## Material
X80 | common name
| UNS | Specifications | API
skelp | Form
Temper
|  | Composition | Fe | Cr | Ni | Mn | Mo | Nb | Ti | V | Al | Cu | Si | C | N | B | S | P
|  |  | bal | 0.44 | 0.15 | 1.72 | 0.15 | 0.11 | 0.016 | 0.007 | 0.038 | 0.25 | 0.27 | 0.045 | n/r | n/r | 0.003 | 0.008
|  | Temper | Designation | Microstructure |  | Processing |  |  |  | Tensile Properties | Yield strength† (MPa) | Tensile strength (MPa) | Elongation‡ (%) | Reduction of Area (%)
|  |  | X80 | fine acicular ferrite |  | skelp |  |  |  |  | 593 | 710 | 36 | n/r
† strength at 0.5% elongation
‡ Elongation in 50 mm (or 2 in)
|  |  | short | full
|  | References | 1 | C San Marchi, BP Somerday, KA Nibur, DG Stalheim, T Boggess and S Jansto. "Fracture resistance and fatigue crack growth of X80 pipeline steel in gaseous hydrogen" (PVP2011-57684). in: Proceedings of PVP-2011: ASME Pressure Vessels and Piping Division Conference Baltimore MD, July 17-21, 2011.

## Environment
X80 | common name
UNS
skelp | Form
Temper
Testing in Gaseous Hydrogen
|  | Temperature (˚C) | RT | RT | RT
|  | Pressure (MPa) | 0.1 | 21 | 103
|  | test environment | air | H2 | H2
|  |  | [ref. env.] | [env. 1] | [env. 2]
|  | Gas Purity (ppm v/v) | O2 | H2O | N2
|  |  | < 2 typ. | < 5 typ. | < 5 typ.

## Mechanical Properties-Fracture
X80 | common name
UNS
skelp | Form
Temper
|  | Fracture Properties | Environment [ Press. / Temp. ] (MPa) / (˚C) | Orientation | Test method | Test rate (MPa m1/2 per second) | Yield strength (MPa) | JIC (kJ/m2) | KIC (MPa m1/2) | Ref.
|  | Reference | air: 0.1 / RT | LT | ASTM E1820 | n/r | 593 | blunting | blunting | 1
|  | gas environment no. 1 | H2: 21 / RT | LT | ASTM E1820 | ~0.05 | n/r | 26† | 77† | 1
|  | gas environment no. 2 | H2: 103 / RT | LT | ASTM E1820 | ~0.05 | n/r | 9.5† | 46† | 1
† JQ (KJQ): non uniform crack fronts

## Mechanical Properties-Fatigue
X80 | common name
UNS
skelp | Form
Temper
|  | Environment [ Press. / Temp. ] (MPa / ˚C) | Environment | H2: 21 / RT | Environment | H2: 21 / RT
|  |  | Orientation | LT | Orientation | LT
|  |  | Test method | ASTM E647 | Test method | ASTM E647
|  |  | R-ratio | 0.1 | R-ratio | 0.1
|  |  | Frequency (Hz) | 1 | Frequency (Hz) | 1
|  |  | Reference | 1 | Reference | 1
|  | Fatigue Properties | ∆K (MPa m1/2) | da/dN (m/cycle) | ∆K (MPa m1/2) | da/dN (m/cycle)
|  |  | 8.6624 | 8.9736e-09 | 8.0701 | 1.0947e-08
|  |  | 8.7499 | 9.5559e-09 | 8.3914 | 1.0441e-08
|  |  | 8.8453 | 1.0375e-08 | 8.4478 | 9.7589e-09
|  |  | 8.9303 | 1.1081e-08 | 8.513 | 1.0687e-08
|  |  | 9.0246 | 1.164e-08 | 8.6462 | 1.2506e-08
|  |  | 9.1176 | 1.2173e-08 | 8.7246 | 1.3446e-08
|  |  | 9.2039 | 1.2806e-08 | 8.8278 | 1.4686e-08
|  |  | 9.3069 | 1.4044e-08 | 8.9317 | 1.5993e-08
|  |  | 9.4082 | 1.5789e-08 | 9.0372 | 1.756e-08
|  |  | 9.4941 | 1.7764e-08 | 9.1466 | 1.8984e-08
|  |  | 9.5893 | 2.0405e-08 | 9.2521 | 2.026e-08
|  |  | 9.6887 | 2.2917e-08 | 9.3434 | 2.1218e-08
|  |  | 9.7842 | 2.6173e-08 | 9.4641 | 2.2733e-08
|  |  | 9.8955 | 2.6372e-08 | 9.5726 | 2.415e-08
|  |  | 10.007 | 2.7288e-08 | 9.6859 | 2.5703e-08
|  |  | 10.109 | 2.7426e-08 | 9.7993 | 2.7687e-08
|  |  | 10.263 | 2.6919e-08 | 9.9082 | 3.0025e-08
|  |  | 10.347 | 2.7974e-08 | 10.03 | 3.2404e-08
|  |  | 10.452 | 2.9381e-08 | 10.145 | 3.4313e-08
|  |  | 10.569 | 3.2033e-08 | 10.251 | 3.7157e-08
|  |  | 10.67 | 3.3492e-08 | 10.376 | 4.1098e-08
|  |  | 10.794 | 3.5421e-08 | 10.512 | 4.4287e-08
|  |  | 10.912 | 3.7242e-08 | 10.619 | 4.6942e-08
|  |  | 11.036 | 3.8968e-08 | 10.738 | 4.981e-08
|  |  | 11.162 | 4.1162e-08 | 10.885 | 5.3692e-08
|  |  | 11.28 | 4.382e-08 | 11.008 | 5.7691e-08
|  |  | 11.413 | 4.7063e-08 | 11.146 | 6.3007e-08
|  |  | 11.541 | 4.9774e-08 | 11.274 | 6.822e-08
|  |  | 11.655 | 5.2637e-08 | 11.403 | 7.315e-08
|  |  | 11.79 | 5.5799e-08 | 11.553 | 7.8235e-08
|  |  | 11.925 | 5.8967e-08 | 11.702 | 8.2266e-08
|  |  | 12.048 | 6.2615e-08 | 11.842 | 8.6898e-08
|  |  | 12.185 | 6.8124e-08 | 11.996 | 9.1895e-08
|  |  | 12.323 | 7.5325e-08 | 12.148 | 9.82e-08
|  |  | 12.458 | 8.1284e-08 | 12.297 | 1.0459e-07
|  |  | 12.598 | 8.683e-08 | 12.461 | 1.1336e-07
|  |  | 12.733 | 9.1555e-08 | 12.617 | 1.2146e-07
|  |  | 12.888 | 9.645e-08 | 12.789 | 1.3173e-07
|  |  | 13.037 | 1.0225e-07 | 12.954 | 1.4144e-07
|  |  | 13.19 | 1.1183e-07 | 13.132 | 1.5251e-07
|  |  | 13.346 | 1.2586e-07 | 13.296 | 1.6393e-07
|  |  | 13.505 | 1.372e-07 | 13.482 | 1.7595e-07
|  |  | 13.656 | 1.4723e-07 | 13.662 | 1.876e-07
|  |  | 13.805 | 1.5591e-07 | 13.846 | 1.9818e-07
|  |  | 13.995 | 1.6576e-07 | 14.036 | 2.1129e-07
|  |  | 14.158 | 1.7435e-07 | 14.233 | 2.2458e-07
|  |  | 14.331 | 1.8494e-07 | 14.436 | 2.4136e-07
|  |  | 14.507 | 1.9586e-07 | 14.635 | 2.5821e-07
|  |  | 14.682 | 2.0668e-07 | 14.851 | 2.7712e-07
|  |  | 14.866 | 2.1955e-07 | 15.068 | 2.9448e-07
|  |  | 15.062 | 2.3769e-07 | 15.294 | 3.1291e-07
|  |  | 15.257 | 2.5757e-07 | 15.519 | 3.3363e-07
|  |  | 15.457 | 2.7836e-07 | 15.756 | 3.5312e-07
|  |  | 15.643 | 2.9421e-07 | 15.987 | 3.7706e-07
|  |  | 15.856 | 3.1082e-07 | 16.221 | 4.0124e-07
|  |  | 16.073 | 3.259e-07 | 16.484 | 4.2744e-07
|  |  | 16.291 | 3.4022e-07 | 16.729 | 4.5055e-07
|  |  | 16.515 | 3.5753e-07 | 16.999 | 4.7645e-07
|  |  | 16.747 | 3.7308e-07 | 17.273 | 5.0443e-07
|  |  | 16.984 | 4.0076e-07 | 17.567 | 5.3269e-07
|  |  | 17.22 | 4.3256e-07 | 17.859 | 5.6702e-07
|  |  | 17.487 | 4.6096e-07 | 18.158 | 6.0383e-07
|  |  | 17.715 | 4.775e-07 | 18.47 | 6.384e-07
|  |  | 17.965 | 4.9524e-07
|  |  | 18.242 | 5.1047e-07
|  |  | 18.513 | 5.1519e-07
|  |  | 18.772 | 5.3455e-07
|  |  | 19.053 | 5.6026e-07
|  |  | 19.352 | 5.8943e-07
|  |  | 19.624 | 6.1319e-07
|  |  | 19.94 | 6.4218e-07
|  |  | 20.246 | 6.7321e-07