## Material
4130X | common name
| UNS | Specifications | DOT
vessel | Form
Q&T | Temper
|  | Composition | Fe | Cr | Ni | Mn | Mo | Nb | Ti | V | Al | Cu | Si | C | N | B | S | P
|  | heat C | bal [ref. 2] | 0.92 | n/r | 0.62 | 0.19 | n/r | n/r | n/r | 0.035 | n/r | 0.28 | 0.29 | n/r | n/r | 0.004 | 0.008
|  | heat N | n/r
|  | heat P | n/r
|  | Temper | Designation | Microstructure |  | Processing |  |  |  | Tensile Properties | Yield strength† (MPa) | Tensile strength (MPa) | Elongation‡ (%) | Reduction of Area (%)
|  |  | 4130X | (tempered martensite) |  | Quench and tempered pressure vessel |  |  | heat C |  | 607 [ref. 2] | < 950 | n/r | n/r
|  |  | 4130X | [5 empty] | heat N |  | n/r | < 950 | n/r | n/r
|  |  | 4130X | [5 empty] | heat P |  | n/r | < 950 | n/r | n/r
† 0.2% offset
‡ Elongation in 50 mm (or 2 in)
|  |  | short | full
|  | References | 1 | C San Marchi, D Dedrick, P Van Blarigan, B Somerday and K Nibur. "Pressure cycling of type 1 pressure vessels with gaseous hydrogen". in: 4th International Conference on Hydrogen Safety (ICHS4), San Francisco CA, September 12-14 , 2011.
|  |  | 2 | KA Nibur, C San Marchi and BP Somerday. "Fracture and fatigue tolerant steel pressure vessels for gaseous hydrogen" (PVP2010-25827). in: Proceedings of PVP-2010: ASME Pressure Vessels and Piping Division Conference, Bellevue WA, Juy 18-22, 2010.

## Environment
4130X | common name
UNS
vessel | Form
Q&T | Temper
Testing in Gaseous Hydrogen
|  | Temperature (˚C) | RT | RT
|  | Pressure (MPa) | 0.1 | 45
|  | test environment | air | H2
|  |  | [ref. env.] | [env. 1]
|  | Gas Purity (ppm v/v) | O2 | H2O | N2
|  |  | < 2 typ. | < 5 typ. | < 5 typ.

## Mechanical Properties-Fatigue
4130X | common name
UNS
vessel | Form
Q&T | Temper | [10 empty] | REFERENCE: AIR
|  | Environment [ Press. / Temp. ] (MPa / ˚C) | Environment | H2: 45 / RT | Environment | H2: 45 / RT | Environment | H2: 45 / RT | Environment | H2: 45 / RT | Environment | air: 0.1 / RT
|  |  | Orienation | CL | Orienation | CL | Orienation | CL | Orienation | CL | Orienation | CL
|  |  | Test method | ASTM E647 | Test method | ASTM E647 | Test method | ASTM E647 | Test method | ASTM E647 | Test method | ASTM E647
|  |  | R-ratio | 0.1 | R-ratio | 0.1 | R-ratio | 0.1 | R-ratio | 0.1 | R-ratio | 0.1
|  |  | Frequency (Hz) | 1 | Frequency (Hz) | 1 | Frequency (Hz) | 1 | Frequency (Hz) | 1 | Frequency (Hz) | 1
|  |  | Reference | 2 | Reference | 1 | Reference | 1 | Reference | 1 | Reference | 1
|  | Fatigue Properties | ∆K (MPa m1/2) | da/dN (m/cycle) | ∆K (MPa m1/2) | da/dN (m/cycle) | ∆K (MPa m1/2) | da/dN (m/cycle) | ∆K (MPa m1/2) | da/dN (m/cycle) | ∆K (MPa m1/2) | da/dN (m/cycle)
|  |  | 9.7506 | 1.4529e-08 | 9.068 | 1.4613e-08 | 8.9436 | 1.2702e-08 | 9.3463 | 3.3528e-08 | 6.0321 | 6.7531e-10
|  |  | 9.8399 | 2.1057e-08 | 9.1764 | 1.5642e-08 | 9.0374 | 1.4088e-08 | 9.5019 | 3.1242e-08 | 6.1053 | 7.0437e-10
|  |  | 9.9916 | 2.6162e-08 | 9.2807 | 1.6646e-08 | 9.1905 | 1.6023e-08 | 9.592 | 3.3782e-08 | 6.1711 | 7.3937e-10
|  |  | 10.107 | 2.8448e-08 | 9.4061 | 1.8376e-08 | 9.2873 | 1.7854e-08 | 9.6847 | 4.064e-08 | 6.2405 | 7.6865e-10
|  |  | 10.234 | 3.0988e-08 | 9.5033 | 1.9922e-08 | 9.3842 | 2.0057e-08 | 9.8089 | 4.5466e-08 | 6.3121 | 8.0729e-10
|  |  | 10.359 | 3.4036e-08 | 9.6256 | 2.1579e-08 | 9.5145 | 2.2483e-08 | 9.9465 | 4.7244e-08 | 6.394 | 8.2509e-10
|  |  | 10.499 | 3.81e-08 | 9.7219 | 2.2826e-08 | 9.623 | 2.4813e-08 | 10.002 | 4.8514e-08 | 6.4686 | 8.4369e-10
|  |  | 10.602 | 4.318e-08 | 9.8376 | 2.4367e-08 | 9.7241 | 2.6973e-08 | 10.156 | 4.9022e-08 | 6.5417 | 8.7274e-10
|  |  | 10.732 | 4.9022e-08 | 9.9645 | 2.6937e-08 | 9.8495 | 2.8809e-08 | 10.278 | 5.0546e-08 | 6.6168 | 9.1112e-10
|  |  | 10.869 | 5.4102e-08 | 10.084 | 2.9016e-08 | 9.9686 | 2.9645e-08 | 10.377 | 4.7752e-08 | 6.6908 | 9.4833e-10
|  |  | 10.981 | 5.7912e-08 | 10.201 | 3.2305e-08 | 10.082 | 3.1144e-08 | 10.535 | 5.4356e-08 | 6.7611 | 9.9245e-10
|  |  | 11.104 | 6.5024e-08 | 10.308 | 3.3761e-08 | 10.216 | 3.3585e-08 | 10.58 | 5.8166e-08 | 6.8343 | 1.0462e-09
|  |  | 11.246 | 7.1882e-08 | 10.455 | 3.7962e-08 | 10.358 | 3.5767e-08 | 10.833 | 6.477e-08 | 6.9064 | 1.0849e-09
|  |  | 11.381 | 7.9248e-08 | 10.551 | 4.1128e-08 | 10.451 | 3.9041e-08 | 10.848 | 6.5786e-08 | 6.9757 | 1.1197e-09
|  |  | 11.482 | 8.636e-08 | 10.715 | 4.6165e-08 | 10.564 | 4.3379e-08 | 11.009 | 6.2484e-08 | 7.0595 | 1.1617e-09
|  |  | 11.643 | 9.652e-08 | 10.802 | 4.8923e-08 | 10.725 | 4.6484e-08 | 11.22 | 6.9088e-08 | 7.136 | 1.192e-09
|  |  | 11.788 | 1.0693e-07 | 10.938 | 5.2355e-08 | 10.816 | 5.0091e-08 | 11.334 | 7.5692e-08 | 7.2055 | 1.2333e-09
|  |  | 11.927 | 1.1811e-07 | 11.083 | 5.6532e-08 | 10.935 | 5.2747e-08 | 11.6 | 1.0566e-07 | 7.2868 | 1.2918e-09
|  |  | 12.112 | 1.3513e-07 | 11.203 | 5.9872e-08 | 11.108 | 5.92e-08 | 11.642 | 1.0719e-07 | 7.3736 | 1.3628e-09
|  |  | 12.274 | 1.4884e-07 | 11.344 | 6.6959e-08 | 11.194 | 6.1105e-08 | 11.758 | 1.0617e-07 | 7.4483 | 1.4162e-09
|  |  | 12.412 | 1.6358e-07 | 11.494 | 7.654e-08 | 11.363 | 7.0222e-08 | 11.935 | 1.2725e-07 | 7.5353 | 1.4621e-09
|  |  | 12.583 | 1.7755e-07 | 11.625 | 8.4643e-08 | 11.486 | 7.7601e-08 | 12.09 | 1.082e-07 | 7.6289 | 1.518e-09
|  |  | 12.764 | 1.9253e-07 | 11.772 | 9.4638e-08 | 11.664 | 8.7761e-08 | 12.236 | 1.0846e-07 | 7.7279 | 1.5697e-09
|  |  | 12.94 | 2.0574e-07 | 11.911 | 1.0319e-07 | 11.779 | 9.1875e-08 | 12.387 | 1.1709e-07 | 7.8249 | 1.6229e-09
|  |  | 13.111 | 2.2301e-07 | 12.075 | 1.1304e-07 | 11.92 | 9.7166e-08 | 12.538 | 1.2446e-07 | 7.9138 | 1.6742e-09
|  |  | 13.283 | 2.4206e-07 | 12.216 | 1.1882e-07 | 12.074 | 1.0529e-07 | 12.701 | 1.3081e-07 | 8.0045 | 1.7387e-09
|  |  | 13.446 | 2.5908e-07 | 12.364 | 1.2716e-07 | 12.235 | 1.1103e-07 | 12.846 | 1.3767e-07 | 8.1023 | 1.811e-09
|  |  | 13.614 | 2.8194e-07 | 12.521 | 1.3774e-07 | 12.375 | 1.2103e-07 | 13.017 | 1.4275e-07 | 8.1907 | 1.8735e-09
|  |  | 13.79 | 3.048e-07 | 12.7 | 1.5051e-07 | 12.522 | 1.3287e-07 | 13.193 | 1.4986e-07 | 8.271 | 1.937e-09
|  |  | 13.981 | 3.2004e-07 | 12.843 | 1.6773e-07 | 12.696 | 1.4515e-07 | 13.374 | 1.5443e-07 | 8.3503 | 2.0088e-09
|  |  | 14.163 | 3.4798e-07 | 13.002 | 1.816e-07 | 12.848 | 1.5547e-07 | 13.579 | 1.6586e-07 | 8.4611 | 2.0777e-09
|  |  | 14.34 | 3.6576e-07 | 13.183 | 1.9539e-07 | 13.001 | 1.6764e-07 | 13.745 | 1.7094e-07 | 8.5572 | 2.1499e-09
|  |  | 14.566 | 3.8608e-07 | 13.336 | 2.0567e-07 | 13.182 | 1.8232e-07 | 13.942 | 1.7856e-07 | 8.6627 | 2.2261e-09
|  |  | 14.732 | 3.9624e-07 | 13.527 | 2.22e-07 | 13.35 | 1.9427e-07 | 14.083 | 1.8923e-07 | 8.7655 | 2.3407e-09
|  |  | 14.951 | 4.191e-07 | 13.712 | 2.3609e-07 | 13.515 | 2.0916e-07 | 14.291 | 2.032e-07 | 8.8818 | 2.4533e-09
|  |  | 15.183 | 4.445e-07 | 13.884 | 2.521e-07 | 13.695 | 2.2224e-07 | 14.482 | 2.1184e-07 | 9.003 | 2.5745e-09
|  |  | 15.4 | 4.826e-07 | 14.068 | 2.7009e-07 | 13.888 | 2.3366e-07 | 14.648 | 2.1514e-07 | 9.12 | 2.6731e-09
|  |  | 15.576 | 5.08e-07 | 14.276 | 2.8777e-07 | 14.069 | 2.4305e-07 | 14.844 | 2.2123e-07 | 9.2331 | 2.7803e-09
|  |  | 15.821 | 5.5118e-07 | 14.459 | 3.0204e-07 | 14.276 | 2.511e-07 | 15.056 | 2.2174e-07 | 9.3634 | 2.8882e-09
|  |  | 16.044 | 5.8166e-07 | 14.653 | 3.1507e-07 | 14.473 | 2.5998e-07 | 15.264 | 2.253e-07 | 9.5042 | 3.0287e-09
|  |  | 16.315 | 6.1722e-07 | 14.859 | 3.3241e-07 | 14.677 | 2.6746e-07 | 15.498 | 2.3089e-07 | 9.6333 | 3.1941e-09
|  |  | 16.548 | 6.5024e-07 | 15.062 | 3.5022e-07 | 14.888 | 2.7687e-07 | 15.7 | 2.4003e-07 | 9.7589 | 3.3698e-09
|  |  | 16.814 | 6.858e-07 | 15.288 | 3.694e-07 | 15.081 | 2.811e-07 | 15.882 | 2.5375e-07 | 9.891 | 3.5555e-09
|  |  | 17.085 | 7.2898e-07 | 15.504 | 3.8305e-07 | 15.294 | 2.8567e-07 | 16.143 | 2.667e-07 | 10.036 | 3.7295e-09
|  |  | 17.345 | 7.493e-07 | 15.708 | 3.9199e-07 | 15.517 | 2.9252e-07 | 16.364 | 2.8194e-07 | 10.187 | 3.9167e-09
|  |  | 17.623 | 7.8994e-07 | 15.938 | 4.0072e-07 | 15.744 | 3.0255e-07 | 16.557 | 2.8956e-07 | 10.328 | 4.0714e-09
|  |  | 17.892 | 8.0518e-07 | 16.172 | 4.035e-07 | 15.971 | 3.2252e-07 | 16.83 | 3.1242e-07 | 10.453 | 4.2278e-09
|  |  | 18.19 | 8.5344e-07 | 16.419 | 4.0486e-07 | 16.206 | 3.3894e-07 | 17.048 | 3.302e-07 | 10.59 | 4.4011e-09
|  |  | 18.423 | 8.89e-07 | 16.662 | 4.1183e-07 | 16.436 | 3.5752e-07 | 17.343 | 3.6322e-07 | 10.731 | 4.587e-09
|  |  | 18.761 | 9.6774e-07 | 16.919 | 4.2081e-07 | 16.688 | 3.7843e-07 | 17.575 | 3.8608e-07 | 10.876 | 4.7671e-09
|  |  | 19.022 | 1.0135e-06 | 17.184 | 4.3668e-07 | 16.962 | 4.034e-07 | 17.827 | 4.1402e-07 | 11.027 | 4.9698e-09
|  |  | 19.349 | 1.0719e-06 | 17.439 | 4.5653e-07 | 17.222 | 4.327e-07 | 18.099 | 4.4196e-07 | 11.174 | 5.2134e-09
|  |  | 19.622 | 1.11e-06 | 17.72 | 4.8601e-07 | 17.481 | 4.6269e-07 | 18.4 | 4.6736e-07 | 11.33 | 5.4752e-09
|  |  | 19.982 | 1.1684e-06 | 17.992 | 5.1698e-07 | 17.754 | 4.9899e-07 | 18.673 | 4.9784e-07 | 11.5 | 5.6998e-09
|  |  | 20.291 | 1.2319e-06 | 18.283 | 5.482e-07 | 18.026 | 5.3613e-07 | 18.986 | 5.3086e-07 | 11.672 | 5.9431e-09
|  |  | 20.701 | 1.3106e-06 | 18.587 | 5.8206e-07 | 18.339 | 5.7535e-07 | 19.329 | 5.6388e-07 | 11.844 | 6.1923e-09
|  |  | 21 | 1.3716e-06 | 18.899 | 6.2135e-07 | 18.623 | 6.1315e-07 | 19.614 | 6.0198e-07 | 12.011 | 6.4653e-09
|  |  | 21.449 | 1.43e-06 | 19.22 | 6.6763e-07 | 18.92 | 6.5549e-07 | 19.979 | 6.4516e-07 | 12.173 | 6.7874e-09
|  |  | 21.913 | 1.4732e-06 | 19.548 | 7.2044e-07 | 19.24 | 7.0743e-07 | 20.379 | 6.9342e-07 | 12.345 | 7.1473e-09
|  |  | 22.305 | 1.4935e-06 | 19.862 | 7.7979e-07 | 19.561 | 7.6003e-07 | 20.666 | 7.4168e-07 | 12.527 | 7.509e-09
|  |  | 22.739 | 1.6231e-06 | 20.21 | 8.3814e-07 | 19.883 | 8.1375e-07 | 21.038 | 8.0518e-07 | 12.705 | 7.8964e-09
|  |  | 23.197 | 1.7297e-06 | 20.562 | 8.9755e-07 | 20.22 | 8.7073e-07 | 21.401 | 8.763e-07 | 12.899 | 8.2977e-09
|  |  | 23.624 | 1.8186e-06 | 20.911 | 9.5778e-07 | 20.566 | 9.2195e-07 | 21.767 | 9.4742e-07 | 13.095 | 8.7076e-09
|  |  | 24.018 | 1.8491e-06 | 21.296 | 1.024e-06 | 20.93 | 9.7761e-07 | 22.263 | 1.0312e-06 | 13.32 | 9.1603e-09
|  |  | 24.585 | 1.8923e-06 | 21.669 | 1.097e-06 | 21.288 | 1.0346e-06 | 22.739 | 1.0617e-06 | 13.541 | 9.6558e-09
|  |  | 25.075 | 1.9533e-06 | 22.054 | 1.1699e-06 | 21.671 | 1.1085e-06 | 23.155 | 1.1252e-06 | 13.779 | 1.0242e-08
|  |  | 25.639 | 2.0574e-06 | 22.475 | 1.2464e-06 | 22.054 | 1.18e-06 | 23.685 | 1.2192e-06 | 14.001 | 1.0886e-08
|  |  | 26.153 | 2.098e-06 | 22.883 | 1.3337e-06 | 22.464 | 1.2516e-06 | 24.244 | 1.3183e-06 | 14.248 | 1.1616e-08
|  |  | 26.56 | 2.2174e-06 |  |  | 22.868 | 1.3372e-06 | 24.618 | 1.4072e-06 | 14.489 | 1.2329e-08
|  |  | 27.158 | 2.3851e-06 |  |  | 23.306 | 1.4263e-06 | 25.025 | 1.4986e-06 | 14.745 | 1.3104e-08
|  |  | 27.856 | 2.4714e-06 |  |  | 23.764 | 1.5025e-06 | 25.708 | 1.6612e-06
|  |  | 28.354 | 2.5349e-06 |  |  |  |  | 26.344 | 1.8059e-06
|  |  | 29.061 | 2.6467e-06 |  |  |  |  | 26.92 | 1.905e-06
|  |  | 29.885 | 2.7792e-06 |  |  |  |  | 27.45 | 1.966e-06
|  |  | 30.572 | 2.8956e-06 |  |  |  |  | 28.073 | 2.1514e-06
|  |  | 31.348 | 3.3389e-06 |  |  |  |  | 28.78 | 2.3851e-06
|  |  | 32.076 | 3.5203e-06 |  |  |  |  | 29.533 | 2.6052e-06
|  |  | 32.813 | 3.855e-06 |  |  |  |  | 29.859 | 2.6222e-06
|  |  | 33.452 | 4.0967e-06 |  |  |  |  | 30.67 | 2.7985e-06
[9 empty] | 31.419 | 2.9532e-06
[9 empty] | 32.183 | 3.0915e-06
[9 empty] | 32.973 | 3.4419e-06
[9 empty] | 33.708 | 3.5129e-06
[9 empty] | 34.783 | 3.7802e-06
[9 empty] | 35.609 | 3.881e-06
[9 empty] | 36.775 | 4.1909e-06
[9 empty] | 37.481 | 4.5566e-06