## Introduction
SNL/MSU/DOE COMPOSITE MATERIAL FATIGUE DATABASE
Mechanical Properties of Composite Materials for Wind Turbine Blades
Version 25.0; April 7, 2016
Montana State University - Bozeman
This database was prepared as a part of work sponsored by an agency of the U.S. Government.
Neither the U.S. Government, nor any agency thereof, nor any of their employees, nor any of their contractors,
subcontractors, or their employees, makes any warranty, expressed or implied, or assumes any legal liability or
responsibility for the accuracy, completeness, or usefulness of this program, or represents that opinion expressed
herein do not necessarily state or reflect those of the U.S. Government, any agency thereof or any of their
contractors or subcontractors. The material presented in this publication should not be used or relied upon for
any specific application without competent examination and verification of its accuracy, suitability, and
applicability by qualified professionals. Reference herein to any specific commercial product or process
by trade name, trademark, manufacturer, or otherwise, does not necessarily constitute or imply its endorsement
or recommendation. This 25.0 version of the database supersedes all previous versions.
This database is maintained by Daniel Samborsky (DanielS@montana.edu, 406-994-7186) at Montana State University
Updates, reports and conference papers can be downloaded from www.montana.edu/composites or http://energy.sandia.gov/energy/renewable-energy/wind-power/materials-reliability-standards/
INTRODUCTION
Database Contents
The database consists of several spreadsheets in Microsoft Excel which contain the results
of the Sandia sponsored “Fatigue of Composite Materials for Wind Blades” testing and research
program at MSU. Materials are either fabricated at MSU or provided by industry. Contractor
Reports and conference publications listed at the end of this section include test methods,
processing, graphical representations of the data, fits to various models, and discussion of
trends and implications.
This version contains tests performed between 3/14/1990 and 3/7/2016
“Recent 100% +-45” Tab: Static and constant amplitude fatigue results for 100% +/-45 laminates
tested in the past several years which are of greatest interest to the current blade industry.
“Recent MultiDir” Tab: Static and constant amplitude fatigue results for multidirectional laminates
tested in the past several years which are of greatest interest to the current blade industry.
“Recent 100% Uni" Tab: Static and constant amplitude fatigue results for 100% unidirectional laminates
tested in the past several years which are of greatest interest to the current blade industry.
"Recent Misc." Tab: Recent static and fatigue tests on shear lap tests, neat resin tests and other misc. tests.
“Early Materials” Tab: Laminate test results from 1990-2008.
Most of the fabrics, resins and processing for these materials are no longer in use for newer blades.
"Environmental" Tab: Tests performed under dry/wet conditions or temperatures different from 20oC.
Coupons tested "conditioned" will have their equilibrium moisture content listed in the notes column
along with the soaking medium, "seawater", "salk water spray" or "distilled water".
“Adhesives Testing” Tab: Recent results for adhesive joints, including strength and
lifetime of lap shear and application geometries as well as crack growth testing using flexural
and cracked lap shear geometries.
“Variable Amplitude Loading” Tab: Test results for an early multidirectional glass/polyester
laminate designated MD-DD16-UP2 under simple and random loading spectra; lifetime and residual strength.
“Misc” Tab: Specialized tests and conditions including: laminates with ply drops, conventional ply
delamination tests, impregnated tow and strand tests, and environmental conditions other than ambient lab air.
“Summary” Tab: Tables which summarize selected data.
General Notes
1.Materials in the database are either composite material laminates or adhesive bonded laminate joints.
The fiber type is assumed to be standard E-glass type glass fibers except where noted. Resins are mostly
Epoxy (EP), vinyl ester (VE) or unsaturated polyester (UP), with a limited amount of thermoplastic (TP).
Particular resins, curing conditions and processing are identified, as are the reinforcing fabrics and the
fiber volume fraction. The fiber diameter and sizing are identified in selected cases. The laminate lay-up
is identified in terms of the sequence through the thickness of individual ply orientation. Many infusion
fabrics contain parallel aligned strands on one face and backing material (mat or transverse strands) on
the opposite face; the faces are then designated “0” for the strand face and “B” for the backing face.
Several major types of laminate are included, where the general classifications in the material designation
are: UD (unidirectional, either aligned strands or stitched fabrics, the latter containing some backing
material and stitching); Biax (fabrics which contain primarily unidirectional +45 degree and -45 degree
plies which are stitched together, sometimes with backing strands and/or mat); MD (laminates with both UD
fabric with strands oriented at 0 or 90 degrees, and Biax (±45) plies); and Triax (fabrics with both UD
and Biax layers stitched together in a specified proportion.
Tables giving further details of the fabrics and resins can be found at the beginning of the Summary Tab.
The laminate designations used in this database are changed from earlier versions as well as contractor reports
and conference papers, to be more descriptive. The first table in the Summary spreadsheet gives the new and
old laminate designations. The second and third tables give the resin and fabric designations and details.
2.Loading may be static (constant specified displacement rate in mm/s); fatigue (constant load amplitude
to failure, max and min stress (MPa), R-value (min/max stress, typically 0.1 for tension-tension, 10 for
compression-compression and -1 for fully reversed ) and frequency (Hz) specified); or creep rupture
(constant specified stress). Failure is taken as complete separation unless noted; stable matrix cracking,
delamination or fiber damage may gradually accumulate during the lifetime of the test coupon. The initial
strain measured for the first few cycles is given, and it should be noted that the strain generally increases
over the lifetime but is not monitored due to instrumentation limitations. In compression, the initial strain
was determined from a stress vs. strain look-up table derived from strain-gaged coupons of the same laminate;
there is sufficient non-linearity in many laminates at high strains to preclude simple calculation of the strain
through the modulus. Coupons were conditioned and tested in ambient laboratory air (18-24 C, 20-40 %R.H.) unless noted.
If a modulus value is listed, the listed strain was measured. If the strain is listed, but no modulus listed, the strain was
determined from average values of measured coupons.
3.Test coupon geometries and testing details can be found in the Contractor Reports (CR). Tensile coupons generally
had a 100 mm gage length, while compression and reversed loading coupon gage lengths were sufficiently short
(typically 13 mm) to avoid elastic buckling without the addition of anti buckling supports. MD laminate tension
tests typically have used reduced width (dogbone) specimen shapes to produce gage section failures. Failures are
grip-associated for most coupons tested under reversed loading, particularly for longer lifetimes
(CR SAND2010-7052 and SAND2002-0771). Compression and reversed loading tests used machines with lateral
and rotation restraints on grip movement (CR SAND2010-7052).
4.Rate effects on static strength properties can be significant, with higher rates producing significantly
higher strength (CR SAND2002-0771). The displacement rate for static tests is given in the Hz (frequency) column
in mm/s. Earlier tests tended to use a high rate consistent with the fatigue displacement rates (12.5 mm/s),
while more recent tests have used a slow rate (0.0254 mm/s) which follows static test standards. Frequency
effects in fatigue tend to be insignificant as long as hysteretic heating is avoided. Fatigue coupons are air
cooled with a fan, and frequencies are set below where surface heating is significant. Frequency is varied
approximately inversely with maximum load to maintain a similar load rate and minimize test time at lower stress.
5.Publications
Some of the fatigue data and the testing procedures followed to produce this database were discussed in the following reports (some of the references are available online at the MSU Composites web page www.coe.montana.edu/composites/ or Sandia National Laboratories web page, http://www.sandia.gov/wind/):
Reference # | Detailed Reports (can be downloaded from www.montana.edu/composites, or http://energy.sandia.gov/?page_id=344 (www.Sandia.gov))
R7 | Mandell, J.F., Samborsky, D.D, Miller, D.D., Agastra, P., and Sears, A.T., “Analysis of SNL/MSU/DOE Fatigue Database Trends for Wind Turbine Blade Materials, 2010-2015” Contractor Report SAND2016-, in press
R6 | Mandell, J.F., Samborsky, D.D., Agastra, P., Sears, A.T., and Wilson, T.J., "Analysis of SNL/MSU/DOE Fatigue Database Trends for Wind Turbine Blade Materials," Contractor Report SAND2010-7052, Sandia National Laboratories, Albuquerque, NM (2010).
R5 | Mandell, J.F., Samborsky, D.D., and Cairns, D.S. "Fatigue of Composite Materials and Substructures for Wind Turbine Blades," Contractor Report SAND2002-0771, Sandia National Laboratories, Albuquerque, NM (2002).
R4 | Wahl, N.K., Mandell, J.F., and Samborsky, D.D., "Spectrum Fatigue Lifetime and Residual Strength for Fiberglass Laminates," Contractor Report SAND2002-0546, Sandia National Laboratories, Albuquerque, NM (2002).
R3 | Mandell, J. F., Samborsky, D. D., Combs, D.W., Scott, M.E., and Cairns, D. S, "Fatigue of Composite Material Beam Elements Representative of Wind Turbine Blade Substructure," NREL Contractor Report SR-500-24379, November 1998.
R1 | Mandell, J.F., Reed, R.M. Jr. and Samborsky, D.D., "Fatigue of Fiberglass Wind Turbine Blade Materials," Contractor Report SAND92-7005, Sandia National Laboratories, Albuquerque, NM (1992).
Conference Papers (most can be downloaded from www.montana.edu/composites)
C43 | Samborsky, D.D., Miller, D.A., Cairns, D.C., Mandell, J.F., Lolatte, A.J., “Fatigue Resistance of Wind Blade Laminates Containing In-Plane Waviness Flaws,” 33rd Wind Energy Symposium, 2015; ISBN-13: 978-1-62410-344-5; 5-8 Jan. 2015, Kissimmee, VA, USA; American Institute of Aeronautics and Astronautics, Reston, VA, USA.
C42 | Samborsky, D.D., Mandell, J.F., Miller, D.A., “Effects of fiber alignment and resin creep on the fatigue of resin infused wind turbine blade laminates,” CAMX 2014 - Composites and Advanced Materials Expo: October 13, 2014 - October 16, 2014; The Composites and Advanced Materials Expo (CAMX)
C41 | Miller, D.A., Samborsky, D.D., Mandell, J.F., “Mechanical characterization of composite materials subjected to seawater environmental conditioning,” CAMX 2014 - Composites and Advanced Materials Expo: Combined Strength. October 13, 2014 - October 16, 2014; The Composites and Advanced Materials Expo (CAMX)
C40 | Samborsky, D.D., Mandell, J.F., and Miller, D.A., "Creep/fatigue response of resin infused biaxial (double bias) glass fabric laminates in reversed loading," 32nd ASME Wind Energy Symposium - SciTech Forum and Exposition 2014, 1/13/2014 - 1/17/2014, National Harbor, MD, United states, DOI: 10.2514/6.2014-0172
C39 | Samborsky, D.D., Mandell, J.F., and Miller, D.A., "Creep/Fatigue Behavior of Resin Infused Biaxial Glass Fabric Laminates," 54th AIAA/ASME/ASCE/AHS/ASC Structures, Structural Dynamics, and Materials Conference, 2013, DOI 10.2514/6.2013-1630
C38 | Mandell, J., Samborsky, D., and Miller, D., "The SNL/MSU/DOE Fatigue of Composite Materials Database: Recent Trends,"53rd AIAA/ASME/ASCE/AHS/ASC Structures, Structural Dynamics, and Materials Conference, 23–26 April 2012, Honolulu, Hawaii, AIAA-2012-1573
C37 | Miller, D., Mandell, J, and Samborsky, D., "Performance of Composite Materials Subjected to Salt Water Environments," 53rd AIAA/ASME/ASCE/AHS/ASC Structures, Structural Dynamics, and Materials Conference, 23–26 April 2012, Honolulu, Hawaii, AIAA-2012-1575.
C36 | Samborsky, D.D., Sears, A.T., Agastra, P., and Mandell, J.F.,"Mixed Mode Static and Fatigue Crack Growth in Wind Blade Paste Adhesives", 2011 AIAA SDM, Denver, Wind Energy Session
C35 | Samborsky, D.D., Agastra, P., and Mandell, J.F.,"Fatigue Trends for Wind Blade Infusion Resins and Fabrics", 2010 AIAA SDM, Orlando, Wind Energy Session
C34 | Sears, A.T., Samborsky, D.D., Agastra, P., and Mandell, J.F., "Fatigue Results and Analysis for Thick Adhesive Notched Lap Shear Test", 2010 AIAA SDM, Orlando, Wind Energy Session
C33 | Agastra, P. and Mandell, J. F., Seattle, Paper 398, "Testing and Simulation of Damage Growth at Ply Drops in Wind Turbine Blade Laminates", SAMPE 2010
C32 | Agastra, P., Samborsky, D.D., and Mandell, J.F., "Fatigue Resistance of Fiberglass Laminates at Thick Material Transitions,"2009 AIAA SDM Wind Energy Special Session, Palm Springs, May 2009, paper AIAA-2009-2411.
C31 | Samborsky, D.D., Sears, A.T., Mandell, J.F., and Kils, O., "Static and Fatigue Testing of Thick Adhesive Joints for Wind Turbine Blades,"AIAA/ASME 2009 Wind Energy Symposium, Orlando, Florida January 5-8, 2009
C30 | Mandell, J.F., Samborsky, D.D., Agastra, P., "Composite Materials Fatigue Issues in Wind Turbine Blade Construction," SAMPE 2008, Long Beach, May 18-22, 2008.
C29 | Samborsky, D. D., Agastra, P., and Mandell, J. F., "Effects of Glass Fabric and Laminate Construction on the Fatigue of Resin Infused Blade Materials," 2008 ASME Wind Energy Symposium, ASME/AIAA, Reno, NV(2008).
C28 | Samborsky, D. D., Wilson, T. J., and Mandell, J. F. "Comparison of Tensile Fatigue Resistance and Constant Life Diagrams for Several Potential Wind Turbine Blade Materials," 2007 ASME Wind Energy Symposium, ASME/AIAA, Reno, NV(2007).
C26 | Samborsky, D.D., Avery, D.P., Agastra, P., and Mandell, J.F., "Delamination and Failure at Ply Drops in Carbon Fiber Laminates Under Static and Fatigue Loading," 2006 ASME Wind Energy Symposium, ASME/AIAA., AIAA-2006, January 2006.
C25 | Sutherland, Herbert, J. and Mandell, John, F., "Optimized Goodman Diagram for the Analysis of Fiberglass Composites Used in Wind Turbine Blades," 2005 ASME Wind Energy Symposium, ASME/AIAA., AIAA-2005-0196. pp.18-27, (2005).
C24 | Nijssen, Rogier P.L., Samborsky, Daniel D., Mandell, John F., van Delft, Don R.V., "Strength Degradation and Simple Load Spectrum Tests in Rotor Blade Composites," 2005 ASME Wind Energy Symposium, ASME/AIAA., AIAA-2005-0197, pp. 28-38, (2005).
C23 | Avery, D. P., Samborsky D. D., Mandell, J. F. and Cairns, D. S., "Compression Strength of Carbon Fiber Laminates Containing Flaws with Fiber Waviness," 2004 ASME Wind Energy Symposium, ASME/AIAA., AIAA-2004-0174, pp. 54-63, (2004).
C22 | Mandell, J.F., Samborsky, D.D., Wang, L., and Wahl, N.K., "New Fatigue Data for Wind Turbine Blade Materials," Journal of Solar Energy Engineering, ASME, Vol. 125, No. 4, pp. 506-514. November 2003. (2003)
C21 | Mandell, J.F., Cairns, D.S., Samborsky, D.D., Morehead, R.B., and Haugen, D.J., "Prediction of Delamination in Wind Turbine Blade Structural Details," Journal of Solar Energy Engineering, ASME, Vol. 125, No. 4, pp. 522-530. November 2003. (2003)
C20 | Mandell, J.F., Samborsky, D.D., Wahl, N.K., and Sutherland, H.J., "Testing and Analysis of Low Cost Composite Materials Under Spectrum Loading and High Cycle Fatigue Conditions," ICCM-14, Society of Manufacturing Engineers, San Diego, California, July 14 - 18, 2003. Paper 1811. (2003)
C19 | Mandell, J.F. Samborsky, D.D., and Wang, L., "Effects of Fiber Waviness on Composites for Wind Turbine Blades," Proceedings of the 48th International SAMPE Symposium, Vol. 48, SAMPE 2003, Long Beach, CA, May 11-15, 2003. pp. 2653 - 2678, ISBN 0-938-99494-8, (2003)
C18 | Mandell, J.F., Cairns, D.S., Samborsky, D.D., Morehead, R.B., and Haugen,D.J., "Prediction of Delamination in Wind Turbine Blade Structural Details," 2003 ASME Wind Energy Symposium, ASME/AIAA. AIAA-2003-0697, pp. 202-213. (2003)
C17 | Cairns, D.S., Mandell, J.F., and Samborsky, D.D., "Quantification of Processing Parameters for Wind Turbine Blades," 2003 ASME Wind Energy Symposium, ASME/AIAA. AIAA-2003-0694, pp. 180-190. (2003)
C16 | Mandell, J.F., Samborsky, D.D., Wang, L., and Wahl, N.K., "New Fatigue Data for Wind Turbine Blade Materials," 2003 ASME Wind Energy Symposium, ASME/AIAA. AIAA-2003-0692, pp. 167-179. (2003)
C15 | Wahl, N.K., Samborsky, D.D., Mandell, J.F., and Cairns, D.S., "Effects of Modeling Assumptions on the Accuracy of Spectrum Fatigue Lifetime Predictions for a Fiberglass Laminate," 2002 ASME Wind Energy Symposium, ASME/AIAA, AIAA-2002-0023, pp.19-26. (2002)
C14 | Wahl, N.K., Samborsky, D.D., Mandell, J.F., and Cairns, D.S., "Spectrum Fatigue Lifetime and Residual Strength for Fiberglass Laminates in Tension," 2001 ASME Wind Energy Symposium, AIAA-2001-0025, (2001)
C13 | Mandell, J.F., Samborsky, D.D., Li. Mei, Orozco, Ricardo, and Cairns, D.S., "Selection of Fiberglass Matrix Resins for Increased Toughness and Environmental Resistance in Wind Turbine Blades," 2000 ASME Wind Energy Symposium, AIAA-2000-0057, ASME/AIAA, pp. 375-382. (2000)
C12 | Mandell, J.F., Samborsky, D.D., Sutherland, H.J., "Effects of Materials Parameters and Design Details on the Fatigue of Composite Materials for Wind Turbine Blades," 1999 European Wind Energy Conference, 1-5 March 1999, Nice, France, pp. 628-633. (1999)
C11 | Samborsky, D. D., Mandell, J. F., and Cairns, D. S, "Selection of Reinforcing Fabrics for Wind Turbine Blades," 1999 ASME Wind Energy Symposium, AIAA-99-0024, ASME/AIAA, pp. 32-42. (1999).
C10 | Mandell, J. F., Samborsky, D. D., Scott, M.E., and Cairns, D. S, "Effects of Structural Details on Delamination and Fatigue Life of Fiberglass Laminates," 1998 ASME Wind Energy Symposium, ASME/AIAA, pp. 323 - 327. (1998).
C9 | Cairns, D. S., Haugen, D. J., Mandell, J. F., and Samborsky, D. D., "Fracture of Skin/Stiffener Intersections in Composite Wind Turbine Structures," 1998 ASME Wind Energy Symposium, ASME/AIAA, pp. 334 - 343. (1998).
C8 | Mandell, J.F., Samborsky, D.D., and Cairns, D.S., "Advanced Wind Turbine Blade Structure Development Program at Montana State University," 1997 ASME Wind Energy Symposium, ASME/AIAA, 189-196 (1997).
C7 | Samborsky, D.D, and Mandell, J.F., "Fatigue Resistant Fiberglass Laminates for Wind Turbine Blades," 1996 ASME Wind Energy Symposium, ASME, pp. 46-51 (1996).
C6 | Cairns, D., Mandell, J.F., Scott, M., and Macagnano, J., "Design Considerations for Ply Drops in Composite Wind Turbine Blades," 1997 ASME Wind Energy Symposium, ASME, pp. 197 - 208 (1997).
C5 | Sutherland, H.J., and Mandell, J.F., "Application of the U.S. High Cycle Fatigue Data Base to Wind Turbine Blade Lifetime Predictions" 1996 ASME Wind Energy Symposium, ASME, 1996, pp. 85-92.
C4 | Mandell, J.F., Combs, D.E., and Samborsky, D.D., "Fatigue of Fiberglass Beam Substructures," 1995 ASME Wind Energy Symposium, W.D. Musial, S.M. Hock, and D.E. Berg, Eds., SED-Vol. 16, ASME, 99 - 106 (1995).
C3 | Mandell, J.F., Creed, R.F., Pan, Q., Combs, D.W., and Shrinivas, M., "Fatigue of Fiberglass Generic Materials and Substructures," 1994 ASME Wind Energy Symposium, W.D. Musial, S.M. Hock, and D.E. Berg, Eds., SED-Vol. 15, ASME, 207 - 214 (1994).
C2 | Mandell, J.F., Reed, R.M. Jr., Samborsky, D.D., and Pan, Q., "Fatigue Performance of Wind Turbine Blade Materials," in SED-Vol 14, Wind Energy 93, S. Hock, ed., ASME, New York, 191-198. (1993).
C1 | Mandell, J.F., Reed, R.M., and Samborsky, D.D., "High Cycle Fatigue of Wind Turbine Blade Materials," in SED-Vol 12, Wind Energy 92, P.S. Veers, S.M. Hock, eds., ASME, New York, p. 105 (1992).
Student Thesis (can be downloaded from www.coe.montana.edu/composites)
T14 | Nijssen, RPL. "Fatigue Life Prediction and Strength Degradation of Wind Turbine Rotor Blade Composites," PhD. Thesis, Delft University, the Netherlands, 2006, (ISBN -10190-9021221-3).
T13 | Wilson, T.J., "Modeling of In-Plane and Interlaminar Fatigue Behavior of Glass and Carbon Fiber Composite Materials," MS Thesis, Department of Mechanical Engineering, Montana State University, 2006.
T12 | Agastra, Tiok, "Mixed Mode Delamination of Glass Fiberglass/Polymer Matrix Composite Materials," Department of Chemical Engineering, Montana State University, 2003.
T11 | Wang, Lei, "Effects of In-plane Fiber Waviness on the Properties of Composite Materials," M.S. Thesis, Department of Chemical Engineering, Montana State University, 2001
T10 | Wahl, Neil, "Spectrum Fatigue Lifetime and Residual Strength for Fiberglass Laminates," Ph.D. Thesis, Department of Mechanical and Industrial Engineering, Montana State University, 2001
T9 | Li, Mei, "Temperature and Moisture Effects on Composite Materials for Wind Turbine Blades," M.S. Thesis, Department of Chemical Engineering, Montana State University, 2000.
T8 | Samborsky, Daniel D., "Fatigue of E-glass Fiber Reinforced Composite Materials and Substructures," M.S. Thesis, Department of Civil Engineering, Montana State University, 1999.
T7 | Orozco, Ricardo, "Effects of Toughened Matrix Resins on Composite Materials for Wind Turbine Blades," M.S. Thesis, Department of Chemical Engineering, Montana State University, 1999.
T6 | Scott, Ethan, "Effects of Ply Drops on the Fatigue Resistance of Composite Materials and Structures," M.S. Thesis, Department of Chemical Engineering, Montana State University, 1997.
T5 | Wei, Guangxi, "High Cycle Longitudinal and Transverse Fatigue of Unidirectional Glass/Polyester Composites," M.S. Thesis, Department of Chemical Engineering, Montana State University, 1995.
T4 | Belinky, Andrew, "High Cycle Compressive Fatigue of Unidirectional Glass/Polyester Performed at High Frequency," M.S. Thesis, Department of Chemical Engineering, Montana State University, 1994.
T3 | Pan, Rena, "Fatigue Behavior of Glass Fiber Reinforced Composite Materials for Wind Turbine Blades," M.S. Thesis, Department of Chemical Engineering, Montana State University, 1994.
T2 | Creed, Richard, "High Cycle Tensile Fatigue of Unidirectional Fiberglass Composite Tested at High Frequency," M.S. Thesis, Department of Chemical Engineering, Montana State University, 1993.
T1 | Reed, Robert, "Long Term Fatigue of Glass Fiber Reinforced Composite Materials for Wind Turbine Blades," M.S. Thesis, Department of Chemical Engineering, Montana State University, 1991.
Visit the MSU Composites Group Webpage - www.montana.edu/composites, or the Sandia National Laboratories Webpage - http://energy.sandia.gov/energy/renewable-energy/wind-power/materials-reliability-standards/
For further information, assistance, comments or suggestions about the tests listed in this database, please contact:
Daniel Samborsky, DanielS@montana.edu, 406-994-7186
Dr. David Miller, Davidmiller@montana.edu, 406-994-6285
Dr. John Mandell (retired)
Montana State University, Mechanical and Industrial Engineering Department
220 Roberts Hall, Bozeman, Montana, USA, 59717

## Fabrics and Resins
This is a list of the major reinforcing fabrics and resin systems used in this database. Further information and data for systems not listed here can be found in the published papers and contractors reports.
Summary of Selected Resin Systems used in the Database
Name | Type | Resin | Cure and Post Cure Temperature, oC
EP-1 | Epoxy | Hexion MGS RIMR 135/MGS RIMH 1366 | 24h/20C, 12h/90C
EP1a | Epoxy | Hexion MGS RIMR 135/MGS RIMH 1366 | 24h/35C, 12h/70C
EP-2 | Epoxy | Vantico TDT 177-155 | 24h/20C, 8h/70C
EP-3 | Epoxy | SP Systems/Gurit Prime 20LV, with slow hardener | 24h/20C, 16h/50C
EP-4 | Epoxy | Huntsman Araldite LY1564/XB3485 | 60C and 82C
EP-5 | Epoxy | Hexion RIMR135 / RIMH137 | 24h/20C, 8h/70C
EP-6 | Epoxy | Jeffco 1401-12/4101-17 | 24h/20C, 14h/60C, 2h/85C
EP-7 | Epoxy | DOW un-toughened epoxy | 24h/20C, 12h/90C
EP-8 | Epoxy | DOW toughened epoxy | 24h/20C, 12h/90C
EP-9 | Epoxy | Hexion RIMR 035C/ RIMH 037 | 6h/70 C
EP-10 | Epoxy | Hexion RIMR 145/RIMH 145/ RIMC 145 (100:82:0.3 by wt) | Infused at 80C, ramped up to 120C in 40 minutes, held 4 hours, cooled to 80C and held for 8 hours
UP-1 | Polyester | U-Pica/Hexion TR-1 with 1.5% MEKP | 24h/20C, 12h/90C
UP-2 | Polyester | CoRezyn 63-AX-051 with 1% MEKP | 6h/20C, 2h/60 C
UP-3 | Polyester | Ashland AROPOL 1101-006 LGT | Unspecified / 3h/65C
with 1.5% DDM-9 MEKP
UP-4 | Polyester | CoRezyn 75-AQ-010 with 2.0% MEKP | 6h/20C, 2 h/60 C
UP-5 | Polyester | Reichhold Polylite X4627-31 | 24h/25C, 12h/70C
VE-1 | Vinyl ester | Ashland Derakane Momentum 411-350 with 0.1% CoNap, 1% MEKP and 0.02 phr 2,4-Pentanedione | 24h/20C, 2h/100C
VE-2 | Vinyl ester | Ashland Derakane 8084 with 0.3% CoNap and 1.5% MEKP | 24h/20C, 12h/90C
VE2a | Vinyl ester | Ashland Derakane 8084 with 6% ETBN | 24h/20C, 12h/90C
VE-3 | Vinyl ester | Ashland Derakane 411-200 | Not specified
VE-4 | Vinyl ester | Reichhold Dion X4486-14 | 24h/25C, 12h/70C
VE-5 | Vinyl ester | Reichhold Dion X4235-91 | 24h/35C, 12h/70C
VE-6 | Vinyl ester | Reichhold Dion X4627-39 | 24h/25C, 12h/70C
VE-7 | Vinyl ester | Ashland 601-200 | 24h/25C, 12h/70C
Summary of Selected Fabrics used in the Database
| Fabric Manufacturer | Designation | Areal Wt. (g/m2) | Component Strands Warp Dir.(wt.%)
|  |  |  | 0o | ±45o | 90o | Mat | Stitch
A | Knytex | D155 | 527 | 0 | 0 | 99 | 0 | 1
B | Saertex | U14EU920-00940-T1300-100000 | 955 | 91 | 0 | 8 | 0 | 1
C | Saertex | S15EU980-01660-T1300-088000 | 1682 | 97 | 0 | 2 | 0 | 1
D | Vectorply | E-LT-5500 | 1875 | 92 | 0 | 6 | 0 | 2
E | Vectorply | E-LM-1810 | 932 | 67 | 0 | 0 | 32 | 1
F | Vectorply | E-LM-3610 | 1515 | 80 | 0 | 0 | 20 | 0
G | Vectorply | E-LM-3900 | 1346 | 90 | 0 | 9 | 0 | 1
H | PPG-Devold LLC | L1200/G50-E07 | 1261 | 91 | 0 | 4 | 4 | 1
I | OCV | 1000UD | 985 | 96 | 0 | 2 | 0 | 2
J | OCV | 1200UD | 1150 | 95 | 0 | 4 | 0 | 1
K | OCV | 1322UD | 1450 | 95 | 0 | 4 | 0 | 1
L | Saertex | VU-90079-00830-01270-000000 | 831 | 0 | 97 | 2 | 0 | 1
M1 | Fiber Glass Ind. | SX-1708 | 857 | 0 | 68 | 0 | 30 | 2
M2 | Knytex | DBM-1708 | 857 | 0 | 68 | 0 | 30 | 2
N | Vectorply | E-BX-1700 | 608 | 0 | 99 | 0 | 0 | 1
O | OCV | WindStrand DB1000 | 1000 | 5 | 94 | 0 | 0 | 1
P | PPG-Devold LLC | DB810-E05-A | 808 | 0 | 99 | 0 | 0 | 1
Q | Knytex | DB240 | 837 | 0 | 98 | 0 | 0 | 2
R | Saertex | MMWK Triax, Glass/carbon/glass | 970 | 69 | 31 | 0 | 0 | NA
S | Toray | ACM-13-2 carbon (300-48k-10C yarn) | 600 | 100 | 0 | 0 | 0 | NA

## Recent 100% +-45
Material | Lay-up | Vf, % | Resin Type | Resin | 0 Deg fabric | %, 0 Deg | 45 Deg fabric | %, 45 Deg | 90 deg fabric | %, 90 Deg | other % | Thickness, mm | Cure / Post Cure | Process | Test # | Coupon | Max. Stress, MPa | Min. Stress, MPa | R-value | Freq., Hz | E, GPa | Max. % Strain | Min. % Strain | Cycles | Runout | Cycles for 50% strain increase | Cycles for 100% strain increase | Cycles for 25% reduction in Modulus | Cycles for 1% strain | Notes | Contractor report | Conference Paper | Student Thesis
DB-BIAX-DH3-EP1 | (+/-45)3S | 57.3 | pDCPD | Materia Proxima | 0 | 0 | Saertex U32EX020-00830-T2540 / 2026 | 96.7 | 0 | 2.5 | 0.8 | 3.37 | not specified | Infusion |  | EXP1542E-100 | 75.8 | 7.58 | 0.1 | 2 | 15.3 | 0.657 |  | 1530955 |  | 8500 | 1600000 | 6000000
DB-BIAX-DH3-EP1 | (+/-45)3S | 57.6 | pDCPD | Materia Proxima | 0 | 0 | Saertex U32EX020-00830-T2540 / 2026 | 96.7 | 0 | 2.5 | 0.8 | 3.35 | not specified | Infusion |  | EXP1542E-118 | 69 | 6.9 | 0.1 | 2 | 13 | 0.64 |  | 3504950 |  | 16000 | 400000
DB-BIAX-DH3-EP1 | (+/-45)3S | 57.6 | pDCPD | Materia Proxima | 0 | 0 | Saertex U32EX020-00830-T2540 / 2026 | 96.7 | 0 | 2.5 | 0.8 | 3.35 | not specified | Infusion |  | EXP1542E-107 | 86.2 | 8.62 | 0.1 | 2 | 12.1 | 0.795 |  | 685000 |  | 21000 | 361000 | 453500
DB-BIAX-DH3-EP1 | (+/-45)3S | 51.1 | pDCPD | Materia Proxima | 0 | 0 | Saertex U32EX020-00830-T2540 / 2026 | 96.7 | 0 | 2.5 | 0.8 | 3.78 | not specified | Infusion |  | EXP1542E-135 | 86.2 | 8.62 | 0.1 | 2 | 14.3 | 0.83 |  | 523497 |  | 3500 | 253000 | 311000
DB-BIAX-DH3-EP1 | (+/-45)3S | 56 | pDCPD | Materia Proxima | 0 | 0 | Saertex U32EX020-00830-T2540 / 2026 | 96.7 | 0 | 2.5 | 0.8 | 3.45 | not specified | Infusion |  | EXP1542E-130 | 86.2 | 8.62 | 0.1 | 2 | 13 | 0.863 |  | 338010 |  | 400 | 83500 | 333500
DB-BIAX-DH3-EP1 | (+/-45)3S | 56.8 | pDCPD | Materia Proxima | 0 | 0 | Saertex U32EX020-00830-T2540 / 2026 | 96.7 | 0 | 2.5 | 0.8 | 3.4 | not specified | Infusion |  | EXP1542E-104 | 69 | 6.9 | 0.1 | 1 | 14.5 | 0.6 |  | 1925476 |  | 4800 | 450000
DB-BIAX-DH3-EP1 | (+/-45)3S | 57.1 | pDCPD | Materia Proxima | 0 | 0 | Saertex U32EX020-00830-T2540 / 2026 | 96.7 | 0 | 2.5 | 0.8 | 3.38 | not specified | Infusion |  | EXP1542E-134 | 69 | 6.9 | 0.1 | 2 | 15 | 0.58 |  | 3084428 |  | 56000
DB-BIAX-DH3-EP1 | (+/-45)3S | 57 | pDCPD | Materia Proxima | 0 | 0 | Saertex U32EX020-00830-T2540 / 2026 | 96.7 | 0 | 2.5 | 0.8 | 3.39 | not specified | Infusion |  | EXP1542E-108 | 103 | 10.3 | 0.1 | 1 | 12.8 | 1.351 |  | 1555 |  | 492 | 55000 | 27500
DB-BIAX-DH3-EP1 | (+/-45)3S | 57 | pDCPD | Materia Proxima | 0 | 0 | Saertex U32EX020-00830-T2540 / 2026 | 96.7 | 0 | 2.5 | 0.8 | 3.39 | not specified | Infusion |  | EXP1542E-105 | 75.8 | 7.58 | 0.1 | 2 | 14.3 | 0.701 |  | 3196932 |  | 9000 | 2555000 | 2991000 |  | Failure
DB-BIAX-DH3-EP1 | (+/-45)3S | 56.5 | pDCPD | Materia Proxima | 0 | 0 | Saertex U32EX020-00830-T2540 / 2026 | 96.7 | 0 | 2.5 | 0.8 | 3.42 | not specified | Infusion |  | EXP1542E-110 | 103 | 10.3 | 0.1 | 1 | 13.3 | 1.3 |  | 1200 |  | 310
DB-BIAX-DH3-EP1 | (+/-45)3S | 56.8 | pDCPD | Materia Proxima | 0 | 0 | Saertex U32EX020-00830-T2540 / 2026 | 96.7 | 0 | 2.5 | 0.8 | 3.4 | not specified | Infusion |  | EXP1542E-106 | 55.2 | 5.52 | 0.1 | 2 | 15.7 | 0.35 |  | 607493 |  | 607493
DB-BIAX-DH3-EP1 | (+/-45)3S | 55.5 | pDCPD | Materia Proxima | 0 | 0 | Saertex U32EX020-00830-T2540 / 2026 | 96.7 | 0 | 2.5 | 0.8 | 3.48 | not specified | Infusion |  | EXP1542E-112 | 55.2 | 5.52 | 0.1 | 3 | 13.7 | 0.458 |  | 1560000 |  | 1081000
[16 empty] | EXP1542E-120 | 75.8 | 7.58 | 0.1 | 2 | 14.2 | 0.733 |  | 4000000 |  | 6300 | 1143500 | 3500000
DB-BIAX-DH3-EP1 | (+/-45)3S | 53.2 | EP1 | Hexion MGS RIMR135/RIMH1366 | 0 | 0 | Saertex U32EX020-00830-T2540 / 2026 | 96.7 | 0 | 2.5 | 0.8 | 3.63 | 24h/20C, 12h/ 70C | Infusion |  | 2297B-408 | 75.8 | 7.58 | 0.1 | 1 | 13.2 | 0.699 |  | 15778 |  | 4800 | 13400 | 12600
DB-BIAX-DH3-EP1 | (+/-45)3S | 53.5 | EP1 | Hexion MGS RIMR135/RIMH1366 | 0 | 0 | Saertex U32EX020-00830-T2540 / 2026 | 96.7 | 0 | 2.5 | 0.8 | 3.61 | 24h/20C, 12h/ 70C | Infusion |  | 2297B-422 | 86.2 | 8.62 | 0.1 | 1 | 12.5 | 0.896 |  | 19000 |  | 680 | 2600 | 2850
DB-BIAX-DH3-EP1 | (+/-45)3S | 52.8 | EP1 | Hexion MGS RIMR135/RIMH1366 | 0 | 0 | Saertex U32EX020-00830-T2540 / 2026 | 96.7 | 0 | 2.5 | 0.8 | 3.66 | 24h/20C, 12h/ 70C | Infusion |  | 2297B-410 | 86.2 | 8.62 | 0.1 | 1 | 12.5 | 0.887 |  | 4603 |  | 500 | 2200 | 2400
DB-BIAX-DH3-EP1 | (+/-45)3S | 53.2 | EP1 | Hexion MGS RIMR135/RIMH1366 | 0 | 0 | Saertex U32EX020-00830-T2540 / 2026 | 96.7 | 0 | 2.5 | 0.8 | 3.63 | 24h/20C, 12h/ 70C | Infusion |  | 2297B-412 | 86.2 | 8.62 | 0.1 | 1 | 12.8 | 0.87 |  | 2500 |  | 700 | 1900 | 1900
DB-BIAX-DH3-EP1 | (+/-45)3S | 53.5 | EP1 | Hexion MGS RIMR135/RIMH1366 | 0 | 0 | Saertex U32EX020-00830-T2540 / 2026 | 96.7 | 0 | 2.5 | 0.8 | 3.61 | 24h/20C, 12h/ 70C | Infusion |  | 2297B-419 | 69 | 6.89 | 0.1 | 1.5 | 13.9 | 0.572 |  | 242458 |  | 31500 | 66000 | 65000
DB-BIAX-DH3-EP1 | (+/-45)3S | 52.8 | EP1 | Hexion MGS RIMR135/RIMH1366 | 0 | 0 | Saertex U32EX020-00830-T2540 / 2026 | 96.7 | 0 | 2.5 | 0.8 | 3.66 | 24h/20C, 12h/ 70C | Infusion |  | 2297B-414 | 69 | 6.89 | 0.1 | 1.5 | 12.8 | 0.619 |  | 72000 |  | 24500 | 60500 | 55000
DB-BIAX-DH3-EP1 | (+/-45)3S | 53.3 | EP1 | Hexion MGS RIMR135/RIMH1366 | 0 | 0 | Saertex U32EX020-00830-T2540 / 2026 | 96.7 | 0 | 2.5 | 0.8 | 3.62 | 24h/20C, 12h/ 70C | Infusion |  | 2297B-411 | 69 | 6.89 | 0.1 | 1 | 13 | 0.62 |  | 65859 |  | 16000 | 38000 | 38250
DB-BIAX-DH3-EP1 | (+/-45)3S | 53.5 | EP1 | Hexion MGS RIMR135/RIMH1366 | 0 | 0 | Saertex U32EX020-00830-T2540 / 2026 | 96.7 | 0 | 2.5 | 0.8 | 3.61 | 24h/20C, 12h/ 70C | Infusion |  | 2297B-415 | 69 | 6.89 | 0.1 | 1.5 | 13.6 | 0.587 |  | 33002 |  | 17300 | 55000
DB-BIAX-DH3-EP1 | (+/-45)3S | 53.5 | EP1 | Hexion MGS RIMR135/RIMH1366 | 0 | 0 | Saertex U32EX020-00830-T2540 / 2026 | 96.7 | 0 | 2.5 | 0.8 | 3.61 | 24h/20C, 12h/ 70C | Infusion |  | 2297B-423 | 55.2 | 5.52 | 0.1 | 2.5 | 14.3 | 0.422 |  | 3000000 |  | 1076000 | 2666000 | 2700000
DB-BIAX-DH3-EP1 | (+/-45)3S | 53.5 | EP1 | Hexion MGS RIMR135/RIMH1366 | 0 | 0 | Saertex U32EX020-00830-T2540 / 2026 | 96.7 | 0 | 2.5 | 0.8 | 3.61 | 24h/20C, 12h/ 70C | Infusion |  | 2297B-407 | 55.2 | 5.52 | 0.1 | 2 | 13.9 | 0.435 |  | 3000000 |  | 1200000 | 3000000
2207-xxx crystals had some crystals forming in the resin. Tested to check with control batches
DB-BIAX-DH3-EP1 | (+/-45)3S | 53.3 | EP1 | Hexion MGS RIMR135/RIMH1366 | 0 | 0 | Saertex U32EX020-00830-T2540 / 2026 | 96.7 | 0 | 2.5 | 0.8 | 3.62 | 24h/20C, 12h/ 70C | Infusion |  | 2297-131 crystals | 69 | 6.89 | 0.1 | 2 | 14.7 | 0.654 |  | 21000 |  | 8000 | 17000 | 15000 | coupons 2297- resin crystals present in resin
DB-BIAX-DH3-EP1 | (+/-45)3S | 53.8 | EP1 | Hexion MGS RIMR135/RIMH1366 | 0 | 0 | Saertex U32EX020-00830-T2540 / 2026 | 96.7 | 0 | 2.5 | 0.8 | 3.59 | 24h/20C, 12h/ 70C | Infusion |  | 2297-117 crystals | 55.2 | 5.52 | 0.1 | 2 | 14.4 | 0.422 |  | 1738276 |  | 276000 | 471000 | 451000 | coupons 2297- resin crystals present in resin
DB-BIAX-DH3-EP1 | (+/-45)3S | 53.8 | EP1 | Hexion MGS RIMR135/RIMH1366 | 0 | 0 | Saertex U32EX020-00830-T2540 / 2026 | 96.7 | 0 | 2.5 | 0.8 | 3.59 | 24h/20C, 12h/ 70C | Infusion |  | 2297-105 crystals | 55.2 | 5.52 | 0.1 | 2 | 15.3 | 0.42 |  | 829283 |  | 230000 | 469000 | 461000 | coupons 2297- resin crystals present in resin
DB-BIAX-DH3-EP1 | (+/-45)3S | 54.1 | EP1 | Hexion MGS RIMR135/RIMH1366 | 0 | 0 | Saertex U32EX020-00830-T2540 / 2026 | 96.7 | 0 | 2.5 | 0.8 | 3.57 | 24h/20C, 12h/ 70C | Infusion |  | 2297-111 crystals | 69 | 6.89 | 0.1 | 1 | 13.5 | 0.623 |  | 75644 |  | 4000 | 10500 | 11000 | coupons 2297- resin crystals present in resin
DB-BIAX-DH3-EP1 | (+/-45)3S | 54.1 | EP1 | Hexion MGS RIMR135/RIMH1366 | 0 | 0 | Saertex U32EX020-00830-T2540 / 2026 | 99.2 | 0 | 0 | 0.8 | 3.72 | 24h/20C, 12h/ 70C | Infusion |  | 2297SR-712 | 75.8 | 7.58 | 0.1 | 1.5 | 11.9 | 0.817 |  | 11005 |  | 450 | 4500 | 11000
DB-BIAX-DH3-EP1 | (+/-45)3S | 54.1 | EP1 | Hexion MGS RIMR135/RIMH1366 | 0 | 0 | Saertex U32EX020-00830-T2540 / 2026 | 99.2 | 0 | 0 | 0.8 | 3.72 | 24h/20C, 12h/ 70C | Infusion |  | 2297SR-705 | 75.8 | 7.58 | 0.1 | 1.5 | 12.7 | 0.739 |  | 35085 |  | 1900 | 12000 | 36000
DB-BIAX-DH3-EP1 | (+/-45)3S | 54.1 | EP1 | Hexion MGS RIMR135/RIMH1366 | 0 | 0 | Saertex U32EX020-00830-T2540 / 2026 | 99.2 | 0 | 0 | 0.8 | 3.56 | 24h/20C, 12h/ 70C | Infusion |  | 2297SR-710 | 75.8 | 7.58 | 0.1 | 1.5 | 13.4 | 0.695 |  | 39100 |  | 1500 | 16000 | 55000
DB-BIAX-DH3-EP1 | (+/-45)3S | 54.1 | EP1 | Hexion MGS RIMR135/RIMH1366 | 0 | 0 | Saertex U32EX020-00830-T2540 / 2026 | 99.2 | 0 | 0 | 0.8 | 3.64 | 24h/20C, 12h/ 70C | Infusion |  | 2297SR-711 | 69 | 6.89 | 0.1 | 1.5 | 13.3 | 0.624 |  | 325417 |  | 2500 | 24500 | 47500
DB-BIAX-DH3-EP1 | (+/-45)3S | 54.1 | EP1 | Hexion MGS RIMR135/RIMH1366 | 0 | 0 | Saertex U32EX020-00830-T2540 / 2026 | 99.2 | 0 | 0 | 0.8 | 3.72 | 24h/20C, 12h/ 70C | Infusion |  | 2297SR-700 | 69 | 6.89 | 0.1 | 1.5 | 12.9 | 0.629 |  | 91740 |  | 8000 | 40000 | 58500
DB-BIAX-DH3-EP1 | (+/-45)3S | 54.1 | EP1 | Hexion MGS RIMR135/RIMH1366 | 0 | 0 | Saertex U32EX020-00830-T2540 / 2026 | 99.2 | 0 | 0 | 0.8 | 3.72 | 24h/20C, 12h/ 70C | Infusion |  | 2297SR-704 | 69 | 6.89 | 0.1 | 1.5 | 12.1 | 0.685 |  | 88000 |  | 9000 | 53000 | 110000
DB-BIAX-DH3-EP1 | (+/-45)3S | 54.1 | EP1 | Hexion MGS RIMR135/RIMH1366 | 0 | 0 | Saertex U32EX020-00830-T2540 / 2026 | 99.2 | 0 | 0 | 0.8 | 3.7 | 24h/20C, 12h/ 70C | Infusion |  | 2297SR-740 | 55.2 | 5.52 | 0.1 | 2 | 13.4 | 0.457 |  | 1535696 |  | 450000 | 1120000 | 1455000
DB-BIAX-DH3-EP1 | (+/-45)3S | 54.1 | EP1 | Hexion MGS RIMR135/RIMH1366 | 0 | 0 | Saertex U32EX020-00830-T2540 / 2026 | 99.2 | 0 | 0 | 0.8 | 3.66 | 24h/20C, 12h/ 70C | Infusion |  | 2297SR-703 | 55.2 | 5.52 | 0.1 | 2 | 14.2 | 0.432 |  | 3751712 |  | 361000 | 1659000 | 2356000
DB-BIAX-DH3-EP1 | (+/-45)3S | 54.1 | EP1 | Hexion MGS RIMR135/RIMH1366 | 0 | 0 | Saertex U32EX020-00830-T2540 / 2026 | 99.2 | 0 | 0 | 0.8 | 3.74 | 24h/20C, 12h/ 70C | Infusion |  | 2297SR-707 | 55.2 | 5.52 | 0.1 | 1.5 | 12.9 | 0.473 |  | 2500010 |  | 440000 | 1212000
DB-BIAX-DH3-EP1 | (+/-45)6 | 57 | EP1 | Hexion MGS RIMR135/RIMH1366 | 0 | 0 | PPG-Devold DB810-E05-A | 99 | 0 | 0 | 1 | 3.24 | 24h/20C, 12h/ 70C | Infusion |  | DH3-2259a-122 | 82.9 |  | static | 0.0254 mm/s | 14.5 | 3 |  | 1 | [5 empty] | tested only to 5% max strain |  | C40
DB-BIAX-DH3-EP1 | (+/-45)6 | 57 | EP1 | Hexion MGS RIMR135/RIMH1366 | 0 | 0 | PPG-Devold DB810-E05-A | 99 | 0 | 0 | 1 | 3.24 | 24h/20C, 12h/ 70C | Infusion |  | DH3-2259a-111 | 82.8 |  | static | 0.0254 mm/s | 14.1 | 4.7 |  | 1 | [5 empty] | tested only to 5% max strain |  | C40
DB-BIAX-DH3-EP1 | (+/-45)6 | 57 | EP1 | Hexion MGS RIMR135/RIMH1366 | 0 | 0 | PPG-Devold DB810-E05-A | 99 | 0 | 0 | 1 | 3.24 | 24h/20C, 12h/ 70C | Infusion |  | DH3-2259a-112 | 82.1 |  | static | 0.0254 mm/s | 13.7 | 5 |  | 1 | [5 empty] | tested only to 5% max strain |  | C40
DB-BIAX-DH3-EP1 | (+/-45)6 | 57 | EP1 | Hexion MGS RIMR135/RIMH1366 | 0 | 0 | PPG-Devold DB810-E05-A | 99 | 0 | 0 | 1 | 3.24 | 24h/20C, 12h/ 70C | Infusion |  | DH3-116 | 131 |  | static | 13 mm/s |  | ---- |  | 1 | [7 empty] | C40
DB-BIAX-DH3-EP1 | (+/-45)6 | 57 | EP1 | Hexion MGS RIMR135/RIMH1366 | 0 | 0 | PPG-Devold DB810-E05-A | 99 | 0 | 0 | 1 | 3.24 | 24h/20C, 12h/ 70C | Infusion |  | DH3-115 | 129 |  | static | 13 mm/s |  | ---- |  | 1 | [7 empty] | C40
DB-BIAX-DH3-EP1 | (+/-45)6 | 57 | EP1 | Hexion MGS RIMR135/RIMH1366 | 0 | 0 | PPG-Devold DB810-E05-A | 99 | 0 | 0 | 1 | 3.24 | 24h/20C, 12h/ 70C | Infusion |  | DH3-114 | 137 |  | static | 13 mm/s |  | ---- |  | 1 | [7 empty] | C40
DB-BIAX-DH3-EP1 | (+/-45)6 | 57 | EP1 | Hexion MGS RIMR135/RIMH1366 | 0 | 0 | PPG-Devold DB810-E05-A | 99 | 0 | 0 | 1 | 4.39 | 24h/20C, 12h/ 70C | Infusion |  | DH3A-2259-133 | 79.3 | 7.93 | 0.1 | 1 |  | 0.79 | 0.17 | 618 | runout | 92 | 280 | 51 | 40 |  |  | C40
DB-BIAX-DH3-EP1 | (+/-45)6 | 57 | EP1 | Hexion MGS RIMR135/RIMH1366 | 0 | 0 | PPG-Devold DB810-E05-A | 99 | 0 | 0 | 1 | 4.34 | 24h/20C, 12h/ 70C | Infusion |  | DH3A-2259-131 | 79.3 | 7.93 | 0.1 | 1 |  | 0.82 | 0.11 | 551 | runout | 83 | 188 | 60 | 12 |  |  | C40
DB-BIAX-DH3-EP1 | (+/-45)6 | 57 | EP1 | Hexion MGS RIMR135/RIMH1366 | 0 | 0 | PPG-Devold DB810-E05-A | 99 | 0 | 0 | 1 | 4.34 | 24h/20C, 12h/ 70C | Infusion |  | DH3A-2259-130 | 79.3 | 7.93 | 0.1 | 1 |  | 0.79 | 0.12 | 814 | runout | 74 | 230 | 53 | 16 |  |  | C40
DB-BIAX-DH3-EP1 | (+/-45)6 | 57 | EP1 | Hexion MGS RIMR135/RIMH1366 | 0 | 0 | PPG-Devold DB810-E05-A | 99 | 0 | 0 | 1 | 4.34 | 24h/20C, 12h/ 70C | Infusion |  | DH3A-2259-112 | 69 | 6.9 | 0.1 | 2 |  | 0.5 | 0.04 | 11814 | runout | 3100 | 3900 | 3500 | 3300 |  |  | C40
DB-BIAX-DH3-EP1 | (+/-45)6 | 57 | EP1 | Hexion MGS RIMR135/RIMH1366 | 0 | 0 | PPG-Devold DB810-E05-A | 99 | 0 | 0 | 1 | 3.27 | 24h/20C, 12h/ 70C | Infusion |  | DH3-2259a-120 | 69 | 6.9 | 0.1 | 2 |  | 0.83 | 0.13 | 10667 | runout | 2470 | 4350 | 4390 | 210 |  |  | C40
DB-BIAX-DH3-EP1 | (+/-45)6 | 57 | EP1 | Hexion MGS RIMR135/RIMH1366 | 0 | 0 | PPG-Devold DB810-E05-A | 99 | 0 | 0 | 1 | 3.24 | 24h/20C, 12h/ 70C | Infusion |  | DH3-2259a-600 | 69 | 6.9 | 0.1 | 1 |  | 0.89 | 0.19 | 3415 | runout | 280 | 1300 | 1600 | 7 |  |  | C40
DB-BIAX-DH3-EP1 | (+/-45)6 | 57 | EP1 | Hexion MGS RIMR135/RIMH1366 | 0 | 0 | PPG-Devold DB810-E05-A | 99 | 0 | 0 | 1 | 4.32 | 24h/20C, 12h/ 70C | Infusion |  | DH3A-2259-107 | 69 | 6.9 | 0.1 | 2 |  | 0.79 | 0.04 | 8068 | runout | 500 | 2300 | 3900 | 540 |  |  | C40
DB-BIAX-DH3-EP1 | (+/-45)6 | 57 | EP1 | Hexion MGS RIMR135/RIMH1366 | 0 | 0 | PPG-Devold DB810-E05-A | 99 | 0 | 0 | 1 | 3.25 | 24h/20C, 12h/ 70C | Infusion |  | DH3-2259a-168 | 69 | 6.9 | 0.1 | 1 |  | 0.82 | 0.14 | 17005 | runout | 2930 | 5950 | 6280 | 140 |  |  | C40
DB-BIAX-DH3-EP1 | (+/-45)6 | 57 | EP1 | Hexion MGS RIMR135/RIMH1366 | 0 | 0 | PPG-Devold DB810-E05-A | 99 | 0 | 0 | 1 | 3.24 | 24h/20C, 12h/ 70C | Infusion |  | DH3-2259a-102 | 69 | 6.9 | 0.1 | 2 |  |  |  | 3584 | runout | [6 empty] | C40
DB-BIAX-DH3-EP1 | (+/-45)6 | 57 | EP1 | Hexion MGS RIMR135/RIMH1366 | 0 | 0 | PPG-Devold DB810-E05-A | 99 | 0 | 0 | 1 | 3.24 | 24h/20C, 12h/ 70C | Infusion |  | DH3-2259a-101 | 69 | 6.9 | 0.1 | 2 | 17.1 |  |  | 2997 | runout | [6 empty] | C40
DB-BIAX-DH3-EP1 | (+/-45)6 | 57 | EP1 | Hexion MGS RIMR135/RIMH1366 | 0 | 0 | PPG-Devold DB810-E05-A | 99 | 0 | 0 | 1 | 3.24 | 24h/20C, 12h/ 70C | Infusion |  | DH3-2259a-201 | 69 | 6.9 | 0.1 | 3 |  |  |  | 9465 | runout | [6 empty] | C40
DB-BIAX-DH3-EP1 | (+/-45)6 | 57 | EP1 | Hexion MGS RIMR135/RIMH1366 | 0 | 0 | PPG-Devold DB810-E05-A | 99 | 0 | 0 | 1 | 3.24 | 24h/20C, 12h/ 70C | Infusion |  | DH3-2259a-200 | 69 | 6.9 | 0.1 | 2 |  |  |  | 5401 | runout | [6 empty] | C40
DB-BIAX-DH3-EP1 | (+/-45)6 | 57 | EP1 | Hexion MGS RIMR135/RIMH1366 | 0 | 0 | PPG-Devold DB810-E05-A | 99 | 0 | 0 | 1 | 3.24 | 24h/20C, 12h/ 70C | Infusion |  | DH3-2259a-121 | 69 | 6.9 | 0.1 | 3 |  |  |  | 19958 | runout | [6 empty] | C40
DB-BIAX-DH3-EP1 | (+/-45)6 | 57 | EP1 | Hexion MGS RIMR135/RIMH1366 | 0 | 0 | PPG-Devold DB810-E05-A | 99 | 0 | 0 | 1 | 3.24 | 24h/20C, 12h/ 70C | Infusion |  | DH3-2259a-103 | 69 | 6.9 | 0.1 | 3 |  |  |  | 11065 | runout | [6 empty] | C40
DB-BIAX-DH3-EP1 | (+/-45)6 | 57 | EP1 | Hexion MGS RIMR135/RIMH1366 | 0 | 0 | PPG-Devold DB810-E05-A | 99 | 0 | 0 | 1 | 3.24 | 24h/20C, 12h/ 70C | Infusion |  | DH3-2259a-119 | 69 | 6.9 | 0.1 | 2 | 15.2 |  |  | 12919 | runout | [6 empty] | C40
DB-BIAX-DH3-EP1 | (+/-45)6 | 57 | EP1 | Hexion MGS RIMR135/RIMH1366 | 0 | 0 | PPG-Devold DB810-E05-A | 99 | 0 | 0 | 1 | 3.24 | 24h/20C, 12h/ 70C | Infusion |  | DH3-2259a-104 | 69 | 6.9 | 0.1 | 3 |  |  |  | 13264 | runout | [6 empty] | C40
DB-BIAX-DH3-EP1 | (+/-45)6 | 57 | EP1 | Hexion MGS RIMR135/RIMH1366 | 0 | 0 | PPG-Devold DB810-E05-A | 99 | 0 | 0 | 1 | 3.24 | 24h/20C, 12h/ 70C | Infusion |  | DH3-2259-601 | 60.3 | 6.3 | 0.1 | 2 |  | 0.7 | 0.12 | 42837 | runout | 6000 | 12000 | 16000 | 4000 |  |  | C40
DB-BIAX-DH3-EP1 | (+/-45)6 | 57 | EP1 | Hexion MGS RIMR135/RIMH1366 | 0 | 0 | PPG-Devold DB810-E05-A | 99 | 0 | 0 | 1 | 3.28 | 24h/20C, 12h/ 70C | Infusion |  | DH3-2259a-124 | 60.3 | 6.03 | 0.1 | 2 |  | 0.68 | 0.1 | 72752 | runout | 22800 | 35000 | 37000 | 23000 |  |  | C40
DB-BIAX-DH3-EP1 | (+/-45)6 | 57 | EP1 | Hexion MGS RIMR135/RIMH1366 | 0 | 0 | PPG-Devold DB810-E05-A | 99 | 0 | 0 | 1 | 3.18 | 24h/20C, 12h/ 70C | Infusion |  | DH3-2259a-105 | 60.3 | 6.03 | 0.1 | 2 |  | 0.64 | 0.1 | 129011 | runout | 38000 | 63000 | 61000 | 49000 |  |  | C40
DB-BIAX-DH3-EP1 | (+/-45)6 | 57 | EP1 | Hexion MGS RIMR135/RIMH1366 | 0 | 0 | PPG-Devold DB810-E05-A | 99 | 0 | 0 | 1 | 3.24 | 24h/20C, 12h/ 70C | Infusion |  | DH3-2259a-117 | 60.3 | 6.03 | 0.1 | 1 |  | 0.54 | 0.07 | 15302 | runout | 2000 | 8200 | 8500 | 7000 |  |  | C40
DB-BIAX-DH3-EP1 | (+/-45)6 | 57 | EP1 | Hexion MGS RIMR135/RIMH1366 | 0 | 0 | PPG-Devold DB810-E05-A | 99 | 0 | 0 | 1 | 3.24 | 24h/20C, 12h/ 70C | Infusion |  | DH3-2260a-107 | 60.3 | 6.03 | 0.1 | 1 |  | 0.59 | 0.1 | 14145 | runout | 310 | 5500 | 4000 | 1400 |  |  | C40
DB-BIAX-DH3-EP1 | (+/-45)6 | 57 | EP1 | Hexion MGS RIMR135/RIMH1366 | 0 | 0 | PPG-Devold DB810-E05-A | 99 | 0 | 0 | 1 | 3.24 | 24h/20C, 12h/ 70C | Infusion |  | DH3-2259a-132 | 60.3 | 6.03 | 0.1 | 2 |  |  |  | 26535 | runout | [6 empty] | C40
DB-BIAX-DH3-EP1 | (+/-45)6 | 57 | EP1 | Hexion MGS RIMR135/RIMH1366 | 0 | 0 | PPG-Devold DB810-E05-A | 99 | 0 | 0 | 1 | 3.24 | 24h/20C, 12h/ 70C | Infusion |  | DH3-2259a-125 | 51.7 | 5.17 | 0.1 | 3 |  |  |  | 361457 | runout | [6 empty] | C40
DB-BIAX-DH3-EP1 | (+/-45)6 | 57 | EP1 | Hexion MGS RIMR135/RIMH1366 | 0 | 0 | PPG-Devold DB810-E05-A | 99 | 0 | 0 | 1 | 3.24 | 24h/20C, 12h/ 70C | Infusion |  | DH3-2259a-126 | 51.7 | 5.17 | 0.1 | 5 |  |  |  | 470933 | runout | [6 empty] | C40
DB-BIAX-DH3-EP1 | (+/-45)6 | 57 | EP1 | Hexion MGS RIMR135/RIMH1366 | 0 | 0 | PPG-Devold DB810-E05-A | 99 | 0 | 0 | 1 | 3.24 | 24h/20C, 12h/ 70C | Infusion |  | DH3-2259a-127 | 51.7 | 5.17 | 0.1 | 5 |  |  |  | 673875 | runout | [6 empty] | C40
DB-BIAX-DH3-EP1 | (+/-45)6 | 57 | EP1 | Hexion MGS RIMR135/RIMH1366 | 0 | 0 | PPG-Devold DB810-E05-A | 99 | 0 | 0 | 1 | 3.2 | 24h/20C, 12h/ 70C | Infusion |  | DH3-2259a-121 | 51.7 | 5.17 | 0.1 | 3 |  | 0.55 | 0.07 | 663301 | runout | 420000 | 530000 | 540000 | 510000 |  |  | C40
DB-BIAX-DH3-EP1 | (+/-45)6 | 57 | EP1 | Hexion MGS RIMR135/RIMH1366 | 0 | 0 | PPG-Devold DB810-E05-A | 99 | 0 | 0 | 1 | 3.24 | 24h/20C, 12h/ 70C | Infusion |  | DH3-2259a-602 | 51.7 | 5.17 | 0.1 | 2 |  | 0.55 | 0.06 | 415413 | runout | 125000 | 230000 | 250000 | 230000 |  |  | C40
DB-BIAX-DH3-EP1 | (+/-45)6 | 57 | EP1 | Hexion MGS RIMR135/RIMH1366 | 0 | 0 | PPG-Devold DB810-E05-A | 99 | 0 | 0 | 1 | 3.23 | 24h/20C, 12h/ 70C | Infusion |  | DH3-2259a-106 | 51.7 | 5.17 | 0.1 | 3 |  | 0.56 | 0.06 | 809747 | runout | 324000 | 518000 | 520000 | 525000 |  |  | C40
DB-BIAX-DH3-EP1 | (+/-45)6 | 57 | EP1 | Hexion MGS RIMR135/RIMH1366 | 0 | 0 | PPG-Devold DB810-E05-A | 99 | 0 | 0 | 1 | 3.24 | 24h/20C, 12h/ 70C | Infusion |  | DH3-2259a-118 | 51.7 | 5.17 | 0.1 | 2 |  | 0.41 | 0.05 | 645655 | runout | 230000 | 360000 | 425000 | 415000 |  |  | C40
DB-BIAX-DH3-EP1 | (+/-45)6 | 57 | EP1 | Hexion MGS RIMR135/RIMH1366 | 0 | 0 | PPG-Devold DB810-E05-A | 99 | 0 | 0 | 1 | 3.28 | 24h/20C, 12h/ 70C | Infusion |  | DH3-2259a-102 | 44.8 | 4.48 | 0.1 | 4 |  | 0.45 | 0.04 | 8040170 | runout | 8000000 |  | 8000000 | 8020000 |  |  | C40
DB-BIAX-DH3-EP1 | (+/-45)6 | 57 | EP1 | Hexion MGS RIMR135/RIMH1366 | 0 | 0 | PPG-Devold DB810-E05-A | 99 | 0 | 0 | 1 | 3.3 | 24h/20C, 12h/ 70C | Infusion |  | DH3-2259a-300 | 44.8 | 4.48 | 0.1 | 4 | 14.5 | 0.47 | 0.04 | 3986449 | runout | 3600000 |  | 3000000 |  |  |  | C40
DB-BIAX-DH3-EP1 | (+/-45)6 | 57 | EP1 | Hexion MGS RIMR135/RIMH1366 | 0 | 0 | PPG-Devold DB810-E05-A | 99 | 0 | 0 | 1 | 3.25 | 24h/20C, 12h/ 70C | Infusion |  | DH3-2259a-301 | 44.8 | 4.48 | 0.1 | 4 | 14.3 | 0.46 | 0.05 | 5119285 | runout | 3800000 | 49000000 | 4800000 | 5118726 |  |  | C40
DB-BIAX-DH3-EP1 | (+/-45)6 | 57 | EP1 | Hexion MGS RIMR135/RIMH1366 | 0 | 0 | PPG-Devold DB810-E05-A | 99 | 0 | 0 | 1 | 3.24 | 24h/20C, 12h/ 70C | Infusion |  | DH3-2259a-120a | 41.4 | 4.14 | 0.1 | 4 | 14.8 | 0.46 | 0.05 | 8000000 | runout | 8000000 |  | 8000000 |  |  |  | C40
DB-BIAX-DH3-EP1 | (+/-45)16 | 57 | EP1 | Hexion MGS RIMR135/RIMH1366 | 0 | 0 | PPG-Devold DB810-E05-A | 99 | 0 | 0 | 1 | 8.84 | 24h/20C, 12h/ 70C | Infusion |  | DH3A-2304-114 | 55.2 | -55.2 | -1 | 0.5 |  |  |  | 282 | runout | 160 |  | 70 |  |  |  | C40
DB-BIAX-DH3-EP1 | (+/-45)16 | 57 | EP1 | Hexion MGS RIMR135/RIMH1366 | 0 | 0 | PPG-Devold DB810-E05-A | 99 | 0 | 0 | 1 | 8.84 | 24h/20C, 12h/ 70C | Infusion |  | DH3A-2304-117 | 55.2 | -55.2 | -1 | 0.5 |  | 0.447 | -0.39 | 245 | runout | 8 | 25 | 35 | 140 |  |  | C40
DB-BIAX-DH3-EP1 | (+/-45)16 | 57 | EP1 | Hexion MGS RIMR135/RIMH1366 | 0 | 0 | PPG-Devold DB810-E05-A | 99 | 0 | 0 | 1 | 8.69 | 24h/20C, 12h/ 70C | Infusion |  | DH3A-2304-102 | 55.2 | -55.2 | -1 | 0.5 |  |  |  | 246 | runout | 109 |  | 7 | 163 |  |  | C40
DB-BIAX-DH3-EP1 | (+/-45)16 | 57 | EP1 | Hexion MGS RIMR135/RIMH1366 | 0 | 0 | PPG-Devold DB810-E05-A | 99 | 0 | 0 | 1 | 8.76 | 24h/20C, 12h/ 70C | Infusion |  | DH3A-2304-103 | 50 | -50 | -1 | 0.5 |  | 0.53 | -0.41 | 552 | runout | 250 | 400 | 360 | 390 |  |  | C40
DB-BIAX-DH3-EP1 | (+/-45)16 | 57 | EP1 | Hexion MGS RIMR135/RIMH1366 | 0 | 0 | PPG-Devold DB810-E05-A | 99 | 0 | 0 | 1 | 8.54 | 24h/20C, 12h/ 70C | Infusion |  | DH3A-2290-104 | 47 | -47.03 | -1 | 1.7 |  | 0.374 | -0.356 | 1122 | runout | 180 | 610 | 450 | 1000 |  |  | C40
DB-BIAX-DH3-EP1 | (+/-45)16 | 57 | EP1 | Hexion MGS RIMR135/RIMH1366 | 0 | 0 | PPG-Devold DB810-E05-A | 99 | 0 | 0 | 1 | 8.51 | 24h/20C, 12h/ 70C | Infusion |  | DH3A-2290-114 | 47 | -47 | -1 | 1 |  | 0.343 | -0.359 | 1990 | runout | 900 | 1700 | 630 | 1945 |  |  | C40
DB-BIAX-DH3-EP1 | (+/-45)16 | 57 | EP1 | Hexion MGS RIMR135/RIMH1366 | 0 | 0 | PPG-Devold DB810-E05-A | 99 | 0 | 0 | 1 | 8.71 | 24h/20C, 12h/ 70C | Infusion |  | DH3A-2304-100 | 47 | -47 | -1 | 1 |  | 0.38 | -0.38 | 853 | runout | 380 | 700 | 200 | 750 |  |  | C40
DB-BIAX-DH3-EP1 | (+/-45)16 | 57 | EP1 | Hexion MGS RIMR135/RIMH1366 | 0 | 0 | PPG-Devold DB810-E05-A | 99 | 0 | 0 | 1 | 8.51 | 24h/20C, 12h/ 70C | Infusion |  | DH3A-2290-140 | 41.4 | -41.4 | -1 | 2 |  |  |  | 3057 | runout | [6 empty] | C40
DB-BIAX-DH3-EP1 | (+/-45)16 | 57 | EP1 | Hexion MGS RIMR135/RIMH1366 | 0 | 0 | PPG-Devold DB810-E05-A | 99 | 0 | 0 | 1 | 8.54 | 24h/20C, 12h/ 70C | Infusion |  | DH3A-2304-123 | 41.4 | -41.4 | -1 | 0.1 |  | 0.401 | -0.347 | 1692 | runout | 12 | 1300 | 19 |  |  |  | C40
DB-BIAX-DH3-EP1 | (+/-45)16 | 57 | EP1 | Hexion MGS RIMR135/RIMH1366 | 0 | 0 | PPG-Devold DB810-E05-A | 99 | 0 | 0 | 1 | 8.54 | 24h/20C, 12h/ 70C | Infusion |  | DH3A-2290-105 | 37.9 | -37.92 | -1 | 1.7 |  | 0.25 | -0.258 | 20464 | runout | 18000 | 20200 | 12000 |  |  |  | C40
DB-BIAX-DH3-EP1 | (+/-45)16 | 57 | EP1 | Hexion MGS RIMR135/RIMH1366 | 0 | 0 | PPG-Devold DB810-E05-A | 99 | 0 | 0 | 1 | 8.54 | 24h/20C, 12h/ 70C | Infusion |  | DH3A-2290-103 | 37.9 | -37.92 | -1 | 1.5 |  | 0.265 | -0.233 | 63909 | runout | 17000 | 54000 | 10000 |  |  |  | C40
DB-BIAX-DH3-EP1 | (+/-45)16 | 57 | EP1 | Hexion MGS RIMR135/RIMH1366 | 0 | 0 | PPG-Devold DB810-E05-A | 99 | 0 | 0 | 1 | 8.48 | 24h/20C, 12h/ 70C | Infusion |  | DH3A-2290-127 | 37.9 | -37.9 | -1 | 2 |  | 0.256 | -0.234 | 9462 | runout | 2900 | 8700 |  |  |  |  | C40
DB-BIAX-DH3-EP1 | (+/-45)16 | 57 | EP1 | Hexion MGS RIMR135/RIMH1366 | 0 | 0 | PPG-Devold DB810-E05-A | 99 | 0 | 0 | 1 | 8.53 | 24h/20C, 12h/ 70C | Infusion |  | DH3A-2290-128 | 37.9 | -37.9 | -1 | 1.5 |  | 0.255 | -0.229 | 28470 | runout | 9600 | 23000 |  |  |  |  | C40
DB-BIAX-DH3-EP1 | (+/-45)16 | 57 | EP1 | Hexion MGS RIMR135/RIMH1366 | 0 | 0 | PPG-Devold DB810-E05-A | 99 | 0 | 0 | 1 | 8.61 | 24h/20C, 12h/ 70C | Infusion |  | DH3A-2290-109 | 37.9 | -37.9 | -1 | 2 |  | 0.259 | -0.218 | 16797 | runout | 5000 | 12000 | 6100 | 16500 |  |  | C40
DB-BIAX-DH3-EP1 | (+/-45)16 | 57 | EP1 | Hexion MGS RIMR135/RIMH1366 | 0 | 0 | PPG-Devold DB810-E05-A | 99 | 0 | 0 | 1 | 8.59 | 24h/20C, 12h/ 70C | Infusion |  | DH3A-2290-106 | 37.9 | -37.9 | -1 | 1.7 |  | 0.257 | -0.253 | 50020 | runout | 36000 | 45000 | 21000 | 50010 |  |  | C40
DB-BIAX-DH3-EP1 | (+/-45)16 | 57 | EP1 | Hexion MGS RIMR135/RIMH1366 | 0 | 0 | PPG-Devold DB810-E05-A | 99 | 0 | 0 | 1 | 8.76 | 24h/20C, 12h/ 70C | Infusion |  | DH3A-2361-211 | 37.9 | -37.9 | -1 | 1 |  | 0.28 | -0.28 | 31298 | runout | 19000 |  | 9500 |  |  |  | C40
DB-BIAX-DH3-EP1 | (+/-45)16 | 57 | EP1 | Hexion MGS RIMR135/RIMH1366 | 0 | 0 | PPG-Devold DB810-E05-A | 99 | 0 | 0 | 1 | 8.51 | 24h/20C, 12h/ 70C | Infusion |  | DH3A-2290-132 | 34.5 | -34.5 | -1 | 2 |  |  |  | 146947 | runout | [6 empty] | C40
DB-BIAX-DH3-EP1 | (+/-45)16 | 57 | EP1 | Hexion MGS RIMR135/RIMH1366 | 0 | 0 | PPG-Devold DB810-E05-A | 99 | 0 | 0 | 1 | 8.56 | 24h/20C, 12h/ 70C | Infusion |  | DH3A-2290-101 | 34.5 | -34.5 | -1 | 2 |  |  |  | 91002 | runout | [6 empty] | C40
DB-BIAX-DH3-EP1 | (+/-45)16 | 57 | EP1 | Hexion MGS RIMR135/RIMH1366 | 0 | 0 | PPG-Devold DB810-E05-A | 99 | 0 | 0 | 1 | 8.43 | 24h/20C, 12h/ 70C | Infusion |  | DH3A-2290-107 | 34.5 | -34.5 | -1 | 2 |  | 0.252 | -0.202 | 347786 | runout | 150000 | 265000 | 100000 | 265000 |  |  | C40
DB-BIAX-DH3-EP1 | (+/-45)16 | 57 | EP1 | Hexion MGS RIMR135/RIMH1366 | 0 | 0 | PPG-Devold DB810-E05-A | 99 | 0 | 0 | 1 | 8.59 | 24h/20C, 12h/ 70C | Infusion |  | DH3A-2290-110 | 34.5 | -34.5 | -1 | 2 |  | 0.233 | -0.21 | 226498 | runout | 50000 | 190000 | 51000 | 225000 |  |  | C40
DB-BIAX-DH3-EP1 | (+/-45)16 | 57 | EP1 | Hexion MGS RIMR135/RIMH1366 | 0 | 0 | PPG-Devold DB810-E05-A | 99 | 0 | 0 | 1 | 8.48 | 24h/20C, 12h/ 70C | Infusion |  | DH3A-2290-108 | 34.5 | -34.5 | -1 | 2 |  | 0.231 | -0.196 | 267643 | runout | 40000 | 230000 | 170000 |  |  |  | C40
DB-BIAX-DH3-EP1 | (+/-45)16 | 57 | EP1 | Hexion MGS RIMR135/RIMH1366 | 0 | 0 | PPG-Devold DB810-E05-A | 99 | 0 | 0 | 1 | 8.51 | 24h/20C, 12h/ 70C | Infusion |  | DH3A-2290-111 | 31 | -31 | -1 | 2 |  | 0.226 | -0.2 | 1974307 | runout | 1350000 | 1700000 | 1200000 | 1850000 |  |  | C40
DB-BIAX-DH3-EP1 | (+/-45)16 | 57 | EP1 | Hexion MGS RIMR135/RIMH1366 | 0 | 0 | PPG-Devold DB810-E05-A | 99 | 0 | 0 | 1 | 8.51 | 24h/20C, 12h/ 70C | Infusion |  | DH3A-2290-112 | 31 | -31 | -1 | 2 |  | 0.229 | -0.219 | 2000000 | runout | 1400000 | 2000000 | 1002000 |  |  |  | C40
DB-BIAX-DH3-EP1 | (+/-45)16 | 57 | EP1 | Hexion MGS RIMR135/RIMH1366 | 0 | 0 | PPG-Devold DB810-E05-A | 99 | 0 | 0 | 1 | 8.85 | 24h/20C, 12h/ 70C | Infusion |  | DH3A-2304-124 | 27.6 | -27.6 | -1 | 2.2 |  |  |  | 3000000 | runout | [6 empty] | C40
DB-BIAX-DH3-EP1 | (+/-45)16 | 57 | EP1 | Hexion MGS RIMR135/RIMH1366 | 0 | 0 | PPG-Devold DB810-E05-A | 99 | 0 | 0 | 1 | 8.54 | 24h/20C, 12h/ 70C | Infusion |  | DH3A-2290-100 | 27.6 | -27.6 | -1 | 2 |  |  |  | 8735747 | runout |  |  | 6000000 |  |  |  | C40
DB-BIAX-DH3-EP1 | (+/-45)16 | 57 | EP1 | Hexion MGS RIMR135/RIMH1366 | 0 | 0 | PPG-Devold DB810-E05-A | 99 | 0 | 0 | 1 | 8.51 | 24h/20C, 12h/ 70C | Infusion |  | DH3A-2290-150 |  | -126 | static | 0.0254 mm/s |  |  |  | 1 | [7 empty] | C40
DB-BIAX-DH3-EP1 | (+/-45)16 | 57 | EP1 | Hexion MGS RIMR135/RIMH1366 | 0 | 0 | PPG-Devold DB810-E05-A | 99 | 0 | 0 | 1 | 8.53 | 24h/20C, 12h/ 70C | Infusion |  | DH3A-2290-151 |  | -126 | static | 0.0254 mm/s |  |  |  | 1 | [7 empty] | C40
DB-BIAX-DH3-EP1 | (+/-45)16 | 57 | EP1 | Hexion MGS RIMR135/RIMH1366 | 0 | 0 | PPG-Devold DB810-E05-A | 99 | 0 | 0 | 1 | 8.61 | 24h/20C, 12h/ 70C | Infusion |  | DH3A-2290-152 |  | -124 | static | 0.0254 mm/s |  |  |  | 1 | [7 empty] | C40
DB-BIAX-DH3-EP1 | (+/-45)16 | 57 | EP1 | Hexion MGS RIMR135/RIMH1366 | 0 | 0 | PPG-Devold DB810-E05-A | 99 | 0 | 0 | 1 | 8.59 | 24h/20C, 12h/ 70C | Infusion |  | DH3A-2290-121 | -11 | -110 | 10 | 1 |  | -0.136 | -1.44 | 212 | runout | 20 | 45 | 212 |  |  |  | C40
DB-BIAX-DH3-EP1 | (+/-45)16 | 57 | EP1 | Hexion MGS RIMR135/RIMH1366 | 0 | 0 | PPG-Devold DB810-E05-A | 99 | 0 | 0 | 1 | 8.61 | 24h/20C, 12h/ 70C | Infusion |  | DH3A-2290-122 | -10.3 | -103 | 10 | 1 |  | -0.126 | -1.29 | 355 | runout | 20 | 48 | 355 |  |  |  | C40
DB-BIAX-DH3-EP1 | (+/-45)16 | 57 | EP1 | Hexion MGS RIMR135/RIMH1366 | 0 | 0 | PPG-Devold DB810-E05-A | 99 | 0 | 0 | 1 | 8.61 | 24h/20C, 12h/ 70C | Infusion |  | DH3A-2290-123 | -10 | -100 | 10 | 1 |  | -0.095 | -0.92 | 615 | runout | 30 | 125 | 615 | 12 |  |  | C40
DB-BIAX-DH3-EP1 | (+/-45)16 | 57 | EP1 | Hexion MGS RIMR135/RIMH1366 | 0 | 0 | PPG-Devold DB810-E05-A | 99 | 0 | 0 | 1 | 8.59 | 24h/20C, 12h/ 70C | Infusion |  | DH3A-2290-125 | -9.65 | -96.5 | 10 | 1 |  | -0.107 | -0.99 | 2035 | runout | 35 | 140 | 2035 | 2 |  |  | C40
DB-BIAX-DH3-EP1 | (+/-45)16 | 57 | EP1 | Hexion MGS RIMR135/RIMH1366 | 0 | 0 | PPG-Devold DB810-E05-A | 99 | 0 | 0 | 1 | 8.56 | 24h/20C, 12h/ 70C | Infusion |  | DH3A-2290-124 | -9.65 | -96.5 | 10 | 1 |  | -0.127 | -0.93 | 8246 | runout | 41 | 133 | 8246 | 13 |  |  | C40
DB-BIAX-DH3-EP1 | (+/-45)16 | 57 | EP1 | Hexion MGS RIMR135/RIMH1366 | 0 | 0 | PPG-Devold DB810-E05-A | 99 | 0 | 0 | 1 | 8.53 | 24h/20C, 12h/ 70C | Infusion |  | DH3A-2290-120 | -8.96 | -89.6 | 10 | 1.8 |  | -0.103 | -0.86 | 434751 | runout | 600 | 2000 | 434751 | 150 |  |  | C40
DB-BIAX-DH3-EP1 | (+/-45)16 | 57 | EP1 | Hexion MGS RIMR135/RIMH1366 | 0 | 0 | PPG-Devold DB810-E05-A | 99 | 0 | 0 | 1 | 8.46 | 24h/20C, 12h/ 70C | Infusion |  | DH3A-2290-118 | -8.96 | -89.6 | 10 | 1.5 |  | -0.102 | -1.02 | 1300000 | runout | 950 | 7950 | 1300000 |  |  |  | C40
DB-BIAX-DH3-EP1 | (+/-45)16 | 57 | EP1 | Hexion MGS RIMR135/RIMH1366 | 0 | 0 | PPG-Devold DB810-E05-A | 99 | 0 | 0 | 1 | 8.53 | 24h/20C, 12h/ 70C | Infusion |  | DH3A-2290-115 | -8.96 | -89.6 | 10 | 2 |  | -0.082 | -0.88 | 3639 | runout | 200 | 800 | 3639 | 8 |  |  | C40
DB-BIAX-DH3-EP1 | (+/-45)16 | 57 | EP1 | Hexion MGS RIMR135/RIMH1366 | 0 | 0 | PPG-Devold DB810-E05-A | 99 | 0 | 0 | 1 | 8.59 | 24h/20C, 12h/ 70C | Infusion |  | DH3A-2290-119 | -8.62 | -86.2 | 10 | 1.8 |  | -0.381 | -1.01 | 86135 | runout | 950 | 4700 | 86135 | 1 |  |  | C40
DB-BIAX-DH3-EP1 | (+/-45)16 | 57 | EP1 | Hexion MGS RIMR135/RIMH1366 | 0 | 0 | PPG-Devold DB810-E05-A | 99 | 0 | 0 | 1 | 8.48 | 24h/20C, 12h/ 70C | Infusion |  | DH3A-2290-117 | -8.27 | -82.7 | 10 | 2 |  | -0.063 | -0.574 | 1700000 | runout | 3200 | 85000 | 1636556 | 20000 |  |  | C40
DB-BIAX-DH3-EP1 | (+/-45)16 | 57 | EP1 | Hexion MGS RIMR135/RIMH1366 | 0 | 0 | PPG-Devold DB810-E05-A | 99 | 0 | 0 | 1 | 8.53 | 24h/20C, 12h/ 70C | Infusion |  | DH3A-2290-116 | -7.58 | -75.9 | 10 | 2.6 |  | -0.079 | -0.64 | 1800000 | runout | 3000 | 500000 | 1725000 | 7000 |  |  | C40
DB-BIAX-DH3-EP1 | (+/-45)16 | 57 | EP1 | Hexion MGS RIMR135/RIMH1366 | 0 | 0 | PPG-Devold DB810-E05-A | 99 | 0 | 0 | 1 | 8.64 | 24h/20C, 12h/ 70C | Infusion |  | DH3A-2304-137 | -6.9 | -69 | 10 | 1.2 |  | -0.08 | -0.606 | 6067 | runout | [6 empty] | C40
DB-BIAX-DH3-EP1 | (+/-45)16 | 57 | EP1 | Hexion MGS RIMR135/RIMH1366 | 0 | 0 | PPG-Devold DB810-E05-A | 99 | 0 | 0 | 1 | 8.84 | 24h/20C, 12h/ 70C | Infusion |  | DH3A-2304-128 | -6.2 | -62.1 | 10 | 1.5 |  | -0.078 | -0.53 | 40000 | runout | 6000 |  | 37000 |  |  |  | C40
DB-BIAX-DH3-EP1 | (+/-45)16 | 57 | EP1 | Hexion MGS RIMR135/RIMH1366 | 0 | 0 | PPG-Devold DB810-E05-A | 99 | 0 | 0 | 1 | 8.8 | 24h/20C, 12h/ 70C | Infusion |  | DH3A-2304-131 | 43.1 | -86.5 | -2 | 1.5 |  | 0.339 | -0.914 | 84 | runout | 44 | 63 | 81 | 3 |  |  | C40
DB-BIAX-DH3-EP1 | (+/-45)16 | 57 | EP1 | Hexion MGS RIMR135/RIMH1366 | 0 | 0 | PPG-Devold DB810-E05-A | 99 | 0 | 0 | 1 | 8.56 | 24h/20C, 12h/ 70C | Infusion |  | DH3A-2361-309 | 29.3 | -58.6 | -2 | 0.5 |  | 0.179 | -0.373 | 28113 | runout | 4170 | 25500 | 23500 |  |  |  | C40
DB-BIAX-DH3-EP1 | (+/-45)16 | 57 | EP1 | Hexion MGS RIMR135/RIMH1366 | 0 | 0 | PPG-Devold DB810-E05-A | 99 | 0 | 0 | 1 | 8.48 | 24h/20C, 12h/ 70C | Infusion |  | DH3A-2361-304 | 29.3 | -58.6 | -2 | 0.2 |  | 0.185 | -0.439 | 20011 | runout | 2800 | 14000 | 11200 | 17500 |  |  | C40
DB-BIAX-DH3-EP1 | (+/-45)16 | 57 | EP1 | Hexion MGS RIMR135/RIMH1366 | 0 | 0 | PPG-Devold DB810-E05-A | 99 | 0 | 0 | 1 | 8.51 | 24h/20C, 12h/ 70C | Infusion |  | DH3A-2361-205 | 29.3 | -58.6 | -2 | 1 |  | 0.243 | -0.483 | 4000 | runout | 1590 | 2360 | 1110 | 1470 |  |  | C40
DB-BIAX-DH3-EP1 | (+/-45)16 | 57 | EP1 | Hexion MGS RIMR135/RIMH1366 | 0 | 0 | PPG-Devold DB810-E05-A | 99 | 0 | 0 | 1 | 8.76 | 24h/20C, 12h/ 70C | Infusion |  | DH3A-2304-126 | 25.9 | -51.7 | -2 | 1.5 |  | 0.172 | -0.4 | 3757 | runout | 1100 | 2600 | 970 | 5000 |  |  | C40
DB-BIAX-DH3-EP1 | (+/-45)16 | 57 | EP1 | Hexion MGS RIMR135/RIMH1366 | 0 | 0 | PPG-Devold DB810-E05-A | 99 | 0 | 0 | 1 | 8.55 | 24h/20C, 12h/ 70C | Infusion |  | DH3A-2361-303 | 25.8 | -51.7 | -2 | 1 |  | 0.155 | -0.345 | 102000 | runout | 21000 |  | 72000 |  |  |  | C40
DB-BIAX-DH3-EP1 | (+/-45)16 | 57 | EP1 | Hexion MGS RIMR135/RIMH1366 | 0 | 0 | PPG-Devold DB810-E05-A | 99 | 0 | 0 | 1 | 8.51 | 24h/20C, 12h/ 70C | Infusion |  | DH3A-2361-308 | 25.8 | -51.7 | -2 | 1 |  | 0.16 | -0.337 | 170000 | runout | 17920 | 162330 | 147000 |  |  |  | C40
DB-BIAX-DH3-EP1 | (+/-45)16 | 57 | EP1 | Hexion MGS RIMR135/RIMH1366 | 0 | 0 | PPG-Devold DB810-E05-A | 99 | 0 | 0 | 1 | 8.66 | 24h/20C, 12h/ 70C | Infusion |  | DH3A-2304-113 | 20.7 | -41.4 | -2 | 2 |  | 0.136 | -0.306 | 1026553 | runout | 550000 | 937000 | 525000 |  |  |  | C40
DB-BIAX-DH3-EP1 | (+/-45)16 | 57 | EP1 | Hexion MGS RIMR135/RIMH1366 | 0 | 0 | PPG-Devold DB810-E05-A | 99 | 0 | 0 | 1 | 8.7 | 24h/20C, 12h/ 70C | Infusion |  | DH3A-2304-125 | 20.7 | -41.4 | -2 | 2 |  | 0.143 | -0.313 | 1107354 | runout | 90000 | 510000 | 550000 | 950000 |  |  | C40
DB-BIAX-DH3-EP1 | (+/-45)16 | 57 | EP1 | Hexion MGS RIMR135/RIMH1366 | 0 | 0 | PPG-Devold DB810-E05-A | 99 | 0 | 0 | 1 | 8.62 | 24h/20C, 12h/ 70C | Infusion |  | DH3A-2304-129 | 20.7 | -41.4 | -2 | 1.5 |  | 0.14 | -0.314 | 1227024 | runout | 37 | 4000 | 270000 | 500000 |  |  | C40
DB-BIAX-DH3-EP1 | (+/-45)16 | 57 | EP1 | Hexion MGS RIMR135/RIMH1366 | 0 | 0 | PPG-Devold DB810-E05-A | 99 | 0 | 0 | 1 | 8.59 | 24h/20C, 12h/ 70C | Infusion |  | DH3A-2361-301 | 19 | -37.9 | -2 | 1.5 |  | 0.12 | -0.26 | 800000 | runout | 200000 |  | 780000 |  |  |  | C40
DB-BIAX-DH3-EP1 | (+/-45)16 | 57 | EP1 | Hexion MGS RIMR135/RIMH1366 | 0 | 0 | PPG-Devold DB810-E05-A | 99 | 0 | 0 | 1 | 8.59 | 24h/20C, 12h/ 70C | Infusion |  | DH3A-2361-316 | 17.2 | -34.5 | -2 | 1.5 |  | 0.11 | -0.224 | 2000000 | runout | 1800000 | [5 empty] | C40
DB-BIAX-DH3-EP1 | (+/-45)6 | 57 | EP1 | Hexion MGS RIMR135/RIMH1366 | 0 | 0 | PPG-Devold DB810-E05-A | 99 | 0 | 0 | 1 | 3.24 | 24h/20C, 12h/ 70C | Infusion |  | DH3-2259a-117 | 96.5 | 48.3 | 0.5 | 1 |  | 1.36 | 0.8 | 415 | runout | 7 | 16 | 40 |  |  |  | C40
DB-BIAX-DH3-EP1 | (+/-45)6 | 57 | EP1 | Hexion MGS RIMR135/RIMH1366 | 0 | 0 | PPG-Devold DB810-E05-A | 99 | 0 | 0 | 1 | 3.24 | 24h/20C, 12h/ 70C | Infusion |  | DH3-2259a-161 | 89.6 | 44.8 | 0.5 | 1 |  | 1.14 | 0.71 | 1531 | runout | 18 | 48 | 55 |  |  |  | C40
DB-BIAX-DH3-EP1 | (+/-45)8 | 57 | EP1 | Hexion MGS RIMR135/RIMH1366 | 0 | 0 | PPG-Devold DB810-E05-A | 99 | 0 | 0 | 1 | 4.31 | 24h/20C, 12h/ 70C | Infusion |  | DH3-2259-132 | 82.7 | 41.4 | 0.5 | 0.5 |  | 0.95 | 0.58 | 85000 | runout | 20 | 90 | 83 | 2 |  |  | C40
DB-BIAX-DH3-EP1 | (+/-45)8 | 57 | EP1 | Hexion MGS RIMR135/RIMH1366 | 0 | 0 | PPG-Devold DB810-E05-A | 99 | 0 | 0 | 1 | 4.34 | 24h/20C, 12h/ 70C | Infusion |  | DH3-2259-113 | 82.7 | 41.4 | 0.5 | 0.5 |  | 1.13 | 0.72 | 394518 | runout | 48 | 55 |  | 4 |  |  | C40
DB-BIAX-DH3-EP1 | (+/-45)8 | 57 | EP1 | Hexion MGS RIMR135/RIMH1366 | 0 | 0 | PPG-Devold DB810-E05-A | 99 | 0 | 0 | 1 | 4.34 | 24h/20C, 12h/ 70C | Infusion |  | DH3-2259-122 | 82.7 | 41.4 | 0.5 | 1 |  | 1 | 0.66 | 9342 | runout | 28 | 120 | 900 | 1 |  |  | C40
DB-BIAX-DH3-EP1 | (+/-45)6 | 57 | EP1 | Hexion MGS RIMR135/RIMH1366 | 0 | 0 | PPG-Devold DB810-E05-A | 99 | 0 | 0 | 1 | 3.21 | 24h/20C, 12h/ 70C | Infusion |  | DH3-2259a-159 | 75.8 | 37.9 | 0.5 | 1 |  | 0.75 | 0.41 | 8000 | runout | 163 | 3000 | 5810 | 80 |  |  | C40
DB-BIAX-DH3-EP1 | (+/-45)6 | 57 | EP1 | Hexion MGS RIMR135/RIMH1366 | 0 | 0 | PPG-Devold DB810-E05-A | 99 | 0 | 0 | 1 | 3.26 | 24h/20C, 12h/ 70C | Infusion |  | DH3-2259a-116 | 75.8 | 37.9 | 0.5 | 1 |  | 0.71 | 0.42 | 156048 | runout | 350 | 2900 | 11000 | 190 |  |  | C40
DB-BIAX-DH3-EP1 | (+/-45)6 | 57 | EP1 | Hexion MGS RIMR135/RIMH1366 | 0 | 0 | PPG-Devold DB810-E05-A | 99 | 0 | 0 | 1 | 3.24 | 24h/20C, 12h/ 70C | Infusion |  | DH3-2259a-154 | 75.8 | 37.9 | 0.5 | 1 |  | 0.77 | 0.47 | 24217 | runout | 215 | 2211 | 9325 | 34 |  |  | C40
DB-BIAX-DH3-EP1 | (+/-45)6 | 57 | EP1 | Hexion MGS RIMR135/RIMH1366 | 0 | 0 | PPG-Devold DB810-E05-A | 99 | 0 | 0 | 1 | 3.21 | 24h/20C, 12h/ 70C | Infusion |  | DH3-2259a-149 | 75.8 | 37.9 | 0.5 | 0.5 |  | 0.73 | 0.43 | 15152 | runout | 151 | 522 | 5825 | 54 |  |  | C40
DB-BIAX-DH3-EP1 | (+/-45)8 | 57 | EP1 | Hexion MGS RIMR135/RIMH1366 | 0 | 0 | PPG-Devold DB810-E05-A | 99 | 0 | 0 | 1 | 4.33 | 24h/20C, 12h/ 70C | Infusion |  | DH3-2290-206 | 69 | 34.5 | 0.5 | 1.5 |  | 0.66 | 0.39 | 350000 | runout | 2380 | 4000 | 55000 | 400 |  |  | C40
DB-BIAX-DH3-EP1 | (+/-45)6 | 57 | EP1 | Hexion MGS RIMR135/RIMH1366 | 0 | 0 | PPG-Devold DB810-E05-A | 99 | 0 | 0 | 1 | 3.21 | 24h/20C, 12h/ 70C | Infusion |  | DH3-2259a-101 | 69 | 34.5 | 0.5 | 1 |  | 0.7 | 0.52 | 2570185 | runout | 1800000 | 1600000 |  |  |  |  | C40
DB-BIAX-DH3-EP1 | (+/-45)8 | 57 | EP1 | Hexion MGS RIMR135/RIMH1366 | 0 | 0 | PPG-Devold DB810-E05-A | 99 | 0 | 0 | 1 | 4.31 | 24h/20C, 12h/ 70C | Infusion |  | DH3-2290a-111 | 69 | 34.5 | 0.5 | 1.5 |  | 0.7 | 0.42 | 375000 | runout | 1330 | 3500 | 57000 | 200 |  |  | C40
DB-BIAX-DH3-EP1 | (+/-45)8 | 57 | EP1 | Hexion MGS RIMR135/RIMH1366 | 0 | 0 | PPG-Devold DB810-E05-A | 99 | 0 | 0 | 1 | 4.37 | 24h/20C, 12h/ 70C | Infusion |  | DH3-2290a-134 | 69 | 34.5 | 0.5 | 1 |  | 0.65 | 0.39 | 15000 | runout | 938 | 5500 | 13000 | 600 |  |  | C40
DB-BIAX-DH3-EP1 | (+/-45)8 | 57 | EP1 | Hexion MGS RIMR135/RIMH1366 | 0 | 0 | PPG-Devold DB810-E05-A | 99 | 0 | 0 | 1 | 4.28 | 24h/20C, 12h/ 70C | Infusion |  | DH3-2290a-118 | 69 | 34.5 | 0.5 | 1 |  | 0.65 | 0.39 | 715341 | runout | 1550 | 5000 | 130000 | 780 |  |  | C40
DB-BIAX-DH3-EP1 | (+/-45)8 | 57 | EP1 | Hexion MGS RIMR135/RIMH1366 | 0 | 0 | PPG-Devold DB810-E05-A | 99 | 0 | 0 | 1 | 4.32 | 24h/20C, 12h/ 70C | Infusion |  | DH3-2290a-101 | 51.7 | 25.9 | 0.5 | 1.5 |  | 0.406 | 0.223 | 2200000 | runout | 65000 | [5 empty] | C40
DB-BIAX-DH3-EP1 | (+/-45)16 | 57 | EP1 | Hexion MGS RIMR135/RIMH1366 | 0 | 0 | PPG-Devold DB810-E05-A | 99 | 0 | 0 | 1 | 8.46 | 24h/20C, 12h/ 70C | Infusion |  | DH3A-2369-413 | 60 | 30 | 0.5 | 1 |  | 0.466 | 0.259 | 90000 | runout | 34000 |  |  | 4500 |  |  | C40
DB-BIAX-DH3-EP1 | (+/-45)16 | 57 | EP1 | Hexion MGS RIMR135/RIMH1366 | 0 | 0 | PPG-Devold DB810-E05-A | 99 | 0 | 0 | 1 | 8.38 | 24h/20C, 12h/ 70C | Infusion |  | DH3A-2369-407 | 60 | 30 | 0.5 | 1 |  | 0.477 | 0.261 | 86000 | runout | 85000 |  |  | 13000 |  |  | C40
DB-BIAX-DH3-EP1 | (+/-45)16 | 57 | EP1 | Hexion MGS RIMR135/RIMH1366 | 0 | 0 | PPG-Devold DB810-E05-A | 99 | 0 | 0 | 1 | 8.55 | 24h/20C, 12h/ 70C | Infusion |  | DH3A-2361-307 | 69 | -34.5 | -0.5 | 0.25 |  | 0.506 | -0.206 | 2525 | runout | 200 | 700 | 450 | 650 |  |  | C40
DB-BIAX-DH3-EP1 | (+/-45)16 | 57 | EP1 | Hexion MGS RIMR135/RIMH1366 | 0 | 0 | PPG-Devold DB810-E05-A | 99 | 0 | 0 | 1 | 8.53 | 24h/20C, 12h/ 70C | Infusion |  | DH3A-2361-317 | 69 | -34.5 | -0.5 | 0.75 |  | 0.462 | -0.188 | 1942 | runout | 300 | 1200 | 700 | 1500 |  |  | C40
DB-BIAX-DH3-EP1 | (+/-45)16 | 57 | EP1 | Hexion MGS RIMR135/RIMH1366 | 0 | 0 | PPG-Devold DB810-E05-A | 99 | 0 | 0 | 1 | 8.48 | 24h/20C, 12h/ 70C | Infusion |  | DH3A-2361-315 | 69 | -34.5 | -0.5 | 0.4 |  | 0.523 | -0.203 | 2800 | runout | 190 | 1125 | 720 | 1000 |  |  | C40
DB-BIAX-DH3-EP1 | (+/-45)16 | 57 | EP1 | Hexion MGS RIMR135/RIMH1366 | 0 | 0 | PPG-Devold DB810-E05-A | 99 | 0 | 0 | 1 | 8.53 | 24h/20C, 12h/ 70C | Infusion |  | DH3A-2361-323 | 55.2 | -27.6 | -0.5 | 0.75 |  | 0.366 | -0.158 | 100000 | runout | 2000 | 24000 | 25000 | 42000 |  |  | C40
DB-BIAX-DH3-EP1 | (+/-45)16 | 57 | EP1 | Hexion MGS RIMR135/RIMH1366 | 0 | 0 | PPG-Devold DB810-E05-A | 99 | 0 | 0 | 1 | 8.57 | 24h/20C, 12h/ 70C | Infusion |  | DH3A-2361-314 | 55.2 | -27.6 | -0.5 | 0.75 |  | 0.362 | -0.154 | 68000 | runout | 1070 | 16000 | 16000 | 35000 |  |  | C40
DB-BIAX-DH3-EP1 | (+/-45)16 | 57 | EP1 | Hexion MGS RIMR135/RIMH1366 | 0 | 0 | PPG-Devold DB810-E05-A | 99 | 0 | 0 | 1 | 8.55 | 24h/20C, 12h/ 70C | Infusion |  | DH3A-2361-311 | 55.2 | -27.6 | -0.5 | 0.75 |  | 0.37 | -0.17 | 20000 | runout | 1600 |  | 14000 |  |  |  | C40
DB-BIAX-DH3-EP1 | (+/-45)16 | 57 | EP1 | Hexion MGS RIMR135/RIMH1366 | 0 | 0 | PPG-Devold DB810-E05-A | 99 | 0 | 0 | 1 | 8.51 | 24h/20C, 12h/ 70C | Infusion |  | DH3A-2361-300 | 44.8 | -22.4 | -0.5 | 1 |  | 0.28 | -0.128 | 115000 | runout | 630000 |  | 700000 |  |  |  | C40
DB-BIAX-DH3-EP1 | (+/-45)16 | 57 | EP1 | Hexion MGS RIMR135/RIMH1366 | 0 | 0 | PPG-Devold DB810-E05-A | 99 | 0 | 0 | 1 | 8.42 | 24h/20C, 12h/ 70C | Infusion |  | DH3A-2361-332 | 44.8 | -22.4 | -0.5 | 1 |  | 0.282 | -0.125 | 400000 | runout | 81000 |  | 380000 |  |  |  | C40
DB-BIAX-DH3-EP1 | (+/-45)16 | 57 | EP1 | Hexion MGS RIMR135/RIMH1366 | 0 | 0 | PPG-Devold DB810-E05-A | 99 | 0 | 0 | 1 | 8.53 | 24h/20C, 12h/ 70C | Infusion |  | DH3A-2361-318 | 37.9 | -19 | -0.5 | 1 |  | 0.23 | -0.09 | 502373 | runout | 110000 | [5 empty] | C40
DB-BIAX-DH3-EP1 | (+/-45)16 | 57 | EP1 | Hexion MGS RIMR135/RIMH1366 | 0 | 0 | PPG-Devold DB810-E05-A | 99 | 0 | 0 | 1 | 8.46 | 24h/20C, 12h/ 70C | Infusion |  | DH3A-2369-424 | -55.2 | -110 | 2 | 1 |  | -0.581 | -1.426 | 2000 | runout | 15 | 145 | 7 | 1 |  |  | C40
DB-BIAX-DH3-EP1 | (+/-45)16 | 57 | EP1 | Hexion MGS RIMR135/RIMH1366 | 0 | 0 | PPG-Devold DB810-E05-A | 99 | 0 | 0 | 1 | 8.42 | 24h/20C, 12h/ 70C | Infusion |  | DH3A-2369-429 | -55.2 | -110 | 2 | 1 |  | -0.541 | -1.266 | 4000 | runout | 21 | 355 | 9 | 1 |  |  | C40
DB-BIAX-DH3-EP1 | (+/-45)16 | 57 | EP1 | Hexion MGS RIMR135/RIMH1366 | 0 | 0 | PPG-Devold DB810-E05-A | 99 | 0 | 0 | 1 | 8.51 | 24h/20C, 12h/ 70C | Infusion |  | DH3A-2369-434 | -55.2 | -110 | 2 | 1 |  | -0.542 | -1.272 | 5500 | runout | 27 | 260 | 10 | 1 |  |  | C40
DB-BIAX-DH3-EP1 | (+/-45)16 | 57 | EP1 | Hexion MGS RIMR135/RIMH1366 | 0 | 0 | PPG-Devold DB810-E05-A | 99 | 0 | 0 | 1 | 8.46 | 24h/20C, 12h/ 70C | Infusion |  | DH3A-2369-417 | -44.8 | -89.6 | 2 | 1 |  | -0.376 | -0.797 | 100000 | runout | 600 | 39500 | 180 | 35 |  |  | C40
DB-BIAX-DH3-EP1 | (+/-45)16 | 57 | EP1 | Hexion MGS RIMR135/RIMH1366 | 0 | 0 | PPG-Devold DB810-E05-A | 99 | 0 | 0 | 1 | 8.45 | 24h/20C, 12h/ 70C | Infusion |  | DH3A-2369-418 | -44.8 | -89.6 | 2 | 1 |  | -0.385 | -0.805 | 14000 | runout | 300 | 14000 | 70 | 20 |  |  | C40
DB-BIAX-DH3-EP1 | (+/-45)16 | 57 | EP1 | Hexion MGS RIMR135/RIMH1366 | 0 | 0 | PPG-Devold DB810-E05-A | 99 | 0 | 0 | 1 | 8.38 | 24h/20C, 12h/ 70C | Infusion |  | DH3A-2369-421 | -44.8 | -89.6 | 2 | 1 |  | -0.446 | -0.987 | 80000 | runout | 225 | 7000 | 50 | 1 |  |  | C40
DB-BIAX-DH3-EP1 | (+/-45)16 | 57 | EP1 | Hexion MGS RIMR135/RIMH1366 | 0 | 0 | PPG-Devold DB810-E05-A | 99 | 0 | 0 | 1 | 8.53 | 24h/20C, 12h/ 70C | Infusion |  | DH3A-2369-419 | -37.9 | -75.8 | 2 | 2 |  | -0.265 | -0.525 | 10500000 | runout | 68000 | 1600000 | 7000 | 1300000 |  |  | C40
DB-BIAX-DH3-EP1 | (+/-45)16 | 57 | EP1 | Hexion MGS RIMR135/RIMH1366 | 0 | 0 | PPG-Devold DB810-E05-A | 99 | 0 | 0 | 1 | 8.52 | 24h/20C, 12h/ 70C | Infusion |  | DH3A-2369-431 | -37.9 | -75.8 | 2 | 3 |  | -0.328 | -0.653 | 535000 | runout | 40000 |  | 6000 | 60000 |  |  | C40
DB-BIAX-DH3-EP1 | (+/-45)16 | 57 | EP1 | Hexion MGS RIMR135/RIMH1366 | 0 | 0 | PPG-Devold DB810-E05-A | 99 | 0 | 0 | 1 | 8.36 | 24h/20C, 12h/ 70C | Infusion |  | DH3A-2369-420 | -37.9 | -75.8 | 2 | 3 |  | -0.253 | -0.497 | 650000 | runout | 20000 |  | 1700 |  |  |  | C40
DB-BIAX-DH3-EP1 | (+/-45)16 | 57 | EP1 | Hexion MGS RIMR135/RIMH1366 | 0 | 0 | PPG-Devold DB810-E05-A | 99 | 0 | 0 | 1 | 8.46 | 24h/20C, 12h/ 70C | Infusion |  | DH3A-2369-461 | -43.1 | -86.2 | 2 | 1 |  |  |  | 5000 | runout | 2400 | [5 empty] | C40
DB-BIAX-DH3-EP1 | (+/-45)16 | 57 | EP1 | Hexion MGS RIMR135/RIMH1366 | 0 | 0 | PPG-Devold DB810-E05-A | 99 | 0 | 0 | 1 | 8.42 | 24h/20C, 12h/ 70C | Infusion |  | DH3A-2369-422 | 37.9 | 34.1 | 0.9 | 3 |  | 0.285 | 0.258 | 425000 | runout | 650000 |  | 315000 |  |  |  | C40
DB-BIAX-DH3-EP1 | (+/-45)16 | 57 | EP1 | Hexion MGS RIMR135/RIMH1366 | 0 | 0 | PPG-Devold DB810-E05-A | 99 | 0 | 0 | 1 | 8.48 | 24h/20C, 12h/ 70C | Infusion |  | DH3A-2369-425 | 37.9 | 34.1 | 0.9 | 5 |  | 0.269 | 0.241 | 835000 | runout | 1800000 |  | 825000 |  |  |  | C40
DB-BIAX-DH3-EP1 | (+/-45)16 | 57 | EP1 | Hexion MGS RIMR135/RIMH1366 | 0 | 0 | PPG-Devold DB810-E05-A | 99 | 0 | 0 | 1 | 8.43 | 24h/20C, 12h/ 70C | Infusion |  | DH3A-2369-430 | 37.9 | 34.1 | 0.9 | 3 |  | 0.259 | 0.237 | 670000 | runout | 2000000 |  | 251000 |  |  |  | C40
DB-BIAX-DH3-EP1 | (+/-45)16 | 57 | EP1 | Hexion MGS RIMR135/RIMH1366 | 0 | 0 | PPG-Devold DB810-E05-A | 99 | 0 | 0 | 1 | 8.52 | 24h/20C, 12h/ 70C | Infusion |  | DH3A-2369-437 | 51.7 | 46.5 | 0.9 | 1 |  | 0.377 | 0.348 | 135000 | runout | 88000 |  | 13000 |  |  |  | C40
DB-BIAX-DH3-EP1 | (+/-45)16 | 57 | EP1 | Hexion MGS RIMR135/RIMH1366 | 0 | 0 | PPG-Devold DB810-E05-A | 99 | 0 | 0 | 1 | 8.43 | 24h/20C, 12h/ 70C | Infusion |  | DH3A-2369-427 | 51.7 | 46.5 | 0.9 | 1 |  | 0.412 | 0.369 | 502000 | runout | 57500 |  | 7500 |  |  |  | C40
DB-BIAX-DH3-EP1 | (+/-45)16 | 57 | EP1 | Hexion MGS RIMR135/RIMH1366 | 0 | 0 | PPG-Devold DB810-E05-A | 99 | 0 | 0 | 1 | 8.52 | 24h/20C, 12h/ 70C | Infusion |  | DH3A-2369-438 | 51.7 | 46.5 | 0.9 | 1 |  | 0.4 | 0.364 | 315000 | runout | 51000 |  | 6000 |  |  |  | C40
DB-BIAX-DH3-EP1 | (+/-45)16 | 57 | EP1 | Hexion MGS RIMR135/RIMH1366 | 0 | 0 | PPG-Devold DB810-E05-A | 99 | 0 | 0 | 1 | 8.53 | 24h/20C, 12h/ 70C | Infusion |  | DH3A-2369-403 | 60.3 | 54.3 | 0.9 | 1 |  | 0.531 | 0.48 | 12500 | runout | 9500 |  | 750 |  |  |  | C40
DB-BIAX-DH3-EP1 | (+/-45)16 | 57 | EP1 | Hexion MGS RIMR135/RIMH1366 | 0 | 0 | PPG-Devold DB810-E05-A | 99 | 0 | 0 | 1 | 8.48 | 24h/20C, 12h/ 70C | Infusion |  | DH3A-2369-401 | 60.3 | 54.3 | 0.9 | 1 |  | 0.4981 | 0.453 | 11000 | runout | 6250 |  | 1010 |  |  |  | C40
DB-BIAX-DH3-EP1 | (+/-45)16 | 57 | EP1 | Hexion MGS RIMR135/RIMH1366 | 0 | 0 | PPG-Devold DB810-E05-A | 99 | 0 | 0 | 1 | 8.51 | 24h/20C, 12h/ 70C | Infusion |  | DH3A-2369-405 | 60.3 | 54.3 | 0.9 | 1 |  | 0.51 | 0.46 | 40000 | runout | 13500 | 77000 | 950 | 75000 |  |  | C40
DB-BIAX-DH3-EP1 | (+/-45)16 | 57 | EP1 | Hexion MGS RIMR135/RIMH1366 | 0 | 0 | PPG-Devold DB810-E05-A | 99 | 0 | 0 | 1 | 8.43 | 24h/20C, 12h/ 70C | Infusion |  | DH3A-2369-428 | 69 | 62.1 | 0.9 | 1 |  | 0.663 | 0.594 | 15000 | runout | 720 | 3250 | 75 | 800 |  |  | C40
DB-BIAX-DH3-EP1 | (+/-45)16 | 57 | EP1 | Hexion MGS RIMR135/RIMH1366 | 0 | 0 | PPG-Devold DB810-E05-A | 99 | 0 | 0 | 1 | 8.43 | 24h/20C, 12h/ 70C | Infusion |  | DH3A-2369-402 | 69 | 62.1 | 0.9 | 1 |  | 0.663 | 0.582 | 2200 | runout | 840 |  | 93 | 890 |  |  | C40
DB-BIAX-DH3-EP1 | (+/-45)16 | 57 | EP1 | Hexion MGS RIMR135/RIMH1366 | 0 | 0 | PPG-Devold DB810-E05-A | 99 | 0 | 0 | 1 | 8.47 | 24h/20C, 12h/ 70C | Infusion |  | DH3A-2369-412 | 69 | 62.1 | 0.9 | 1 |  | 0.65 | 0.563 | 2000 | runout | 500 |  | 100 | 580 |  |  | C40
DB-BIAX-DH3-EP1 | (+/-45)16 | 57 | EP1 | Hexion MGS RIMR135/RIMH1366 | 0 | 0 | PPG-Devold DB810-E05-A | 99 | 0 | 0 | 1 | 8.51 | 24h/20C, 12h/ 70C | Infusion |  | DH3A-2369-426 | -100 | -110 | 1.1 | 1 |  | -1.295 | -1.726 | 130 | runout | 9 | 30 | 5 |  |  |  | C40
DB-BIAX-DH3-EP1 | (+/-45)16 | 57 | EP1 | Hexion MGS RIMR135/RIMH1366 | 0 | 0 | PPG-Devold DB810-E05-A | 99 | 0 | 0 | 1 | 8.47 | 24h/20C, 12h/ 70C | Infusion |  | DH3A-2369-440 | -68.9 | -75.8 | 1.1 | 1.5 |  | -0.605 | -0.683 | 16000 | runout | 600 | 13000 | 100 | 480 |  |  | C40
DB-BIAX-DH3-EP1 | (+/-45)16 | 57 | EP1 | Hexion MGS RIMR135/RIMH1366 | 0 | 0 | PPG-Devold DB810-E05-A | 99 | 0 | 0 | 1 | 8.43 | 24h/20C, 12h/ 70C | Infusion |  | DH3A-2369-439 | -68.9 | -75.8 | 1.1 | 2 |  | -0.575 | -0.637 | 22000 | runout | 1800 | 27000 | 210 | 2900 |  |  | C40
DB-BIAX-DH3-EP1 | (+/-45)16 | 57 | EP1 | Hexion MGS RIMR135/RIMH1366 | 0 | 0 | PPG-Devold DB810-E05-A | 99 | 0 | 0 | 1 | 8.53 | 24h/20C, 12h/ 70C | Infusion |  | DH3A-2369-445 | -68.9 | -75.8 | 1.1 | 2 |  | -0.62 | -0.687 | 2200 | runout | 2200 |  | 560 | 1835 |  |  | C40
DB-BIAX-DH3-EP1 | (+/-45)16 | 57 | EP1 | Hexion MGS RIMR135/RIMH1366 | 0 | 0 | PPG-Devold DB810-E05-A | 99 | 0 | 0 | 1 | 8.61 | 24h/20C, 12h/ 70C | Infusion |  | DH3A-2369-411 | -68.9 | -75.8 | 1.1 | 1.5 |  | -0.57 | -0.636 | 3400 | runout | 1200 |  |  | 2300 |  |  | C40
DB-BIAX-DH3-EP1 | (+/-45)16 | 57 | EP1 | Hexion MGS RIMR135/RIMH1366 | 0 | 0 | PPG-Devold DB810-E05-A | 99 | 0 | 0 | 1 | 8.41 | 24h/20C, 12h/ 70C | Infusion |  | DH3A-2369-406 | -56.4 | -62 | 1.1 | 2 |  | -0.432 | -0.488 | 115000 | runout | 18500 |  | 2200 |  |  |  | C40
DB-BIAX-DH3-EP1 | (+/-45)16 | 57 | EP1 | Hexion MGS RIMR135/RIMH1366 | 0 | 0 | PPG-Devold DB810-E05-A | 99 | 0 | 0 | 1 | 8.48 | 24h/20C, 12h/ 70C | Infusion |  | DH3A-2369-410 | -56.4 | -62 | 1.1 | 2 |  | -0.46 | -0.519 | 632000 | runout | 19000 |  | 2800 | 541000 |  |  | C40
DB-BIAX-DH3-EP1 | (+/-45)16 | 57 | EP1 | Hexion MGS RIMR135/RIMH1366 | 0 | 0 | PPG-Devold DB810-E05-A | 99 | 0 | 0 | 1 | 8.43 | 24h/20C, 12h/ 70C | Infusion |  | DH3A-2369-409 | -56.4 | -62 | 1.1 | 2 |  | -0.413 | -0.456 | 635000 | runout | 62500 |  | 8500 |  |  |  | C40
DB-BIAX-DH3-EP1 | (+/-45)16 | 57 | EP1 | Hexion MGS RIMR135/RIMH1366 | 0 | 0 | PPG-Devold DB810-E05-A | 99 | 0 | 0 | 1 | 8.53 | 24h/20C, 12h/ 70C | Infusion |  | DH3A-2369-404 | -50.1 | -55.2 | 1.1 | 4 |  | -0.366 | -0.407 | 325000 | runout | 105000 |  |  | 11000 |  |  | C40
DB-BIAX-DH3-EP1 | (+/-45)16 | 57 | EP1 | Hexion MGS RIMR135/RIMH1366 | 0 | 0 | PPG-Devold DB810-E05-A | 99 | 0 | 0 | 1 | 8.47 | 24h/20C, 12h/ 70C | Infusion |  | DH3A-2369-435 | -50.1 | -55.2 | 1.1 | 4 |  | -0.363 | -0.394 | 330000 | runout | 80000 | [5 empty] | C40
DB-BIAX-DH3-EP1 | (+/-45)16 | 57 | EP1 | Hexion MGS RIMR135/RIMH1366 | 0 | 0 | PPG-Devold DB810-E05-A | 99 | 0 | 0 | 1 | 8.51 | 24h/20C, 12h/ 70C | Infusion |  | DH3A-2369-400 | -50.1 | -55.2 | 1.1 | 2 |  | -0.375 | -0.41 | 268000 | runout | 123000 |  |  | 11500 |  |  | C40
DB-BIAX-DH3-PU | (+/-45)6 | 59 | PU | Bayer | 0 | 0 | PPG-Devold DB810-E05-A/2026 | 99 | 0 | 0 | 1 | 4.04 | Not Specified | Infused |  | 10500-100 | 72.4 |  | static | 0.0254 mm/s |  |  |  | 1 | [7 empty] | C40
DB-BIAX-DH3-PU | (+/-45)6 | 59 | PU | Bayer | 0 | 0 | PPG-Devold DB810-E05-A/2026 | 99 | 0 | 0 | 1 | 4.04 | Not Specified | Infused |  | 10500-101 | 77.5 |  | static | 0.0254 mm/s |  |  |  | 1 | [7 empty] | C40
DB-BIAX-DH3-PU | (+/-45)6 | 59 | PU | Bayer | 0 | 0 | PPG-Devold DB810-E05-A/2026 | 99 | 0 | 0 | 1 | 3.94 | Not Specified | Infused |  | 10500-102 | 68.6 |  | static | 0.0254 mm/s |  |  |  | 1 | [7 empty] | C40
DB-BIAX-DH3-PU | (+/-45)6 | 59 | PU | Bayer | 0 | 0 | PPG-Devold DB810-E05-A/2026 | 99 | 0 | 0 | 1 | 3.81 | Not Specified | Infused |  | 10500-103 | 71.2 |  | static | 0.0254 mm/s |  |  |  | 1 | [7 empty] | C40
DB-BIAX-DH3-PU | (+/-45)6 | 59 | PU | Bayer | 0 | 0 | PPG-Devold DB810-E05-A/2026 | 99 | 0 | 0 | 1 | 3.81 | Not Specified | Infused |  | 10500-104 | 74.9 |  | static | 0.0254 mm/s |  |  |  | 1 | [7 empty] | C40
DB-BIAX-DH3-PU | (+/-45)6 | 59 | PU | Bayer | 0 | 0 | PPG-Devold DB810-E05-A/2026 | 99 | 0 | 0 | 1 | 3.86 | Not Specified | Infused |  | 10500-105 | 60.3 | 6.03 | 0.1 | 1 |  | 1.01 |  | 1705 | [7 empty] | C40
DB-BIAX-DH3-PU | (+/-45)6 | 59 | PU | Bayer | 0 | 0 | PPG-Devold DB810-E05-A/2026 | 99 | 0 | 0 | 1 | 3.86 | Not Specified | Infused |  | 10500-106 | 60.3 | 6.03 | 0.1 | 1 |  | 0.95 |  | 2627 | [7 empty] | C40
DB-BIAX-DH3-PU | (+/-45)6 | 59 | PU | Bayer | 0 | 0 | PPG-Devold DB810-E05-A/2026 | 99 | 0 | 0 | 1 | 3.81 | Not Specified | Infused |  | 10500-109 | 44.8 | 4.48 | 0.1 | 2 |  | 0.6 |  | 94747 | [7 empty] | C40
DB-BIAX-DH3-PU | (+/-45)6 | 59 | PU | Bayer | 0 | 0 | PPG-Devold DB810-E05-A/2026 | 99 | 0 | 0 | 1 | 3.81 | Not Specified | Infused |  | 10500-110 | 51.7 | 5.17 | 0.1 | 1 |  | 0.76 |  | 12295 | [7 empty] | C40
DB-BIAX-DH3-PU | (+/-45)6 | 59 | PU | Bayer | 0 | 0 | PPG-Devold DB810-E05-A/2026 | 99 | 0 | 0 | 1 | 3.84 | Not Specified | Infused |  | 10500-111 | 44.8 | 4.48 | 0.1 | 2 |  | 0.63 |  | 47661 | [7 empty] | C40
DB-BIAX-DH3-PU | (+/-45)6 | 59 | PU | Bayer | 0 | 0 | PPG-Devold DB810-E05-A/2026 | 99 | 0 | 0 | 1 | 3.99 | Not Specified | Infused |  | 10500-113 | 44.8 | 4.48 | 0.1 | 2 |  | 0.69 |  | 77958 | [7 empty] | C40
DB-BIAX-DH3-PU | (+/-45)6 | 59 | PU | Bayer | 0 | 0 | PPG-Devold DB810-E05-A/2026 | 99 | 0 | 0 | 1 | 3.91 | Not Specified | Infused |  | 10500-114 | 41.4 | 4.14 | 0.1 | 3 |  | 0.55 |  | 811344 | [7 empty] | C40
DB-BIAX-DH3-PU | (+/-45)6 | 59 | PU | Bayer | 0 | 0 | PPG-Devold DB810-E05-A/2026 | 99 | 0 | 0 | 1 | 3.94 | Not Specified | Infused |  | 10500-115 | 69 | 6.9 | 0.1 | 1 |  | 1.21 |  | 464 | [7 empty] | C40
DB-BIAX-DH3-PU | (+/-45)6 | 59 | PU | Bayer | 0 | 0 | PPG-Devold DB810-E05-A/2026 | 99 | 0 | 0 | 1 | 3.81 | Not Specified | Infused |  | 10500-117 | 41.4 | 4.14 | 0.1 | 3 |  | 0.61 |  | 379674 | [7 empty] | C40
DB-BIAX-DH3-PU | (+/-45)6 | 59 | PU | Bayer | 0 | 0 | PPG-Devold DB810-E05-A/2026 | 99 | 0 | 0 | 1 | 3.91 | Not Specified | Infused |  | 10500-118 | 69 | 6.9 | 0.1 | 1 |  | 1.38 |  | 344 | [7 empty] | C40
DB-BIAX-DH3-PU | (+/-45)6 | 59 | PU | Bayer | 0 | 0 | PPG-Devold DB810-E05-A/2026 | 99 | 0 | 0 | 1 | 3.86 | Not Specified | Infused |  | 10500-119 | 69 | 6.9 | 0.1 | 1 |  | 1.31 |  | 423 | [7 empty] | C40
DB-BIAX-DH3-PU | (+/-45)6 | 59 | PU | Bayer | 0 | 0 | PPG-Devold DB810-E05-A/2026 | 99 | 0 | 0 | 1 | 3.94 | Not Specified | Infused |  | 10500-120 | 60.3 | 6.03 | 0.1 | 1 |  | 1.02 |  | 1878 | [7 empty] | C40
DB-BIAX-DH3-PU | (+/-45)6 | 59 | PU | Bayer | 0 | 0 | PPG-Devold DB810-E05-A/2026 | 99 | 0 | 0 | 1 | 4.01 | Not Specified | Infused |  | 10500-123 | 51.7 | 5.17 | 0.1 | 1 |  | 0.7 |  | 12468 | [7 empty] | C40
DB-BIAX-DH3-PU | (+/-45)6 | 59 | PU | Bayer | 0 | 0 | PPG-Devold DB810-E05-A/2026 | 99 | 0 | 0 | 1 | 3.99 | Not Specified | Infused |  | 10500-166 | 41.4 | -41.4 | -1 | 2 |  |  |  | 1455 | [7 empty] | C40
DB-BIAX-DH3-PU | (+/-45)6 | 59 | PU | Bayer | 0 | 0 | PPG-Devold DB810-E05-A/2026 | 99 | 0 | 0 | 1 | 3.87 | Not Specified | Infused |  | 10500-164 | 41.4 | -41.4 | -1 | 1 |  |  |  | 2982 | [7 empty] | C40
DB-BIAX-DH3-PU | (+/-45)6 | 59 | PU | Bayer | 0 | 0 | PPG-Devold DB810-E05-A/2026 | 99 | 0 | 0 | 1 | 3.84 | Not Specified | Infused |  | 10500-163 | 41.4 | -41.4 | -1 | 0.5 |  |  |  | 6802 | [7 empty] | C40
DB-BIAX-DH3-PU | (+/-45)6 | 59 | PU | Bayer | 0 | 0 | PPG-Devold DB810-E05-A/2026 | 99 | 0 | 0 | 1 | 3.94 | Not Specified | Infused |  | 10500-165 | 34.5 | -34.5 | -1 | 0.75 |  |  |  | 66659 | [7 empty] | C40
DB-BIAX-DH3-PU | (+/-45)6 | 59 | PU | Bayer | 0 | 0 | PPG-Devold DB810-E05-A/2026 | 99 | 0 | 0 | 1 | 3.89 | Not Specified | Infused |  | 10500-154 | 34.5 | -34.5 | -1 | 0.75 |  |  |  | 57329 | [7 empty] | C40
DB-BIAX-DH3-PU | (+/-45)6 | 59 | PU | Bayer | 0 | 0 | PPG-Devold DB810-E05-A/2026 | 99 | 0 | 0 | 1 | 4 | Not Specified | Infused |  | 10500-162 | 34.5 | -34.5 | -1 | 0.75 |  |  |  | 43827 | [7 empty] | C40
DB-BIAX-DH3-PU | (+/-45)6 | 59 | PU | Bayer | 0 | 0 | PPG-Devold DB810-E05-A/2026 | 99 | 0 | 0 | 1 | 3.96 | Not Specified | Infused |  | 10500-153 | 31 | -31 | -1 | 1 |  |  |  | 176031 | [7 empty] | C40
DB-BIAX-DH3-PU | (+/-45)6 | 59 | PU | Bayer | 0 | 0 | PPG-Devold DB810-E05-A/2026 | 99 | 0 | 0 | 1 | 4 | Not Specified | Infused |  | 10500-152 | 27.6 | -27.6 | -1 | 1.2 |  |  |  | 628890 | [7 empty] | C40
DB-BIAX-DH3-PU | (+/-45)6 | 59 | PU | Bayer | 0 | 0 | PPG-Devold DB810-E05-A/2026 | 99 | 0 | 0 | 1 | 3.81 | Not Specified | Infused |  | 10500-151 | 27.6 | -27.6 | -1 | 1.2 |  |  |  | 822259 | [7 empty] | C40
DB-BIAX-VE1 | [(RM/±45)S]3 | 46 | VE1 | Ashland Derakane Momentum 411 | 0 | 0 | FGI-1708 | 68 | 0 | 0 | 30 | 4.12 | 24h/20C, 24h/ 100 C | Infusion | 11917 | 45D-101 | 235 |  | static | 13 mm/s | 17.5 |  |  | 1
DB-BIAX-VE1 | [(RM/±45)S]3 | 46 | VE1 | Ashland Derakane Momentum 411 | 0 | 0 | FGI-1708 | 68 | 0 | 0 | 30 | 4.12 | 24h/20C, 24h/ 100 C | Infusion | 11918 | 45D-113 | 230 |  | static | 13 mm/s | 15 |  |  | 1
DB-BIAX-VE1 | [(RM/±45)S]3 | 46 | VE1 | Ashland Derakane Momentum 411 | 0 | 0 | FGI-1708 | 68 | 0 | 0 | 30 | 4.12 | 24h/20C, 24h/ 100 C | Infusion | 11919 | 45D-118 | 250 |  | static | 13 mm/s |  |  |  | 1
DB-BIAX-VE1 | [(RM/±45)S]3 | 46 | VE1 | Ashland Derakane Momentum 411 | 0 | 0 | FGI-1708 | 68 | 0 | 0 | 30 | 4.12 | 24h/20C, 24h/ 100 C | Infusion |  | 45D-102 | 161 |  | static | 0.0254 mm/s |  |  |  | 1
DB-BIAX-VE1 | [(RM/±45)S]3 | 46 | VE1 | Ashland Derakane Momentum 411 | 0 | 0 | FGI-1708 | 68 | 0 | 0 | 30 | 4.12 | 24h/20C, 24h/ 100 C | Infusion |  | 45D-104 | 211 |  | static | 0.0254 mm/s |  |  |  | 1
DB-BIAX-VE1 | [(RM/±45)S]3 | 46 | VE1 | Ashland Derakane Momentum 411 | 0 | 0 | FGI-1708 | 68 | 0 | 0 | 30 | 4.12 | 24h/20C, 24h/ 100 C | Infusion |  | 45D-105 | 191 |  | static | 0.0254 mm/s |  |  |  | 1
DB-BIAX-VE1 | [(RM/±45)S]3 | 46 | VE1 | Ashland Derakane Momentum 411 | 0 | 0 | FGI-1708 | 68 | 0 | 0 | 30 | 4.12 | 24h/20C, 24h/ 100 C | Infusion | 11920 | 45D-100 | 103 | 10.3 | 0.1 | 1.5 |  | 0.8 |  | 12933
DB-BIAX-VE1 | [(RM/±45)S]3 | 46 | VE1 | Ashland Derakane Momentum 411 | 0 | 0 | FGI-1708 | 68 | 0 | 0 | 30 | 4.12 | 24h/20C, 24h/ 100 C | Infusion | 11921 | 45D-111 | 103 | 10.3 | 0.1 | 1.5 |  | 0.8 |  | 12753
DB-BIAX-VE1 | [(RM/±45)S]3 | 46 | VE1 | Ashland Derakane Momentum 411 | 0 | 0 | FGI-1708 | 68 | 0 | 0 | 30 | 4.12 | 24h/20C, 24h/ 100 C | Infusion | 11922 | 45D-114 | 103 | 10.3 | 0.1 | 1.5 |  | 0.8 |  | 11880
DB-BIAX-VE1 | [(RM/±45)S]3 | 46 | VE1 | Ashland Derakane Momentum 411 | 0 | 0 | FGI-1708 | 68 | 0 | 0 | 30 | 4.12 | 24h/20C, 24h/ 100 C | Infusion | 11923 | 45D-122 | 86 | 8.6 | 0.1 | 2.5 | 18.3 | 0.61 |  | 88679
DB-BIAX-VE1 | [(RM/±45)S]3 | 46 | VE1 | Ashland Derakane Momentum 411 | 0 | 0 | FGI-1708 | 68 | 0 | 0 | 30 | 4.12 | 24h/20C, 24h/ 100 C | Infusion | 11924 | 45D-132 | 86 | 8.6 | 0.1 | 2.5 |  | 0.61 |  | 115795
DB-BIAX-VE1 | [(RM/±45)S]3 | 46 | VE1 | Ashland Derakane Momentum 411 | 0 | 0 | FGI-1708 | 68 | 0 | 0 | 30 | 4.12 | 24h/20C, 24h/ 100 C | Infusion | 11925 | 45D-131 | 86 | 8.6 | 0.1 | 2.5 |  | 0.61 |  | 68305
DB-BIAX-VE1 | [(RM/±45)S]3 | 46 | VE1 | Ashland Derakane Momentum 411 | 0 | 0 | FGI-1708 | 68 | 0 | 0 | 30 | 4.12 | 24h/20C, 24h/ 100 C | Infusion | 11926 | 45D-110 | 69 | 6.9 | 0.1 | 3.5 |  | 0.45 |  | 1047664
DB-BIAX-VE1 | [(RM/±45)S]3 | 46 | VE1 | Ashland Derakane Momentum 411 | 0 | 0 | FGI-1708 | 68 | 0 | 0 | 30 | 4.12 | 24h/20C, 24h/ 100 C | Infusion | 11927 | 45D-121 | 69 | 6.9 | 0.1 | 3 |  | 0.45 |  | 876458
DB-BIAX-VE1 | [(RM/±45)S]3 | 46 | VE1 | Ashland Derakane Momentum 411 | 0 | 0 | FGI-1708 | 68 | 0 | 0 | 30 | 4.12 | 24h/20C, 24h/ 100 C | Infusion | 11928 | 45D-120 | 69 | 6.9 | 0.1 | 4 |  | 0.45 |  | 568002
DB-BIAX-VE2 | [(RM/±45)S]3 | 44 | VE2 | Derakane 8084 | 0 | 0 | FGI-1708 | 68 | 0 | 0 | 30 | 4.41 | 24h/20C, 24h/ 90C | Infusion | 11905 | 45D2-118 | 205 |  | static | 13 mm/s | 15.7 |  |  | 1
DB-BIAX-VE2 | [(RM/±45)S]3 | 44 | VE2 | Derakane 8084 | 0 | 0 | FGI-1708 | 68 | 0 | 0 | 30 | 4.41 | 24h/20C, 24h/ 90C | Infusion | 11906 | 45D2-117 | 201 |  | static | 13 mm/s | 15 |  |  | 1
DB-BIAX-VE2 | [(RM/±45)S]3 | 44 | VE2 | Derakane 8084 | 0 | 0 | FGI-1708 | 68 | 0 | 0 | 30 | 4.41 | 24h/20C, 24h/ 90C | Infusion | 11907 | 45D2-124 | 216 |  | static | 13 mm/s |  |  |  | 1
DB-BIAX-VE2 | [(RM/±45)S]3 | 44 | VE2 | Derakane 8084 | 0 | 0 | FGI-1708 | 68 | 0 | 0 | 30 | 4.41 | 24h/20C, 24h/ 90C | Infusion |  | 45D2-136 | 166 |  | static | 0.0254 mm/s |  |  |  | 1
DB-BIAX-VE2 | [(RM/±45)S]3 | 44 | VE2 | Derakane 8084 | 0 | 0 | FGI-1708 | 68 | 0 | 0 | 30 | 4.41 | 24h/20C, 24h/ 90C | Infusion |  | 45D2-130 | 172 |  | static | 0.0254 mm/s |  |  |  | 1
DB-BIAX-VE2 | [(RM/±45)S]3 | 44 | VE2 | Derakane 8084 | 0 | 0 | FGI-1708 | 68 | 0 | 0 | 30 | 4.41 | 24h/20C, 24h/ 90C | Infusion |  | 45D2-122 | 162 |  | static | 0.0254 mm/s |  |  |  | 1
DB-BIAX-VE2 | [(RM/±45)S]3 | 44 | VE2 | Derakane 8084 | 0 | 0 | FGI-1708 | 68 | 0 | 0 | 30 | 4.41 | 24h/20C, 24h/ 90C | Infusion | 11908 | 45D2-108 | 103 | 10.3 | 0.1 | 1.5 |  | 1.21 |  | 3346
DB-BIAX-VE2 | [(RM/±45)S]3 | 44 | VE2 | Derakane 8084 | 0 | 0 | FGI-1708 | 68 | 0 | 0 | 30 | 4.41 | 24h/20C, 24h/ 90C | Infusion | 11909 | 45D2-109 | 103 | 10.3 | 0.1 | 1.5 | 13.8 | 1.21 |  | 3688
DB-BIAX-VE2 | [(RM/±45)S]3 | 44 | VE2 | Derakane 8084 | 0 | 0 | FGI-1708 | 68 | 0 | 0 | 30 | 4.41 | 24h/20C, 24h/ 90C | Infusion | 11910 | 45D2-101 | 103 | 10.3 | 0.1 | 1.5 |  | 1.21 |  | 4456
DB-BIAX-VE2 | [(RM/±45)S]3 | 44 | VE2 | Derakane 8084 | 0 | 0 | FGI-1708 | 68 | 0 | 0 | 30 | 4.41 | 24h/20C, 24h/ 90C | Infusion | 11911 | 45D2-105 | 86 | 8.6 | 0.1 | 2 |  | 0.8 |  | 18997
DB-BIAX-VE2 | [(RM/±45)S]3 | 44 | VE2 | Derakane 8084 | 0 | 0 | FGI-1708 | 68 | 0 | 0 | 30 | 4.41 | 24h/20C, 24h/ 90C | Infusion | 11912 | 45D2-103 | 86 | 8.6 | 0.1 | 2.5 |  | 0.8 |  | 13255
DB-BIAX-VE2 | [(RM/±45)S]3 | 44 | VE2 | Derakane 8084 | 0 | 0 | FGI-1708 | 68 | 0 | 0 | 30 | 4.41 | 24h/20C, 24h/ 90C | Infusion | 11913 | 45D2-100 | 86 | 8.6 | 0.1 | 2.5 |  | 0.8 |  | 14274
DB-BIAX-VE2 | [(RM/±45)S]3 | 44 | VE2 | Derakane 8084 | 0 | 0 | FGI-1708 | 68 | 0 | 0 | 30 | 4.41 | 24h/20C, 24h/ 90C | Infusion | 11914 | 45D2-131 | 69 | 6.9 | 0.1 | 3 |  | 0.57 |  | 328175
DB-BIAX-VE2 | [(RM/±45)S]3 | 44 | VE2 | Derakane 8084 | 0 | 0 | FGI-1708 | 68 | 0 | 0 | 30 | 4.41 | 24h/20C, 24h/ 90C | Infusion | 11915 | 45D2-104 | 69 | 6.9 | 0.1 | 3 |  | 0.57 |  | 160303
DB-BIAX-VE2 | [(RM/±45)S]3 | 44 | VE2 | Derakane 8084 | 0 | 0 | FGI-1708 | 68 | 0 | 0 | 30 | 4.41 | 24h/20C, 24h/ 90C | Infusion | 11916 | 45D2-126 | 69 | 6.9 | 0.1 | 4 |  | 0.57 |  | 269578
DB-BIAX-VE2A | [(RM/±45)S]3 | 43 | VE2a | Derakane 8084 with 6% ETBN | 0 | 0 | FGI-1708 | 68 | 0 | 0 | 30 | 4.54 | 24h/20C, 24h/ 90C | Infusion | 11929 | 45DE-111 | 221 |  | static | 13 mm/s | 13.5 |  |  | 1
DB-BIAX-VE2A | [(RM/±45)S]3 | 43 | VE2a | Derakane 8084 with 6% ETBN | 0 | 0 | FGI-1708 | 68 | 0 | 0 | 30 | 4.54 | 24h/20C, 24h/ 90C | Infusion | 11930 | 45DE-110 | 222 |  | static | 13 mm/s | 14.3 |  |  | 1
DB-BIAX-VE2A | [(RM/±45)S]3 | 43 | VE2a | Derakane 8084 with 6% ETBN | 0 | 0 | FGI-1708 | 68 | 0 | 0 | 30 | 4.54 | 24h/20C, 24h/ 90C | Infusion | 11931 | 45DE-112 | 224 |  | static | 13 mm/s |  |  |  | 1
DB-BIAX-VE2A | [(RM/±45)S]3 | 43 | VE2a | Derakane 8084 with 6% ETBN | 0 | 0 | FGI-1708 | 68 | 0 | 0 | 30 | 4.54 | 24h/20C, 24h/ 90C | Infusion | 11932 | 45DE-131 | 103 | 10.3 | 0.1 | 1.5 |  | 1.23 |  | 5225
DB-BIAX-VE2A | [(RM/±45)S]3 | 43 | VE2a | Derakane 8084 with 6% ETBN | 0 | 0 | FGI-1708 | 68 | 0 | 0 | 30 | 4.54 | 24h/20C, 24h/ 90C | Infusion | 11933 | 45DE-130 | 103 | 10.3 | 0.1 | 1.5 |  | 1.23 |  | 4747
DB-BIAX-VE2A | [(RM/±45)S]3 | 43 | VE2a | Derakane 8084 with 6% ETBN | 0 | 0 | FGI-1708 | 68 | 0 | 0 | 30 | 4.54 | 24h/20C, 24h/ 90C | Infusion | 11934 | 45DE-129 | 103 | 10.3 | 0.1 | 1.5 |  | 1.23 |  | 3413
DB-BIAX-VE2A | [(RM/±45)S]3 | 43 | VE2a | Derakane 8084 with 6% ETBN | 0 | 0 | FGI-1708 | 68 | 0 | 0 | 30 | 4.54 | 24h/20C, 24h/ 90C | Infusion | 11935 | 45DE-134 | 86 | 8.6 | 0.1 | 2.5 | 12.9 | 0.84 |  | 39253
DB-BIAX-VE2A | [(RM/±45)S]3 | 43 | VE2a | Derakane 8084 with 6% ETBN | 0 | 0 | FGI-1708 | 68 | 0 | 0 | 30 | 4.54 | 24h/20C, 24h/ 90C | Infusion | 11936 | 45DE-103 | 86 | 8.6 | 0.1 | 2.5 |  | 0.84 |  | 33040
DB-BIAX-VE2A | [(RM/±45)S]3 | 43 | VE2a | Derakane 8084 with 6% ETBN | 0 | 0 | FGI-1708 | 68 | 0 | 0 | 30 | 4.54 | 24h/20C, 24h/ 90C | Infusion | 11937 | 45DE-132 | 86 | 8.6 | 0.1 | 2.5 |  | 0.84 |  | 38282
DB-BIAX-VE2A | [(RM/±45)S]3 | 43 | VE2a | Derakane 8084 with 6% ETBN | 0 | 0 | FGI-1708 | 68 | 0 | 0 | 30 | 4.54 | 24h/20C, 24h/ 90C | Infusion | 11938 | 45DE-108 | 69 | 6.9 | 0.1 | 3.5 |  | 0.62 |  | 389688
DB-BIAX-VE2A | [(RM/±45)S]3 | 43 | VE2a | Derakane 8084 with 6% ETBN | 0 | 0 | FGI-1708 | 68 | 0 | 0 | 30 | 4.54 | 24h/20C, 24h/ 90C | Infusion | 11939 | 45DE-100 | 69 | 6.9 | 0.1 | 3 |  | 0.62 |  | 629523
DB-BIAX-VE2A | [(RM/±45)S]3 | 43 | VE2a | Derakane 8084 with 6% ETBN | 0 | 0 | FGI-1708 | 68 | 0 | 0 | 30 | 4.54 | 24h/20C, 24h/ 90C | Infusion | 11940 | 45DE-106 | 69 | 6.9 | 0.1 | 4 |  | 0.62 |  | 414991
DB-BIAX-WS-EP1 | (±45)6 | 50 | EP1 | Hexion MGS RIMR135/RIMH1366 | 0 | 0 | OCV D1000 Windstrand | 100 | 0 | 0 | 0 | 4.06 | 24h/20C, 24h/ 90C | Infusion | 11941 | W45-107 | 215 |  | static | 13 mm/s | 18.6 |  |  | 1
DB-BIAX-WS-EP1 | (±45)6 | 50 | EP1 | Hexion MGS RIMR135/RIMH1366 | 0 | 0 | OCV D1000 Windstrand | 100 | 0 | 0 | 0 | 4.06 | 24h/20C, 24h/ 90C | Infusion | 11942 | W45-111 | 224 |  | static | 13 mm/s | 15 |  |  | 1
DB-BIAX-WS-EP1 | (±45)6 | 50 | EP1 | Hexion MGS RIMR135/RIMH1366 | 0 | 0 | OCV D1000 Windstrand | 100 | 0 | 0 | 0 | 4.06 | 24h/20C, 24h/ 90C | Infusion | 11943 | W45-101 | 230 |  | static | 13 mm/s |  |  |  | 1
DB-BIAX-WS-EP1 | (±45)6 | 50 | EP1 | Hexion MGS RIMR135/RIMH1366 | 0 | 0 | OCV D1000 Windstrand | 100 | 0 | 0 | 0 | 4.06 | 24h/20C, 24h/ 90C | Infusion |  | W45-139 | 153 |  | static | 0.0254 mm/s |  |  |  | 1
DB-BIAX-WS-EP1 | (±45)6 | 50 | EP1 | Hexion MGS RIMR135/RIMH1366 | 0 | 0 | OCV D1000 Windstrand | 100 | 0 | 0 | 0 | 4.06 | 24h/20C, 24h/ 90C | Infusion |  | W45-138 | 173 |  | static | 0.0254 mm/s |  |  |  | 1
DB-BIAX-WS-EP1 | (±45)6 | 50 | EP1 | Hexion MGS RIMR135/RIMH1366 | 0 | 0 | OCV D1000 Windstrand | 100 | 0 | 0 | 0 | 4.06 | 24h/20C, 24h/ 90C | Infusion |  | W45-112 | 146 |  | static | 0.0254 mm/s |  |  |  | 1
DB-BIAX-WS-EP1 | (±45)6 | 50 | EP1 | Hexion MGS RIMR135/RIMH1366 | 0 | 0 | OCV D1000 Windstrand | 100 | 0 | 0 | 0 | 4.06 | 24h/20C, 24h/ 90C | Infusion | 11944 | W45-127 | 121 | 12.1 | 0.1 | 1 | 16.7 | 1.15 |  | 2768
DB-BIAX-WS-EP1 | (±45)6 | 50 | EP1 | Hexion MGS RIMR135/RIMH1366 | 0 | 0 | OCV D1000 Windstrand | 100 | 0 | 0 | 0 | 4.06 | 24h/20C, 24h/ 90C | Infusion | 11945 | W45-113 | 121 | 12.1 | 0.1 | 1 | 15.5 | 1.32 |  | 2469
DB-BIAX-WS-EP1 | (±45)6 | 50 | EP1 | Hexion MGS RIMR135/RIMH1366 | 0 | 0 | OCV D1000 Windstrand | 100 | 0 | 0 | 0 | 4.06 | 24h/20C, 24h/ 90C | Infusion | 11946 | W45-120 | 121 | 12.1 | 0.1 | 1 | 18.1 | 1.23 |  | 1776
DB-BIAX-WS-EP1 | (±45)6 | 50 | EP1 | Hexion MGS RIMR135/RIMH1366 | 0 | 0 | OCV D1000 Windstrand | 100 | 0 | 0 | 0 | 4.06 | 24h/20C, 24h/ 90C | Infusion | 11947 | W45-134 | 103 | 10.3 | 0.1 | 1.5 |  | 0.99 |  | 21899
DB-BIAX-WS-EP1 | (±45)6 | 50 | EP1 | Hexion MGS RIMR135/RIMH1366 | 0 | 0 | OCV D1000 Windstrand | 100 | 0 | 0 | 0 | 4.06 | 24h/20C, 24h/ 90C | Infusion | 11948 | W45-125 | 103 | 10.3 | 0.1 | 1.5 |  | 0.99 |  | 15614
DB-BIAX-WS-EP1 | (±45)6 | 50 | EP1 | Hexion MGS RIMR135/RIMH1366 | 0 | 0 | OCV D1000 Windstrand | 100 | 0 | 0 | 0 | 4.06 | 24h/20C, 24h/ 90C | Infusion | 11949 | W45-121 | 103 | 10.3 | 0.1 | 1.5 |  | 0.99 |  | 48805
DB-BIAX-WS-EP1 | (±45)6 | 50 | EP1 | Hexion MGS RIMR135/RIMH1366 | 0 | 0 | OCV D1000 Windstrand | 100 | 0 | 0 | 0 | 4.06 | 24h/20C, 24h/ 90C | Infusion | 11950 | W45-123 | 86 | 8.6 | 0.1 | 3 |  | 0.73 |  | 138035
DB-BIAX-WS-EP1 | (±45)6 | 50 | EP1 | Hexion MGS RIMR135/RIMH1366 | 0 | 0 | OCV D1000 Windstrand | 100 | 0 | 0 | 0 | 4.06 | 24h/20C, 24h/ 90C | Infusion | 11951 | W45-100 | 86 | 8.6 | 0.1 | 3 |  | 0.73 |  | 800853
DB-BIAX-WS-EP1 | (±45)6 | 50 | EP1 | Hexion MGS RIMR135/RIMH1366 | 0 | 0 | OCV D1000 Windstrand | 100 | 0 | 0 | 0 | 4.06 | 24h/20C, 24h/ 90C | Infusion | 11952 | W45-114 | 86 | 8.6 | 0.1 | 2.5 |  | 0.73 |  | 206665
DB-BIAX-WS-EP1 | (±45)6 | 50 | EP1 | Hexion MGS RIMR135/RIMH1366 | 0 | 0 | OCV D1000 Windstrand | 100 | 0 | 0 | 0 | 4.06 | 24h/20C, 24h/ 90C | Infusion | 11953 | W45-105 | 69 | 6.9 | 0.1 | 3.5 |  | 0.58 |  | 5650000 | runout
DB-BIAX-WS-EP1 | (±45)6 | 50 | EP1 | Hexion MGS RIMR135/RIMH1366 | 0 | 0 | OCV D1000 Windstrand | 100 | 0 | 0 | 0 | 4.06 | 24h/20C, 24h/ 90C | Infusion | 11954 | W45-106 | 69 | 6.9 | 0.1 | 4 |  | 0.58 |  | 7000000 | runout
DB-BIAX-FGI1708-EP1 | (RM/±45)3S | 44 | EP1 | Hexion MGS RIMR135/RIMH1366 | 0 | 0 | FGI-1708 | 68 | 0 | 0 | 30 | 4.59 | 24h/20C, 24h/ 90C | Infusion | 11955 | DH144 | 228 |  | static | 13 mm/s | 13.2 | 4.2 |  | 1
DB-BIAX-FGI1708-EP1 | (RM/±45)3S | 44 | EP1 | Hexion MGS RIMR135/RIMH1366 | 0 | 0 | FGI-1708 | 68 | 0 | 0 | 30 | 4.59 | 24h/20C, 24h/ 90C | Infusion | 11956 | DH128 | 225 |  | static | 13 mm/s | 13.7 | 3.9 |  | 1
DB-BIAX-FGI1708-EP1 | (RM/±45)3S | 44 | EP1 | Hexion MGS RIMR135/RIMH1366 | 0 | 0 | FGI-1708 | 68 | 0 | 0 | 30 | 4.59 | 24h/20C, 24h/ 90C | Infusion | 11957 | DH134 | 220 |  | static | 13 mm/s | 13.3 | 3.8 |  | 1
DB-BIAX-FGI1708-EP1 | (RM/±45)3S | 44 | EP1 | Hexion MGS RIMR135/RIMH1366 | 0 | 0 | FGI-1708 | 68 | 0 | 0 | 30 | 4.59 | 24h/20C, 24h/ 90C | Infusion | 11958 | DH150 | 222 |  | static | 13 mm/s | 13.4 | 3.9 |  | 1
DB-BIAX-FGI1708-EP1 | (RM/±45)3S | 44 | EP1 | Hexion MGS RIMR135/RIMH1366 | 0 | 0 | FGI-1708 | 68 | 0 | 0 | 30 | 4.59 | 24h/20C, 24h/ 90C | Infusion |  | DH161 | 153 |  | static | 0.0254 mm/s |  |  |  | 1
DB-BIAX-FGI1708-EP1 | (RM/±45)3S | 44 | EP1 | Hexion MGS RIMR135/RIMH1366 | 0 | 0 | FGI-1708 | 68 | 0 | 0 | 30 | 4.59 | 24h/20C, 24h/ 90C | Infusion |  | DH162 | 181 |  | static | 0.0254 mm/s |  |  |  | 1
DB-BIAX-FGI1708-EP1 | (RM/±45)3S | 44 | EP1 | Hexion MGS RIMR135/RIMH1366 | 0 | 0 | FGI-1708 | 68 | 0 | 0 | 30 | 4.59 | 24h/20C, 24h/ 90C | Infusion |  | DH163 | 160 |  | static | 0.0254 mm/s |  |  |  | 1
DB-BIAX-FGI1708-EP1 | (RM/±45)3S | 44 | EP1 | Hexion MGS RIMR135/RIMH1366 | 0 | 0 | FGI-1708 | 68 | 0 | 0 | 30 | 4.59 | 24h/20C, 24h/ 90C | Infusion | 11959 | DH123 | 103 | 10.3 | 0.1 | 1.5 |  | 1.1 |  | 4696
DB-BIAX-FGI1708-EP1 | (RM/±45)3S | 44 | EP1 | Hexion MGS RIMR135/RIMH1366 | 0 | 0 | FGI-1708 | 68 | 0 | 0 | 30 | 4.59 | 24h/20C, 24h/ 90C | Infusion | 11960 | DH119 | 103 | 10.3 | 0.1 | 1.5 |  | 1.1 |  | 5708
DB-BIAX-FGI1708-EP1 | (RM/±45)3S | 44 | EP1 | Hexion MGS RIMR135/RIMH1366 | 0 | 0 | FGI-1708 | 68 | 0 | 0 | 30 | 4.59 | 24h/20C, 24h/ 90C | Infusion | 11961 | DH129 | 103 | 10.3 | 0.1 | 1 |  | 1.1 |  | 3452
DB-BIAX-FGI1708-EP1 | (RM/±45)3S | 44 | EP1 | Hexion MGS RIMR135/RIMH1366 | 0 | 0 | FGI-1708 | 68 | 0 | 0 | 30 | 4.59 | 24h/20C, 24h/ 90C | Infusion | 11962 | DH139 | 69 | 6.9 | 0.1 | 2.5 |  | 0.63 |  | 338407
DB-BIAX-FGI1708-EP1 | (RM/±45)3S | 44 | EP1 | Hexion MGS RIMR135/RIMH1366 | 0 | 0 | FGI-1708 | 68 | 0 | 0 | 30 | 4.59 | 24h/20C, 24h/ 90C | Infusion | 11963 | DH145 | 69 | 6.9 | 0.1 | 2.5 |  | 0.63 |  | 604738
DB-BIAX-FGI1708-EP1 | (RM/±45)3S | 44 | EP1 | Hexion MGS RIMR135/RIMH1366 | 0 | 0 | FGI-1708 | 68 | 0 | 0 | 30 | 4.59 | 24h/20C, 24h/ 90C | Infusion | 11964 | DH135 | 69 | 6.9 | 0.1 | 2.5 |  | 0.63 |  | 185702
DB-BIAX-FGI1708-EP1 | (RM/±45)3S | 44 | EP1 | Hexion MGS RIMR135/RIMH1366 | 0 | 0 | FGI-1708 | 68 | 0 | 0 | 30 | 4.59 | 24h/20C, 24h/ 90C | Infusion | 11965 | DH126 | 59 | 5.9 | 0.1 | 3 |  | 0.51 |  | 3530222
DB-BIAX-FGI1708-EP1 | (RM/±45)3S | 44 | EP1 | Hexion MGS RIMR135/RIMH1366 | 0 | 0 | FGI-1708 | 68 | 0 | 0 | 30 | 4.59 | 24h/20C, 24h/ 90C | Infusion | 11966 | DH136 | 62 | 6.2 | 0.1 | 3 |  | 0.55 |  | 988122
DB-BIAX-FGI1708-EP1 | (RM/±45)3S | 44 | EP1 | Hexion MGS RIMR135/RIMH1366 | 0 | 0 | FGI-1708 | 68 | 0 | 0 | 30 | 4.59 | 24h/20C, 24h/ 90C | Infusion | 11967 | DH133 | 86 | 8.6 | 0.1 | 2 |  | 0.87 |  | 21013
DB-BIAX-FGI1708-EP1 | (RM/±45)3S | 44 | EP1 | Hexion MGS RIMR135/RIMH1366 | 0 | 0 | FGI-1708 | 68 | 0 | 0 | 30 | 4.59 | 24h/20C, 24h/ 90C | Infusion | 11968 | DH144 | 86 | 8.6 | 0.1 | 2 |  | 0.87 |  | 30102
DB-BIAX-FGI1708-EP1 | (RM/±45)3S | 44 | EP1 | Hexion MGS RIMR135/RIMH1366 | 0 | 0 | FGI-1708 | 68 | 0 | 0 | 30 | 4.59 | 24h/20C, 24h/ 90C | Infusion | 11969 | DH140 | 86 | 8.6 | 0.1 | 2 |  | 0.87 |  | 21404
DB-BIAX-FGI1708-EP1 | (RM/±45)3S | 44 | EP1 | Hexion MGS RIMR135/RIMH1366 | 0 | 0 | FGI-1708 | 68 | 0 | 0 | 30 | 4.59 | 24h/20C, 24h/ 90C | Infusion | 11970 | DH102 | 124 | 12.4 | 0.1 | 1 |  | 1.35 |  | 1286
DB-BIAX-FGI1708-EP1 | (RM/±45)3S | 44 | EP1 | Hexion MGS RIMR135/RIMH1366 | 0 | 0 | FGI-1708 | 68 | 0 | 0 | 30 | 4.59 | 24h/20C, 24h/ 90C | Infusion | 11971 | DH114 | 124 | 12.4 | 0.1 | 1 |  | 1.35 |  | 1462
DB-BIAX-FGI1708-EP1 | (RM/±45)3S | 44 | EP1 | Hexion MGS RIMR135/RIMH1366 | 0 | 0 | FGI-1708 | 68 | 0 | 0 | 30 | 4.59 | 24h/20C, 24h/ 90C | Infusion | 11972 | DH117 | 124 | 12.4 | 0.1 | 1 |  | 1.35 |  | 742
DB-BIAX-FGI1708-EP1 | (RM/±45)3S | 44 | EP1 | Hexion MGS RIMR135/RIMH1366 | 0 | 0 | FGI-1708 | 68 | 0 | 0 | 30 | 4.59 | 24h/20C, 24h/ 90C | Infusion | 11973 | DH124 | -8.6 | -86 | 10 | 4 |  | 0.87 |  | 3084233
DB-BIAX-FGI1708-EP1 | (RM/±45)3S | 44 | EP1 | Hexion MGS RIMR135/RIMH1366 | 0 | 0 | FGI-1708 | 68 | 0 | 0 | 30 | 4.59 | 24h/20C, 24h/ 90C | Infusion | 11974 | DH108 | -10.3 | -103 | 10 | 2.5 |  |  | -1.1 | 203222
DB-BIAX-FGI1708-EP1 | (RM/±45)3S | 44 | EP1 | Hexion MGS RIMR135/RIMH1366 | 0 | 0 | FGI-1708 | 68 | 0 | 0 | 30 | 4.59 | 24h/20C, 24h/ 90C | Infusion | 11975 | DH109 | -10.3 | -103 | 10 | 2.5 |  |  | -1.1 | 38141
DB-BIAX-FGI1708-EP1 | (RM/±45)3S | 44 | EP1 | Hexion MGS RIMR135/RIMH1366 | 0 | 0 | FGI-1708 | 68 | 0 | 0 | 30 | 4.59 | 24h/20C, 24h/ 90C | Infusion | 11976 | DH120 | -10.3 | -103 | 10 | 2.5 |  |  | -1.1 | 64545
DB-BIAX-FGI1708-EP1 | (RM/±45)3S | 44 | EP1 | Hexion MGS RIMR135/RIMH1366 | 0 | 0 | FGI-1708 | 68 | 0 | 0 | 30 | 4.59 | 24h/20C, 24h/ 90C | Infusion | 11977 | DH142 | -10.3 | -103 | 10 | 2.5 |  |  | -1.1 | 309255
DB-BIAX-FGI1708-EP1 | (RM/±45)3S | 44 | EP1 | Hexion MGS RIMR135/RIMH1366 | 0 | 0 | FGI-1708 | 68 | 0 | 0 | 30 | 4.59 | 24h/20C, 24h/ 90C | Infusion | 11978 | DH105 | -10.3 | -103 | 10 | 2.5 |  |  | -1.1 | 337923
DB-BIAX-FGI1708-EP1 | (RM/±45)3S | 44 | EP1 | Hexion MGS RIMR135/RIMH1366 | 0 | 0 | FGI-1708 | 68 | 0 | 0 | 30 | 4.59 | 24h/20C, 24h/ 90C | Infusion | 11979 | DH116 |  | -120 | static | 13 mm/s |  |  | -1.65 | 1
DB-BIAX-FGI1708-EP1 | (RM/±45)3S | 44 | EP1 | Hexion MGS RIMR135/RIMH1366 | 0 | 0 | FGI-1708 | 68 | 0 | 0 | 30 | 4.59 | 24h/20C, 24h/ 90C | Infusion | 11980 | DH127 |  | -214 | static | 13 mm/s |  |  | -1.6 | 1
DB-BIAX-FGI1708-EP1 | (RM/±45)3S | 44 | EP1 | Hexion MGS RIMR135/RIMH1366 | 0 | 0 | FGI-1708 | 68 | 0 | 0 | 30 | 4.59 | 24h/20C, 24h/ 90C | Infusion | 11981 | DH121 |  | -205 | static | 13 mm/s |  |  | -1.52 | 1
DB-BIAX-FGI1708-EP1 | (RM/±45)3S | 44 | EP1 | Hexion MGS RIMR135/RIMH1366 | 0 | 0 | FGI-1708 | 68 | 0 | 0 | 30 | 4.59 | 24h/20C, 24h/ 90C | Infusion | 11982 | DH115 |  | -211 | static | 13 mm/s |  |  | -1.58 | 1
DB-BIAX-FGI1708-EP1 | (RM/±45)3S | 44 | EP1 | Hexion MGS RIMR135/RIMH1366 | 0 | 0 | FGI-1708 | 68 | 0 | 0 | 30 | 4.59 | 24h/20C, 24h/ 90C | Infusion | 11983 | DH118 | 124 | -124 | -1 | 13 mm/s |  | 1.32 | -1.32 | 1452
DB-BIAX-FGI1708-EP1 | (RM/±45)3S | 44 | EP1 | Hexion MGS RIMR135/RIMH1366 | 0 | 0 | FGI-1708 | 68 | 0 | 0 | 30 | 4.59 | 24h/20C, 24h/ 90C | Infusion | 11984 | DH125 | 124 | -124 | -1 | 13 mm/s |  | 1.32 | -1.32 | 2632
DB-BIAX-FGI1708-EP1 | (RM/±45)3S | 44 | EP1 | Hexion MGS RIMR135/RIMH1366 | 0 | 0 | FGI-1708 | 68 | 0 | 0 | 30 | 4.59 | 24h/20C, 24h/ 90C | Infusion | 11985 | DH138 | 124 | -124 | -1 | 13 mm/s |  | 1.32 | -1.32 | 812
DB-BIAX-FGI1708-EP1 | (RM/±45)3S | 44 | EP1 | Hexion MGS RIMR135/RIMH1366 | 0 | 0 | FGI-1708 | 68 | 0 | 0 | 30 | 4.59 | 24h/20C, 24h/ 90C | Infusion | 11986 | DH131 | 69 | -69 | -1 | 1 |  | 0.63 | -0.63 | 8593
DB-BIAX-FGI1708-EP1 | (RM/±45)3S | 44 | EP1 | Hexion MGS RIMR135/RIMH1366 | 0 | 0 | FGI-1708 | 68 | 0 | 0 | 30 | 4.59 | 24h/20C, 24h/ 90C | Infusion | 11987 | DH107 | 69 | -69 | -1 | 1 |  | 0.63 | -0.63 | 14867
DB-BIAX-FGI1708-EP1 | (RM/±45)3S | 44 | EP1 | Hexion MGS RIMR135/RIMH1366 | 0 | 0 | FGI-1708 | 68 | 0 | 0 | 30 | 4.59 | 24h/20C, 24h/ 90C | Infusion | 11988 | DH104 | 69 | -69 | -1 | 1 |  | 0.63 | -0.63 | 6483
DB-BIAX-FGI1708-EP1 | (RM/±45)3S | 44 | EP1 | Hexion MGS RIMR135/RIMH1366 | 0 | 0 | FGI-1708 | 68 | 0 | 0 | 30 | 4.59 | 24h/20C, 24h/ 90C | Infusion | 11989 | DH130 | 52 | -52 | -1 | 1.5 |  | 0.44 | -0.44 | 285363
DB-BIAX-FGI1708-EP1 | (RM/±45)3S | 44 | EP1 | Hexion MGS RIMR135/RIMH1366 | 0 | 0 | FGI-1708 | 68 | 0 | 0 | 30 | 4.59 | 24h/20C, 24h/ 90C | Infusion | 11990 | DH143 | 52 | -52 | -1 | 1.5 |  | 0.44 | -0.44 | 229030
DB-BIAX-FGI1708-EP1 | (RM/±45)3S | 44 | EP1 | Hexion MGS RIMR135/RIMH1366 | 0 | 0 | FGI-1708 | 68 | 0 | 0 | 30 | 4.59 | 24h/20C, 24h/ 90C | Infusion | 11991 | DH141 | 52 | -52 | -1 | 1.5 |  | 0.44 | -0.44 | 385140
DB-BIAX-FGI1708-EP1 | (RM/±45)3S | 44 | EP1 | Hexion MGS RIMR135/RIMH1366 | 0 | 0 | FGI-1708 | 68 | 0 | 0 | 30 | 4.59 | 24h/20C, 24h/ 90C | Infusion | 11992 | DH151 | 86 | -86 | -1 | 1 |  | 0.87 | -0.87 | 937
DB-BIAX-FGI1708-EP1 | (RM/±45)3S | 44 | EP1 | Hexion MGS RIMR135/RIMH1366 | 0 | 0 | FGI-1708 | 68 | 0 | 0 | 30 | 4.59 | 24h/20C, 24h/ 90C | Infusion | 11993 | DH103 | 86 | -86 | -1 | 1 |  | 0.87 | -0.87 | 723
DB-BIAX-FGI1708-EP1 | (RM/±45)3S | 44 | EP1 | Hexion MGS RIMR135/RIMH1366 | 0 | 0 | FGI-1708 | 68 | 0 | 0 | 30 | 4.59 | 24h/20C, 24h/ 90C | Infusion | 11994 | DH112 | 86 | -86 | -1 | 1 |  | 0.87 | -0.87 | 872
DB-BIAX-FGI1708-EP1 | (RM/±45)3S | 44 | EP1 | Hexion MGS RIMR135/RIMH1366 | 0 | 0 | FGI-1708 | 68 | 0 | 0 | 30 | 4.59 | 24h/20C, 24h/ 90C | Infusion | 11995 | DH132 | 103 | -103 | -1 | 1 |  | 1.1 | -1.1 | 513
DB-BIAX-FGI1708-EP1 | (RM/±45)3S | 44 | EP1 | Hexion MGS RIMR135/RIMH1366 | 0 | 0 | FGI-1708 | 68 | 0 | 0 | 30 | 4.59 | 24h/20C, 24h/ 90C | Infusion | 11996 | DH137 | 103 | -103 | -1 | 1 |  | 1.1 | -1.1 | 245
DB-BIAX-FGI1708-EP1 | (RM/±45)3S | 44 | EP1 | Hexion MGS RIMR135/RIMH1366 | 0 | 0 | FGI-1708 | 68 | 0 | 0 | 30 | 4.59 | 24h/20C, 24h/ 90C | Infusion | 11997 | DH110 | 103 | -103 | -1 | 1 |  | 1.1 | -1.1 | 313
DB-BIAX-FGI1708-EP1 | (RM/±45)3S | 44 | EP1 | Hexion MGS RIMR135/RIMH1366 | 0 | 0 | FGI-1708 | 68 | 0 | 0 | 30 | 4.59 | 24h/20C, 24h/ 90C | Infusion | 11998 | DH140 | 41 | -41 | -1 | 2.5 |  | 0.35 | -0.35 | 3000000 | Runout
DB-BIAX-FGI1708-UP1 | (RM/±45)3S | 44 | UP1 | U-Pica/Hexion TR1 | 0 | 0 | FGI-1708 | 68 | 0 | 0 | 30 | 4.52 | 24h/90C, 1h/100C | Infusion | 11999 | TR1-35 | 217 | 21.7 | static | 0.0254 mm/s |  | 3.15 |  | 1
DB-BIAX-FGI1708-UP1 | (RM/±45)3S | 44 | UP1 | U-Pica/Hexion TR1 | 0 | 0 | FGI-1708 | 68 | 0 | 0 | 30 | 4.52 | 24h/90C, 1h/100C | Infusion | 12000 | TR1-36 | 197 | 19.7 | static | 0.0254 mm/s |  | 2.85 |  | 1
DB-BIAX-FGI1708-UP1 | (RM/±45)3S | 44 | UP1 | U-Pica/Hexion TR1 | 0 | 0 | FGI-1708 | 68 | 0 | 0 | 30 | 4.52 | 24h/90C, 1h/100C | Infusion | 12001 | TR1-37 | 216 | 21.6 | static | 0.0254 mm/s |  | 3.13 |  | 1
DB-BIAX-FGI1708-UP1 | (RM/±45)3S | 44 | UP1 | U-Pica/Hexion TR1 | 0 | 0 | FGI-1708 | 68 | 0 | 0 | 30 | 4.52 | 24h/90C, 1h/100C | Infusion | 12002 | TR1-35 | 217 | 21.7 | static | 13 mm/s | 14.8 | 3.4 |  | 1
DB-BIAX-FGI1708-UP1 | (RM/±45)3S | 44 | UP1 | U-Pica/Hexion TR1 | 0 | 0 | FGI-1708 | 68 | 0 | 0 | 30 | 4.52 | 24h/90C, 1h/100C | Infusion | 12003 | TR1-36 | 197 | 19.7 | static | 13 mm/s | 15.1 | 3.1 |  | 1
DB-BIAX-FGI1708-UP1 | (RM/±45)3S | 44 | UP1 | U-Pica/Hexion TR1 | 0 | 0 | FGI-1708 | 68 | 0 | 0 | 30 | 4.52 | 24h/90C, 1h/100C | Infusion | 12004 | TR1-37 | 216 | 21.6 | static | 13 mm/s | 13.2 | 3.3 |  | 1
DB-BIAX-FGI1708-UP1 | (RM/±45)3S | 44 | UP1 | U-Pica/Hexion TR1 | 0 | 0 | FGI-1708 | 68 | 0 | 0 | 30 | 4.52 | 24h/90C, 1h/100C | Infusion | 12005 | TR1-32 | 207 | 20.7 | static | 13 mm/s |  | 3.2 |  | 1
DB-BIAX-FGI1708-UP1 | (RM/±45)3S | 44 | UP1 | U-Pica/Hexion TR1 | 0 | 0 | FGI-1708 | 68 | 0 | 0 | 30 | 4.52 | 24h/90C, 1h/100C | Infusion | 12006 | TR1-33 | 231 | 23.1 | static | 13 mm/s |  | 3.6 |  | 1
DB-BIAX-FGI1708-UP1 | (RM/±45)3S | 44 | UP1 | U-Pica/Hexion TR1 | 0 | 0 | FGI-1708 | 68 | 0 | 0 | 30 | 4.52 | 24h/90C, 1h/100C | Infusion | 12007 | TR1-4 | 69 | 6.9 | 0.1 | 2.5 |  | 0.61 |  | 53802
DB-BIAX-FGI1708-UP1 | (RM/±45)3S | 44 | UP1 | U-Pica/Hexion TR1 | 0 | 0 | FGI-1708 | 68 | 0 | 0 | 30 | 4.52 | 24h/90C, 1h/100C | Infusion | 12008 | TR1-3 | 69 | 6.9 | 0.1 | 2.5 |  | 0.61 |  | 89015
DB-BIAX-FGI1708-UP1 | (RM/±45)3S | 44 | UP1 | U-Pica/Hexion TR1 | 0 | 0 | FGI-1708 | 68 | 0 | 0 | 30 | 4.52 | 24h/90C, 1h/100C | Infusion | 12009 | TR1-5 | 59 | 5.9 | 0.1 | 3 |  | 0.48 |  | 303559
DB-BIAX-FGI1708-UP1 | (RM/±45)3S | 44 | UP1 | U-Pica/Hexion TR1 | 0 | 0 | FGI-1708 | 68 | 0 | 0 | 30 | 4.52 | 24h/90C, 1h/100C | Infusion | 12010 | TR1-8 | 59 | 5.9 | 0.1 | 3 |  | 0.48 |  | 657933
DB-BIAX-FGI1708-UP1 | (RM/±45)3S | 44 | UP1 | U-Pica/Hexion TR1 | 0 | 0 | FGI-1708 | 68 | 0 | 0 | 30 | 4.52 | 24h/90C, 1h/100C | Infusion | 12011 | TR1-7 | 59 | 5.9 | 0.1 | 3 |  | 0.48 |  | 385680
DB-BIAX-FGI1708-UP1 | (RM/±45)3S | 44 | UP1 | U-Pica/Hexion TR1 | 0 | 0 | FGI-1708 | 68 | 0 | 0 | 30 | 4.52 | 24h/90C, 1h/100C | Infusion | 12012 | TR1-19 | 103 | 10.3 | 0.1 | 1.5 |  | 1.11 |  | 2105
DB-BIAX-FGI1708-UP1 | (RM/±45)3S | 44 | UP1 | U-Pica/Hexion TR1 | 0 | 0 | FGI-1708 | 68 | 0 | 0 | 30 | 4.52 | 24h/90C, 1h/100C | Infusion | 12013 | TR1-18 | 103 | 10.3 | 0.1 | 1.5 |  | 1.11 |  | 1393
DB-BIAX-FGI1708-UP1 | (RM/±45)3S | 44 | UP1 | U-Pica/Hexion TR1 | 0 | 0 | FGI-1708 | 68 | 0 | 0 | 30 | 4.52 | 24h/90C, 1h/100C | Infusion | 12014 | TR1-17 | 103 | 10.3 | 0.1 | 1.5 |  | 1.11 |  | 1680
DB-BIAX-FGI1708-UP1 | (RM/±45)3S | 44 | UP1 | U-Pica/Hexion TR1 | 0 | 0 | FGI-1708 | 68 | 0 | 0 | 30 | 4.52 | 24h/90C, 1h/100C | Infusion | 12015 | TR1-16 | 86 | 8.6 | 0.1 | 2 |  | 0.84 |  | 9005
DB-BIAX-FGI1708-UP1 | (RM/±45)3S | 44 | UP1 | U-Pica/Hexion TR1 | 0 | 0 | FGI-1708 | 68 | 0 | 0 | 30 | 4.52 | 24h/90C, 1h/100C | Infusion | 12016 | TR1-27 | 86 | 8.6 | 0.1 | 2 |  | 0.84 |  | 7381
DB-BIAX-FGI1708-UP1 | (RM/±45)3S | 44 | UP1 | U-Pica/Hexion TR1 | 0 | 0 | FGI-1708 | 68 | 0 | 0 | 30 | 4.52 | 24h/90C, 1h/100C | Infusion | 12017 | TR1-10 | 86 | 8.6 | 0.1 | 2 |  | 0.84 |  | 3073
DB-BIAX-FGI1708-UP1 | (RM/±45)3S | 44 | UP1 | U-Pica/Hexion TR1 | 0 | 0 | FGI-1708 | 68 | 0 | 0 | 30 | 4.52 | 24h/90C, 1h/100C | Infusion | 12018 | TR1-30 | 69 | 6.9 | 0.1 | 2.5 |  | 0.61 |  | 69655
DB-BIAX-DH3-EP1 | (±45)6 | 55.7 | EP1 | Hexion MGS RIMR135/RIMH1366 | 0 | 0 | PPG-Devold DB810-E05-A | 99 | 0 | 0 | 1 | 3.38 | 24h/20C, 12h/ 70C | Infusion |  | DH3-122 | 93.1 |  | static | 0.0254 mm/s | 14.5 | ---- |  | 1
DB-BIAX-DH3-EP1 | (±45)6 | 55.1 | EP1 | Hexion MGS RIMR135/RIMH1366 | 0 | 0 | PPG-Devold DB810-E05-A | 99 | 0 | 0 | 1 | 3.42 | 24h/20C, 12h/ 70C | Infusion |  | DH3-111 | 89.1 |  | static | 0.0254 mm/s | 14.1 | ---- |  | 1
DB-BIAX-DH3-EP1 | (±45)6 | 54.9 | EP1 | Hexion MGS RIMR135/RIMH1366 | 0 | 0 | PPG-Devold DB810-E05-A | 99 | 0 | 0 | 1 | 3.43 | 24h/20C, 12h/ 70C | Infusion |  | DH3-112 | 82.3 |  | static | 0.0254 mm/s | 13.7 | ---- |  | 1
DB-BIAX-DH3-EP1 | (±45)6 | 55.3 | EP1 | Hexion MGS RIMR135/RIMH1366 | 0 | 0 | PPG-Devold DB810-E05-A | 99 | 0 | 0 | 1 | 3.4 | 24h/20C, 12h/ 70C | Infusion |  | DH3-116 | 131 |  | static | 13 mm/s |  | ---- |  | 1
DB-BIAX-DH3-EP1 | (±45)6 | 53.7 | EP1 | Hexion MGS RIMR135/RIMH1366 | 0 | 0 | PPG-Devold DB810-E05-A | 99 | 0 | 0 | 1 | 3.51 | 24h/20C, 12h/ 70C | Infusion |  | DH3-115 | 129 |  | static | 13 mm/s |  | ---- |  | 1
DB-BIAX-DH3-EP1 | (±45)6 | 56.1 | EP1 | Hexion MGS RIMR135/RIMH1366 | 0 | 0 | PPG-Devold DB810-E05-A | 99 | 0 | 0 | 1 | 3.35 | 24h/20C, 12h/ 70C | Infusion |  | DH3-114 | 137 |  | static | 13 mm/s |  | ---- |  | 1
DB-BIAX-DH3-EP1 | (±45)6 | 56.1 | EP1 | Hexion MGS RIMR135/RIMH1366 | 0 | 0 | PPG-Devold DB810-E05-A | 99 | 0 | 0 | 1 | 3.35 | 24h/20C, 12h/ 70C | Infusion |  | DH3-201 | 69 | 6.9 | 0.1 | 3 |  | 0.92 |  | 9465
DB-BIAX-DH3-EP1 | (±45)6 | 56.1 | EP1 | Hexion MGS RIMR135/RIMH1366 | 0 | 0 | PPG-Devold DB810-E05-A | 99 | 0 | 0 | 1 | 3.35 | 24h/20C, 12h/ 70C | Infusion |  | DH3-200 | 69 | 6.9 | 0.1 | 2 |  | 0.92 |  | 5401
DB-BIAX-DH3-EP1 | (±45)6 | 54.4 | EP1 | Hexion MGS RIMR135/RIMH1366 | 0 | 0 | PPG-Devold DB810-E05-A | 99 | 0 | 0 | 1 | 3.45 | 24h/20C, 12h/ 70C | Infusion |  | DH3-102 | 69 | 6.9 | 0.1 | 2 |  | 0.92 |  | 3584
DB-BIAX-DH3-EP1 | (±45)6 | 55.3 | EP1 | Hexion MGS RIMR135/RIMH1366 | 0 | 0 | PPG-Devold DB810-E05-A | 99 | 0 | 0 | 1 | 3.4 | 24h/20C, 12h/ 70C | Infusion |  | DH3-101 | 69 | 6.9 | 0.1 | 2 | 17.1 | 0.92 |  | 2997
DB-BIAX-DH3-EP1 | (±45)6 | 55.9 | EP1 | Hexion MGS RIMR135/RIMH1366 | 0 | 0 | PPG-Devold DB810-E05-A | 99 | 0 | 0 | 1 | 3.37 | 24h/20C, 12h/ 70C | Infusion |  | DH3-119 | 69 | 6.9 | 0.1 | 2 | 15.2 | 0.92 |  | 12919
DB-BIAX-DH3-EP1 | (±45)6 | 55.1 | EP1 | Hexion MGS RIMR135/RIMH1366 | 0 | 0 | PPG-Devold DB810-E05-A | 99 | 0 | 0 | 1 | 3.42 | 24h/20C, 12h/ 70C | Infusion |  | DH3-104 | 69 | 6.9 | 0.1 | 3 |  | 0.92 |  | 13264
DB-BIAX-DH3-EP1 | (±45)6 | 56.6 | EP1 | Hexion MGS RIMR135/RIMH1366 | 0 | 0 | PPG-Devold DB810-E05-A | 99 | 0 | 0 | 1 | 3.33 | 24h/20C, 12h/ 70C | Infusion |  | DH3-103 | 69 | 6.9 | 0.1 | 3 |  | 0.92 |  | 11065
DB-BIAX-DH3-EP1 | (±45)6 | 56.6 | EP1 | Hexion MGS RIMR135/RIMH1366 | 0 | 0 | PPG-Devold DB810-E05-A | 99 | 0 | 0 | 1 | 3.33 | 24h/20C, 12h/ 70C | Infusion |  | DH3-121 | 69 | 6.9 | 0.1 | 3 |  | 0.92 |  | 19958
DB-BIAX-DH3-EP1 | (±45)6 | 55.1 | EP1 | Hexion MGS RIMR135/RIMH1366 | 0 | 0 | PPG-Devold DB810-E05-A | 99 | 0 | 0 | 1 | 3.42 | 24h/20C, 12h/ 70C | Infusion |  | DH3-126 | 51.7 | 5.17 | 0.1 | 5 |  | 0.51 |  | 470933
DB-BIAX-DH3-EP1 | (±45)6 | 56.4 | EP1 | Hexion MGS RIMR135/RIMH1366 | 0 | 0 | PPG-Devold DB810-E05-A | 99 | 0 | 0 | 1 | 3.34 | 24h/20C, 12h/ 70C | Infusion |  | DH3-127 | 51.7 | 5.17 | 0.1 | 5 |  | 0.51 |  | 673875
DB-BIAX-DH3-EP1 | (±45)6 | 54.5 | EP1 | Hexion MGS RIMR135/RIMH1366 | 0 | 0 | PPG-Devold DB810-E05-A | 99 | 0 | 0 | 1 | 3.45 | 24h/20C, 12h/ 70C | Infusion |  | DH3-125 | 51.7 | 5.17 | 0.1 | 3 |  | 0.51 |  | 361457
DB-BIAX-DH3-EP1 | (±45)6 | 57 | EP1 | Hexion MGS RIMR135/RIMH1366 | 0 | 0 | PPG-Devold DB810-E05-A | 99 | 0 | 0 | 1 | 3.3 | 24h/20C, 12h/ 70C | Infusion |  | DH3-120 | 41.4 | 4.14 | 0.1 | 4 | 14.8 | 0.36 |  | 8000000 | Runout
DB-BIAX-DH3-EP1 | (±45)6 | 57 | EP1 | Hexion MGS RIMR135/RIMH1366 | 0 | 0 | PPG-Devold DB810-E05-A | 99 | 0 | 0 | 1 | 3.3 | 24h/20C, 12h/ 70C | Infusion |  | DH3-301 | 44.8 | 4.48 | 0.1 | 4 | 14.3 | 0.46 |  | 5119285
DB-BIAX-DH3-EP1 | (±45)6 | 57 | EP1 | Hexion MGS RIMR135/RIMH1366 | 0 | 0 | PPG-Devold DB810-E05-A | 99 | 0 | 0 | 1 | 3.3 | 24h/20C, 12h/ 70C | Infusion |  | DH3-300 | 44.8 | 4.48 | 0.1 | 4 | 14.5 | 0.45 |  | 3986449
DB-BIAX-DH3-EP1 | (±45)6 | 57 | EP1 | Hexion MGS RIMR135/RIMH1366 | 0 | 0 | PPG-Devold DB810-E05-A | 99 | 0 | 0 | 1 | 3.3 | 24h/20C, 12h/ 70C | Infusion |  | DH3-117 | 60.3 | 6.03 | 0.1 | 1 |  | 0.61 |  | 15302
DB-BIAX-DH3-EP1 | (±45)6 | 57 | EP1 | Hexion MGS RIMR135/RIMH1366 | 0 | 0 | PPG-Devold DB810-E05-A | 99 | 0 | 0 | 1 | 3.3 | 24h/20C, 12h/ 70C | Infusion |  | DH3-107 | 60.3 | 6.03 | 0.1 | 1 |  | 0.62 |  | 14145
DB-BIAX-DH3-EP1 | (±45)6 | 57 | EP1 | Hexion MGS RIMR135/RIMH1366 | 0 | 0 | PPG-Devold DB810-E05-A | 99 | 0 | 0 | 1 | 3.3 | 24h/20C, 12h/ 70C | Infusion |  | DH3-118 | 51.7 | 5.17 | 0.1 | 2 |  | 0.52 |  | 645655
DB-BIAX-DH3-EP1 | (±45)6 | 57 | EP1 | Hexion MGS RIMR135/RIMH1366 | 0 | 0 | PPG-Devold DB810-E05-A | 99 | 0 | 0 | 1 | 3.3 | 24h/20C, 12h/ 70C | Infusion |  | DH3-132 | 60.3 | 6.03 | 0.1 | 2 |  | 0.61 |  | 26535
DB-BIAX-DH3-EP1 | (±45)6 | 57 | EP1 | Hexion MGS RIMR135/RIMH1366 | 0 | 0 | PPG-Devold DB810-E05-A | 99 | 0 | 0 | 1 | 3.3 | 24h/20C, 12h/ 70C | Infusion |  | DH3-600 | 69 | 6.9 | 0.1 | 1 |  |  |  | 3415
DB-BIAX-DH3-EP1 | (±45)6 | 57 | EP1 | Hexion MGS RIMR135/RIMH1366 | 0 | 0 | PPG-Devold DB810-E05-A | 99 | 0 | 0 | 1 | 3.3 | 24h/20C, 12h/ 70C | Infusion |  | DH3-601 | 60.3 | 6.3 | 0.1 | 2 |  |  |  | 42837
DB-BIAX-DH3-EP1 | (±45)6 | 57 | EP1 | Hexion MGS RIMR135/RIMH1366 | 0 | 0 | PPG-Devold DB810-E05-A | 99 | 0 | 0 | 1 | 3.3 | 24h/20C, 12h/ 70C | Infusion |  | DH3-602 | 51.7 | 5.17 | 0.1 | 2 |  |  |  | 415413
DB-BIAX-DH3-EP1 | (±45)6 | 57 | EP1 | Hexion MGS RIMR135/RIMH1366 | 0 | 0 | PPG-Devold DB810-E05-A | 99 | 0 | 0 | 1 | 3.3 | 24h/20C, 12h/ 70C | Infusion |  | DH3-2259-120 | 69 | 6.9 | 0.1 | 2 |  |  |  | 10667
DB-BIAX-DH3-EP1 | (±45)6 | 57 | EP1 | Hexion MGS RIMR135/RIMH1366 | 0 | 0 | PPG-Devold DB810-E05-A | 99 | 0 | 0 | 1 | 3.3 | 24h/20C, 12h/ 70C | Infusion |  | DH3-2259-105 | 60.3 | 6.03 | 0.1 | 2 |  |  |  | 129011
DB-BIAX-DH3-EP1 | (±45)6 | 57 | EP1 | Hexion MGS RIMR135/RIMH1366 | 0 | 0 | PPG-Devold DB810-E05-A | 99 | 0 | 0 | 1 | 3.3 | 24h/20C, 12h/ 70C | Infusion |  | DH3-2259-124 | 60.3 | 6.03 | 0.1 | 2 |  |  |  | 72752
DB-BIAX-DH3-EP1 | (±45)6 | 57 | EP1 | Hexion MGS RIMR135/RIMH1366 | 0 | 0 | PPG-Devold DB810-E05-A | 99 | 0 | 0 | 1 | 3.3 | 24h/20C, 12h/ 70C | Infusion |  | DH3-2259-106 | 51.7 | 5.17 | 0.1 | 3 |  |  |  | 809747
DB-BIAX-DH3-EP1 | (±45)6 | 57 | EP1 | Hexion MGS RIMR135/RIMH1366 | 0 | 0 | PPG-Devold DB810-E05-A | 99 | 0 | 0 | 1 | 3.3 | 24h/20C, 12h/ 70C | Infusion |  | DH3-2259-121 | 51.7 | 5.17 | 0.1 | 3 |  |  |  | 663301
DB-BIAX-DH3-EP1 | (±45)6 | 57 | EP1 | Hexion MGS RIMR135/RIMH1366 | 0 | 0 | PPG-Devold DB810-E05-A | 99 | 0 | 0 | 1 | 3.3 | 24h/20C, 12h/ 70C | Infusion |  | DH3-2259-102 | 44.8 | 4.48 | 0.1 | 4 |  |  |  | 8040170
DB-BIAX-DH3-EP1 | (±45)6 | 57 | EP1 | Hexion MGS RIMR135/RIMH1366 | 0 | 0 | PPG-Devold DB810-E05-A | 99 | 0 | 0 | 1 | 3.3 | 24h/20C, 12h/ 70C | Infusion |  | DH3-2259-168 | 69 | 6.9 | 0.1 | 1 |  |  |  | 17005
DB-BIAX-DH3-EP1 | (±45)6 | 57 | EP1 | Hexion MGS RIMR135/RIMH1366 | 0 | 0 | PPG-Devold DB810-E05-A | 99 | 0 | 0 | 1 | 3.3 | 24h/20C, 12h/ 70C | Infusion |  | DH3A-2290-105 | 37.9 | -37.9 | -1 | 1.7 |  |  |  | 20464
DB-BIAX-DH3-EP1 | (±45)6 | 57 | EP1 | Hexion MGS RIMR135/RIMH1366 | 0 | 0 | PPG-Devold DB810-E05-A | 99 | 0 | 0 | 1 | 3.3 | 24h/20C, 12h/ 70C | Infusion |  | DH3A-2290-104 | 47 | -47 | -1 | 1.7 |  |  |  | 1122
DB-BIAX-DH3-EP1 | (±45)6 | 57 | EP1 | Hexion MGS RIMR135/RIMH1366 | 0 | 0 | PPG-Devold DB810-E05-A | 99 | 0 | 0 | 1 | 3.3 | 24h/20C, 12h/ 70C | Infusion |  | DH3A-2290-100 | 27.6 | -27.6 | -1 | 2 |  |  |  | 8735747
DB-BIAX-DH3-EP1 | (±45)6 | 57 | EP1 | Hexion MGS RIMR135/RIMH1366 | 0 | 0 | PPG-Devold DB810-E05-A | 99 | 0 | 0 | 1 | 3.3 | 24h/20C, 12h/ 70C | Infusion |  | DH3A-2290-103 | 37.9 | -37.9 | -1 | 1.5 |  |  |  | 63909
DB-BIAX-DH3-EP1 | (±45)6 | 57 | EP1 | Hexion MGS RIMR135/RIMH1366 | 0 | 0 | PPG-Devold DB810-E05-A | 99 | 0 | 0 | 1 | 3.3 | 24h/20C, 12h/ 70C | Infusion |  | DH3A-2290-108 | 34.5 | -34.5 | -1 | 2 |  |  |  | 267643
DB-BIAX-DH3-EP1 | (±45)6 | 57 | EP1 | Hexion MGS RIMR135/RIMH1366 | 0 | 0 | PPG-Devold DB810-E05-A | 99 | 0 | 0 | 1 | 3.3 | 24h/20C, 12h/ 70C | Infusion |  | DH3A-2290-107 | 34.5 | -34.5 | -1 | 2 |  |  |  | 347786
DB-BIAX-DH3-EP1 | (±45)6 | 57 | EP1 | Hexion MGS RIMR135/RIMH1366 | 0 | 0 | PPG-Devold DB810-E05-A | 99 | 0 | 0 | 1 | 3.3 | 24h/20C, 12h/ 70C | Infusion |  | DH3A-2290-106 | 37.9 | -37.9 | -1 | 1.7 |  |  |  | 50020
DB-BIAX-DH3-EP1 | (±45)6 | 57 | EP1 | Hexion MGS RIMR135/RIMH1366 | 0 | 0 | PPG-Devold DB810-E05-A | 99 | 0 | 0 | 1 | 3.3 | 24h/20C, 12h/ 70C | Infusion |  | DH3A-2290-109 | 37.9 | -37.9 | -1 | 2 |  |  |  | 16797
DB-BIAX-DH3-EP1 | (±45)6 | 57 | EP1 | Hexion MGS RIMR135/RIMH1366 | 0 | 0 | PPG-Devold DB810-E05-A | 99 | 0 | 0 | 1 | 3.3 | 24h/20C, 12h/ 70C | Infusion |  | DH3A-2290-110 | 34.5 | -34.5 | -1 | 2 |  |  |  | 226498
DB-BIAX-DH3-EP1 | (±45)6 | 57 | EP1 | Hexion MGS RIMR135/RIMH1366 | 0 | 0 | PPG-Devold DB810-E05-A | 99 | 0 | 0 | 1 | 3.3 | 24h/20C, 12h/ 70C | Infusion |  | DH3A-2290-111 | 31 | -31 | -1 | 2 |  |  |  | 1974307
DB-BIAX-DH3-EP1 | (±45)6 | 57 | EP1 | Hexion MGS RIMR135/RIMH1366 | 0 | 0 | PPG-Devold DB810-E05-A | 99 | 0 | 0 | 1 | 3.3 | 24h/20C, 12h/ 70C | Infusion |  | DH3A-2290-112 | 31 | -31 | -1 | 2 |  |  |  | 1905570
DB-BIAX-DH3-EP1 | (±45)6 | 57 | EP1 | Hexion MGS RIMR135/RIMH1366 | 0 | 0 | PPG-Devold DB810-E05-A | 99 | 0 | 0 | 1 | 3.3 | 24h/20C, 12h/ 70C | Infusion |  | DH3A-2290-114 | 47 | -47 | -1 | 1 |  |  |  | 1990
DB-BIAX-DH3-EP1 | (±45)6 | 57 | EP1 | Hexion MGS RIMR135/RIMH1366 | 0 | 0 | PPG-Devold DB810-E05-A | 99 | 0 | 0 | 1 | 3.3 | 24h/20C, 12h/ 70C | Infusion |  | DH3A-2290-150 |  | -126 | static | 0.0254 mm/s |  |  |  | 1
DB-BIAX-DH3-EP1 | (±45)6 | 57 | EP1 | Hexion MGS RIMR135/RIMH1366 | 0 | 0 | PPG-Devold DB810-E05-A | 99 | 0 | 0 | 1 | 3.3 | 24h/20C, 12h/ 70C | Infusion |  | DH3A-2290-151 |  | -126 | static | 0.0254 mm/s |  |  |  | 1
DB-BIAX-DH3-EP1 | (±45)6 | 57 | EP1 | Hexion MGS RIMR135/RIMH1366 | 0 | 0 | PPG-Devold DB810-E05-A | 99 | 0 | 0 | 1 | 3.3 | 24h/20C, 12h/ 70C | Infusion |  | DH3A-2290-152 |  | -124 | static | 0.0254 mm/s |  |  |  | 1
DB-BIAX-DH3-EP1 | (±45)6 | 57 | EP1 | Hexion MGS RIMR135/RIMH1366 | 0 | 0 | PPG-Devold DB810-E05-A | 99 | 0 | 0 | 1 | 3.3 | 24h/20C, 12h/ 70C | Infusion |  | DH3A-2290-115 | -8.96 | -89.6 | 10 | 2 |  |  |  | 3639
DB-BIAX-DH3-EP1 | (±45)6 | 57 | EP1 | Hexion MGS RIMR135/RIMH1366 | 0 | 0 | PPG-Devold DB810-E05-A | 99 | 0 | 0 | 1 | 3.3 | 24h/20C, 12h/ 70C | Infusion |  | DH3A-2290-116 | -7.58 | -75.8 | 10 | 2.6 |  |  |  | 1725000 | runout
DB-BIAX-DH3-EP1 | (±45)6 | 57 | EP1 | Hexion MGS RIMR135/RIMH1366 | 0 | 0 | PPG-Devold DB810-E05-A | 99 | 0 | 0 | 1 | 3.3 | 24h/20C, 12h/ 70C | Infusion |  | DH3A-2290-117 | -8.27 | -82.7 | 10 | 2 |  |  |  | 1636556 | runout
DB-BIAX-DH3-EP1 | (±45)6 | 57 | EP1 | Hexion MGS RIMR135/RIMH1366 | 0 | 0 | PPG-Devold DB810-E05-A | 99 | 0 | 0 | 1 | 3.3 | 24h/20C, 12h/ 70C | Infusion |  | DH3A-2290-118 | -8.96 | -89.6 | 10 | 1.5 |  |  |  | 1300000 | runout
DB-BIAX-DH3-EP1 | (±45)6 | 57 | EP1 | Hexion MGS RIMR135/RIMH1366 | 0 | 0 | PPG-Devold DB810-E05-A | 99 | 0 | 0 | 1 | 3.3 | 24h/20C, 12h/ 70C | Infusion |  | DH3A-2290-119 | -8.62 | -86.2 | 10 | 1.8 |  |  |  | 86135
DB-BIAX-DH3-EP1 | (±45)6 | 57 | EP1 | Hexion MGS RIMR135/RIMH1366 | 0 | 0 | PPG-Devold DB810-E05-A | 99 | 0 | 0 | 1 | 3.3 | 24h/20C, 12h/ 70C | Infusion |  | DH3A-2290-120 | -8.96 | -89.6 | 10 | 1.8 |  |  |  | 434751
DB-BIAX-DH3-EP1 | (±45)6 | 57 | EP1 | Hexion MGS RIMR135/RIMH1366 | 0 | 0 | PPG-Devold DB810-E05-A | 99 | 0 | 0 | 1 | 3.3 | 24h/20C, 12h/ 70C | Infusion |  | DH3A-2290-120A | -8.07 | -80.7 | 10 | 1.8 |  |  |  | 434751
DB-BIAX-DH3-EP1 | (±45)6 | 57 | EP1 | Hexion MGS RIMR135/RIMH1366 | 0 | 0 | PPG-Devold DB810-E05-A | 99 | 0 | 0 | 1 | 3.3 | 24h/20C, 12h/ 70C | Infusion |  | DH3A-2290-121 | -9.93 | -99.3 | 10 | 1 |  |  |  | 212
DB-BIAX-DH3-EP1 | (±45)6 | 57 | EP1 | Hexion MGS RIMR135/RIMH1366 | 0 | 0 | PPG-Devold DB810-E05-A | 99 | 0 | 0 | 1 | 3.3 | 24h/20C, 12h/ 70C | Infusion |  | DH3A-2290-122 | -9.31 | -93.1 | 10 | 1 |  |  |  | 355
DB-BIAX-DH3-EP1 | (±45)6 | 57 | EP1 | Hexion MGS RIMR135/RIMH1366 | 0 | 0 | PPG-Devold DB810-E05-A | 99 | 0 | 0 | 1 | 3.3 | 24h/20C, 12h/ 70C | Infusion |  | DH3A-2290-123 | -9 | -90 | 10 | 1 |  |  |  | 615
DB-BIAX-DH3-EP1 | (±45)6 | 57 | EP1 | Hexion MGS RIMR135/RIMH1366 | 0 | 0 | PPG-Devold DB810-E05-A | 99 | 0 | 0 | 1 | 3.3 | 24h/20C, 12h/ 70C | Infusion |  | DH3A-2290-124 | -8.69 | -86.9 | 10 | 1 |  |  |  | 8246
DB-BIAX-DH3-EP1 | (±45)6 | 57 | EP1 | Hexion MGS RIMR135/RIMH1366 | 0 | 0 | PPG-Devold DB810-E05-A | 99 | 0 | 0 | 1 | 3.3 | 24h/20C, 12h/ 70C | Infusion |  | DH3A-2290-125 | -8.69 | -86.9 | 10 | 1 |  |  |  | 2035
[16 empty] | DH3B-107 | 69 | 6.9 | 0.1 | 2 |  |  |  | 8068
DB-BIAX-DH3L-EP1 | (±45)8 | 46 | EP1 | Hexion MGS RIMR135/RIMH1366 | 0 | 0 | PPG-Devold DB810-E05-A | 99 | 0 | 0 | 1 | 5.35 | 24h/20C, 12h/ 70C | Infusion |  | DH3L-108 | 69 | 6.9 | 0.1 | 1 |  |  |  | 3130
DB-BIAX-DH3L-EP1 | (±45)8 | 46 | EP1 | Hexion MGS RIMR135/RIMH1366 | 0 | 0 | PPG-Devold DB810-E05-A | 99 | 0 | 0 | 1 | 5.35 | 24h/20C, 12h/ 70C | Infusion |  | DH3L-107 | 69 | 6.9 | 0.1 | 1 |  |  |  | 1666
DB-BIAX-DH3L-EP1 | (±45)8 | 46 | EP1 | Hexion MGS RIMR135/RIMH1366 | 0 | 0 | PPG-Devold DB810-E05-A | 99 | 0 | 0 | 1 | 5.35 | 24h/20C, 12h/ 70C | Infusion |  | DH3L-105 | 51.7 | 5.17 | 0.1 | 1 |  |  |  | 70951
DB-BIAX-DH3L-EP1 | (±45)8 | 46 | EP1 | Hexion MGS RIMR135/RIMH1366 | 0 | 0 | PPG-Devold DB810-E05-A | 99 | 0 | 0 | 1 | 5.35 | 24h/20C, 12h/ 70C | Infusion |  | DH3L-113 | 51.7 | 5.17 | 0.1 | 1 |  |  |  | 241091
DB-BIAX-DH3L-EP1 | (±45)8 | 46 | EP1 | Hexion MGS RIMR135/RIMH1366 | 0 | 0 | PPG-Devold DB810-E05-A | 99 | 0 | 0 | 1 | 5.35 | 24h/20C, 12h/ 70C | Infusion |  | DH3L-112 | 51.7 | 5.17 | 0.1 | 1 |  |  |  | 103578
DB-BIAX-DH3L-EP1 | (±45)8 | 46 | EP1 | Hexion MGS RIMR135/RIMH1366 | 0 | 0 | PPG-Devold DB810-E05-A | 99 | 0 | 0 | 1 | 5.35 | 24h/20C, 12h/ 70C | Infusion |  | DH3L-110 | 79.3 | 7.93 | 0.1 | 1.5 |  |  |  | 251
DB-BIAX-DH3L-EP1 | (±45)8 | 46 | EP1 | Hexion MGS RIMR135/RIMH1366 | 0 | 0 | PPG-Devold DB810-E05-A | 99 | 0 | 0 | 1 | 5.35 | 24h/20C, 12h/ 70C | Infusion |  | DH3L-109 | 79.3 | 7.93 | 0.1 | 0.5 |  |  |  | 1106
DB-BIAX-DH3L-EP1 | (±45)8 | 46 | EP1 | Hexion MGS RIMR135/RIMH1366 | 0 | 0 | PPG-Devold DB810-E05-A | 99 | 0 | 0 | 1 | 5.35 | 24h/20C, 12h/ 70C | Infusion |  | DH3L-111 | 79.3 | 7.93 | 0.1 | 0.5 |  |  |  | 755
DB-BIAX-DH3L-EP1 | (±45)8 | 46 | EP1 | Hexion MGS RIMR135/RIMH1366 | 0 | 0 | PPG-Devold DB810-E05-A | 99 | 0 | 0 | 1 | 5.35 | 24h/20C, 12h/ 70C | Infusion |  | DH3L-104 | 60.3 | 6.03 | 0.1 | 0.75 |  |  |  | 14224
DB-BIAX-DH3L-EP1 | (±45)8 | 46 | EP1 | Hexion MGS RIMR135/RIMH1366 | 0 | 0 | PPG-Devold DB810-E05-A | 99 | 0 | 0 | 1 | 5.35 | 24h/20C, 12h/ 70C | Infusion |  | DH3L-103 | 60.3 | 6.03 | 0.1 | 0.5 |  |  |  | 49189
DB-BIAX-DH3L-EP1 | (±45)8 | 46 | EP1 | Hexion MGS RIMR135/RIMH1366 | 0 | 0 | PPG-Devold DB810-E05-A | 99 | 0 | 0 | 1 | 5.35 | 24h/20C, 12h/ 70C | Infusion |  | DH3L-100 | 44.8 | 4.48 | 0.1 | 3 |  |  |  | 2378150
DB-BIAX-DH3L-EP1 | (±45)8 | 46 | EP1 | Hexion MGS RIMR135/RIMH1366 | 0 | 0 | PPG-Devold DB810-E05-A | 99 | 0 | 0 | 1 | 5.35 | 24h/20C, 12h/ 70C | Infusion |  | DH3L-106 | 44.8 | 4.48 | 0.1 | 3 |  |  |  | 1024111
DB-BIAX-DH3L-EP1 | (±45)8 | 46 | EP1 | Hexion MGS RIMR135/RIMH1366 | 0 | 0 | PPG-Devold DB810-E05-A | 99 | 0 | 0 | 1 | 5.35 | 24h/20C, 12h/ 70C | Infusion |  | DH3L-101 | 60.3 | 6.03 | 0.1 | 0.5 |  |  |  | 28078
DB-BIAX-DH3L-EP1 | (±45)8 | 46 | EP1 | Hexion MGS RIMR135/RIMH1366 | 0 | 0 | PPG-Devold DB810-E05-A | 99 | 0 | 0 | 1 | 5.35 | 24h/20C, 12h/ 70C | Infusion |  | DH3L-157 | 60.3 | 6.03 | 0.1 | 0.5 |  |  |  | 29870
DB-BIAX-DH3L-EP1 | (±45)8 | 46 | EP1 | Hexion MGS RIMR135/RIMH1366 | 0 | 0 | PPG-Devold DB810-E05-A | 99 | 0 | 0 | 1 | 5.35 | 24h/20C, 12h/ 70C | Infusion |  | DH3L-146 | 60.3 | 6.03 | 0.1 | 1 |  |  |  | 42943
DB-BIAX-DH3L-EP1 | (±45)8 | 46 | EP1 | Hexion MGS RIMR135/RIMH1366 | 0 | 0 | PPG-Devold DB810-E05-A | 99 | 0 | 0 | 1 | 5.35 | 24h/20C, 12h/ 70C | Infusion |  | DH3L-143 | 60.3 | 1.0215 | 0.1 | 1 |  |  |  | 38698
DB-BIAX-DH3L-EP1 | (±45)8 | 46 | EP1 | Hexion MGS RIMR135/RIMH1366 | 0 | 0 | PPG-Devold DB810-E05-A | 99 | 0 | 0 | 1 | 5.35 | 24h/20C, 12h/ 70C | Infusion |  | DH3L-149 | 69 | 1.025 | 0.1 | 1 |  |  |  | 9738
DB-BIAX-SWA-EP1 | (±45)6 | 45 | EP1 | Hexion MGS RIMR135/RIMH1366 | 0 | 0 | Saertex VU-90079-00830-01270 | 97 | 0 | 2 | 0 | 4.2 | 24h/20C, 24h/ 90C | Infusion | 12019 | SWA100 | 166 |  | static | 13 mm/s |  | 2.6 |  | 1 |  | Fabric warp direction
DB-BIAX-SWA-EP1 | (±45)6 | 45 | EP1 | Hexion MGS RIMR135/RIMH1366 | 0 | 0 | Saertex VU-90079-00830-01270 | 97 | 0 | 2 | 0 | 4.2 | 24h/20C, 24h/ 90C | Infusion | 12020 | SWA14 | 173 |  | static | 13 mm/s |  | 2.8 |  | 1 |  | Fabric warp direction
DB-BIAX-SWA-EP1 | (±45)6 | 45 | EP1 | Hexion MGS RIMR135/RIMH1366 | 0 | 0 | Saertex VU-90079-00830-01270 | 97 | 0 | 2 | 0 | 4.2 | 24h/20C, 24h/ 90C | Infusion | 12021 | SWA5 | 177 |  | static | 13 mm/s |  | 3.2 |  | 1 |  | Fabric warp direction
DB-BIAX-SWA-EP1 | (±45)6 | 45 | EP1 | Hexion MGS RIMR135/RIMH1366 | 0 | 0 | Saertex VU-90079-00830-01270 | 97 | 0 | 2 | 0 | 4.2 | 24h/20C, 24h/ 90C | Infusion | 12022 | SWA10 | 103 | 10.3 | 0.1 | 2 | 11.9 | 1.57 |  | 1014 |  | Fabric warp direction
DB-BIAX-SWA-EP1 | (±45)6 | 45 | EP1 | Hexion MGS RIMR135/RIMH1366 | 0 | 0 | Saertex VU-90079-00830-01270 | 97 | 0 | 2 | 0 | 4.2 | 24h/20C, 24h/ 90C | Infusion | 12023 | SWA15 | 103 | 10.3 | 0.1 | 0.5 | 12.1 | 1.57 |  | 2199 |  | Fabric warp direction
DB-BIAX-SWA-EP1 | (±45)6 | 45 | EP1 | Hexion MGS RIMR135/RIMH1366 | 0 | 0 | Saertex VU-90079-00830-01270 | 97 | 0 | 2 | 0 | 4.2 | 24h/20C, 24h/ 90C | Infusion | 12024 | SWA19 | 103 | 10.3 | 0.1 | 0.5 | 12.7 | 1.57 |  | 5597 |  | Fabric warp direction
DB-BIAX-SWA-EP1 | (±45)6 | 45 | EP1 | Hexion MGS RIMR135/RIMH1366 | 0 | 0 | Saertex VU-90079-00830-01270 | 97 | 0 | 2 | 0 | 4.2 | 24h/20C, 24h/ 90C | Infusion | 12025 | SWA8 | 86 | 8.6 | 0.1 | 1.2 |  | 1.09 |  | 34736 |  | Fabric warp direction
DB-BIAX-SWA-EP1 | (±45)6 | 45 | EP1 | Hexion MGS RIMR135/RIMH1366 | 0 | 0 | Saertex VU-90079-00830-01270 | 97 | 0 | 2 | 0 | 4.2 | 24h/20C, 24h/ 90C | Infusion | 12026 | SWA11A | 86 | 8.6 | 0.1 | 1 |  | 1.09 |  | 50065 |  | Fabric warp direction
DB-BIAX-SWA-EP1 | (±45)6 | 45 | EP1 | Hexion MGS RIMR135/RIMH1366 | 0 | 0 | Saertex VU-90079-00830-01270 | 97 | 0 | 2 | 0 | 4.2 | 24h/20C, 24h/ 90C | Infusion | 12027 | SWA12 | 86 | 8.6 | 0.1 | 1.2 |  | 1.09 |  | 30256 |  | Fabric warp direction
DB-BIAX-SWA-EP1 | (±45)6 | 45 | EP1 | Hexion MGS RIMR135/RIMH1366 | 0 | 0 | Saertex VU-90079-00830-01270 | 97 | 0 | 2 | 0 | 4.2 | 24h/20C, 24h/ 90C | Infusion | 12028 | SWA9 | 69 | 6.9 | 0.1 | 1.5 |  | 0.76 |  | 644311 |  | Fabric warp direction
DB-BIAX-SWA-EP1 | (±45)6 | 45 | EP1 | Hexion MGS RIMR135/RIMH1366 | 0 | 0 | Saertex VU-90079-00830-01270 | 97 | 0 | 2 | 0 | 4.2 | 24h/20C, 24h/ 90C | Infusion | 12029 | SWA18 | 69 | 6.9 | 0.1 | 2 |  | 0.76 |  | 454263 |  | Fabric warp direction
DB-BIAX-SWA-EP1 | (±45)6 | 45 | EP1 | Hexion MGS RIMR135/RIMH1366 | 0 | 0 | Saertex VU-90079-00830-01270 | 97 | 0 | 2 | 0 | 4.2 | 24h/20C, 24h/ 90C | Infusion | 12030 | SWA3 | 69 | 6.9 | 0.1 | 2 |  | 0.76 |  | 406501 |  | Fabric warp direction
DB-BIAX-SWA-EP1 | (±45)6 | 45 | EP1 | Hexion MGS RIMR135/RIMH1366 | 0 | 0 | Saertex VU-90079-00830-01270 | 97 | 0 | 2 | 0 | 4.2 | 24h/20C, 24h/ 90C | Infusion | 12031 | SWA2 | 52 | 5.2 | 0.1 | 6 |  | 0.51 |  | 26000000 | Runout | Fabric warp direction
DB-BIAX-SWA-EP1 | (±45)6 | 45 | EP1 | Hexion MGS RIMR135/RIMH1366 | 0 | 0 | Saertex VU-90079-00830-01270 | 97 | 0 | 2 | 0 | 4.2 | 24h/20C, 24h/ 90C | Infusion | 12032 | SWA41 |  | -177 | static | 13 mm/s |  |  |  | 1 |  | Fabric warp direction
DB-BIAX-SWA-EP1 | (±45)6 | 45 | EP1 | Hexion MGS RIMR135/RIMH1366 | 0 | 0 | Saertex VU-90079-00830-01270 | 97 | 0 | 2 | 0 | 4.2 | 24h/20C, 24h/ 90C | Infusion | 12033 | SWA42 |  | -176 | static | 13 mm/s |  |  |  | 1 |  | Fabric warp direction
DB-BIAX-SWA-EP1 | (±45)6 | 45 | EP1 | Hexion MGS RIMR135/RIMH1366 | 0 | 0 | Saertex VU-90079-00830-01270 | 97 | 0 | 2 | 0 | 4.2 | 24h/20C, 24h/ 90C | Infusion | 12034 | SWA43 |  | -173 | static | 13 mm/s |  |  |  | 1 |  | Fabric warp direction
DB-BIAX-SWA-EP1 | (±45)6 | 45 | EP1 | Hexion MGS RIMR135/RIMH1366 | 0 | 0 | Saertex VU-90079-00830-01270 | 97 | 0 | 2 | 0 | 4.2 | 24h/20C, 24h/ 90C | Infusion | 12035 | SWA44 |  | -176 | static | 13 mm/s |  |  |  | 1 |  | Fabric warp direction
DB-BIAX-SWA-EP1 | (±45)6 | 45 | EP1 | Hexion MGS RIMR135/RIMH1366 | 0 | 0 | Saertex VU-90079-00830-01270 | 97 | 0 | 2 | 0 | 4.2 | 24h/20C, 24h/ 90C | Infusion | 12036 | SWA32 | -10.3 | -103 | 10 | 2 |  |  | -1.57 | 35840 |  | Fabric warp direction
DB-BIAX-SWA-EP1 | (±45)6 | 45 | EP1 | Hexion MGS RIMR135/RIMH1366 | 0 | 0 | Saertex VU-90079-00830-01270 | 97 | 0 | 2 | 0 | 4.2 | 24h/20C, 24h/ 90C | Infusion | 12037 | SWA37 | -8.6 | -86 | 10 | 2 |  |  | -1.09 | 1271690 |  | Fabric warp direction
DB-BIAX-SWA-EP1 | (±45)6 | 45 | EP1 | Hexion MGS RIMR135/RIMH1366 | 0 | 0 | Saertex VU-90079-00830-01270 | 97 | 0 | 2 | 0 | 4.2 | 24h/20C, 24h/ 90C | Infusion | 12038 | SWA107 | -8.6 | -86 | 10 | 2 |  |  | -1.09 | 1933734 |  | Fabric warp direction
DB-BIAX-SWA-EP1 | (±45)6 | 45 | EP1 | Hexion MGS RIMR135/RIMH1366 | 0 | 0 | Saertex VU-90079-00830-01270 | 97 | 0 | 2 | 0 | 4.2 | 24h/20C, 24h/ 90C | Infusion | 12039 | SWA34 | -8.6 | -86 | 10 | 2 |  |  | -1.09 | 1497069 |  | Fabric warp direction
DB-BIAX-SWA-EP1 | (±45)6 | 45 | EP1 | Hexion MGS RIMR135/RIMH1366 | 0 | 0 | Saertex VU-90079-00830-01270 | 97 | 0 | 2 | 0 | 4.2 | 24h/20C, 24h/ 90C | Infusion | 12040 | SWA39 | -10.3 | -103 | 10 | 2 |  |  | -1.57 | 26850 |  | Fabric warp direction
DB-BIAX-SWA-EP1 | (±45)6 | 45 | EP1 | Hexion MGS RIMR135/RIMH1366 | 0 | 0 | Saertex VU-90079-00830-01270 | 97 | 0 | 2 | 0 | 4.2 | 24h/20C, 24h/ 90C | Infusion | 12041 | SWA41 | -10.3 | -103 | 10 | 2 |  |  | -1.57 | 40606 |  | Fabric warp direction
DB-BIAX-SWA-EP1 | (±45)6 | 45 | EP1 | Hexion MGS RIMR135/RIMH1366 | 0 | 0 | Saertex VU-90079-00830-01270 | 97 | 0 | 2 | 0 | 4.2 | 24h/20C, 24h/ 90C | Infusion | 12042 | SWA40 | -8.6 | -86 | 10 | 2 |  |  | -1.09 | 619662 |  | Fabric warp direction
DB-BIAX-SWA-EP1 | (±45)6 | 45 | EP1 | Hexion MGS RIMR135/RIMH1366 | 0 | 0 | Saertex VU-90079-00830-01270 | 97 | 0 | 2 | 0 | 4.2 | 24h/20C, 24h/ 90C | Infusion | 12043 | SWA37 | -8.6 | -86 | 10 | 2 |  |  | -1.09 | 1271690 |  | Fabric warp direction
DB-BIAX-SWA-EP1 | (±45)6 | 45 | EP1 | Hexion MGS RIMR135/RIMH1366 | 0 | 0 | Saertex VU-90079-00830-01270 | 97 | 0 | 2 | 0 | 4.2 | 24h/20C, 24h/ 90C | Infusion | 12044 | SWA1 | 52 |  | -1 | 0.5 |  |  | -0.51 | 57742 |  | Fabric warp direction
DB-BIAX-SWA-EP1 | (±45)6 | 45 | EP1 | Hexion MGS RIMR135/RIMH1366 | 0 | 0 | Saertex VU-90079-00830-01270 | 97 | 0 | 2 | 0 | 4.2 | 24h/20C, 24h/ 90C | Infusion | 12045 | SWA17 | 52 |  | -1 | 0.5 |  |  | -0.51 | 45137 |  | Fabric warp direction
DB-BIAX-SWA-EP1 | (±45)6 | 45 | EP1 | Hexion MGS RIMR135/RIMH1366 | 0 | 0 | Saertex VU-90079-00830-01270 | 97 | 0 | 2 | 0 | 4.2 | 24h/20C, 24h/ 90C | Infusion | 12046 | SWA11 | 69 |  | -1 | 0.5 |  |  | -0.76 | 2446 |  | Fabric warp direction
DB-BIAX-SWA-EP1 | (±45)6 | 45 | EP1 | Hexion MGS RIMR135/RIMH1366 | 0 | 0 | Saertex VU-90079-00830-01270 | 97 | 0 | 2 | 0 | 4.2 | 24h/20C, 24h/ 90C | Infusion | 12047 | SWA13 | 69 |  | -1 | 0.5 |  |  | -0.76 | 2341 |  | Fabric warp direction
DB-BIAX-SWA-EP1 | (±45)6 | 45 | EP1 | Hexion MGS RIMR135/RIMH1366 | 0 | 0 | Saertex VU-90079-00830-01270 | 97 | 0 | 2 | 0 | 4.2 | 24h/20C, 24h/ 90C | Infusion | 12048 | SWA6 | 69 |  | -1 | 0.5 |  |  | -0.76 | 2447 |  | Fabric warp direction
DB-BIAX-SWA-EP1 | (±45)6 | 45 | EP1 | Hexion MGS RIMR135/RIMH1366 | 0 | 0 | Saertex VU-90079-00830-01270 | 97 | 0 | 2 | 0 | 4.2 | 24h/20C, 24h/ 90C | Infusion | 12049 | SWA7 | 52 |  | -1 | 1 |  |  | -0.51 | 50277 |  | Fabric warp direction
DB-BIAX-SWA-EP1 | (±45)6 | 45 | EP1 | Hexion MGS RIMR135/RIMH1366 | 0 | 0 | Saertex VU-90079-00830-01270 | 97 | 0 | 2 | 0 | 4.2 | 24h/20C, 24h/ 90C | Infusion | 12050 | SWA30 | 41 |  | -1 | 2 |  |  | -0.41 | 508474 |  | Fabric warp direction
DB-BIAX-SWA-EP1 | (±45)6 | 45 | EP1 | Hexion MGS RIMR135/RIMH1366 | 0 | 0 | Saertex VU-90079-00830-01270 | 97 | 0 | 2 | 0 | 4.2 | 24h/20C, 24h/ 90C | Infusion | 12051 | SWA4 | 41 |  | -1 | 2 |  |  | -0.41 | 505117 |  | Fabric warp direction
DB-BIAX-SWA-EP1 | (±45)6 | 45 | EP1 | Hexion MGS RIMR135/RIMH1366 | 0 | 0 | Saertex VU-90079-00830-01270 | 97 | 0 | 2 | 0 | 4.2 | 24h/20C, 24h/ 90C | Infusion | 12052 | SWA151 | 34 |  | -1 | 3 |  |  | -0.34 | 6000000 | Runout | Fabric warp direction
DB-BIAX-SWA-EP1 | (±45)6 | 45 | EP1 | Hexion MGS RIMR135/RIMH1366 | 0 | 2 | Saertex VU-90079-00830-01270 | 97 | 0 | 0 | 0 | 4.2 | 24h/20C, 24h/ 90C | Infusion | 12053 | SWB100 | 180 |  | static | 0.0254 mm/s | 11.9 | 1.51 |  | 1 |  | Fabric weft direction
DB-BIAX-SWA-EP1 | (±45)6 | 45 | EP1 | Hexion MGS RIMR135/RIMH1366 | 0 | 2 | Saertex VU-90079-00830-01270 | 97 | 0 | 0 | 0 | 4.2 | 24h/20C, 24h/ 90C | Infusion | 12054 | SWB8 | 161 |  | static | 13 mm/s | 11.95 | 1.35 |  | 1 |  | Fabric weft direction
DB-BIAX-SWA-EP1 | (±45)6 | 45 | EP1 | Hexion MGS RIMR135/RIMH1366 | 0 | 2 | Saertex VU-90079-00830-01270 | 97 | 0 | 0 | 0 | 4.2 | 24h/20C, 24h/ 90C | Infusion | 12055 | SWB9 | 177 |  | static | 13 mm/s | 12.4 | 1.49 |  | 1 |  | Fabric weft direction
DB-BIAX-SWA-EP1 | (±45)6 | 45 | EP1 | Hexion MGS RIMR135/RIMH1366 | 0 | 2 | Saertex VU-90079-00830-01270 | 97 | 0 | 0 | 0 | 4.2 | 24h/20C, 24h/ 90C | Infusion | 12056 | SWB10 | 161 |  | static | 13 mm/s | 11.3 | 1.35 |  | 1 |  | Fabric weft direction
DB-BIAX-SWA-EP1 | (±45)6 | 45 | EP1 | Hexion MGS RIMR135/RIMH1366 | 0 | 2 | Saertex VU-90079-00830-01270 | 97 | 0 | 0 | 0 | 4.2 | 24h/20C, 24h/ 90C | Infusion | 12057 | SWB4 | 69 | 6.9 | 0.1 | 2 |  | 0.58 |  | 53674 |  | Fabric weft direction
DB-BIAX-SWA-EP1 | (±45)6 | 45 | EP1 | Hexion MGS RIMR135/RIMH1366 | 0 | 2 | Saertex VU-90079-00830-01270 | 97 | 0 | 0 | 0 | 4.2 | 24h/20C, 24h/ 90C | Infusion | 12058 | SWB2 | 69 | 6.9 | 0.1 | 2 |  | 0.58 |  | 87301 |  | Fabric weft direction
DB-BIAX-SWA-EP1 | (±45)6 | 45 | EP1 | Hexion MGS RIMR135/RIMH1366 | 0 | 2 | Saertex VU-90079-00830-01270 | 97 | 0 | 0 | 0 | 4.2 | 24h/20C, 24h/ 90C | Infusion | 12059 | SWB1 | 69 | 6.9 | 0.1 | 2 |  | 0.58 |  | 88263 |  | Fabric weft direction
DB-BIAX-SWA-EP1 | (±45)6 | 45 | EP1 | Hexion MGS RIMR135/RIMH1366 | 0 | 2 | Saertex VU-90079-00830-01270 | 97 | 0 | 0 | 0 | 4.2 | 24h/20C, 24h/ 90C | Infusion | 12060 | SWB3 | 86 | 8.6 | 0.1 | 1 |  | 0.58 |  | 7591 |  | Fabric weft direction
DB-BIAX-SWA-EP1 | (±45)6 | 45 | EP1 | Hexion MGS RIMR135/RIMH1366 | 0 | 2 | Saertex VU-90079-00830-01270 | 97 | 0 | 0 | 0 | 4.2 | 24h/20C, 24h/ 90C | Infusion | 12061 | SWB6 | 86 | 8.6 | 0.1 | 1 |  | 0.72 |  | 11171 |  | Fabric weft direction
DB-BIAX-SWA-EP1 | (±45)6 | 45 | EP1 | Hexion MGS RIMR135/RIMH1366 | 0 | 2 | Saertex VU-90079-00830-01270 | 97 | 0 | 0 | 0 | 4.2 | 24h/20C, 24h/ 90C | Infusion | 12062 | SWB7 | 86 | 8.6 | 0.1 | 1 |  | 0.72 |  | 6483 |  | Fabric weft direction
DB-BIAX-SWA-EP1 | (±45)6 | 45 | EP1 | Hexion MGS RIMR135/RIMH1366 | 0 | 2 | Saertex VU-90079-00830-01270 | 97 | 0 | 0 | 0 | 4.2 | 24h/20C, 24h/ 90C | Infusion | 12063 | SWB11 | 59 | 5.9 | 0.1 | 3 |  | 0.5 |  | 566554 |  | Fabric weft direction
DB-BIAX-SWA-EP1 | (±45)6 | 45 | EP1 | Hexion MGS RIMR135/RIMH1366 | 0 | 2 | Saertex VU-90079-00830-01270 | 97 | 0 | 0 | 0 | 4.2 | 24h/20C, 24h/ 90C | Infusion | 12064 | SWB12 | 59 | 5.9 | 0.1 | 3 |  | 0.5 |  | 345213 |  | Fabric weft direction
DB-BIAX-SWA-EP1 | (±45)6 | 45 | EP1 | Hexion MGS RIMR135/RIMH1366 | 0 | 2 | Saertex VU-90079-00830-01270 | 97 | 0 | 0 | 0 | 4.2 | 24h/20C, 24h/ 90C | Infusion | 12065 | SWB5 | 52 | 5.2 | 0.1 | 4 |  | 0.44 |  | 4581395 |  | Fabric weft direction
DB-BIAX-SWA-EP1 | (±45)6 | 45 | EP1 | Hexion MGS RIMR135/RIMH1366 | 0 | 2 | Saertex VU-90079-00830-01270 | 97 | 0 | 0 | 0 | 4.2 | 24h/20C, 24h/ 90C | Infusion | 12066 | SWB13 | 59 | 5.9 | 0.1 | 3 |  | 0.5 |  | 6688035 |  | Fabric weft direction
DB-BIAX-DE2 | [(+/-45)S]3 | 40 | EP | DOW Untoughened Epoxy | 0 | 0 | Knytex DBM-1708 | 68 | 0 | 0 | 32 | 4.93 | 24h/90C | Infusion |  | DO201 | 220 |  | static | 13 mm/s | 13.3 | 3.3 |  | 1
DB-BIAX-DE2 | [(+/-45)S]3 | 40 | EP | DOW Untoughened Epoxy | 0 | 0 | Knytex DBM-1708 | 68 | 0 | 0 | 32 | 4.93 | 24h/90C | Infusion |  | DO202 | 216 |  | static | 13 mm/s | 13.1 | 3.2 |  | 1
DB-BIAX-DE2 | [(+/-45)S]3 | 40 | EP | DOW Untoughened Epoxy | 0 | 0 | Knytex DBM-1708 | 68 | 0 | 0 | 32 | 4.93 | 24h/90C | Infusion |  | DO250 | 225 |  | static | 13 mm/s | 14.1 | 3.4 |  | 1
DB-BIAX-DE2 | [(+/-45)S]3 | 40 | EP | DOW Untoughened Epoxy | 0 | 0 | Knytex DBM-1708 | 68 | 0 | 0 | 32 | 4.93 | 24h/90C | Infusion |  | DO210 | 121 | 12.1 | 0.1 | 1 |  | 1.4 |  | 1778
DB-BIAX-DE2 | [(+/-45)S]3 | 40 | EP | DOW Untoughened Epoxy | 0 | 0 | Knytex DBM-1708 | 68 | 0 | 0 | 32 | 4.93 | 24h/90C | Infusion |  | DO209 | 121 | 12.1 | 0.1 | 1 |  | 1.4 |  | 1688
DB-BIAX-DE2 | [(+/-45)S]3 | 40 | EP | DOW Untoughened Epoxy | 0 | 0 | Knytex DBM-1708 | 68 | 0 | 0 | 32 | 4.93 | 24h/90C | Infusion |  | DO205 | 121 | 12.1 | 0.1 | 1 |  | 1.4 |  | 1326
DB-BIAX-DE2 | [(+/-45)S]3 | 40 | EP | DOW Untoughened Epoxy | 0 | 0 | Knytex DBM-1708 | 68 | 0 | 0 | 32 | 4.93 | 24h/90C | Infusion |  | DO214 | 103 | 10.3 | 0.1 | 2 |  | 1.1 |  | 7661
DB-BIAX-DE2 | [(+/-45)S]3 | 40 | EP | DOW Untoughened Epoxy | 0 | 0 | Knytex DBM-1708 | 68 | 0 | 0 | 32 | 4.93 | 24h/90C | Infusion |  | DO213 | 103 | 10.3 | 0.1 | 2 |  | 1.1 |  | 7275
DB-BIAX-DE2 | [(+/-45)S]3 | 40 | EP | DOW Untoughened Epoxy | 0 | 0 | Knytex DBM-1708 | 68 | 0 | 0 | 32 | 4.93 | 24h/90C | Infusion |  | DO231 | 103 | 10.3 | 0.1 | 2 |  | 1.1 |  | 4314
DB-BIAX-DE2 | [(+/-45)S]3 | 40 | EP | DOW Untoughened Epoxy | 0 | 0 | Knytex DBM-1708 | 68 | 0 | 0 | 32 | 4.93 | 24h/90C | Infusion |  | DO206 | 86.2 | 8.62 | 0.1 | 2.5 |  | 0.84 |  | 34288
DB-BIAX-DE2 | [(+/-45)S]3 | 40 | EP | DOW Untoughened Epoxy | 0 | 0 | Knytex DBM-1708 | 68 | 0 | 0 | 32 | 4.93 | 24h/90C | Infusion |  | DO220 | 86.2 | 8.62 | 0.1 | 2.5 |  | 0.84 |  | 30965
DB-BIAX-DE2 | [(+/-45)S]3 | 40 | EP | DOW Untoughened Epoxy | 0 | 0 | Knytex DBM-1708 | 68 | 0 | 0 | 32 | 4.93 | 24h/90C | Infusion |  | DO229 | 86.2 | 8.62 | 0.1 | 2.5 |  | 0.84 |  | 20734
DB-BIAX-DE2 | [(+/-45)S]3 | 40 | EP | DOW Untoughened Epoxy | 0 | 0 | Knytex DBM-1708 | 68 | 0 | 0 | 32 | 4.93 | 24h/90C | Infusion |  | DO233 | 69 | 6.9 | 0.1 | 3.5 |  | 0.62 |  | 547089
DB-BIAX-DE2 | [(+/-45)S]3 | 40 | EP | DOW Untoughened Epoxy | 0 | 0 | Knytex DBM-1708 | 68 | 0 | 0 | 32 | 4.93 | 24h/90C | Infusion |  | DO211 | 69 | 6.9 | 0.1 | 3.5 |  | 0.62 |  | 650182
DB-BIAX-DE2 | [(+/-45)S]3 | 40 | EP | DOW Untoughened Epoxy | 0 | 0 | Knytex DBM-1708 | 68 | 0 | 0 | 32 | 4.93 | 24h/90C | Infusion |  | DO234 | 69 | 6.9 | 0.1 | 3.5 |  | 0.62 |  | 435805
DB-BIAX-DE4 | [(+/-45)S]3 | 40 | EP | DOW Toughened Epoxy | 0 | 0 | Knytex DBM-1708 | 68 | 0 | 0 | 32 | 4.85 | 24h/90C | Infusion |  | DO401 | 214 |  | static | 13 mm/s | 12.8 | 3.4 |  | 1
DB-BIAX-DE4 | [(+/-45)S]3 | 40 | EP | DOW Toughened Epoxy | 0 | 0 | Knytex DBM-1708 | 68 | 0 | 0 | 32 | 4.85 | 24h/90C | Infusion |  | DO402 | 216 |  | static | 13 mm/s | 13.6 | 3.5 |  | 1
DB-BIAX-DE4 | [(+/-45)S]3 | 40 | EP | DOW Toughened Epoxy | 0 | 0 | Knytex DBM-1708 | 68 | 0 | 0 | 32 | 4.85 | 24h/90C | Infusion |  | DO450 | 213 |  | static | 13 mm/s | 12.9 | 3.4 |  | 1
DB-BIAX-DE4 | [(+/-45)S]3 | 40 | EP | DOW Toughened Epoxy | 0 | 0 | Knytex DBM-1708 | 68 | 0 | 0 | 32 | 4.85 | 24h/90C | Infusion |  | DO413 | 121 | 12.1 | 0.1 | 1 |  | 1.63 |  | 2373
DB-BIAX-DE4 | [(+/-45)S]3 | 40 | EP | DOW Toughened Epoxy | 0 | 0 | Knytex DBM-1708 | 68 | 0 | 0 | 32 | 4.85 | 24h/90C | Infusion |  | DO422 | 121 | 12.1 | 0.1 | 1 |  | 1.63 |  | 1403
DB-BIAX-DE4 | [(+/-45)S]3 | 40 | EP | DOW Toughened Epoxy | 0 | 0 | Knytex DBM-1708 | 68 | 0 | 0 | 32 | 4.85 | 24h/90C | Infusion |  | DO404 | 121 | 12.1 | 0.1 | 1 |  | 1.63 |  | 1507
DB-BIAX-DE4 | [(+/-45)S]3 | 40 | EP | DOW Toughened Epoxy | 0 | 0 | Knytex DBM-1708 | 68 | 0 | 0 | 32 | 4.85 | 24h/90C | Infusion |  | DO430 | 103 | 10.3 | 0.1 | 2 |  | 1.32 |  | 4525
DB-BIAX-DE4 | [(+/-45)S]3 | 40 | EP | DOW Toughened Epoxy | 0 | 0 | Knytex DBM-1708 | 68 | 0 | 0 | 32 | 4.85 | 24h/90C | Infusion |  | DO429 | 103 | 10.3 | 0.1 | 2 |  | 1.32 |  | 9258
DB-BIAX-DE4 | [(+/-45)S]3 | 40 | EP | DOW Toughened Epoxy | 0 | 0 | Knytex DBM-1708 | 68 | 0 | 0 | 32 | 4.85 | 24h/90C | Infusion |  | DO428 | 103 | 10.3 | 0.1 | 2 |  | 1.32 |  | 6607
DB-BIAX-DE4 | [(+/-45)S]3 | 40 | EP | DOW Toughened Epoxy | 0 | 0 | Knytex DBM-1708 | 68 | 0 | 0 | 32 | 4.85 | 24h/90C | Infusion |  | DO431 | 86.2 | 8.62 | 0.1 | 2.5 |  | 1.03 |  | 39697
DB-BIAX-DE4 | [(+/-45)S]3 | 40 | EP | DOW Toughened Epoxy | 0 | 0 | Knytex DBM-1708 | 68 | 0 | 0 | 32 | 4.85 | 24h/90C | Infusion |  | DO432 | 86.2 | 8.62 | 0.1 | 2.5 |  | 1.03 |  | 48779
DB-BIAX-DE4 | [(+/-45)S]3 | 40 | EP | DOW Toughened Epoxy | 0 | 0 | Knytex DBM-1708 | 68 | 0 | 0 | 32 | 4.85 | 24h/90C | Infusion |  | DO433 | 86.2 | 8.62 | 0.1 | 2.5 |  | 1.03 |  | 29358
DB-BIAX-DE4 | [(+/-45)S]3 | 40 | EP | DOW Toughened Epoxy | 0 | 0 | Knytex DBM-1708 | 68 | 0 | 0 | 32 | 4.85 | 24h/90C | Infusion |  | DO416 | 69 | 6.9 | 0.1 | 3.5 |  | 0.75 |  | 1058433
DB-BIAX-DE4 | [(+/-45)S]3 | 40 | EP | DOW Toughened Epoxy | 0 | 0 | Knytex DBM-1708 | 68 | 0 | 0 | 32 | 4.85 | 24h/90C | Infusion |  | DO407 | 69 | 6.9 | 0.1 | 3.5 |  | 0.75 |  | 1258080
DB-BIAX-DE4 | [(+/-45)S]3 | 40 | EP | DOW Toughened Epoxy | 0 | 0 | Knytex DBM-1708 | 68 | 0 | 0 | 32 | 4.85 | 24h/90C | Infusion |  | DO405 | 69 | 6.9 | 0.1 | 3.5 |  | 0.75 |  | 1447656
Note on A1: General material name Biax - laminate is a +/-45 degree fabric Triax - laminate is a 0/+45/-45 fabric Uni - laminate is a unidirectional fabric MD - Multi-directional laminate ROV - 0/90 balanced woven roving
Note on B1: 0 = 0 degree reference direction, usually in the direction of the major fibers +/-45 - measured from the 0 degree axis (usually biax fabric) 90 - degrees measured from the 0 degree axis RM = random mat In hybrid laminates (carbon and glass), carbon unidirectional fibers are listed as "0C" In all test cases, the laminates are tested in the 0 degree reference axis direction
Note on C1: Fiber volume fraction, % Determined from ASTM D2584 for glass laminates and by fabric weights for carbon containing laminates.
Note on D1: EP = epoxy UP = polyester TP = thermoplastic VE = vinyl ester
Note on E1: Resin trade name
Note on F1: The fabric used for the 0-degree direction with its major fibers in the same 0-degree direction. Fabrics are listed only once, if they include additional ply angles, those angle contributions will be listed in the "0-Deg", "45-deg", "90-deg" or "other %" columns
Note on G1: Percentage of fibers in the 0-degree direction (by weight)
Note on H1: Fabric used for the +45 and -45 degree directions. Fabrics are listed only once, if they include additional ply angles, those angle contributions will be listed in the "90-deg" or "other %" columns
Note on I1: Percentage of the fibers in the +45 and -45 degree directions. [by weight]
Note on J1: Fabric ised in the 90-degree direction. Fabrics are listed only once, if they include additional ply angles, those angle contributions will be listed in the "0-Deg", "45-deg", or "other %" columns
Note on K1: Percentage of the fibers in the 90-degree direction. [by weight]
Note on L1: Fiber percentage in directions other than 0, +45, -45 or 90 degree directions. See laminate layup for more information. This percentage will include random mats.
Note on M1: Average tested composite material thickness in the gage section, mm
Note on N1: Laminate cure conditions after resin infusion was completed. Laminates were typically initially cured in the mold, then placed in a post cure oven. 12h/30C, 12h/80C = after infusion is finished, held 12 hours at 30 degrees C, then ramped up to 80 degrees C for an additional 12 hours in the post cure oven.
Note on O1: Manufacturing method RTM = resin transfer molded VARTM = vacuum assisted resin transfer molded Infusion = vacuum infused Hand = hand layup
Note on P1: Original MSU internal control number in older versions of the database (A number may or may not be present)
Note on Q1: Unique coupon identifier
Note on R1: Maximum applied stress + = tensile stress, MPa - = compressive stress, MPa
Note on S1: Minimum applied stress + = tensile stress, MPa - = compressive stress, MPa
Note on T1: static = single cycle tensile or compressive test R-value = Minimum stress/Maximun stress
Note on U1: If static test, displayed value is the displacement ramp rate in mm per second If fatigue test, displayed value is the test frequency in Hz (cycles per second).
Note on V1: Initial Elastic modulus, E Best fit equation between 0.1 and 0.3 % strain for glass laminates and 0.1 and 0.4% for carbon laminates
Note on W1: Initial maximum percent strain (tensile or compressive) For fatigue tests, this value is from the first 10-20 fatigue cycles. All fatigue tests were run under load control.
Note on X1: Initial Minimum percent strain (tensile or compressive). For fatigue tests, this value is from the first 10-20 fatigue cycles. All fatigue tests were run under load control.
Note on Y1: Cycles to failure, coupon is unable to support the maximum testing load or total cycles tested if "runout"
Note on Z1: Runout = coupon test stopped, not failed, coupon still able to support the maximum applied load

## Recent MultiDir
Material | Lay-up | Vf, % | Resin Type | Resin | 0 Deg fabric | %, 0 Deg | 45 Deg fabric | %, 45 Deg | 90 deg fabric | %, 90 Deg | other % | Thickness, mm | Cure / Post Cure | Process | Test # | Coupon | Max. Stress, MPa | Min. Stress, MPa | R-value | Freq., Hz | E, GPa | Max. % Strain | Min. % Strain | Cycles | Runout | Notes | Contractor report | Conference Paper | Student Thesis
MD-P2B | [±45/(0)4C]S | 55 | EP | Newport NB307 | Newport carbon prepreg NB307-D1-34-600 | 85 | Newport glass 0/90 prepreg, NB307-D1-7781-497A | 15 | 0 | 0 | 0 | 2.82 | 4h/ 121 C | Prepreg | 9249 | P2B-402 | 1597 |  | static | 13 mm/s | 98.2 | 1.49 |  | 1 |  |  |  | C28, C29
MD-P2B | [±45/(0)4C]S | 55 | EP | Newport NB307 | Newport carbon prepreg NB307-D1-34-600 | 85 | Newport glass 0/90 prepreg, NB307-D1-7781-497A | 15 | 0 | 0 | 0 | 2.82 | 4h/ 121 C | Prepreg | 9250 | P2B-400 | 1405 |  | static | 13 mm/s | 96.4 | 1.31 |  | 1 |  |  |  | C28, C29
MD-P2B | [±45/(0)4C]S | 55 | EP | Newport NB307 | Newport carbon prepreg NB307-D1-34-600 | 85 | Newport glass 0/90 prepreg, NB307-D1-7781-497A | 15 | 0 | 0 | 0 | 2.82 | 4h/ 121 C | Prepreg | 9251 | P2B-401 | 1487 |  | static | 13 mm/s | 95.4 | 1.39 |  | 1 |  |  |  | C28, C29
MD-P2B | [±45/(0)4C]S | 55 | EP | Newport NB307 | Newport carbon prepreg NB307-D1-34-600 | 85 | Newport glass 0/90 prepreg, NB307-D1-7781-497A | 15 | 0 | 0 | 0 | 2.82 | 4h/ 121 C | Prepreg | 9252 | P2B-178 | 1605 |  | static | 13 mm/s | 107 | 1.35 |  | 1 |  |  |  | C28, C29
MD-P2B | [±45/(0)4C]S | 55 | EP | Newport NB307 | Newport carbon prepreg NB307-D1-34-600 | 85 | Newport glass 0/90 prepreg, NB307-D1-7781-497A | 15 | 0 | 0 | 0 | 2.82 | 4h/ 121 C | Prepreg | 9253 | P2B-1100 | 1664 |  | static | 1 mm/s | 107 | 1.42 |  | 1 |  |  |  | C28, C29
MD-P2B | [±45/(0)4C]S | 55 | EP | Newport NB307 | Newport carbon prepreg NB307-D1-34-600 | 85 | Newport glass 0/90 prepreg, NB307-D1-7781-497A | 15 | 0 | 0 | 0 | 2.82 | 4h/ 121 C | Prepreg | 9254 | P2B-1102 | 1544 |  | static | 1 mm/s |  | 1.45 |  | 1 |  |  |  | C28, C29
MD-P2B | [±45/(0)4C]S | 55 | EP | Newport NB307 | Newport carbon prepreg NB307-D1-34-600 | 85 | Newport glass 0/90 prepreg, NB307-D1-7781-497A | 15 | 0 | 0 | 0 | 2.82 | 4h/ 121 C | Prepreg | 9255 | P2B-900 | 1597 |  | static | 6.35 mm/s |  | 1.49 |  | 1 |  |  |  | C28, C29
MD-P2B | [±45/(0)4C]S | 55 | EP | Newport NB307 | Newport carbon prepreg NB307-D1-34-600 | 85 | Newport glass 0/90 prepreg, NB307-D1-7781-497A | 15 | 0 | 0 | 0 | 2.82 | 4h/ 121 C | Prepreg | 9256 | P2B-901 | 1473 |  | static | 6.35 mm/s |  | 1.38 |  | 1 |  |  |  | C28, C29
MD-P2B | [±45/(0)4C]S | 55 | EP | Newport NB307 | Newport carbon prepreg NB307-D1-34-600 | 85 | Newport glass 0/90 prepreg, NB307-D1-7781-497A | 15 | 0 | 0 | 0 | 2.82 | 4h/ 121 C | Prepreg | 9257 | P2B-902 | 1582 |  | static | 6.35 mm/s |  | 1.48 |  | 1 |  |  |  | C28, C29
MD-P2B | [±45/(0)4C]S | 55 | EP | Newport NB307 | Newport carbon prepreg NB307-D1-34-600 | 85 | Newport glass 0/90 prepreg, NB307-D1-7781-497A | 15 | 0 | 0 | 0 | 2.82 | 4h/ 121 C | Prepreg | 9258 | P2B-903 | 1605 |  | static | 6.35 mm/s |  | 1.5 |  | 1 |  |  |  | C28, C29
MD-P2B | [±45/(0)4C]S | 55 | EP | Newport NB307 | Newport carbon prepreg NB307-D1-34-600 | 85 | Newport glass 0/90 prepreg, NB307-D1-7781-497A | 15 | 0 | 0 | 0 | 2.82 | 4h/ 121 C | Prepreg | 9259 | P2B-904 | 1594 |  | static | 6.35 mm/s |  | 1.49 |  | 1 |  |  |  | C28, C29
MD-P2B | [±45/(0)4C]S | 55 | EP | Newport NB307 | Newport carbon prepreg NB307-D1-34-600 | 85 | Newport glass 0/90 prepreg, NB307-D1-7781-497A | 15 | 0 | 0 | 0 | 2.82 | 4h/ 121 C | Prepreg | 9260 | P2B-905 | 1500 |  | static | 13 mm/s |  | 1.4 |  | 1 |  |  |  | C28, C29
MD-P2B | [±45/(0)4C]S | 55 | EP | Newport NB307 | Newport carbon prepreg NB307-D1-34-600 | 85 | Newport glass 0/90 prepreg, NB307-D1-7781-497A | 15 | 0 | 0 | 0 | 2.82 | 4h/ 121 C | Prepreg | 9261 | P2B-906 | 1520 |  | static | 13 mm/s |  | 1.42 |  | 1 |  |  |  | C28, C29
MD-P2B | [±45/(0)4C]S | 55 | EP | Newport NB307 | Newport carbon prepreg NB307-D1-34-600 | 85 | Newport glass 0/90 prepreg, NB307-D1-7781-497A | 15 | 0 | 0 | 0 | 2.82 | 4h/ 121 C | Prepreg | 9262 | P2B-907 | 1665 |  | static | 13 mm/s |  | 1.56 |  | 1 |  |  |  | C28, C29
MD-P2B | [±45/(0)4C]S | 55 | EP | Newport NB307 | Newport carbon prepreg NB307-D1-34-600 | 85 | Newport glass 0/90 prepreg, NB307-D1-7781-497A | 15 | 0 | 0 | 0 | 2.82 | 4h/ 121 C | Prepreg | 9263 | P2B-908 | 1495 |  | static | 13 mm/s |  | 1.4 |  | 1 |  |  |  | C28, C29
MD-P2B | [±45/(0)4C]S | 55 | EP | Newport NB307 | Newport carbon prepreg NB307-D1-34-600 | 85 | Newport glass 0/90 prepreg, NB307-D1-7781-497A | 15 | 0 | 0 | 0 | 2.82 | 4h/ 121 C | Prepreg | 9264 | P2B-909 | 1549 |  | static | 13 mm/s |  | 1.45 |  | 1 |  |  |  | C28, C29
MD-P2B | [±45/(0)4C]S | 55 | EP | Newport NB307 | Newport carbon prepreg NB307-D1-34-600 | 85 | Newport glass 0/90 prepreg, NB307-D1-7781-497A | 15 | 0 | 0 | 0 | 2.82 | 4h/ 121 C | Prepreg | 9265 | P2B-910 | 1511 |  | static | 0.01 mm/s |  | 1.41 |  | 1 |  |  |  | C28, C29
MD-P2B | [±45/(0)4C]S | 55 | EP | Newport NB307 | Newport carbon prepreg NB307-D1-34-600 | 85 | Newport glass 0/90 prepreg, NB307-D1-7781-497A | 15 | 0 | 0 | 0 | 2.82 | 4h/ 121 C | Prepreg | 9266 | P2B-911 | 1501 |  | static | 0.01 mm/s |  | 1.4 |  | 1 |  |  |  | C28, C29
MD-P2B | [±45/(0)4C]S | 55 | EP | Newport NB307 | Newport carbon prepreg NB307-D1-34-600 | 85 | Newport glass 0/90 prepreg, NB307-D1-7781-497A | 15 | 0 | 0 | 0 | 2.82 | 4h/ 121 C | Prepreg | 9267 | P2B-912 | 1559 |  | static | 0.01 mm/s |  | 1.46 |  | 1 |  |  |  | C28, C29
MD-P2B | [±45/(0)4C]S | 55 | EP | Newport NB307 | Newport carbon prepreg NB307-D1-34-600 | 85 | Newport glass 0/90 prepreg, NB307-D1-7781-497A | 15 | 0 | 0 | 0 | 2.82 | 4h/ 121 C | Prepreg | 9268 | P2B-913 | 1497 |  | static | 0.01 mm/s |  | 1.4 |  | 1 |  |  |  | C28, C29
MD-P2B | [±45/(0)4C]S | 55 | EP | Newport NB307 | Newport carbon prepreg NB307-D1-34-600 | 85 | Newport glass 0/90 prepreg, NB307-D1-7781-497A | 15 | 0 | 0 | 0 | 2.82 | 4h/ 121 C | Prepreg | 9269 | P2B-914 | 1514 |  | static | 0.01 mm/s |  | 1.42 |  | 1 |  |  |  | C28, C29
MD-P2B | [±45/(0)4C]S | 55 | EP | Newport NB307 | Newport carbon prepreg NB307-D1-34-600 | 85 | Newport glass 0/90 prepreg, NB307-D1-7781-497A | 15 | 0 | 0 | 0 | 2.82 | 4h/ 121 C | Prepreg | 9270 | P2B-307 | 1103 | 110.3 | 0.1 | 1 |  | 1.1 |  | 449693 |  |  |  | C28, C29
MD-P2B | [±45/(0)4C]S | 55 | EP | Newport NB307 | Newport carbon prepreg NB307-D1-34-600 | 85 | Newport glass 0/90 prepreg, NB307-D1-7781-497A | 15 | 0 | 0 | 0 | 2.82 | 4h/ 121 C | Prepreg | 9271 | P2B-303 | 1034 | 103.4 | 0.1 | 1 |  | 1.03 |  | 5000000 | Runout |  |  | C28, C29
MD-P2B | [±45/(0)4C]S | 55 | EP | Newport NB307 | Newport carbon prepreg NB307-D1-34-600 | 85 | Newport glass 0/90 prepreg, NB307-D1-7781-497A | 15 | 0 | 0 | 0 | 2.82 | 4h/ 121 C | Prepreg | 9272 | P2B-293 | 1172 | 117.2 | 0.1 | 1 |  | 1.1 |  | 4172383 |  |  |  | C28, C29
MD-P2B | [±45/(0)4C]S | 55 | EP | Newport NB307 | Newport carbon prepreg NB307-D1-34-600 | 85 | Newport glass 0/90 prepreg, NB307-D1-7781-497A | 15 | 0 | 0 | 0 | 2.82 | 4h/ 121 C | Prepreg | 9273 | P2B-170 | 1241 | 124.1 | 0.1 | 1 |  | 1.16 |  | 665487 |  |  |  | C28, C29
MD-P2B | [±45/(0)4C]S | 55 | EP | Newport NB307 | Newport carbon prepreg NB307-D1-34-600 | 85 | Newport glass 0/90 prepreg, NB307-D1-7781-497A | 15 | 0 | 0 | 0 | 2.82 | 4h/ 121 C | Prepreg | 9274 | P2B-176 | 1379 | 137.9 | 0.1 | 1 |  | 1.29 |  | 780 |  |  |  | C28, C29
MD-P2B | [±45/(0)4C]S | 55 | EP | Newport NB307 | Newport carbon prepreg NB307-D1-34-600 | 85 | Newport glass 0/90 prepreg, NB307-D1-7781-497A | 15 | 0 | 0 | 0 | 2.82 | 4h/ 121 C | Prepreg | 9275 | P2B-180 | 1379 | 137.9 | 0.1 | 1 |  | 1.29 |  | 1030 |  |  |  | C28, C29
MD-P2B | [±45/(0)4C]S | 55 | EP | Newport NB307 | Newport carbon prepreg NB307-D1-34-600 | 85 | Newport glass 0/90 prepreg, NB307-D1-7781-497A | 15 | 0 | 0 | 0 | 2.82 | 4h/ 121 C | Prepreg | 9276 | P2B-173 | 1379 | 137.9 | 0.1 | 1 |  | 1.29 |  | 372 |  |  |  | C28, C29
MD-P2B | [±45/(0)4C]S | 55 | EP | Newport NB307 | Newport carbon prepreg NB307-D1-34-600 | 85 | Newport glass 0/90 prepreg, NB307-D1-7781-497A | 15 | 0 | 0 | 0 | 2.82 | 4h/ 121 C | Prepreg | 9277 | P2B-182 | 1310 | 131 | 0.1 | 1 |  | 1.23 |  | 1782 |  |  |  | C28, C29
MD-P2B | [±45/(0)4C]S | 55 | EP | Newport NB307 | Newport carbon prepreg NB307-D1-34-600 | 85 | Newport glass 0/90 prepreg, NB307-D1-7781-497A | 15 | 0 | 0 | 0 | 2.82 | 4h/ 121 C | Prepreg | 9278 | P2B-174 | 1310 | 131 | 0.1 | 1 |  | 1.23 |  | 2711 |  |  |  | C28, C29
MD-P2B | [±45/(0)4C]S | 55 | EP | Newport NB307 | Newport carbon prepreg NB307-D1-34-600 | 85 | Newport glass 0/90 prepreg, NB307-D1-7781-497A | 15 | 0 | 0 | 0 | 2.82 | 4h/ 121 C | Prepreg | 9279 | P2B-181 | 1310 | 131 | 0.1 | 1 |  | 1.23 |  | 619 |  |  |  | C28, C29
MD-P2B | [±45/(0)4C]S | 55 | EP | Newport NB307 | Newport carbon prepreg NB307-D1-34-600 | 85 | Newport glass 0/90 prepreg, NB307-D1-7781-497A | 15 | 0 | 0 | 0 | 2.82 | 4h/ 121 C | Prepreg | 9280 | P2B-638 | 1310 | 131 | 0.1 | 1 |  | 1.23 |  | 926 |  |  |  | C28, C29
MD-P2B | [±45/(0)4C]S | 55 | EP | Newport NB307 | Newport carbon prepreg NB307-D1-34-600 | 85 | Newport glass 0/90 prepreg, NB307-D1-7781-497A | 15 | 0 | 0 | 0 | 2.82 | 4h/ 121 C | Prepreg | 11311 | P2B-639 | 1241 | 124.1 | 0.1 | 1 |  | 1.16 |  | 31542 |  |  |  | C28, C29
MD-P2B | [±45/(0)4C]S | 55 | EP | Newport NB307 | Newport carbon prepreg NB307-D1-34-600 | 85 | Newport glass 0/90 prepreg, NB307-D1-7781-497A | 15 | 0 | 0 | 0 | 2.82 | 4h/ 121 C | Prepreg | 11312 | P2B-172 | 1448 | 144.8 | 0.1 | 1 | 100 | 1.35 |  | 4 |  |  |  | C28, C29
MD-P2B | [±45/(0)4C]S | 55 | EP | Newport NB307 | Newport carbon prepreg NB307-D1-34-600 | 85 | Newport glass 0/90 prepreg, NB307-D1-7781-497A | 15 | 0 | 0 | 0 | 2.82 | 4h/ 121 C | Prepreg | 11313 | P2B-175 | 1448 | 144.8 | 0.1 | 1 | 97.3 | 1.36 |  | 2 |  |  |  | C28, C29
MD-P2B | [±45/(0)4C]S | 55 | EP | Newport NB307 | Newport carbon prepreg NB307-D1-34-600 | 85 | Newport glass 0/90 prepreg, NB307-D1-7781-497A | 15 | 0 | 0 | 0 | 2.82 | 4h/ 121 C | Prepreg | 11314 | P2B-179 | 1413 | 141.3 | 0.1 | 1 | 99.2 | 1.32 |  | 797 |  |  |  | C28, C29
MD-P2B | [±45/(0)4C]S | 55 | EP | Newport NB307 | Newport carbon prepreg NB307-D1-34-600 | 85 | Newport glass 0/90 prepreg, NB307-D1-7781-497A | 15 | 0 | 0 | 0 | 2.82 | 4h/ 121 C | Prepreg | 11315 | P2B-611 | 1413 | 141.3 | 0.1 | 1 |  | 1.32 |  | 32 |  |  |  | C28, C29
MD-P2B | [±45/(0)4C]S | 55 | EP | Newport NB307 | Newport carbon prepreg NB307-D1-34-600 | 85 | Newport glass 0/90 prepreg, NB307-D1-7781-497A | 15 | 0 | 0 | 0 | 2.82 | 4h/ 121 C | Prepreg | 11316 | P2B-624 | 1413 | 141.3 | 0.1 | 1 |  | 1.32 |  | 99 |  |  |  | C28, C29
MD-P2B | [±45/(0)4C]S | 55 | EP | Newport NB307 | Newport carbon prepreg NB307-D1-34-600 | 85 | Newport glass 0/90 prepreg, NB307-D1-7781-497A | 15 | 0 | 0 | 0 | 2.82 | 4h/ 121 C | Prepreg | 11317 | P2B-618 | 1276 | 127.6 | 0.1 | 2 |  | 1.19 |  | 18903 |  |  |  | C28, C29
MD-P2B | [±45/(0)4C]S | 55 | EP | Newport NB307 | Newport carbon prepreg NB307-D1-34-600 | 85 | Newport glass 0/90 prepreg, NB307-D1-7781-497A | 15 | 0 | 0 | 0 | 2.82 | 4h/ 121 C | Prepreg | 11318 | P2B-617 | 1241 | 124.1 | 0.1 | 2 |  | 1.16 | [5 empty] | C28, C29
MD-P2B | [±45/(0)4C]S | 55 | EP | Newport NB307 | Newport carbon prepreg NB307-D1-34-600 | 85 | Newport glass 0/90 prepreg, NB307-D1-7781-497A | 15 | 0 | 0 | 0 | 2.82 | 4h/ 121 C | Prepreg | 11319 | P2B-640 | 1241 | 124.1 | 0.1 | 2 |  | 1.16 |  | 7140 |  |  |  | C28, C29
MD-P2B | [±45/(0)4C]S | 55 | EP | Newport NB307 | Newport carbon prepreg NB307-D1-34-600 | 85 | Newport glass 0/90 prepreg, NB307-D1-7781-497A | 15 | 0 | 0 | 0 | 2.82 | 4h/ 121 C | Prepreg | 11320 | P2B-644 | 1241 | 124.1 | 0.1 | 1 |  | 1.16 |  | 77938 |  |  |  | C28, C29
MD-P2B | [±45/(0)4C]S | 55 | EP | Newport NB307 | Newport carbon prepreg NB307-D1-34-600 | 85 | Newport glass 0/90 prepreg, NB307-D1-7781-497A | 15 | 0 | 0 | 0 | 2.82 | 4h/ 121 C | Prepreg | 11321 | P2B-620 | 1379 | 689.5 | 0.5 | 1 |  | 1.29 |  | 270 |  |  |  | C28, C29
MD-P2B | [±45/(0)4C]S | 55 | EP | Newport NB307 | Newport carbon prepreg NB307-D1-34-600 | 85 | Newport glass 0/90 prepreg, NB307-D1-7781-497A | 15 | 0 | 0 | 0 | 2.82 | 4h/ 121 C | Prepreg | 11322 | P2B-609 | 1379 | 689.5 | 0.5 | 1 |  | 1.29 |  | 120 |  |  |  | C28, C29
MD-P2B | [±45/(0)4C]S | 55 | EP | Newport NB307 | Newport carbon prepreg NB307-D1-34-600 | 85 | Newport glass 0/90 prepreg, NB307-D1-7781-497A | 15 | 0 | 0 | 0 | 2.82 | 4h/ 121 C | Prepreg | 11323 | P2B-615 | 1379 | 689.5 | 0.5 | 1 |  | 1.29 |  | 359 |  |  |  | C28, C29
MD-P2B | [±45/(0)4C]S | 55 | EP | Newport NB307 | Newport carbon prepreg NB307-D1-34-600 | 85 | Newport glass 0/90 prepreg, NB307-D1-7781-497A | 15 | 0 | 0 | 0 | 2.82 | 4h/ 121 C | Prepreg | 11324 | P2B-610 | 1310 | 655 | 0.5 | 1 |  | 1.23 |  | 865 |  |  |  | C28, C29
MD-P2B | [±45/(0)4C]S | 55 | EP | Newport NB307 | Newport carbon prepreg NB307-D1-34-600 | 85 | Newport glass 0/90 prepreg, NB307-D1-7781-497A | 15 | 0 | 0 | 0 | 2.82 | 4h/ 121 C | Prepreg | 11325 | P2B-608 | 1310 | 655 | 0.5 | 1 |  | 1.23 |  | 1103 |  |  |  | C28, C29
MD-P2B | [±45/(0)4C]S | 55 | EP | Newport NB307 | Newport carbon prepreg NB307-D1-34-600 | 85 | Newport glass 0/90 prepreg, NB307-D1-7781-497A | 15 | 0 | 0 | 0 | 2.82 | 4h/ 121 C | Prepreg | 11326 | P2B-614 | 1310 | 655 | 0.5 | 1 |  | 1.23 |  | 1512 |  |  |  | C28, C29
MD-P2B | [±45/(0)4C]S | 55 | EP | Newport NB307 | Newport carbon prepreg NB307-D1-34-600 | 85 | Newport glass 0/90 prepreg, NB307-D1-7781-497A | 15 | 0 | 0 | 0 | 2.82 | 4h/ 121 C | Prepreg | 11327 | P2B-643 | 1276 | 638 | 0.5 | 3 |  | 1.19 |  | 2557899 |  |  |  | C28, C29
MD-P2B | [±45/(0)4C]S | 55 | EP | Newport NB307 | Newport carbon prepreg NB307-D1-34-600 | 85 | Newport glass 0/90 prepreg, NB307-D1-7781-497A | 15 | 0 | 0 | 0 | 2.82 | 4h/ 121 C | Prepreg | 11328 | P2B-631 | 1310 | 655 | 0.5 | 1 |  | 1.23 |  | 2809 |  |  |  | C28, C29
MD-P2B | [±45/(0)4C]S | 55 | EP | Newport NB307 | Newport carbon prepreg NB307-D1-34-600 | 85 | Newport glass 0/90 prepreg, NB307-D1-7781-497A | 15 | 0 | 0 | 0 | 2.82 | 4h/ 121 C | Prepreg | 11329 | P2B-540 | 1276 | 638 | 0.5 | 3 |  | 1.19 |  | 714513 |  |  |  | C28, C29
MD-P2B | [±45/(0)4C]S | 55 | EP | Newport NB307 | Newport carbon prepreg NB307-D1-34-600 | 85 | Newport glass 0/90 prepreg, NB307-D1-7781-497A | 15 | 0 | 0 | 0 | 2.82 | 4h/ 121 C | Prepreg | 11330 | P2B-637 | 1310 | 655 | 0.5 | 1 |  | 1.23 |  | 5561 |  |  |  | C28, C29
MD-P2B | [±45/(0)4C]S | 55 | EP | Newport NB307 | Newport carbon prepreg NB307-D1-34-600 | 85 | Newport glass 0/90 prepreg, NB307-D1-7781-497A | 15 | 0 | 0 | 0 | 2.82 | 4h/ 121 C | Prepreg | 11331 | P2B-630 | 1276 | 638 | 0.5 | 2 |  | 1.19 |  | 1000000 | Runout |  |  | C28, C29
MD-P2B | [±45/(0)4C]S | 55 | EP | Newport NB307 | Newport carbon prepreg NB307-D1-34-600 | 85 | Newport glass 0/90 prepreg, NB307-D1-7781-497A | 15 | 0 | 0 | 0 | 2.82 | 4h/ 121 C | Prepreg | 11332 | P2B-210 |  | -1079 | static | 13 mm/s |  |  | -1.06 | 1 |  |  |  | C28, C29
MD-P2B | [±45/(0)4C]S | 55 | EP | Newport NB307 | Newport carbon prepreg NB307-D1-34-600 | 85 | Newport glass 0/90 prepreg, NB307-D1-7781-497A | 15 | 0 | 0 | 0 | 2.82 | 4h/ 121 C | Prepreg | 11333 | P2B-211 |  | -1062 | static | 13 mm/s |  |  | -1.04 | 1 |  |  |  | C28, C29
MD-P2B | [±45/(0)4C]S | 55 | EP | Newport NB307 | Newport carbon prepreg NB307-D1-34-600 | 85 | Newport glass 0/90 prepreg, NB307-D1-7781-497A | 15 | 0 | 0 | 0 | 2.82 | 4h/ 121 C | Prepreg | 11334 | P2B-580 |  | -1052 | static | 13 mm/s |  |  | -1.03 | 1 |  |  |  | C28, C29
MD-P2B | [±45/(0)4C]S | 55 | EP | Newport NB307 | Newport carbon prepreg NB307-D1-34-600 | 85 | Newport glass 0/90 prepreg, NB307-D1-7781-497A | 15 | 0 | 0 | 0 | 2.82 | 4h/ 121 C | Prepreg | 11335 | P2B-579 |  | -1022 | static | 13 mm/s |  |  | -1 | 1 |  |  |  | C28, C29
MD-P2B | [±45/(0)4C]S | 55 | EP | Newport NB307 | Newport carbon prepreg NB307-D1-34-600 | 85 | Newport glass 0/90 prepreg, NB307-D1-7781-497A | 15 | 0 | 0 | 0 | 2.82 | 4h/ 121 C | Prepreg | 11336 | P2B-584 |  | -1070 | static | 13 mm/s |  |  | -1.05 | 1 |  |  |  | C28, C29
MD-P2B | [±45/(0)4C]S | 55 | EP | Newport NB307 | Newport carbon prepreg NB307-D1-34-600 | 85 | Newport glass 0/90 prepreg, NB307-D1-7781-497A | 15 | 0 | 0 | 0 | 2.82 | 4h/ 121 C | Prepreg | 11337 | P2B-740 |  | -1002 | static | 13 mm/s |  |  | -0.98 | 1 |  |  |  | C28, C29
MD-P2B | [±45/(0)4C]S | 55 | EP | Newport NB307 | Newport carbon prepreg NB307-D1-34-600 | 85 | Newport glass 0/90 prepreg, NB307-D1-7781-497A | 15 | 0 | 0 | 0 | 2.82 | 4h/ 121 C | Prepreg | 11338 | P2B-741 |  | -1025 | static | 13 mm/s |  |  | -1 | 1 |  |  |  | C28, C29
MD-P2B | [±45/(0)4C]S | 55 | EP | Newport NB307 | Newport carbon prepreg NB307-D1-34-600 | 85 | Newport glass 0/90 prepreg, NB307-D1-7781-497A | 15 | 0 | 0 | 0 | 2.82 | 4h/ 121 C | Prepreg | 11339 | P2B-742 |  | -1039 | static | 13 mm/s |  |  | -1.02 | 1 |  |  |  | C28, C29
MD-P2B | [±45/(0)4C]S | 55 | EP | Newport NB307 | Newport carbon prepreg NB307-D1-34-600 | 85 | Newport glass 0/90 prepreg, NB307-D1-7781-497A | 15 | 0 | 0 | 0 | 2.82 | 4h/ 121 C | Prepreg | 11340 | P2B-743 |  | -1189 | static | 13 mm/s |  |  | -1.17 | 1 |  |  |  | C28, C29
MD-P2B | [±45/(0)4C]S | 55 | EP | Newport NB307 | Newport carbon prepreg NB307-D1-34-600 | 85 | Newport glass 0/90 prepreg, NB307-D1-7781-497A | 15 | 0 | 0 | 0 | 2.82 | 4h/ 121 C | Prepreg | 11341 | P2B-744 |  | -1113 | static | 13 mm/s |  |  | -1.09 | 1 |  |  |  | C28, C29
MD-P2B | [±45/(0)4C]S | 55 | EP | Newport NB307 | Newport carbon prepreg NB307-D1-34-600 | 85 | Newport glass 0/90 prepreg, NB307-D1-7781-497A | 15 | 0 | 0 | 0 | 2.82 | 4h/ 121 C | Prepreg | 11342 | P2B-745 |  | -962 | static | 13 mm/s |  |  | -0.94 | 1 |  |  |  | C28, C29
MD-P2B | [±45/(0)4C]S | 55 | EP | Newport NB307 | Newport carbon prepreg NB307-D1-34-600 | 85 | Newport glass 0/90 prepreg, NB307-D1-7781-497A | 15 | 0 | 0 | 0 | 2.82 | 4h/ 121 C | Prepreg | 11343 | P2B-746 |  | -1069 | static | 13 mm/s |  |  | -1.05 | 1 |  |  |  | C28, C29
MD-P2B | [±45/(0)4C]S | 55 | EP | Newport NB307 | Newport carbon prepreg NB307-D1-34-600 | 85 | Newport glass 0/90 prepreg, NB307-D1-7781-497A | 15 | 0 | 0 | 0 | 2.82 | 4h/ 121 C | Prepreg | 11344 | P2B-747 |  | -1069 | static | 13 mm/s |  |  | -1.05 | 1 |  |  |  | C28, C29
MD-P2B | [±45/(0)4C]S | 55 | EP | Newport NB307 | Newport carbon prepreg NB307-D1-34-600 | 85 | Newport glass 0/90 prepreg, NB307-D1-7781-497A | 15 | 0 | 0 | 0 | 2.82 | 4h/ 121 C | Prepreg | 11345 | P2B-748 |  | -983 | static | 13 mm/s |  |  | -0.96 | 1 |  |  |  | C28, C29
MD-P2B | [±45/(0)4C]S | 55 | EP | Newport NB307 | Newport carbon prepreg NB307-D1-34-600 | 85 | Newport glass 0/90 prepreg, NB307-D1-7781-497A | 15 | 0 | 0 | 0 | 2.82 | 4h/ 121 C | Prepreg | 11346 | P2B-749 |  | -1069 | static | 13 mm/s |  |  | -1.05 | 1 |  |  |  | C28, C29
MD-P2B | [±45/(0)4C]S | 55 | EP | Newport NB307 | Newport carbon prepreg NB307-D1-34-600 | 85 | Newport glass 0/90 prepreg, NB307-D1-7781-497A | 15 | 0 | 0 | 0 | 2.82 | 4h/ 121 C | Prepreg | 11347 | P2B-750 |  | -1090 | static | 13 mm/s |  |  | -1.07 | 1 |  |  |  | C28, C29
MD-P2B | [±45/(0)4C]S | 55 | EP | Newport NB307 | Newport carbon prepreg NB307-D1-34-600 | 85 | Newport glass 0/90 prepreg, NB307-D1-7781-497A | 15 | 0 | 0 | 0 | 2.82 | 4h/ 121 C | Prepreg | 11348 | P2B-751 |  | -958 | static | 13 mm/s |  |  | -0.94 | 1 |  |  |  | C28, C29
MD-P2B | [±45/(0)4C]S | 55 | EP | Newport NB307 | Newport carbon prepreg NB307-D1-34-600 | 85 | Newport glass 0/90 prepreg, NB307-D1-7781-497A | 15 | 0 | 0 | 0 | 2.82 | 4h/ 121 C | Prepreg | 11349 | P2B-752 |  | -1003 | static | 13 mm/s |  |  | -0.98 | 1 |  |  |  | C28, C29
MD-P2B | [±45/(0)4C]S | 55 | EP | Newport NB307 | Newport carbon prepreg NB307-D1-34-600 | 85 | Newport glass 0/90 prepreg, NB307-D1-7781-497A | 15 | 0 | 0 | 0 | 2.82 | 4h/ 121 C | Prepreg | 11350 | P2B-753 |  | -1036 | static | 13 mm/s |  |  | -1.02 | 1 |  |  |  | C28, C29
MD-P2B | [±45/(0)4C]S | 55 | EP | Newport NB307 | Newport carbon prepreg NB307-D1-34-600 | 85 | Newport glass 0/90 prepreg, NB307-D1-7781-497A | 15 | 0 | 0 | 0 | 2.82 | 4h/ 121 C | Prepreg | 11351 | P2B-585 | -89.6 | -896 | 10 | 1 |  |  | -0.88 | 141 |  |  |  | C28, C29
MD-P2B | [±45/(0)4C]S | 55 | EP | Newport NB307 | Newport carbon prepreg NB307-D1-34-600 | 85 | Newport glass 0/90 prepreg, NB307-D1-7781-497A | 15 | 0 | 0 | 0 | 2.82 | 4h/ 121 C | Prepreg | 11352 | P2B-583 | -89.6 | -896 | 10 | 1 |  |  | -0.88 | 43 |  |  |  | C28, C29
MD-P2B | [±45/(0)4C]S | 55 | EP | Newport NB307 | Newport carbon prepreg NB307-D1-34-600 | 85 | Newport glass 0/90 prepreg, NB307-D1-7781-497A | 15 | 0 | 0 | 0 | 2.82 | 4h/ 121 C | Prepreg | 11353 | P2B-212 | -89.6 | -896 | 10 | 1 |  |  | -0.88 | 65 |  |  |  | C28, C29
MD-P2B | [±45/(0)4C]S | 55 | EP | Newport NB307 | Newport carbon prepreg NB307-D1-34-600 | 85 | Newport glass 0/90 prepreg, NB307-D1-7781-497A | 15 | 0 | 0 | 0 | 2.82 | 4h/ 121 C | Prepreg | 11354 | P2B-213 | -82.7 | -827 | 10 | 3 |  |  | -0.81 | 344025 |  |  |  | C28, C29
MD-P2B | [±45/(0)4C]S | 55 | EP | Newport NB307 | Newport carbon prepreg NB307-D1-34-600 | 85 | Newport glass 0/90 prepreg, NB307-D1-7781-497A | 15 | 0 | 0 | 0 | 2.82 | 4h/ 121 C | Prepreg | 11355 | P2B-203 | -82.7 | -827 | 10 | 3 |  |  | -0.81 | 43173 |  |  |  | C28, C29
MD-P2B | [±45/(0)4C]S | 55 | EP | Newport NB307 | Newport carbon prepreg NB307-D1-34-600 | 85 | Newport glass 0/90 prepreg, NB307-D1-7781-497A | 15 | 0 | 0 | 0 | 2.82 | 4h/ 121 C | Prepreg | 11356 | P2B-204 | -82.7 | -827 | 10 | 3 |  |  | -0.81 | 182396 |  |  |  | C28, C29
MD-P2B | [±45/(0)4C]S | 55 | EP | Newport NB307 | Newport carbon prepreg NB307-D1-34-600 | 85 | Newport glass 0/90 prepreg, NB307-D1-7781-497A | 15 | 0 | 0 | 0 | 2.82 | 4h/ 121 C | Prepreg | 11357 | P2B-205 | -79.3 | -793 | 10 | 4 |  |  | -0.78 | 383644 |  |  |  | C28, C29
MD-P2B | [±45/(0)4C]S | 55 | EP | Newport NB307 | Newport carbon prepreg NB307-D1-34-600 | 85 | Newport glass 0/90 prepreg, NB307-D1-7781-497A | 15 | 0 | 0 | 0 | 2.82 | 4h/ 121 C | Prepreg | 11358 | P2B-207 | -75.8 | -758 | 10 | 4 |  |  | -0.74 | 625816 |  |  |  | C28, C29
MD-P2B | [±45/(0)4C]S | 55 | EP | Newport NB307 | Newport carbon prepreg NB307-D1-34-600 | 85 | Newport glass 0/90 prepreg, NB307-D1-7781-497A | 15 | 0 | 0 | 0 | 2.82 | 4h/ 121 C | Prepreg | 11359 | P2B-206 | -75.8 | -758 | 10 | 4 |  |  | -0.74 | 1926512 |  |  |  | C28, C29
MD-P2B | [±45/(0)4C]S | 55 | EP | Newport NB307 | Newport carbon prepreg NB307-D1-34-600 | 85 | Newport glass 0/90 prepreg, NB307-D1-7781-497A | 15 | 0 | 0 | 0 | 2.82 | 4h/ 121 C | Prepreg | 11360 | P2B-313A | -75.8 | -758 | 10 | 4 |  |  | -0.74 | 3122463 |  |  |  | C28, C29
MD-P2B | [±45/(0)4C]S | 55 | EP | Newport NB307 | Newport carbon prepreg NB307-D1-34-600 | 85 | Newport glass 0/90 prepreg, NB307-D1-7781-497A | 15 | 0 | 0 | 0 | 2.82 | 4h/ 121 C | Prepreg | 11361 | P2B-582 | -86.2 | -862 | 10 | 1 |  |  | -0.84 | 1350 |  |  |  | C28, C29
MD-P2B | [±45/(0)4C]S | 55 | EP | Newport NB307 | Newport carbon prepreg NB307-D1-34-600 | 85 | Newport glass 0/90 prepreg, NB307-D1-7781-497A | 15 | 0 | 0 | 0 | 2.82 | 4h/ 121 C | Prepreg | 11362 | P2B-589 | -86.2 | -862 | 10 | 1 |  |  | -0.84 | 2495 |  |  |  | C28, C29
MD-P2B | [±45/(0)4C]S | 55 | EP | Newport NB307 | Newport carbon prepreg NB307-D1-34-600 | 85 | Newport glass 0/90 prepreg, NB307-D1-7781-497A | 15 | 0 | 0 | 0 | 2.82 | 4h/ 121 C | Prepreg | 11363 | P2B-586 | -86.2 | -862 | 10 | 1 |  |  | -0.84 | 4950 |  |  |  | C28, C29
MD-P2B | [±45/(0)4C]S | 55 | EP | Newport NB307 | Newport carbon prepreg NB307-D1-34-600 | 85 | Newport glass 0/90 prepreg, NB307-D1-7781-497A | 15 | 0 | 0 | 0 | 2.82 | 4h/ 121 C | Prepreg | 11364 | P2B-208 | 517 | -517 | -1 | 2 |  | 0.51 | -0.51 | 2000000 | Runout |  |  | C28, C29
MD-P2B | [±45/(0)4C]S | 55 | EP | Newport NB307 | Newport carbon prepreg NB307-D1-34-600 | 85 | Newport glass 0/90 prepreg, NB307-D1-7781-497A | 15 | 0 | 0 | 0 | 2.82 | 4h/ 121 C | Prepreg | 11365 | P2B-221 | 690 | -690 | -1 | 2 |  | 0.68 | -0.68 | 104909 |  |  |  | C28, C29
MD-P2B | [±45/(0)4C]S | 55 | EP | Newport NB307 | Newport carbon prepreg NB307-D1-34-600 | 85 | Newport glass 0/90 prepreg, NB307-D1-7781-497A | 15 | 0 | 0 | 0 | 2.82 | 4h/ 121 C | Prepreg | 11366 | P2B-300 | 793 | -793 | -1 | 1 |  | 0.78 | -0.78 | 1362 |  |  |  | C28, C29
MD-P2B | [±45/(0)4C]S | 55 | EP | Newport NB307 | Newport carbon prepreg NB307-D1-34-600 | 85 | Newport glass 0/90 prepreg, NB307-D1-7781-497A | 15 | 0 | 0 | 0 | 2.82 | 4h/ 121 C | Prepreg | 11367 | P2B-313 | 793 | -793 | -1 | 1 |  | 0.78 | -0.78 | 329 |  |  |  | C28, C29
MD-P2B | [±45/(0)4C]S | 55 | EP | Newport NB307 | Newport carbon prepreg NB307-D1-34-600 | 85 | Newport glass 0/90 prepreg, NB307-D1-7781-497A | 15 | 0 | 0 | 0 | 2.82 | 4h/ 121 C | Prepreg | 11368 | P2B-306 | 793 | -793 | -1 | 1 |  | 0.78 | -0.78 | 9862 |  |  |  | C28, C29
MD-P2B | [±45/(0)4C]S | 55 | EP | Newport NB307 | Newport carbon prepreg NB307-D1-34-600 | 85 | Newport glass 0/90 prepreg, NB307-D1-7781-497A | 15 | 0 | 0 | 0 | 2.82 | 4h/ 121 C | Prepreg | 11369 | P2B-309 | 793 | -793 | -1 | 1 |  | 0.78 | -0.78 | 3160 |  |  |  | C28, C29
MD-P2B | [±45/(0)4C]S | 55 | EP | Newport NB307 | Newport carbon prepreg NB307-D1-34-600 | 85 | Newport glass 0/90 prepreg, NB307-D1-7781-497A | 15 | 0 | 0 | 0 | 2.82 | 4h/ 121 C | Prepreg | 11370 | P2B-309A | 690 | -690 | -1 | 2 |  | 0.68 | -0.68 | 273100 |  |  |  | C28, C29
MD-P2B | [±45/(0)4C]S | 55 | EP | Newport NB307 | Newport carbon prepreg NB307-D1-34-600 | 85 | Newport glass 0/90 prepreg, NB307-D1-7781-497A | 15 | 0 | 0 | 0 | 2.82 | 4h/ 121 C | Prepreg | 11371 | P2B-303A | 690 | -690 | -1 | 2 |  | 0.68 | -0.68 | 739691 |  |  |  | C28, C29
MD-P2B | [±45/(0)4C]S | 55 | EP | Newport NB307 | Newport carbon prepreg NB307-D1-34-600 | 85 | Newport glass 0/90 prepreg, NB307-D1-7781-497A | 15 | 0 | 0 | 0 | 2.82 | 4h/ 121 C | Prepreg | 11372 | P2B-310 | 586 | -586 | -1 | 3 |  | 0.57 | -0.57 | 739284 |  |  |  | C28, C29
MD-P2B | [±45/(0)4C]S | 55 | EP | Newport NB307 | Newport carbon prepreg NB307-D1-34-600 | 85 | Newport glass 0/90 prepreg, NB307-D1-7781-497A | 15 | 0 | 0 | 0 | 2.82 | 4h/ 121 C | Prepreg | 11373 | P2B-581 | 621 | -621 | -1 | 3 |  | 0.61 | -0.61 | 367170 |  |  |  | C28, C29
MD-P2B | [±45/(0)4C]S | 55 | EP | Newport NB307 | Newport carbon prepreg NB307-D1-34-600 | 85 | Newport glass 0/90 prepreg, NB307-D1-7781-497A | 15 | 0 | 0 | 0 | 2.82 | 4h/ 121 C | Prepreg | 11374 | P2B-592 | 621 | 621 | -1 | 2 |  | 0.61 | -0.61 | 1116740 |  |  |  | C28, C29
MD-P2B | [±45/(0)4C]S | 55 | EP | Newport NB307 | Newport carbon prepreg NB307-D1-34-600 | 85 | Newport glass 0/90 prepreg, NB307-D1-7781-497A | 15 | 0 | 0 | 0 | 2.82 | 4h/ 121 C | Prepreg | 11375 | P2B-305A | 827 | -827 | -1 | 1 |  | 0.81 | -0.81 | 152 |  |  |  | C28, C29
MD-P2B | [±45/(0)4C]S | 55 | EP | Newport NB307 | Newport carbon prepreg NB307-D1-34-600 | 85 | Newport glass 0/90 prepreg, NB307-D1-7781-497A | 15 | 0 | 0 | 0 | 2.82 | 4h/ 121 C | Prepreg | 11376 | P2B-215 | 827 | -827 | -1 | 1 |  | 0.81 | -0.81 | 73 |  |  |  | C28, C29
MD-P2B | [±45/(0)4C]S | 55 | EP | Newport NB307 | Newport carbon prepreg NB307-D1-34-600 | 85 | Newport glass 0/90 prepreg, NB307-D1-7781-497A | 15 | 0 | 0 | 0 | 2.82 | 4h/ 121 C | Prepreg | 11377 | P2B-301 | 827 | -827 | -1 | 1 |  | 0.81 | -0.81 | 5231 |  |  |  | C28, C29
MD-P2B | [±45/(0)4C]S | 55 | EP | Newport NB307 | Newport carbon prepreg NB307-D1-34-600 | 85 | Newport glass 0/90 prepreg, NB307-D1-7781-497A | 15 | 0 | 0 | 0 | 2.82 | 4h/ 121 C | Prepreg | 11378 | P2B-325 | 827 | -827 | -1 | 1 |  | 0.81 | -0.81 | 409 |  |  |  | C28, C29
MD-P2B | [±45/(0)4C]S | 55 | EP | Newport NB307 | Newport carbon prepreg NB307-D1-34-600 | 85 | Newport glass 0/90 prepreg, NB307-D1-7781-497A | 15 | 0 | 0 | 0 | 2.82 | 4h/ 121 C | Prepreg | 11379 | P2BX-110 | 621 | -621 | -1 | 1 |  | 0.61 | -0.61 | 643945 |  |  |  | C28, C29
MD-P2B | [±45/(0)4C]S | 55 | EP | Newport NB307 | Newport carbon prepreg NB307-D1-34-600 | 85 | Newport glass 0/90 prepreg, NB307-D1-7781-497A | 15 | 0 | 0 | 0 | 2.82 | 4h/ 121 C | Prepreg | 11380 | P2B-270 | 621 | -621 | -1 | 1 |  | 0.61 | -0.61 | 235636 |  |  |  | C28, C29
MD-P2B | [±45/(0)4C]S | 55 | EP | Newport NB307 | Newport carbon prepreg NB307-D1-34-600 | 85 | Newport glass 0/90 prepreg, NB307-D1-7781-497A | 15 | 0 | 0 | 0 | 2.82 | 4h/ 121 C | Prepreg | 11381 | P2BX-108 | 724 | -724 | -1 | 1 |  | 0.71 | -0.71 | 13033 |  |  |  | C28, C29
MD-P2B | [±45/(0)4C]S | 55 | EP | Newport NB307 | Newport carbon prepreg NB307-D1-34-600 | 85 | Newport glass 0/90 prepreg, NB307-D1-7781-497A | 15 | 0 | 0 | 0 | 2.82 | 4h/ 121 C | Prepreg | 11382 | P2B-508 | 724 | -724 | -1 | 1 |  | 0.71 | -0.71 | 21138 |  |  |  | C28, C29
MD-P2B | [±45/(0)4C]S | 55 | EP | Newport NB307 | Newport carbon prepreg NB307-D1-34-600 | 85 | Newport glass 0/90 prepreg, NB307-D1-7781-497A | 15 | 0 | 0 | 0 | 2.82 | 4h/ 121 C | Prepreg | 11383 | P2B-333 | 793 | -397 | -0.5 | 2 |  | 0.74 | -0.37 | 2000000 | Runout |  |  | C28, C29
MD-P2B | [±45/(0)4C]S | 55 | EP | Newport NB307 | Newport carbon prepreg NB307-D1-34-600 | 85 | Newport glass 0/90 prepreg, NB307-D1-7781-497A | 15 | 0 | 0 | 0 | 2.82 | 4h/ 121 C | Prepreg | 11384 | P2B-593 | 896 | -448 | -0.5 | 1 |  | 0.84 | -0.42 | 515 |  |  |  | C28, C29
MD-P2B | [±45/(0)4C]S | 55 | EP | Newport NB307 | Newport carbon prepreg NB307-D1-34-600 | 85 | Newport glass 0/90 prepreg, NB307-D1-7781-497A | 15 | 0 | 0 | 0 | 2.82 | 4h/ 121 C | Prepreg | 11385 | P2B-596 | 896 | -448 | -0.5 | 1 |  | 0.84 | -0.42 | 276 |  |  |  | C28, C29
MD-P2B | [±45/(0)4C]S | 55 | EP | Newport NB307 | Newport carbon prepreg NB307-D1-34-600 | 85 | Newport glass 0/90 prepreg, NB307-D1-7781-497A | 15 | 0 | 0 | 0 | 2.82 | 4h/ 121 C | Prepreg | 11386 | P2B-595 | 896 | -448 | -0.5 | 1 |  | 0.84 | -0.42 | 1587 |  |  |  | C28, C29
MD-P2B | [±45/(0)4C]S | 55 | EP | Newport NB307 | Newport carbon prepreg NB307-D1-34-600 | 85 | Newport glass 0/90 prepreg, NB307-D1-7781-497A | 15 | 0 | 0 | 0 | 2.82 | 4h/ 121 C | Prepreg | 11387 | P2B-591 | 827 | -414 | -0.5 | 1 |  | 0.77 | -0.385 | 3929 |  |  |  | C28, C29
MD-P2B | [±45/(0)4C]S | 55 | EP | Newport NB307 | Newport carbon prepreg NB307-D1-34-600 | 85 | Newport glass 0/90 prepreg, NB307-D1-7781-497A | 15 | 0 | 0 | 0 | 2.82 | 4h/ 121 C | Prepreg | 11388 | P2B-590 | 827 | -414 | -0.5 | 1 |  | 0.77 | -0.385 | 6413 |  |  |  | C28, C29
MD-P2B | [±45/(0)4C]S | 55 | EP | Newport NB307 | Newport carbon prepreg NB307-D1-34-600 | 85 | Newport glass 0/90 prepreg, NB307-D1-7781-497A | 15 | 0 | 0 | 0 | 2.82 | 4h/ 121 C | Prepreg | 11389 | P2B-594 | 827 | -414 | -0.5 | 1 |  | 0.77 | -0.385 | 3127 |  |  |  | C28, C29
MD-P2B | [±45/(0)4C]S | 55 | EP | Newport NB307 | Newport carbon prepreg NB307-D1-34-600 | 85 | Newport glass 0/90 prepreg, NB307-D1-7781-497A | 15 | 0 | 0 | 0 | 2.82 | 4h/ 121 C | Prepreg | 11390 | P2B-588 | 793 | -397 | -0.5 | 1 |  | 0.74 | -0.37 | 30412 |  |  |  | C28, C29
MD-P2B | [±45/(0)4C]S | 55 | EP | Newport NB307 | Newport carbon prepreg NB307-D1-34-600 | 85 | Newport glass 0/90 prepreg, NB307-D1-7781-497A | 15 | 0 | 0 | 0 | 2.82 | 4h/ 121 C | Prepreg | 11391 | P2B-266 | 793 | -397 | -0.5 | 1 |  | 0.74 | -0.37 | 68639 |  |  |  | C28, C29
MD-P2B | [±45/(0)4C]S | 55 | EP | Newport NB307 | Newport carbon prepreg NB307-D1-34-600 | 85 | Newport glass 0/90 prepreg, NB307-D1-7781-497A | 15 | 0 | 0 | 0 | 2.82 | 4h/ 121 C | Prepreg | 11392 | P2B-271 | 276 | -552 | -2 | 2 |  | 0.27 | -0.54 | 1608703 |  |  |  | C28, C29
MD-P2B | [±45/(0)4C]S | 55 | EP | Newport NB307 | Newport carbon prepreg NB307-D1-34-600 | 85 | Newport glass 0/90 prepreg, NB307-D1-7781-497A | 15 | 0 | 0 | 0 | 2.82 | 4h/ 121 C | Prepreg | 11393 | P2B-302 | 448 | -896 | -2 | 1 |  | 0.44 | -0.88 | 413 |  |  |  | C28, C29
MD-P2B | [±45/(0)4C]S | 55 | EP | Newport NB307 | Newport carbon prepreg NB307-D1-34-600 | 85 | Newport glass 0/90 prepreg, NB307-D1-7781-497A | 15 | 0 | 0 | 0 | 2.82 | 4h/ 121 C | Prepreg | 11394 | P2B-261 | 448 | -896 | -2 | 1 |  | 0.44 | -0.88 | 143 |  |  |  | C28, C29
MD-P2B | [±45/(0)4C]S | 55 | EP | Newport NB307 | Newport carbon prepreg NB307-D1-34-600 | 85 | Newport glass 0/90 prepreg, NB307-D1-7781-497A | 15 | 0 | 0 | 0 | 2.82 | 4h/ 121 C | Prepreg | 11395 | P2B-334 | 448 | -896 | -2 | 1 |  | 0.44 | -0.88 | 39 |  |  |  | C28, C29
MD-P2B | [±45/(0)4C]S | 55 | EP | Newport NB307 | Newport carbon prepreg NB307-D1-34-600 | 85 | Newport glass 0/90 prepreg, NB307-D1-7781-497A | 15 | 0 | 0 | 0 | 2.82 | 4h/ 121 C | Prepreg | 11396 | P2B-250 | 431 | -862 | -2 | 1 |  | 0.42 | -0.84 | 404 |  |  |  | C28, C29
MD-P2B | [±45/(0)4C]S | 55 | EP | Newport NB307 | Newport carbon prepreg NB307-D1-34-600 | 85 | Newport glass 0/90 prepreg, NB307-D1-7781-497A | 15 | 0 | 0 | 0 | 2.82 | 4h/ 121 C | Prepreg | 11397 | P2B-326 | 431 | -862 | -2 | 1 |  | 0.42 | -0.84 | 153 |  |  |  | C28, C29
MD-P2B | [±45/(0)4C]S | 55 | EP | Newport NB307 | Newport carbon prepreg NB307-D1-34-600 | 85 | Newport glass 0/90 prepreg, NB307-D1-7781-497A | 15 | 0 | 0 | 0 | 2.82 | 4h/ 121 C | Prepreg | 11398 | P2B-327 | 431 | -862 | -2 | 1 |  | 0.42 | -0.84 | 1898 |  |  |  | C28, C29
MD-P2B | [±45/(0)4C]S | 55 | EP | Newport NB307 | Newport carbon prepreg NB307-D1-34-600 | 85 | Newport glass 0/90 prepreg, NB307-D1-7781-497A | 15 | 0 | 0 | 0 | 2.82 | 4h/ 121 C | Prepreg | 11399 | P2B-321 | 414 | -828 | -2 | 1 |  | 0.405 | -0.81 | 2870 |  |  |  | C28, C29
MD-P2B | [±45/(0)4C]S | 55 | EP | Newport NB307 | Newport carbon prepreg NB307-D1-34-600 | 85 | Newport glass 0/90 prepreg, NB307-D1-7781-497A | 15 | 0 | 0 | 0 | 2.82 | 4h/ 121 C | Prepreg | 11400 | P2B-330 | 414 | -828 | -2 | 1 |  | 0.405 | -0.81 | 1280 |  |  |  | C28, C29
MD-P2B | [±45/(0)4C]S | 55 | EP | Newport NB307 | Newport carbon prepreg NB307-D1-34-600 | 85 | Newport glass 0/90 prepreg, NB307-D1-7781-497A | 15 | 0 | 0 | 0 | 2.82 | 4h/ 121 C | Prepreg | 11401 | P2B-329 | 414 | -828 | -2 | 1 |  | 0.405 | -0.81 | 940 |  |  |  | C28, C29
MD-P2B | [±45/(0)4C]S | 55 | EP | Newport NB307 | Newport carbon prepreg NB307-D1-34-600 | 85 | Newport glass 0/90 prepreg, NB307-D1-7781-497A | 15 | 0 | 0 | 0 | 2.82 | 4h/ 121 C | Prepreg | 11402 | P2B-317 | 396 | -792 | -2 | 1 |  | 0.39 | -0.78 | 164 |  |  |  | C28, C29
MD-P2B | [±45/(0)4C]S | 55 | EP | Newport NB307 | Newport carbon prepreg NB307-D1-34-600 | 85 | Newport glass 0/90 prepreg, NB307-D1-7781-497A | 15 | 0 | 0 | 0 | 2.82 | 4h/ 121 C | Prepreg | 11403 | P2B-332 | 396 | -792 | -2 | 1 |  | 0.39 | -0.78 | 12734 |  |  |  | C28, C29
MD-P2B | [±45/(0)4C]S | 55 | EP | Newport NB307 | Newport carbon prepreg NB307-D1-34-600 | 85 | Newport glass 0/90 prepreg, NB307-D1-7781-497A | 15 | 0 | 0 | 0 | 2.82 | 4h/ 121 C | Prepreg | 11404 | P2B-324 | 396 | -792 | -2 | 1 |  | 0.39 | -0.78 | 2806 |  |  |  | C28, C29
MD-P2B | [±45/(0)4C]S | 55 | EP | Newport NB307 | Newport carbon prepreg NB307-D1-34-600 | 85 | Newport glass 0/90 prepreg, NB307-D1-7781-497A | 15 | 0 | 0 | 0 | 2.82 | 4h/ 121 C | Prepreg | 11405 | P2B-322 | 396 | -792 | -2 | 1 |  | 0.39 | -0.78 | 1088 |  |  |  | C28, C29
MD-P2B | [±45/(0)4C]S | 55 | EP | Newport NB307 | Newport carbon prepreg NB307-D1-34-600 | 85 | Newport glass 0/90 prepreg, NB307-D1-7781-497A | 15 | 0 | 0 | 0 | 2.82 | 4h/ 121 C | Prepreg | 11406 | P2B-320 | 345 | -690 | -2 | 1 |  | 0.34 | -0.68 | 27179 |  |  |  | C28, C29
MD-P2B | [±45/(0)4C]S | 55 | EP | Newport NB307 | Newport carbon prepreg NB307-D1-34-600 | 85 | Newport glass 0/90 prepreg, NB307-D1-7781-497A | 15 | 0 | 0 | 0 | 2.82 | 4h/ 121 C | Prepreg | 11407 | P2B-258 | 345 | -690 | -2 | 1 |  | 0.34 | -0.68 | 9789 |  |  |  | C28, C29
MD-P2B | [±45/(0)4C]S | 55 | EP | Newport NB307 | Newport carbon prepreg NB307-D1-34-600 | 85 | Newport glass 0/90 prepreg, NB307-D1-7781-497A | 15 | 0 | 0 | 0 | 2.82 | 4h/ 121 C | Prepreg | 11408 | P2B-265 | 345 | -690 | -2 | 1 |  | 0.34 | -0.68 | 215833 |  |  |  | C28, C29
MD-P2B | [±45/(0)4C]S | 55 | EP | Newport NB307 | Newport carbon prepreg NB307-D1-34-600 | 85 | Newport glass 0/90 prepreg, NB307-D1-7781-497A | 15 | 0 | 0 | 0 | 2.82 | 4h/ 121 C | Prepreg | 11409 | P2B-268 | 310 | -620 | -2 | 1 |  | 0.305 | -0.61 | 414342 |  |  |  | C28, C29
MD-P2B | [±45/(0)4C]S | 55 | EP | Newport NB307 | Newport carbon prepreg NB307-D1-34-600 | 85 | Newport glass 0/90 prepreg, NB307-D1-7781-497A | 15 | 0 | 0 | 0 | 2.82 | 4h/ 121 C | Prepreg | 11410 | P2B-551 | 310 | -620 | -2 | 2 |  | 0.305 | -0.61 | 141199 |  |  |  | C28, C29
MD-P2B | [±45/(0)4C]S | 55 | EP | Newport NB307 | Newport carbon prepreg NB307-D1-34-600 | 85 | Newport glass 0/90 prepreg, NB307-D1-7781-497A | 15 | 0 | 0 | 0 | 2.82 | 4h/ 121 C | Prepreg | 11411 | P2B-556 | 310 | -620 | -2 | 1 |  | 0.305 | -0.61 | 51941 |  |  |  | C28, C29
MD-P2B | [±45/(90)4C]S | 55 | EP | Newport NB307 | 0 | 0 | Newport glass 0/90 prepreg, NB307-D1-7781-497A | 15 | Newport glass 0/90 prepreg, NB307-D1-7781-497A | 85 | 0 | 2.82 | 4h/ 121 C | Prepreg | 9984 | P2BT-101 | 81 |  | static | 13 mm/s |  | 0.88 |  | 1 |  | Transverse laminate test |  | C28, C29
MD-P2B | [±45/(90)4C]S | 55 | EP | Newport NB307 | 0 | 0 | Newport glass 0/90 prepreg, NB307-D1-7781-497A | 15 | Newport glass 0/90 prepreg, NB307-D1-7781-497A | 85 | 0 | 2.82 | 4h/ 121 C | Prepreg | 9985 | P2BT-102 | 79 |  | static | 13 mm/s |  | 0.87 |  | 1 |  | Transverse laminate test |  | C28, C29
MD-P2B | [±45/(90)4C]S | 55 | EP | Newport NB307 | 0 | 0 | Newport glass 0/90 prepreg, NB307-D1-7781-497A | 15 | Newport glass 0/90 prepreg, NB307-D1-7781-497A | 85 | 0 | 2.82 | 4h/ 121 C | Prepreg | 9986 | P2BT-103 | 85 |  | static | 13 mm/s |  | 0.93 |  | 1 |  | Transverse laminate test |  | C28, C29
MD-P2B | [±45/(90)4C]S | 55 | EP | Newport NB307 | 0 | 0 | Newport glass 0/90 prepreg, NB307-D1-7781-497A | 15 | Newport glass 0/90 prepreg, NB307-D1-7781-497A | 85 | 0 | 2.82 | 4h/ 121 C | Prepreg | 9987 | P2BT-604 | 79 |  | static | 13 mm/s | 8.33 | 0.95 |  | 1 |  | Transverse laminate test |  | C28, C29
MD-P2B | [±45/(90)4C]S | 55 | EP | Newport NB307 | 0 | 0 | Newport glass 0/90 prepreg, NB307-D1-7781-497A | 15 | Newport glass 0/90 prepreg, NB307-D1-7781-497A | 85 | 0 | 2.82 | 4h/ 121 C | Prepreg | 9988 | P2BT-603 | 77 |  | static | 13 mm/s | 8.88 | 0.87 |  | 1 |  | Transverse laminate test |  | C28, C29
MD-P2B | [±45/(90)4C]S | 55 | EP | Newport NB307 | 0 | 0 | Newport glass 0/90 prepreg, NB307-D1-7781-497A | 15 | Newport glass 0/90 prepreg, NB307-D1-7781-497A | 85 | 0 | 2.82 | 4h/ 121 C | Prepreg | 9989 | P2BT-605 | 78 |  | static | 13 mm/s | 8.81 | 0.88 |  | 1 |  | Transverse laminate test |  | C28, C29
MD-P2B | [±45/(90)4C]S | 55 | EP | Newport NB307 | 0 | 0 | Newport glass 0/90 prepreg, NB307-D1-7781-497A | 15 | Newport glass 0/90 prepreg, NB307-D1-7781-497A | 85 | 0 | 2.82 | 4h/ 121 C | Prepreg | 9990 | P2BT-606 | 78 |  | static | 13 mm/s | 9.17 | 0.85 |  | 1 |  | Transverse laminate test |  | C28, C29
MD-P2B | [±45/(90)4C]S | 55 | EP | Newport NB307 | 0 | 0 | Newport glass 0/90 prepreg, NB307-D1-7781-497A | 15 | Newport glass 0/90 prepreg, NB307-D1-7781-497A | 85 | 0 | 2.82 | 4h/ 121 C | Prepreg | 9991 | P2BT-607 | 79 |  | static | 13 mm/s | 9.07 | 0.87 |  | 1 |  | Transverse laminate test |  | C28, C29
MD-P2B | [±45/(90)4C]S | 55 | EP | Newport NB307 | 0 | 0 | Newport glass 0/90 prepreg, NB307-D1-7781-497A | 15 | Newport glass 0/90 prepreg, NB307-D1-7781-497A | 85 | 0 | 2.82 | 4h/ 121 C | Prepreg | 9992 | P2BT-245 | 79 |  | static | 13 mm/s |  | 2.57 |  | 1 |  | Transverse laminate test |  | C28, C29
MD-P2B | [±45/(90)4C]S | 55 | EP | Newport NB307 | 0 | 0 | Newport glass 0/90 prepreg, NB307-D1-7781-497A | 15 | Newport glass 0/90 prepreg, NB307-D1-7781-497A | 85 | 0 | 2.82 | 4h/ 121 C | Prepreg | 9993 | P2BT-104 |  | -236 | static | 13 mm/s |  |  | -2.57 | 1 |  | Transverse laminate test |  | C28, C29
MD-P2B | [±45/(90)4C]S | 55 | EP | Newport NB307 | 0 | 0 | Newport glass 0/90 prepreg, NB307-D1-7781-497A | 15 | Newport glass 0/90 prepreg, NB307-D1-7781-497A | 85 | 0 | 2.82 | 4h/ 121 C | Prepreg | 9994 | P2BT-105 |  | -235 | static | 13 mm/s |  |  | -2.68 | 1 |  | Transverse laminate test |  | C28, C29
MD-P2B | [±45/(90)4C]S | 55 | EP | Newport NB307 | 0 | 0 | Newport glass 0/90 prepreg, NB307-D1-7781-497A | 15 | Newport glass 0/90 prepreg, NB307-D1-7781-497A | 85 | 0 | 2.82 | 4h/ 121 C | Prepreg | 9995 | P2BT-106 |  | -245 | static | 13 mm/s |  |  | -2.76 | 1 |  | Transverse laminate test |  | C28, C29
MD-P2B | [±45/(90)4C]S | 55 | EP | Newport NB307 | 0 | 0 | Newport glass 0/90 prepreg, NB307-D1-7781-497A | 15 | Newport glass 0/90 prepreg, NB307-D1-7781-497A | 85 | 0 | 2.82 | 4h/ 121 C | Prepreg | 9996 | P2BT-252 |  | -253 | static | 13 mm/s |  |  | -2.63 | 1 |  | Transverse laminate test |  | C28, C29
MD-P2B | [±45/(90)4C]S | 55 | EP | Newport NB307 | 0 | 0 | Newport glass 0/90 prepreg, NB307-D1-7781-497A | 15 | Newport glass 0/90 prepreg, NB307-D1-7781-497A | 85 | 0 | 2.82 | 4h/ 121 C | Prepreg | 9997 | P2BT-253 |  | -241 | static | 13 mm/s |  |  | -2.7 | 1 |  | Transverse laminate test |  | C28, C29
MD-P2B | [±45/(90)4C]S | 55 | EP | Newport NB307 | 0 | 0 | Newport glass 0/90 prepreg, NB307-D1-7781-497A | 15 | Newport glass 0/90 prepreg, NB307-D1-7781-497A | 85 | 0 | 2.82 | 4h/ 121 C | Prepreg | 9998 | P2BT-254 |  | -248 | static | 13 mm/s |  |  | -2.53 | 1 |  | Transverse laminate test |  | C28, C29
MD-P2B | [±45/(90)4C]S | 55 | EP | Newport NB307 | 0 | 0 | Newport glass 0/90 prepreg, NB307-D1-7781-497A | 15 | Newport glass 0/90 prepreg, NB307-D1-7781-497A | 85 | 0 | 2.82 | 4h/ 121 C | Prepreg | 9999 | P2BT-277 |  | -232 | static | 13 mm/s |  |  | -2.58 | 1 |  | Transverse laminate test |  | C28, C29
MD-P2B | [±45/(90)4C]S | 55 | EP | Newport NB307 | 0 | 0 | Newport glass 0/90 prepreg, NB307-D1-7781-497A | 15 | Newport glass 0/90 prepreg, NB307-D1-7781-497A | 85 | 0 | 2.82 | 4h/ 121 C | Prepreg | 10000 | P2BT-278 |  | -237 | static | 13 mm/s |  |  | -2.55 | 1 |  | Transverse laminate test |  | C28, C29
MD-P2B | [±45/(90)4C]S | 55 | EP | Newport NB307 | 0 | 0 | Newport glass 0/90 prepreg, NB307-D1-7781-497A | 15 | Newport glass 0/90 prepreg, NB307-D1-7781-497A | 85 | 0 | 2.82 | 4h/ 121 C | Prepreg | 10001 | P2BT-279 |  | -234 | static | 13 mm/s |  |  | -0.87 | 1 |  | Transverse laminate test |  | C28, C29
MD-P2B | [±45/(90)4C]S | 55 | EP | Newport NB307 | 0 | 0 | Newport glass 0/90 prepreg, NB307-D1-7781-497A | 15 | Newport glass 0/90 prepreg, NB307-D1-7781-497A | 85 | 0 | 2.82 | 4h/ 121 C | Prepreg | 10002 | P2BT-107 | 34 | 3.4 | 0.1 | 6 |  | 0.38 |  | 6100000 | Runout | Transverse laminate test |  | C28, C29
MD-P2B | [±45/(90)4C]S | 55 | EP | Newport NB307 | 0 | 0 | Newport glass 0/90 prepreg, NB307-D1-7781-497A | 15 | Newport glass 0/90 prepreg, NB307-D1-7781-497A | 85 | 0 | 2.82 | 4h/ 121 C | Prepreg | 10003 | P2BT-110 | 41 | 4.1 | 0.1 | 3 |  | 0.45 |  | 87777 |  | Transverse laminate test |  | C28, C29
MD-P2B | [±45/(90)4C]S | 55 | EP | Newport NB307 | 0 | 0 | Newport glass 0/90 prepreg, NB307-D1-7781-497A | 15 | Newport glass 0/90 prepreg, NB307-D1-7781-497A | 85 | 0 | 2.82 | 4h/ 121 C | Prepreg | 10004 | P2BT-111 | 41 | 4.1 | 0.1 | 3 |  | 0.45 |  | 32867 |  | Transverse laminate test |  | C28, C29
MD-P2B | [±45/(90)4C]S | 55 | EP | Newport NB307 | 0 | 0 | Newport glass 0/90 prepreg, NB307-D1-7781-497A | 15 | Newport glass 0/90 prepreg, NB307-D1-7781-497A | 85 | 0 | 2.82 | 4h/ 121 C | Prepreg | 10005 | P2BT-113 | 41 | 4.1 | 0.1 | 3 |  | 0.45 |  | 251368 |  | Transverse laminate test |  | C28, C29
MD-P2B | [±45/(90)4C]S | 55 | EP | Newport NB307 | 0 | 0 | Newport glass 0/90 prepreg, NB307-D1-7781-497A | 15 | Newport glass 0/90 prepreg, NB307-D1-7781-497A | 85 | 0 | 2.82 | 4h/ 121 C | Prepreg | 10006 | P2BT-108 | 48 | 4.8 | 0.1 | 4 |  | 0.53 |  | 31608 |  | Transverse laminate test |  | C28, C29
MD-P2B | [±45/(90)4C]S | 55 | EP | Newport NB307 | 0 | 0 | Newport glass 0/90 prepreg, NB307-D1-7781-497A | 15 | Newport glass 0/90 prepreg, NB307-D1-7781-497A | 85 | 0 | 2.82 | 4h/ 121 C | Prepreg | 10007 | P2BT-109 | 48 | 4.8 | 0.1 | 3 |  | 0.53 |  | 21719 |  | Transverse laminate test |  | C28, C29
MD-P2B | [±45/(90)4C]S | 55 | EP | Newport NB307 | 0 | 0 | Newport glass 0/90 prepreg, NB307-D1-7781-497A | 15 | Newport glass 0/90 prepreg, NB307-D1-7781-497A | 85 | 0 | 2.82 | 4h/ 121 C | Prepreg | 10008 | P2BT-114 | 48 | 4.8 | 0.1 | 2 |  | 0.53 |  | 59791 |  | Transverse laminate test |  | C28, C29
MD-P2B | [±45/(90)4C]S | 55 | EP | Newport NB307 | 0 | 0 | Newport glass 0/90 prepreg, NB307-D1-7781-497A | 15 | Newport glass 0/90 prepreg, NB307-D1-7781-497A | 85 | 0 | 2.82 | 4h/ 121 C | Prepreg | 10009 | P2BT-115 | 38 | 3.8 | 0.1 | 5 |  | 0.41 |  | 1874026 |  | Transverse laminate test |  | C28, C29
MD-P2B | [±45/(90)4C]S | 55 | EP | Newport NB307 | 0 | 0 | Newport glass 0/90 prepreg, NB307-D1-7781-497A | 15 | Newport glass 0/90 prepreg, NB307-D1-7781-497A | 85 | 0 | 2.82 | 4h/ 121 C | Prepreg | 10010 | P2BT-117 | 38 | 3.8 | 0.1 | 5 |  | 0.41 |  | 2754613 |  | Transverse laminate test |  | C28, C29
MD-P2B | [±45/(90)4C]S | 55 | EP | Newport NB307 | 0 | 0 | Newport glass 0/90 prepreg, NB307-D1-7781-497A | 15 | Newport glass 0/90 prepreg, NB307-D1-7781-497A | 85 | 0 | 2.82 | 4h/ 121 C | Prepreg | 10011 | P2BT-118 | 38 | 3.8 | 0.1 | 5 |  | 0.41 |  | 15000000 | Runout | Transverse laminate test |  | C28, C29
MD-P2B | [±45/(90)4C]S | 55 | EP | Newport NB307 | 0 | 0 | Newport glass 0/90 prepreg, NB307-D1-7781-497A | 15 | Newport glass 0/90 prepreg, NB307-D1-7781-497A | 85 | 0 | 2.82 | 4h/ 121 C | Prepreg | 10012 | P2BT-140 | 55 | 5.5 | 0.1 | 1 |  | 0.6 |  | 4988 |  | Transverse laminate test |  | C28, C29
MD-P2B | [±45/(90)4C]S | 55 | EP | Newport NB307 | 0 | 0 | Newport glass 0/90 prepreg, NB307-D1-7781-497A | 15 | Newport glass 0/90 prepreg, NB307-D1-7781-497A | 85 | 0 | 2.82 | 4h/ 121 C | Prepreg | 10013 | P2BT-141 | 55 | 5.5 | 0.1 | 1 |  | 0.6 |  | 1419 |  | Transverse laminate test |  | C28, C29
MD-P2B | [±45/(90)4C]S | 55 | EP | Newport NB307 | 0 | 0 | Newport glass 0/90 prepreg, NB307-D1-7781-497A | 15 | Newport glass 0/90 prepreg, NB307-D1-7781-497A | 85 | 0 | 2.82 | 4h/ 121 C | Prepreg | 10014 | P2BT-142 | 55 | 5.5 | 0.1 | 1 |  | 0.6 |  | 2672 |  | Transverse laminate test |  | C28, C29
MD-P2B | [±45/(90)4C]S | 55 | EP | Newport NB307 | 0 | 0 | Newport glass 0/90 prepreg, NB307-D1-7781-497A | 15 | Newport glass 0/90 prepreg, NB307-D1-7781-497A | 85 | 0 | 2.82 | 4h/ 121 C | Prepreg | 10015 | P2BT-143 | 69 | 6.9 | 0.1 | 1 |  | 0.75 |  | 5 |  | Transverse laminate test |  | C28, C29
MD-P2B | [±45/(90)4C]S | 55 | EP | Newport NB307 | 0 | 0 | Newport glass 0/90 prepreg, NB307-D1-7781-497A | 15 | Newport glass 0/90 prepreg, NB307-D1-7781-497A | 85 | 0 | 2.82 | 4h/ 121 C | Prepreg | 10016 | P2BT-259 | 69 | 6.9 | 0.1 | 1 |  | 0.75 |  | 17 |  | Transverse laminate test |  | C28, C29
MD-P2B | [±45/(90)4C]S | 55 | EP | Newport NB307 | 0 | 0 | Newport glass 0/90 prepreg, NB307-D1-7781-497A | 15 | Newport glass 0/90 prepreg, NB307-D1-7781-497A | 85 | 0 | 2.82 | 4h/ 121 C | Prepreg | 10017 | P2BT-258 | 69 | 6.9 | 0.1 | 1 |  | 0.75 |  | 24 |  | Transverse laminate test |  | C28, C29
MD-P2B | [±45/(90)4C]S | 55 | EP | Newport NB307 | 0 | 0 | Newport glass 0/90 prepreg, NB307-D1-7781-497A | 15 | Newport glass 0/90 prepreg, NB307-D1-7781-497A | 85 | 0 | 2.82 | 4h/ 121 C | Prepreg | 10018 | P2BT-255 | 62 | 6.2 | 0.1 | 1 |  | 0.68 |  | 1321 |  | Transverse laminate test |  | C28, C29
MD-P2B | [±45/(90)4C]S | 55 | EP | Newport NB307 | 0 | 0 | Newport glass 0/90 prepreg, NB307-D1-7781-497A | 15 | Newport glass 0/90 prepreg, NB307-D1-7781-497A | 85 | 0 | 2.82 | 4h/ 121 C | Prepreg | 10019 | P2BT-256 | 62 | 6.2 | 0.1 | 1 |  | 0.68 |  | 1601 |  | Transverse laminate test |  | C28, C29
MD-P2B | [±45/(90)4C]S | 55 | EP | Newport NB307 | 0 | 0 | Newport glass 0/90 prepreg, NB307-D1-7781-497A | 15 | Newport glass 0/90 prepreg, NB307-D1-7781-497A | 85 | 0 | 2.82 | 4h/ 121 C | Prepreg | 10020 | P2BT-257 | 62 | 6.2 | 0.1 | 1 |  | 0.68 |  | 1425 |  | Transverse laminate test |  | C28, C29
MD-P2B | [±45/(90)4C]S | 55 | EP | Newport NB307 | 0 | 0 | Newport glass 0/90 prepreg, NB307-D1-7781-497A | 15 | Newport glass 0/90 prepreg, NB307-D1-7781-497A | 85 | 0 | 2.82 | 4h/ 121 C | Prepreg | 10021 | P2BT-164 | 41 | -20.5 | -0.5 | 3 |  | 0.462754 | -0.231377 | 21660 |  | Transverse laminate test |  | C28, C29
MD-P2B | [±45/(90)4C]S | 55 | EP | Newport NB307 | 0 | 0 | Newport glass 0/90 prepreg, NB307-D1-7781-497A | 15 | Newport glass 0/90 prepreg, NB307-D1-7781-497A | 85 | 0 | 2.82 | 4h/ 121 C | Prepreg | 10022 | P2BT-119 | 34 | -17 | -0.5 | 3 |  | 0.3837472 | -0.1918736 | 115332 |  | Transverse laminate test |  | C28, C29
MD-P2B | [±45/(90)4C]S | 55 | EP | Newport NB307 | 0 | 0 | Newport glass 0/90 prepreg, NB307-D1-7781-497A | 15 | Newport glass 0/90 prepreg, NB307-D1-7781-497A | 85 | 0 | 2.82 | 4h/ 121 C | Prepreg | 10023 | P2BT-120 | 34 | -17 | -0.5 | 4 |  | 0.3837472 | -0.1918736 | 30191 |  | Transverse laminate test |  | C28, C29
MD-P2B | [±45/(90)4C]S | 55 | EP | Newport NB307 | 0 | 0 | Newport glass 0/90 prepreg, NB307-D1-7781-497A | 15 | Newport glass 0/90 prepreg, NB307-D1-7781-497A | 85 | 0 | 2.82 | 4h/ 121 C | Prepreg | 10024 | P2BT-121 | 34 | -17 | -0.5 | 3 |  | 0.3837472 | -0.1918736 | 152017 |  | Transverse laminate test |  | C28, C29
MD-P2B | [±45/(90)4C]S | 55 | EP | Newport NB307 | 0 | 0 | Newport glass 0/90 prepreg, NB307-D1-7781-497A | 15 | Newport glass 0/90 prepreg, NB307-D1-7781-497A | 85 | 0 | 2.82 | 4h/ 121 C | Prepreg | 10025 | P2BT-122 | 28 | -14 | -0.5 | 4 |  | 0.3160271 | -0.1580135 | 2844641 |  | Transverse laminate test |  | C28, C29
MD-P2B | [±45/(90)4C]S | 55 | EP | Newport NB307 | 0 | 0 | Newport glass 0/90 prepreg, NB307-D1-7781-497A | 15 | Newport glass 0/90 prepreg, NB307-D1-7781-497A | 85 | 0 | 2.82 | 4h/ 121 C | Prepreg | 10026 | P2BT-123 | 28 | -14 | -0.5 | 10 |  | 0.3160271 | -0.1580135 | 25000000 | Runout | Transverse laminate test |  | C28, C29
MD-P2B | [±45/(90)4C]S | 55 | EP | Newport NB307 | 0 | 0 | Newport glass 0/90 prepreg, NB307-D1-7781-497A | 15 | Newport glass 0/90 prepreg, NB307-D1-7781-497A | 85 | 0 | 2.82 | 4h/ 121 C | Prepreg | 10027 | P2BT-127 | 41 | -20.5 | -0.5 | 2 |  | 0.462754 | -0.231377 | 40474 |  | Transverse laminate test |  | C28, C29
MD-P2B | [±45/(90)4C]S | 55 | EP | Newport NB307 | 0 | 0 | Newport glass 0/90 prepreg, NB307-D1-7781-497A | 15 | Newport glass 0/90 prepreg, NB307-D1-7781-497A | 85 | 0 | 2.82 | 4h/ 121 C | Prepreg | 10028 | P2BT-128 | 41 | -20.5 | -0.5 | 2 |  | 0.462754 | -0.231377 | 29978 |  | Transverse laminate test |  | C28, C29
MD-P2B | [±45/(90)4C]S | 55 | EP | Newport NB307 | 0 | 0 | Newport glass 0/90 prepreg, NB307-D1-7781-497A | 15 | Newport glass 0/90 prepreg, NB307-D1-7781-497A | 85 | 0 | 2.82 | 4h/ 121 C | Prepreg | 10029 | P2BT-124 | 52 | -26 | -0.5 | 2 |  | 0.5869074 | -0.2934537 | 1838 |  | Transverse laminate test |  | C28, C29
MD-P2B | [±45/(90)4C]S | 55 | EP | Newport NB307 | 0 | 0 | Newport glass 0/90 prepreg, NB307-D1-7781-497A | 15 | Newport glass 0/90 prepreg, NB307-D1-7781-497A | 85 | 0 | 2.82 | 4h/ 121 C | Prepreg | 10030 | P2BT-125 | 52 | -26 | -0.5 | 1 |  | 0.5869074 | -0.2934537 | 2588 |  | Transverse laminate test |  | C28, C29
MD-P2B | [±45/(90)4C]S | 55 | EP | Newport NB307 | 0 | 0 | Newport glass 0/90 prepreg, NB307-D1-7781-497A | 15 | Newport glass 0/90 prepreg, NB307-D1-7781-497A | 85 | 0 | 2.82 | 4h/ 121 C | Prepreg | 10031 | P2BT-126 | 52 | -26 | -0.5 | 1 |  | 0.5869074 | -0.2934537 | 3876 |  | Transverse laminate test |  | C28, C29
MD-P2B | [±45/(90)4C]S | 55 | EP | Newport NB307 | 0 | 0 | Newport glass 0/90 prepreg, NB307-D1-7781-497A | 15 | Newport glass 0/90 prepreg, NB307-D1-7781-497A | 85 | 0 | 2.82 | 4h/ 121 C | Prepreg | 10032 | P2BT-145 | 62 | -31 | -0.5 | 1 |  | 0.6997743 | -0.3498871 | 133 |  | Transverse laminate test |  | C28, C29
MD-P2B | [±45/(90)4C]S | 55 | EP | Newport NB307 | 0 | 0 | Newport glass 0/90 prepreg, NB307-D1-7781-497A | 15 | Newport glass 0/90 prepreg, NB307-D1-7781-497A | 85 | 0 | 2.82 | 4h/ 121 C | Prepreg | 10033 | P2BT-146 | 62 | -31 | -0.5 | 1 |  | 0.6997743 | -0.3498871 | 183 |  | Transverse laminate test |  | C28, C29
MD-P2B | [±45/(90)4C]S | 55 | EP | Newport NB307 | 0 | 0 | Newport glass 0/90 prepreg, NB307-D1-7781-497A | 15 | Newport glass 0/90 prepreg, NB307-D1-7781-497A | 85 | 0 | 2.82 | 4h/ 121 C | Prepreg | 10034 | P2BT-147 | 62 | -31 | -0.5 | 1 |  | 0.6997743 | -0.3498871 | 82 |  | Transverse laminate test |  | C28, C29
MD-P2B | [±45/(90)4C]S | 55 | EP | Newport NB307 | 0 | 0 | Newport glass 0/90 prepreg, NB307-D1-7781-497A | 15 | Newport glass 0/90 prepreg, NB307-D1-7781-497A | 85 | 0 | 2.82 | 4h/ 121 C | Prepreg | 10391 | P2BT-288 | 69 | -34.5 | -0.5 | 1 |  | 0.778781 | -0.3893905 | 8 |  | Transverse laminate test |  | C28, C29
MD-P2B | [±45/(90)4C]S | 55 | EP | Newport NB307 | 0 | 0 | Newport glass 0/90 prepreg, NB307-D1-7781-497A | 15 | Newport glass 0/90 prepreg, NB307-D1-7781-497A | 85 | 0 | 2.82 | 4h/ 121 C | Prepreg | 10263 | P2BT-286 | 69 | -34.5 | -0.5 | 1 |  | 0.778781 | -0.3893905 | 3 |  | Transverse laminate test |  | C28, C29
MD-P2B | [±45/(90)4C]S | 55 | EP | Newport NB307 | 0 | 0 | Newport glass 0/90 prepreg, NB307-D1-7781-497A | 15 | Newport glass 0/90 prepreg, NB307-D1-7781-497A | 85 | 0 | 2.82 | 4h/ 121 C | Prepreg | 10264 | P2BT-284 | 69 | -34.5 | -0.5 | 1 |  | 0.778781 | -0.3893905 | 13 |  | Transverse laminate test |  | C28, C29
MD-P2B | [±45/(90)4C]S | 55 | EP | Newport NB307 | 0 | 0 | Newport glass 0/90 prepreg, NB307-D1-7781-497A | 15 | Newport glass 0/90 prepreg, NB307-D1-7781-497A | 85 | 0 | 2.82 | 4h/ 121 C | Prepreg | 10265 | P2BT-129 | 41 | 20.5 | 0.5 | 10 |  | 0.45 | 0.225 | 4000000 | Runout | Transverse laminate test |  | C28, C29
MD-P2B | [±45/(90)4C]S | 55 | EP | Newport NB307 | 0 | 0 | Newport glass 0/90 prepreg, NB307-D1-7781-497A | 15 | Newport glass 0/90 prepreg, NB307-D1-7781-497A | 85 | 0 | 2.82 | 4h/ 121 C | Prepreg | 10266 | P2BT-130 | 55 | 27.5 | 0.5 | 4 |  | 0.6 | 0.3 | 887124 |  | Transverse laminate test |  | C28, C29
MD-P2B | [±45/(90)4C]S | 55 | EP | Newport NB307 | 0 | 0 | Newport glass 0/90 prepreg, NB307-D1-7781-497A | 15 | Newport glass 0/90 prepreg, NB307-D1-7781-497A | 85 | 0 | 2.82 | 4h/ 121 C | Prepreg | 10267 | P2BT-131 | 55 | 27.5 | 0.5 | 4 |  | 0.6 | 0.3 | 119784 |  | Transverse laminate test |  | C28, C29
MD-P2B | [±45/(90)4C]S | 55 | EP | Newport NB307 | 0 | 0 | Newport glass 0/90 prepreg, NB307-D1-7781-497A | 15 | Newport glass 0/90 prepreg, NB307-D1-7781-497A | 85 | 0 | 2.82 | 4h/ 121 C | Prepreg | 10268 | P2BT-132 | 55 | 27.5 | 0.5 | 4 |  | 0.6 | 0.3 | 52671 |  | Transverse laminate test |  | C28, C29
MD-P2B | [±45/(90)4C]S | 55 | EP | Newport NB307 | 0 | 0 | Newport glass 0/90 prepreg, NB307-D1-7781-497A | 15 | Newport glass 0/90 prepreg, NB307-D1-7781-497A | 85 | 0 | 2.82 | 4h/ 121 C | Prepreg | 10269 | P2BT-133 | 55 | 27.5 | 0.5 | 5 |  | 0.6 | 0.3 | 1691128 |  | Transverse laminate test |  | C28, C29
MD-P2B | [±45/(90)4C]S | 55 | EP | Newport NB307 | 0 | 0 | Newport glass 0/90 prepreg, NB307-D1-7781-497A | 15 | Newport glass 0/90 prepreg, NB307-D1-7781-497A | 85 | 0 | 2.82 | 4h/ 121 C | Prepreg | 10270 | P2BT-134 | 69 | 34.5 | 0.5 | 3 |  | 0.75 | 0.375 | 1554 |  | Transverse laminate test |  | C28, C29
MD-P2B | [±45/(90)4C]S | 55 | EP | Newport NB307 | 0 | 0 | Newport glass 0/90 prepreg, NB307-D1-7781-497A | 15 | Newport glass 0/90 prepreg, NB307-D1-7781-497A | 85 | 0 | 2.82 | 4h/ 121 C | Prepreg | 10271 | P2BT-135 | 62 | 31 | 0.5 | 2 |  | 0.68 | 0.34 | 9779 |  | Transverse laminate test |  | C28, C29
MD-P2B | [±45/(90)4C]S | 55 | EP | Newport NB307 | 0 | 0 | Newport glass 0/90 prepreg, NB307-D1-7781-497A | 15 | Newport glass 0/90 prepreg, NB307-D1-7781-497A | 85 | 0 | 2.82 | 4h/ 121 C | Prepreg | 10272 | P2BT-136 | 62 | 31 | 0.5 | 2 |  | 0.68 | 0.34 | 15796 |  | Transverse laminate test |  | C28, C29
MD-P2B | [±45/(90)4C]S | 55 | EP | Newport NB307 | 0 | 0 | Newport glass 0/90 prepreg, NB307-D1-7781-497A | 15 | Newport glass 0/90 prepreg, NB307-D1-7781-497A | 85 | 0 | 2.82 | 4h/ 121 C | Prepreg | 10273 | P2BT-137 | 62 | 31 | 0.5 | 1 |  | 0.68 | 0.34 | 4631 |  | Transverse laminate test |  | C28, C29
MD-P2B | [±45/(90)4C]S | 55 | EP | Newport NB307 | 0 | 0 | Newport glass 0/90 prepreg, NB307-D1-7781-497A | 15 | Newport glass 0/90 prepreg, NB307-D1-7781-497A | 85 | 0 | 2.82 | 4h/ 121 C | Prepreg | 10274 | P2BT-138 | 69 | 34.5 | 0.5 | 1 |  | 0.75 | 0.375 | 410 |  | Transverse laminate test |  | C28, C29
MD-P2B | [±45/(90)4C]S | 55 | EP | Newport NB307 | 0 | 0 | Newport glass 0/90 prepreg, NB307-D1-7781-497A | 15 | Newport glass 0/90 prepreg, NB307-D1-7781-497A | 85 | 0 | 2.82 | 4h/ 121 C | Prepreg | 10275 | P2BT-139 | 69 | 34.5 | 0.5 | 1 |  | 0.75 | 0.375 | 121 |  | Transverse laminate test |  | C28, C29
MD-P2B | [±45/(90)4C]S | 55 | EP | Newport NB307 | 0 | 0 | Newport glass 0/90 prepreg, NB307-D1-7781-497A | 15 | Newport glass 0/90 prepreg, NB307-D1-7781-497A | 85 | 0 | 2.82 | 4h/ 121 C | Prepreg | 10276 | P2BT-272 | 41 | 20.5 | 0.5 | 10 |  | 0.45 | 0.225 | 17454004 |  | Transverse laminate test |  | C28, C29
MD-P2B | [±45/(90)4C]S | 55 | EP | Newport NB307 | 0 | 0 | Newport glass 0/90 prepreg, NB307-D1-7781-497A | 15 | Newport glass 0/90 prepreg, NB307-D1-7781-497A | 85 | 0 | 2.82 | 4h/ 121 C | Prepreg | 10277 | P2BT-271 | 41 | 20.5 | 0.5 | 5 |  | 0.45 | 0.225 | 10462540 |  | Transverse laminate test |  | C28, C29
MD-P2B | [±45/(90)4C]S | 55 | EP | Newport NB307 | 0 | 0 | Newport glass 0/90 prepreg, NB307-D1-7781-497A | 15 | Newport glass 0/90 prepreg, NB307-D1-7781-497A | 85 | 0 | 2.82 | 4h/ 121 C | Prepreg | 10278 | P2BT-311 | 76 | 38 | 0.5 | 1 |  | 0.83 | 0.415 | 7 |  | Transverse laminate test |  | C28, C29
MD-P2B | [±45/(90)4C]S | 55 | EP | Newport NB307 | 0 | 0 | Newport glass 0/90 prepreg, NB307-D1-7781-497A | 15 | Newport glass 0/90 prepreg, NB307-D1-7781-497A | 85 | 0 | 2.82 | 4h/ 121 C | Prepreg | 10279 | P2BT-218 | 76 | 38 | 0.5 | 1 |  | 0.83 | 0.415 | 35 |  | Transverse laminate test |  | C28, C29
MD-P2B | [±45/(90)4C]S | 55 | EP | Newport NB307 | 0 | 0 | Newport glass 0/90 prepreg, NB307-D1-7781-497A | 15 | Newport glass 0/90 prepreg, NB307-D1-7781-497A | 85 | 0 | 2.82 | 4h/ 121 C | Prepreg | 10280 | P2BT-312 | 76 | 38 | 0.5 | 1 |  | 0.83 | 0.415 | 12 |  | Transverse laminate test |  | C28, C29
MD-P2B | [±45/(90)4C]S | 55 | EP | Newport NB307 | 0 | 0 | Newport glass 0/90 prepreg, NB307-D1-7781-497A | 15 | Newport glass 0/90 prepreg, NB307-D1-7781-497A | 85 | 0 | 2.82 | 4h/ 121 C | Prepreg | 10281 | P2BT-200 | 41 | 20.5 | 0.5 | 7 |  | 0.45 | 0.225 | 6907194 |  | Transverse laminate test |  | C28, C29
MD-P2B | [±45/(90)4C]S | 55 | EP | Newport NB307 | 0 | 0 | Newport glass 0/90 prepreg, NB307-D1-7781-497A | 15 | Newport glass 0/90 prepreg, NB307-D1-7781-497A | 85 | 0 | 2.82 | 4h/ 121 C | Prepreg | 10282 | P2BT-144 | -13.8 | -138 | 10 | 3 |  |  | -1.5 | 85041 |  | Transverse laminate test |  | C28, C29
MD-P2B | [±45/(90)4C]S | 55 | EP | Newport NB307 | 0 | 0 | Newport glass 0/90 prepreg, NB307-D1-7781-497A | 15 | Newport glass 0/90 prepreg, NB307-D1-7781-497A | 85 | 0 | 2.82 | 4h/ 121 C | Prepreg | 10283 | P2BT-116 | -13.8 | -138 | 10 | 3 |  |  | -1.5 | 35660 |  | Transverse laminate test |  | C28, C29
MD-P2B | [±45/(90)4C]S | 55 | EP | Newport NB307 | 0 | 0 | Newport glass 0/90 prepreg, NB307-D1-7781-497A | 15 | Newport glass 0/90 prepreg, NB307-D1-7781-497A | 85 | 0 | 2.82 | 4h/ 121 C | Prepreg | 10284 | P2BT-148 | -13.8 | -138 | 10 | 2 |  |  | -1.5 | 67853 |  | Transverse laminate test |  | C28, C29
MD-P2B | [±45/(90)4C]S | 55 | EP | Newport NB307 | 0 | 0 | Newport glass 0/90 prepreg, NB307-D1-7781-497A | 15 | Newport glass 0/90 prepreg, NB307-D1-7781-497A | 85 | 0 | 2.82 | 4h/ 121 C | Prepreg | 10285 | P2BT-150 | -16.5 | -165 | 10 | 2 |  |  | -1.8 | 1036 |  | Transverse laminate test |  | C28, C29
MD-P2B | [±45/(90)4C]S | 55 | EP | Newport NB307 | 0 | 0 | Newport glass 0/90 prepreg, NB307-D1-7781-497A | 15 | Newport glass 0/90 prepreg, NB307-D1-7781-497A | 85 | 0 | 2.82 | 4h/ 121 C | Prepreg | 10286 | P2BT-151 | -16.5 | -165 | 10 | 2 |  |  | -1.8 | 2631 |  | Transverse laminate test |  | C28, C29
MD-P2B | [±45/(90)4C]S | 55 | EP | Newport NB307 | 0 | 0 | Newport glass 0/90 prepreg, NB307-D1-7781-497A | 15 | Newport glass 0/90 prepreg, NB307-D1-7781-497A | 85 | 0 | 2.82 | 4h/ 121 C | Prepreg | 10287 | P2BT-152 | -16.5 | -165 | 10 | 2 |  |  | -1.8 | 887 |  | Transverse laminate test |  | C28, C29
MD-P2B | [±45/(90)4C]S | 55 | EP | Newport NB307 | 0 | 0 | Newport glass 0/90 prepreg, NB307-D1-7781-497A | 15 | Newport glass 0/90 prepreg, NB307-D1-7781-497A | 85 | 0 | 2.82 | 4h/ 121 C | Prepreg | 10288 | P2BT-153 | -11 | -110 | 10 | 5 |  |  | -1.2 | 4430670 |  | Transverse laminate test |  | C28, C29
MD-P2B | [±45/(90)4C]S | 55 | EP | Newport NB307 | 0 | 0 | Newport glass 0/90 prepreg, NB307-D1-7781-497A | 15 | Newport glass 0/90 prepreg, NB307-D1-7781-497A | 85 | 0 | 2.82 | 4h/ 121 C | Prepreg | 10289 | P2BT-154 | -11 | -110 | 10 | 7 |  |  | -1.2 | 9000000 | Runout | Transverse laminate test |  | C28, C29
MD-P2B | [±45/(90)4C]S | 55 | EP | Newport NB307 | 0 | 0 | Newport glass 0/90 prepreg, NB307-D1-7781-497A | 15 | Newport glass 0/90 prepreg, NB307-D1-7781-497A | 85 | 0 | 2.82 | 4h/ 121 C | Prepreg | 10290 | P2BT-156 | -17.9 | -179 | 10 | 1 |  |  | -1.95 | 53 |  | Transverse laminate test |  | C28, C29
MD-P2B | [±45/(90)4C]S | 55 | EP | Newport NB307 | 0 | 0 | Newport glass 0/90 prepreg, NB307-D1-7781-497A | 15 | Newport glass 0/90 prepreg, NB307-D1-7781-497A | 85 | 0 | 2.82 | 4h/ 121 C | Prepreg | 10291 | P2BT-157 | -17.9 | -179 | 10 | 1 |  |  | -1.95 | 150 |  | Transverse laminate test |  | C28, C29
MD-P2B | [±45/(90)4C]S | 55 | EP | Newport NB307 | 0 | 0 | Newport glass 0/90 prepreg, NB307-D1-7781-497A | 15 | Newport glass 0/90 prepreg, NB307-D1-7781-497A | 85 | 0 | 2.82 | 4h/ 121 C | Prepreg | 10292 | P2BT-158 | -17.9 | -179 | 10 | 1 |  |  | -1.95 | 190 |  | Transverse laminate test |  | C28, C29
MD-P2B | [±45/(90)4C]S | 55 | EP | Newport NB307 | 0 | 0 | Newport glass 0/90 prepreg, NB307-D1-7781-497A | 15 | Newport glass 0/90 prepreg, NB307-D1-7781-497A | 85 | 0 | 2.82 | 4h/ 121 C | Prepreg | 10293 | P2BT-159 | -15.2 | -152 | 10 | 3 |  |  | -1.65 | 20303 |  | Transverse laminate test |  | C28, C29
MD-P2B | [±45/(90)4C]S | 55 | EP | Newport NB307 | 0 | 0 | Newport glass 0/90 prepreg, NB307-D1-7781-497A | 15 | Newport glass 0/90 prepreg, NB307-D1-7781-497A | 85 | 0 | 2.82 | 4h/ 121 C | Prepreg | 10294 | P2BT-160 | -15.2 | -152 | 10 | 3 |  |  | -1.65 | 7276 |  | Transverse laminate test |  | C28, C29
MD-P2B | [±45/(90)4C]S | 55 | EP | Newport NB307 | 0 | 0 | Newport glass 0/90 prepreg, NB307-D1-7781-497A | 15 | Newport glass 0/90 prepreg, NB307-D1-7781-497A | 85 | 0 | 2.82 | 4h/ 121 C | Prepreg | 10295 | P2BT-161 | -15.2 | -152 | 10 | 3 |  |  | -1.65 | 4039 |  | Transverse laminate test |  | C28, C29
MD-P2B | [±45/(90)4C]S | 55 | EP | Newport NB307 | 0 | 0 | Newport glass 0/90 prepreg, NB307-D1-7781-497A | 15 | Newport glass 0/90 prepreg, NB307-D1-7781-497A | 85 | 0 | 2.82 | 4h/ 121 C | Prepreg | 10296 | P2BT-162 | -12.4 | -124 | 10 | 4 |  |  | -1.35 | 1019422 |  | Transverse laminate test |  | C28, C29
MD-P2B | [±45/(90)4C]S | 55 | EP | Newport NB307 | 0 | 0 | Newport glass 0/90 prepreg, NB307-D1-7781-497A | 15 | Newport glass 0/90 prepreg, NB307-D1-7781-497A | 85 | 0 | 2.82 | 4h/ 121 C | Prepreg | 10297 | P2BT-163 | -12.4 | -124 | 10 | 4 |  |  | -1.35 | 1926041 |  | Transverse laminate test |  | C28, C29
MD-P2B | [±45/(90)4C]S | 55 | EP | Newport NB307 | 0 | 0 | Newport glass 0/90 prepreg, NB307-D1-7781-497A | 15 | Newport glass 0/90 prepreg, NB307-D1-7781-497A | 85 | 0 | 2.82 | 4h/ 121 C | Prepreg | 10298 | P2BT-299 | -12.4 | -124 | 10 | 2 |  |  | -1.35 | 1115014 |  | Transverse laminate test |  | C28, C29
MD-P2B | [±45/(90)4C]S | 55 | EP | Newport NB307 | 0 | 0 | Newport glass 0/90 prepreg, NB307-D1-7781-497A | 15 | Newport glass 0/90 prepreg, NB307-D1-7781-497A | 85 | 0 | 2.82 | 4h/ 121 C | Prepreg | 10299 | P2BT-275 | -19.3 | -193 | 10 | 1 |  |  | -2.11 | 6 |  | Transverse laminate test |  | C28, C29
MD-P2B | [±45/(90)4C]S | 55 | EP | Newport NB307 | 0 | 0 | Newport glass 0/90 prepreg, NB307-D1-7781-497A | 15 | Newport glass 0/90 prepreg, NB307-D1-7781-497A | 85 | 0 | 2.82 | 4h/ 121 C | Prepreg | 10300 | P2BT-287 | -19.3 | -193 | 10 | 1 |  |  | -2.11 | 12 |  | Transverse laminate test |  | C28, C29
MD-P2B | [±45/(90)4C]S | 55 | EP | Newport NB307 | 0 | 0 | Newport glass 0/90 prepreg, NB307-D1-7781-497A | 15 | Newport glass 0/90 prepreg, NB307-D1-7781-497A | 85 | 0 | 2.82 | 4h/ 121 C | Prepreg | 10301 | P2BT-307 | -19.3 | -193 | 10 | 1 |  |  | -2.11 | 29 |  | Transverse laminate test |  | C28, C29
MD-P2B | [±45/(90)4C]S | 55 | EP | Newport NB307 | 0 | 0 | Newport glass 0/90 prepreg, NB307-D1-7781-497A | 15 | Newport glass 0/90 prepreg, NB307-D1-7781-497A | 85 | 0 | 2.82 | 4h/ 121 C | Prepreg | 10302 | P2BT-201 | 34 | -34 | -1 | 4 |  | 0.38 | -0.38 | 1296811 |  | Transverse laminate test |  | C28, C29
MD-P2B | [±45/(90)4C]S | 55 | EP | Newport NB307 | 0 | 0 | Newport glass 0/90 prepreg, NB307-D1-7781-497A | 15 | Newport glass 0/90 prepreg, NB307-D1-7781-497A | 85 | 0 | 2.82 | 4h/ 121 C | Prepreg | 10303 | P2BT-202 | 41 | -41 | -1 | 3 |  | 0.45 | -0.45 | 11894 |  | Transverse laminate test |  | C28, C29
MD-P2B | [±45/(90)4C]S | 55 | EP | Newport NB307 | 0 | 0 | Newport glass 0/90 prepreg, NB307-D1-7781-497A | 15 | Newport glass 0/90 prepreg, NB307-D1-7781-497A | 85 | 0 | 2.82 | 4h/ 121 C | Prepreg | 10304 | P2BT-203 | 41 | -41 | -1 | 3 |  | 0.45 | -0.45 | 7921 |  | Transverse laminate test |  | C28, C29
MD-P2B | [±45/(90)4C]S | 55 | EP | Newport NB307 | 0 | 0 | Newport glass 0/90 prepreg, NB307-D1-7781-497A | 15 | Newport glass 0/90 prepreg, NB307-D1-7781-497A | 85 | 0 | 2.82 | 4h/ 121 C | Prepreg | 10305 | P2BT-204 | 38 | -38 | -1 | 4 |  | 0.41 | -0.41 | 127945 |  | Transverse laminate test |  | C28, C29
MD-P2B | [±45/(90)4C]S | 55 | EP | Newport NB307 | 0 | 0 | Newport glass 0/90 prepreg, NB307-D1-7781-497A | 15 | Newport glass 0/90 prepreg, NB307-D1-7781-497A | 85 | 0 | 2.82 | 4h/ 121 C | Prepreg | 10306 | P2BT-205 | 41 | -41 | -1 | 3 |  | 0.45 | -0.45 | 27317 |  | Transverse laminate test |  | C28, C29
MD-P2B | [±45/(90)4C]S | 55 | EP | Newport NB307 | 0 | 0 | Newport glass 0/90 prepreg, NB307-D1-7781-497A | 15 | Newport glass 0/90 prepreg, NB307-D1-7781-497A | 85 | 0 | 2.82 | 4h/ 121 C | Prepreg | 10307 | P2BT-206 | 38 | -38 | -1 | 5 |  | 0.41 | -0.41 | 79240 |  | Transverse laminate test |  | C28, C29
MD-P2B | [±45/(90)4C]S | 55 | EP | Newport NB307 | 0 | 0 | Newport glass 0/90 prepreg, NB307-D1-7781-497A | 15 | Newport glass 0/90 prepreg, NB307-D1-7781-497A | 85 | 0 | 2.82 | 4h/ 121 C | Prepreg | 10308 | P2BT-207 | 38 | -38 | -1 | 4 |  | 0.41 | -0.41 | 116614 |  | Transverse laminate test |  | C28, C29
MD-P2B | [±45/(90)4C]S | 55 | EP | Newport NB307 | 0 | 0 | Newport glass 0/90 prepreg, NB307-D1-7781-497A | 15 | Newport glass 0/90 prepreg, NB307-D1-7781-497A | 85 | 0 | 2.82 | 4h/ 121 C | Prepreg | 10309 | P2BT-208 | 34 | -34 | -1 | 5 |  | 0.38 | -0.38 | 452257 |  | Transverse laminate test |  | C28, C29
MD-P2B | [±45/(90)4C]S | 55 | EP | Newport NB307 | 0 | 0 | Newport glass 0/90 prepreg, NB307-D1-7781-497A | 15 | Newport glass 0/90 prepreg, NB307-D1-7781-497A | 85 | 0 | 2.82 | 4h/ 121 C | Prepreg | 10310 | P2BT-209 | 34 | -34 | -1 | 5 |  | 0.38 | -0.38 | 217161 |  | Transverse laminate test |  | C28, C29
MD-P2B | [±45/(90)4C]S | 55 | EP | Newport NB307 | 0 | 0 | Newport glass 0/90 prepreg, NB307-D1-7781-497A | 15 | Newport glass 0/90 prepreg, NB307-D1-7781-497A | 85 | 0 | 2.82 | 4h/ 121 C | Prepreg | 10311 | P2BT-211 | 31 | -31 | -1 | 5 |  | 0.34 | -0.34 | 1066480 |  | Transverse laminate test |  | C28, C29
MD-P2B | [±45/(90)4C]S | 55 | EP | Newport NB307 | 0 | 0 | Newport glass 0/90 prepreg, NB307-D1-7781-497A | 15 | Newport glass 0/90 prepreg, NB307-D1-7781-497A | 85 | 0 | 2.82 | 4h/ 121 C | Prepreg | 10312 | P2BT-213 | 55 | -55 | -1 | 2 |  | 0.6 | -0.6 | 2976 |  | Transverse laminate test |  | C28, C29
MD-P2B | [±45/(90)4C]S | 55 | EP | Newport NB307 | 0 | 0 | Newport glass 0/90 prepreg, NB307-D1-7781-497A | 15 | Newport glass 0/90 prepreg, NB307-D1-7781-497A | 85 | 0 | 2.82 | 4h/ 121 C | Prepreg | 10313 | P2BT-214 | 55 | -55 | -1 | 2 |  | 0.6 | -0.6 | 721 |  | Transverse laminate test |  | C28, C29
MD-P2B | [±45/(90)4C]S | 55 | EP | Newport NB307 | 0 | 0 | Newport glass 0/90 prepreg, NB307-D1-7781-497A | 15 | Newport glass 0/90 prepreg, NB307-D1-7781-497A | 85 | 0 | 2.82 | 4h/ 121 C | Prepreg | 10314 | P2BT-215 | 55 | -55 | -1 | 2 |  | 0.6 | -0.6 | 873 |  | Transverse laminate test |  | C28, C29
MD-P2B | [±45/(90)4C]S | 55 | EP | Newport NB307 | 0 | 0 | Newport glass 0/90 prepreg, NB307-D1-7781-497A | 15 | Newport glass 0/90 prepreg, NB307-D1-7781-497A | 85 | 0 | 2.82 | 4h/ 121 C | Prepreg | 10315 | P2BT-212 | 31 | -31 | -1 | 5 |  | 0.34 | -0.34 | 1029645 |  | Transverse laminate test |  | C28, C29
MD-P2B | [±45/(90)4C]S | 55 | EP | Newport NB307 | 0 | 0 | Newport glass 0/90 prepreg, NB307-D1-7781-497A | 15 | Newport glass 0/90 prepreg, NB307-D1-7781-497A | 85 | 0 | 2.82 | 4h/ 121 C | Prepreg | 10316 | P2BT-219 | 62 | -62 | -1 | 1 |  | 0.68 | -0.68 | 242 |  | Transverse laminate test |  | C28, C29
MD-P2B | [±45/(90)4C]S | 55 | EP | Newport NB307 | 0 | 0 | Newport glass 0/90 prepreg, NB307-D1-7781-497A | 15 | Newport glass 0/90 prepreg, NB307-D1-7781-497A | 85 | 0 | 2.82 | 4h/ 121 C | Prepreg | 10317 | P2BT-220 | 62 | -62 | -1 | 1 |  | 0.68 | -0.68 | 85 |  | Transverse laminate test |  | C28, C29
MD-P2B | [±45/(90)4C]S | 55 | EP | Newport NB307 | 0 | 0 | Newport glass 0/90 prepreg, NB307-D1-7781-497A | 15 | Newport glass 0/90 prepreg, NB307-D1-7781-497A | 85 | 0 | 2.82 | 4h/ 121 C | Prepreg | 10318 | P2BT-221 | 62 | -62 | -1 | 1 |  | 0.68 | -0.68 | 200 |  | Transverse laminate test |  | C28, C29
MD-P2B | [±45/(90)4C]S | 55 | EP | Newport NB307 | 0 | 0 | Newport glass 0/90 prepreg, NB307-D1-7781-497A | 15 | Newport glass 0/90 prepreg, NB307-D1-7781-497A | 85 | 0 | 2.82 | 4h/ 121 C | Prepreg | 10319 | P2BT-222 | 69 | -69 | -1 | 1 |  | 0.75 | -0.75 | 17 |  | Transverse laminate test |  | C28, C29
MD-P2B | [±45/(90)4C]S | 55 | EP | Newport NB307 | 0 | 0 | Newport glass 0/90 prepreg, NB307-D1-7781-497A | 15 | Newport glass 0/90 prepreg, NB307-D1-7781-497A | 85 | 0 | 2.82 | 4h/ 121 C | Prepreg | 10320 | P2BT-223 | 69 | -69 | -1 | 1 |  | 0.75 | -0.75 | 45 |  | Transverse laminate test |  | C28, C29
MD-P2B | [±45/(90)4C]S | 55 | EP | Newport NB307 | 0 | 0 | Newport glass 0/90 prepreg, NB307-D1-7781-497A | 15 | Newport glass 0/90 prepreg, NB307-D1-7781-497A | 85 | 0 | 2.82 | 4h/ 121 C | Prepreg | 10321 | P2BT-224 | 69 | -69 | -1 | 1 |  | 0.75 | -0.75 | 8 |  | Transverse laminate test |  | C28, C29
MD-P2B | [±45/(90)4C]S | 55 | EP | Newport NB307 | 0 | 0 | Newport glass 0/90 prepreg, NB307-D1-7781-497A | 15 | Newport glass 0/90 prepreg, NB307-D1-7781-497A | 85 | 0 | 2.82 | 4h/ 121 C | Prepreg | 10322 | P2BT-225 | 31 | 31 | -1 | 7 |  | 0.34 | -0.34 | 8985486 |  | Transverse laminate test |  | C28, C29
MD-P2B | [±45/(90)4C]S | 55 | EP | Newport NB307 | 0 | 0 | Newport glass 0/90 prepreg, NB307-D1-7781-497A | 15 | Newport glass 0/90 prepreg, NB307-D1-7781-497A | 85 | 0 | 2.82 | 4h/ 121 C | Prepreg | 10323 | P2BT-273 | 28 | -28 | -1 | 8 |  | 0.3 | -0.3 | 1115570 |  | Transverse laminate test |  | C28, C29
MD-P2B | [±45/(90)4C]S | 55 | EP | Newport NB307 | 0 | 0 | Newport glass 0/90 prepreg, NB307-D1-7781-497A | 15 | Newport glass 0/90 prepreg, NB307-D1-7781-497A | 85 | 0 | 2.82 | 4h/ 121 C | Prepreg | 10324 | P2BT-274 | 28 | -28 | -1 | 4 |  | 0.3 | -0.3 | 7303482 |  | Transverse laminate test |  | C28, C29
MD-P2B | [±45/(90)4C]S | 55 | EP | Newport NB307 | 0 | 0 | Newport glass 0/90 prepreg, NB307-D1-7781-497A | 15 | Newport glass 0/90 prepreg, NB307-D1-7781-497A | 85 | 0 | 2.82 | 4h/ 121 C | Prepreg | 10325 | P2BT-232 | 69 | 48.3 | 0.7 | 3 |  | 0.75 | 0.525 | 91 |  | Transverse laminate test |  | C28, C29
MD-P2B | [±45/(90)4C]S | 55 | EP | Newport NB307 | 0 | 0 | Newport glass 0/90 prepreg, NB307-D1-7781-497A | 15 | Newport glass 0/90 prepreg, NB307-D1-7781-497A | 85 | 0 | 2.82 | 4h/ 121 C | Prepreg | 10326 | P2BT-231 | 69 | 48.3 | 0.7 | 3 |  | 0.75 | 0.525 | 301 |  | Transverse laminate test |  | C28, C29
MD-P2B | [±45/(90)4C]S | 55 | EP | Newport NB307 | 0 | 0 | Newport glass 0/90 prepreg, NB307-D1-7781-497A | 15 | Newport glass 0/90 prepreg, NB307-D1-7781-497A | 85 | 0 | 2.82 | 4h/ 121 C | Prepreg | 10327 | P2BT-230 | 69 | 48.3 | 0.7 | 3 |  | 0.75 | 0.525 | 161 |  | Transverse laminate test |  | C28, C29
MD-P2B | [±45/(90)4C]S | 55 | EP | Newport NB307 | 0 | 0 | Newport glass 0/90 prepreg, NB307-D1-7781-497A | 15 | Newport glass 0/90 prepreg, NB307-D1-7781-497A | 85 | 0 | 2.82 | 4h/ 121 C | Prepreg | 10328 | P2BT-229 | 76 | 53.2 | 0.7 | 2 |  | 0.83 | 0.581 | 140 |  | Transverse laminate test |  | C28, C29
MD-P2B | [±45/(90)4C]S | 55 | EP | Newport NB307 | 0 | 0 | Newport glass 0/90 prepreg, NB307-D1-7781-497A | 15 | Newport glass 0/90 prepreg, NB307-D1-7781-497A | 85 | 0 | 2.82 | 4h/ 121 C | Prepreg | 10329 | P2BT-228 | 76 | 53.2 | 0.7 | 2 |  | 0.83 | 0.581 | 11 |  | Transverse laminate test |  | C28, C29
MD-P2B | [±45/(90)4C]S | 55 | EP | Newport NB307 | 0 | 0 | Newport glass 0/90 prepreg, NB307-D1-7781-497A | 15 | Newport glass 0/90 prepreg, NB307-D1-7781-497A | 85 | 0 | 2.82 | 4h/ 121 C | Prepreg | 10330 | P2BT-227 | 76 | 53.2 | 0.7 | 2 |  | 0.83 | 0.581 | 83 |  | Transverse laminate test |  | C28, C29
MD-P2B | [±45/(90)4C]S | 55 | EP | Newport NB307 | 0 | 0 | Newport glass 0/90 prepreg, NB307-D1-7781-497A | 15 | Newport glass 0/90 prepreg, NB307-D1-7781-497A | 85 | 0 | 2.82 | 4h/ 121 C | Prepreg | 10331 | P2BT-226 | 62 | 43.4 | 0.7 | 4 |  | 0.68 | 0.476 | 2041885 |  | Transverse laminate test |  | C28, C29
MD-P2B | [±45/(90)4C]S | 55 | EP | Newport NB307 | 0 | 0 | Newport glass 0/90 prepreg, NB307-D1-7781-497A | 15 | Newport glass 0/90 prepreg, NB307-D1-7781-497A | 85 | 0 | 2.82 | 4h/ 121 C | Prepreg | 10332 | P2BT-210 | 55 | 38.5 | 0.7 | 6 |  | 0.6 | 0.42 | 2917683 |  | Transverse laminate test |  | C28, C29
MD-P2B | [±45/(90)4C]S | 55 | EP | Newport NB307 | 0 | 0 | Newport glass 0/90 prepreg, NB307-D1-7781-497A | 15 | Newport glass 0/90 prepreg, NB307-D1-7781-497A | 85 | 0 | 2.82 | 4h/ 121 C | Prepreg | 10333 | P2BT-235 | 66 | 46.2 | 0.7 | 4 |  | 0.71 | 0.497 | 6740 |  | Transverse laminate test |  | C28, C29
MD-P2B | [±45/(90)4C]S | 55 | EP | Newport NB307 | 0 | 0 | Newport glass 0/90 prepreg, NB307-D1-7781-497A | 15 | Newport glass 0/90 prepreg, NB307-D1-7781-497A | 85 | 0 | 2.82 | 4h/ 121 C | Prepreg | 10334 | P2BT-234 | 66 | 46.2 | 0.7 | 3 |  | 0.71 | 0.497 | 43012 |  | Transverse laminate test |  | C28, C29
MD-P2B | [±45/(90)4C]S | 55 | EP | Newport NB307 | 0 | 0 | Newport glass 0/90 prepreg, NB307-D1-7781-497A | 15 | Newport glass 0/90 prepreg, NB307-D1-7781-497A | 85 | 0 | 2.82 | 4h/ 121 C | Prepreg | 10335 | P2BT-233 | 66 | 46.2 | 0.7 | 3 |  | 0.71 | 0.497 | 236573 |  | Transverse laminate test |  | C28, C29
MD-P2B | [±45/(90)4C]S | 55 | EP | Newport NB307 | 0 | 0 | Newport glass 0/90 prepreg, NB307-D1-7781-497A | 15 | Newport glass 0/90 prepreg, NB307-D1-7781-497A | 85 | 0 | 2.82 | 4h/ 121 C | Prepreg | 10336 | P2BT-236 | 62 | 43.4 | 0.7 | 4 |  | 0.68 | 0.476 | 176270 |  | Transverse laminate test |  | C28, C29
MD-P2B | [±45/(90)4C]S | 55 | EP | Newport NB307 | 0 | 0 | Newport glass 0/90 prepreg, NB307-D1-7781-497A | 15 | Newport glass 0/90 prepreg, NB307-D1-7781-497A | 85 | 0 | 2.82 | 4h/ 121 C | Prepreg | 10337 | P2BT-237 | 62 | 43.4 | 0.7 | 4 |  | 0.68 | 0.476 | 522012 |  | Transverse laminate test |  | C28, C29
MD-P2B | [±45/(90)4C]S | 55 | EP | Newport NB307 | 0 | 0 | Newport glass 0/90 prepreg, NB307-D1-7781-497A | 15 | Newport glass 0/90 prepreg, NB307-D1-7781-497A | 85 | 0 | 2.82 | 4h/ 121 C | Prepreg | 10338 | P2BT-248 | 55 | 38.5 | 0.7 | 8 |  | 0.6 | 0.42 | 12358506 |  | Transverse laminate test |  | C28, C29
MD-P2B | [±45/(90)4C]S | 55 | EP | Newport NB307 | 0 | 0 | Newport glass 0/90 prepreg, NB307-D1-7781-497A | 15 | Newport glass 0/90 prepreg, NB307-D1-7781-497A | 85 | 0 | 2.82 | 4h/ 121 C | Prepreg | 10339 | P2BT-244 | 55 | 38.5 | 0.7 | 7 |  | 0.6 | 0.42 | 1946318 |  | Transverse laminate test |  | C28, C29
MD-P2B | [±45/(90)4C]S | 55 | EP | Newport NB307 | 0 | 0 | Newport glass 0/90 prepreg, NB307-D1-7781-497A | 15 | Newport glass 0/90 prepreg, NB307-D1-7781-497A | 85 | 0 | 2.82 | 4h/ 121 C | Prepreg | 10340 | P2BT-155 | 20.5 | -41 | -2 | 8 |  | 0.225 | -0.45 | 15426813 |  | Transverse laminate test |  | C28, C29
MD-P2B | [±45/(90)4C]S | 55 | EP | Newport NB307 | 0 | 0 | Newport glass 0/90 prepreg, NB307-D1-7781-497A | 15 | Newport glass 0/90 prepreg, NB307-D1-7781-497A | 85 | 0 | 2.82 | 4h/ 121 C | Prepreg | 10341 | P2BT-238 | 69 | -138 | -2 | 1 |  | 0.75 | -1.5 | 14 |  | Transverse laminate test |  | C28, C29
MD-P2B | [±45/(90)4C]S | 55 | EP | Newport NB307 | 0 | 0 | Newport glass 0/90 prepreg, NB307-D1-7781-497A | 15 | Newport glass 0/90 prepreg, NB307-D1-7781-497A | 85 | 0 | 2.82 | 4h/ 121 C | Prepreg | 10342 | P2BT-239 | 62 | -124 | -2 | 1 |  | 0.675 | -1.35 | 105 |  | Transverse laminate test |  | C28, C29
MD-P2B | [±45/(90)4C]S | 55 | EP | Newport NB307 | 0 | 0 | Newport glass 0/90 prepreg, NB307-D1-7781-497A | 15 | Newport glass 0/90 prepreg, NB307-D1-7781-497A | 85 | 0 | 2.82 | 4h/ 121 C | Prepreg | 10343 | P2BT-240 | 62 | -124 | -2 | 1 |  | 0.675 | -1.35 | 31 |  | Transverse laminate test |  | C28, C29
MD-P2B | [±45/(90)4C]S | 55 | EP | Newport NB307 | 0 | 0 | Newport glass 0/90 prepreg, NB307-D1-7781-497A | 15 | Newport glass 0/90 prepreg, NB307-D1-7781-497A | 85 | 0 | 2.82 | 4h/ 121 C | Prepreg | 10344 | P2BT-241 | 41.5 | -83 | -2 | 1 |  | 0.45 | -0.9 | 6484 |  | Transverse laminate test |  | C28, C29
MD-P2B | [±45/(90)4C]S | 55 | EP | Newport NB307 | 0 | 0 | Newport glass 0/90 prepreg, NB307-D1-7781-497A | 15 | Newport glass 0/90 prepreg, NB307-D1-7781-497A | 85 | 0 | 2.82 | 4h/ 121 C | Prepreg | 10345 | P2BT-242 | 41.5 | -83 | -2 | 2 |  | 0.45 | -0.9 | 3880 |  | Transverse laminate test |  | C28, C29
MD-P2B | [±45/(90)4C]S | 55 | EP | Newport NB307 | 0 | 0 | Newport glass 0/90 prepreg, NB307-D1-7781-497A | 15 | Newport glass 0/90 prepreg, NB307-D1-7781-497A | 85 | 0 | 2.82 | 4h/ 121 C | Prepreg | 10346 | P2BT-243 | 27.5 | -55 | -2 | 3 |  | 0.3 | -0.6 | 532728 |  | Transverse laminate test |  | C28, C29
MD-P2B | [±45/(90)4C]S | 55 | EP | Newport NB307 | 0 | 0 | Newport glass 0/90 prepreg, NB307-D1-7781-497A | 15 | Newport glass 0/90 prepreg, NB307-D1-7781-497A | 85 | 0 | 2.82 | 4h/ 121 C | Prepreg | 10347 | P2BT-246 | 27.5 | -55 | -2 | 3 |  | 0.3 | -0.6 | 574618 |  | Transverse laminate test |  | C28, C29
MD-P2B | [±45/(90)4C]S | 55 | EP | Newport NB307 | 0 | 0 | Newport glass 0/90 prepreg, NB307-D1-7781-497A | 15 | Newport glass 0/90 prepreg, NB307-D1-7781-497A | 85 | 0 | 2.82 | 4h/ 121 C | Prepreg | 10348 | P2BT-247 | 27.5 | -55 | -2 | 5 |  | 0.3 | -0.6 | 240574 |  | Transverse laminate test |  | C28, C29
MD-P2B | [±45/(90)4C]S | 55 | EP | Newport NB307 | 0 | 0 | Newport glass 0/90 prepreg, NB307-D1-7781-497A | 15 | Newport glass 0/90 prepreg, NB307-D1-7781-497A | 85 | 0 | 2.82 | 4h/ 121 C | Prepreg | 10349 | P2BT-249 | 41.5 | -83 | -2 | 2 |  | 0.45 | -0.9 | 11724 |  | Transverse laminate test |  | C28, C29
MD-P2B | [±45/(90)4C]S | 55 | EP | Newport NB307 | 0 | 0 | Newport glass 0/90 prepreg, NB307-D1-7781-497A | 15 | Newport glass 0/90 prepreg, NB307-D1-7781-497A | 85 | 0 | 2.82 | 4h/ 121 C | Prepreg | 10350 | P2BT-250 | 24 | -48 | -2 | 5 |  | 0.265 | -0.53 | 3470221 |  | Transverse laminate test |  | C28, C29
MD-P2B | [±45/(90)4C]S | 55 | EP | Newport NB307 | 0 | 0 | Newport glass 0/90 prepreg, NB307-D1-7781-497A | 15 | Newport glass 0/90 prepreg, NB307-D1-7781-497A | 85 | 0 | 2.82 | 4h/ 121 C | Prepreg | 10351 | P2BT-270 | 34.5 | -69 | -2 | 2 |  | 0.375 | -0.75 | 34998 |  | Transverse laminate test |  | C28, C29
MD-P2B | [±45/(90)4C]S | 55 | EP | Newport NB307 | 0 | 0 | Newport glass 0/90 prepreg, NB307-D1-7781-497A | 15 | Newport glass 0/90 prepreg, NB307-D1-7781-497A | 85 | 0 | 2.82 | 4h/ 121 C | Prepreg | 10352 | P2BT-300 | 34.5 | -69 | -2 | 2 |  | 0.375 | -0.75 | 14394 |  | Transverse laminate test |  | C28, C29
MD-P2B | [±45/(90)4C]S | 55 | EP | Newport NB307 | 0 | 0 | Newport glass 0/90 prepreg, NB307-D1-7781-497A | 15 | Newport glass 0/90 prepreg, NB307-D1-7781-497A | 85 | 0 | 2.82 | 4h/ 121 C | Prepreg | 10353 | P2BT-251 | 34.5 | -69 | -2 | 3 |  | 0.375 | -0.75 | 51030 |  | Transverse laminate test |  | C28, C29
MD-P2B | [±45/(90)4C]S | 55 | EP | Newport NB307 | 0 | 0 | Newport glass 0/90 prepreg, NB307-D1-7781-497A | 15 | Newport glass 0/90 prepreg, NB307-D1-7781-497A | 85 | 0 | 2.82 | 4h/ 121 C | Prepreg | 10354 | P2BT-298 | 55 | -110 | -2 | 1 |  | 0.6 | -1.2 | 212 |  | Transverse laminate test |  | C28, C29
MD-P2B | [±45/(90)4C]S | 55 | EP | Newport NB307 | 0 | 0 | Newport glass 0/90 prepreg, NB307-D1-7781-497A | 15 | Newport glass 0/90 prepreg, NB307-D1-7781-497A | 85 | 0 | 2.82 | 4h/ 121 C | Prepreg | 10355 | P2BT-297 | 55 | -110 | -2 | 1 |  | 0.6 | -1.2 | 289 |  | Transverse laminate test |  | C28, C29
MD-P2B | [±45/(90)4C]S | 55 | EP | Newport NB307 | 0 | 0 | Newport glass 0/90 prepreg, NB307-D1-7781-497A | 15 | Newport glass 0/90 prepreg, NB307-D1-7781-497A | 85 | 0 | 2.82 | 4h/ 121 C | Prepreg | 10356 | P2BT-296 | 55 | -110 | -2 | 1 |  | 0.6 | -1.2 | 123 |  | Transverse laminate test |  | C28, C29
MD-P2B | [±45/(90)4C]S | 55 | EP | Newport NB307 | 0 | 0 | Newport glass 0/90 prepreg, NB307-D1-7781-497A | 15 | Newport glass 0/90 prepreg, NB307-D1-7781-497A | 85 | 0 | 2.82 | 4h/ 121 C | Prepreg | 10357 | P2BT-295 | 34.5 | -69 | -2 | 2 |  | 0.375 | -0.75 | 22153 |  | Transverse laminate test |  | C28, C29
MD-P2B | [±45/(90)4C]S | 55 | EP | Newport NB307 | 0 | 0 | Newport glass 0/90 prepreg, NB307-D1-7781-497A | 15 | Newport glass 0/90 prepreg, NB307-D1-7781-497A | 85 | 0 | 2.82 | 4h/ 121 C | Prepreg | 10358 | P2BT-289 | 69 | -138 | -2 | 1 |  | 0.75 | -1.5 | 9 |  | Transverse laminate test |  | C28, C29
MD-P2B | [±45/(90)4C]S | 55 | EP | Newport NB307 | 0 | 0 | Newport glass 0/90 prepreg, NB307-D1-7781-497A | 15 | Newport glass 0/90 prepreg, NB307-D1-7781-497A | 85 | 0 | 2.82 | 4h/ 121 C | Prepreg | 10359 | P2BT-290 | 69 | -138 | -2 | 1 |  | 0.75 | -1.5 | 6 |  | Transverse laminate test |  | C28, C29
MD-P2B | [±45/(90)4C]S | 55 | EP | Newport NB307 | 0 | 0 | Newport glass 0/90 prepreg, NB307-D1-7781-497A | 15 | Newport glass 0/90 prepreg, NB307-D1-7781-497A | 85 | 0 | 2.82 | 4h/ 121 C | Prepreg | 10360 | P2BT-291 | 62 | -124 | -2 | 1 |  | 0.675 | -1.35 | 26 |  | Transverse laminate test |  | C28, C29
MD-P2B | [±45/(90)4C]S | 55 | EP | Newport NB307 | 0 | 0 | Newport glass 0/90 prepreg, NB307-D1-7781-497A | 15 | Newport glass 0/90 prepreg, NB307-D1-7781-497A | 85 | 0 | 2.82 | 4h/ 121 C | Prepreg | 10361 | P2BT-292 | 48.5 | -97 | -2 | 2 |  | 0.525 | -1.05 | 920 |  | Transverse laminate test |  | C28, C29
MD-P2B | [±45/(90)4C]S | 55 | EP | Newport NB307 | 0 | 0 | Newport glass 0/90 prepreg, NB307-D1-7781-497A | 15 | Newport glass 0/90 prepreg, NB307-D1-7781-497A | 85 | 0 | 2.82 | 4h/ 121 C | Prepreg | 10362 | P2BT-293 | 48.5 | -97 | -2 | 2 |  | 0.525 | -1.05 | 1103 |  | Transverse laminate test |  | C28, C29
MD-P2B | [±45/(90)4C]S | 55 | EP | Newport NB307 | 0 | 0 | Newport glass 0/90 prepreg, NB307-D1-7781-497A | 15 | Newport glass 0/90 prepreg, NB307-D1-7781-497A | 85 | 0 | 2.82 | 4h/ 121 C | Prepreg | 10363 | P2BT-294 | 48.5 | -97 | -2 | 2 |  | 0.525 | -1.05 | 1360 |  | Transverse laminate test |  | C28, C29
MD-P2B | [±45/(90)4C]S | 55 | EP | Newport NB307 | 0 | 0 | Newport glass 0/90 prepreg, NB307-D1-7781-497A | 15 | Newport glass 0/90 prepreg, NB307-D1-7781-497A | 85 | 0 | 2.82 | 4h/ 121 C | Prepreg | 10364 | P2BT-217 | 24 | -48 | -2 | 5 |  | 0.265 | -0.53 | 1930312 |  | Transverse laminate test |  | C28, C29
MD-P2C | [(±45)/(0)4]S | 43 | EP | Newport NB307 | Newport NCT-307-D1-E300 M1 | 81 | NB307-D1-7781-497A | 19 | 0 | 0 | 0 | 2.75 | 4h/ 121 C | Prepreg | 11657 | P2C-609 | 482 | 48.2 | 0.1 | 2 |  | 1.79 |  | 51149 |  |  |  | C29
MD-P2C | [(±45)/(0)4]S | 43 | EP | Newport NB307 | Newport NCT-307-D1-E300 M1 | 81 | NB307-D1-7781-497A | 19 | 0 | 0 | 0 | 2.75 | 4h/ 121 C | Prepreg | 11658 | P2C-606 | 482 | 48.2 | 0.1 | 2 |  | 1.79 |  | 91760 |  |  |  | C29
MD-P2C | [(±45)/(0)4]S | 43 | EP | Newport NB307 | Newport NCT-307-D1-E300 M1 | 81 | NB307-D1-7781-497A | 19 | 0 | 0 | 0 | 2.75 | 4h/ 121 C | Prepreg | 11659 | P2C-605 | 414 | 41.4 | 0.1 | 2 |  | 1.53 |  | 430915 |  |  |  | C29
MD-P2C | [(±45)/(0)4]S | 43 | EP | Newport NB307 | Newport NCT-307-D1-E300 M1 | 81 | NB307-D1-7781-497A | 19 | 0 | 0 | 0 | 2.75 | 4h/ 121 C | Prepreg | 11660 | P2C-603 | 414 | 41.4 | 0.1 | 2 |  | 1.53 |  | 392203 |  |  |  | C29
MD-P2C | [(±45)/(0)4]S | 43 | EP | Newport NB307 | Newport NCT-307-D1-E300 M1 | 81 | NB307-D1-7781-497A | 19 | 0 | 0 | 0 | 2.75 | 4h/ 121 C | Prepreg | 11661 | P2C-607 | 414 | 41.4 | 0.1 | 2 | 27.1 | 1.71 |  | 271098 |  |  |  | C29
MD-P2C | [(±45)/(0)4]S | 43 | EP | Newport NB307 | Newport NCT-307-D1-E300 M1 | 81 | NB307-D1-7781-497A | 19 | 0 | 0 | 0 | 2.75 | 4h/ 121 C | Prepreg | 11662 | P2C-612 | 704 |  | * | 0.025 mm/s | 26.3 | 2.6 |  | 1 |  |  |  | C29
MD-P2C | [(±45)/(0)4]S | 43 | EP | Newport NB307 | Newport NCT-307-D1-E300 M1 | 81 | NB307-D1-7781-497A | 19 | 0 | 0 | 0 | 2.75 | 4h/ 121 C | Prepreg | 11663 | P2C-610 | 751 |  | * | 0.025 mm/s | 27.5 | 2.78 |  | 1 |  |  |  | C29
MD-P2C | [(±45)/(0)4]S | 43 | EP | Newport NB307 | Newport NCT-307-D1-E300 M1 | 81 | NB307-D1-7781-497A | 19 | 0 | 0 | 0 | 2.75 | 4h/ 121 C | Prepreg | 11664 | P2C-613 | 711 |  | * | 0.025 mm/s | 27 | 2.64 |  | 1 |  |  |  | C29
MD-P2C | [(±45)/(0)4]S | 43 | EP | Newport NB307 | Newport NCT-307-D1-E300 M1 | 81 | NB307-D1-7781-497A | 19 | 0 | 0 | 0 | 2.75 | 4h/ 121 C | Prepreg | 11665 | P2C-608 | 869 |  | * | 13 mm/s |  | 3.21 |  | 1 |  |  |  | C29
MD-P2C | [(±45)/(0)4]S | 43 | EP | Newport NB307 | Newport NCT-307-D1-E300 M1 | 81 | NB307-D1-7781-497A | 19 | 0 | 0 | 0 | 2.75 | 4h/ 121 C | Prepreg | 11666 | P2C-602 | 482 | 48.2 | 0.1 | 2 |  | 1.79 |  | 77278 |  |  |  | C29
MD-P2C | [(±45)/(0)4]S | 43 | EP | Newport NB307 | Newport NCT-307-D1-E300 M1 | 81 | NB307-D1-7781-497A | 19 | 0 | 0 | 0 | 2.75 | 4h/ 121 C | Prepreg |  | P2C-604 | 552 | 55.2 | 0.1 | 2 |  | 2.05 |  | 9227 |  |  |  | C29
MD-P2C | [(±45)/(0)4]S | 43 | EP | Newport NB307 | Newport NCT-307-D1-E300 M1 | 81 | NB307-D1-7781-497A | 19 | 0 | 0 | 0 | 2.75 | 4h/ 121 C | Prepreg |  | P2C-601 | 871 |  | * | 13 mm/s |  | 3.1 |  | 1 |  |  |  | C29
MD-P2C | [(±45)/(0)4]S | 43 | EP | Newport NB307 | Newport NCT-307-D1-E300 M1 | 81 | NB307-D1-7781-497A | 19 | 0 | 0 | 0 | 2.75 | 4h/ 121 C | Prepreg |  | P2C-614 | 552 | 55.2 | 0.1 | 3 |  | 2.05 |  | 17280 |  |  |  | C29
MD-P2C | [(±45)/(0)4]S | 43 | EP | Newport NB307 | Newport NCT-307-D1-E300 M1 | 81 | NB307-D1-7781-497A | 19 | 0 | 0 | 0 | 2.75 | 4h/ 121 C | Prepreg |  | P2C-601 | 552 | 55.2 | 0.1 | 4 |  | 2.05 |  | 6894 |  |  |  | C29
MD-P2C | [(±45)/(0)4]S | 43 | EP | Newport NB307 | Newport NCT-307-D1-E300 M1 | 81 | NB307-D1-7781-497A | 19 | 0 | 0 | 0 | 2.75 | 4h/ 121 C | Prepreg |  | P2C-600 | 379 | 37.9 | 0.1 | 5 |  | 1.43 |  | 1576941 |  |  |  | C29
MD-QQ1-EP2-S | [(±45)/(0)2]S | 52 | EP2 | Vantico TDT 177-155 | Saertex U14EU920-00940-T1300 | 57 | Saertex VU-90079-00830-01270 | 26 | 0 | 16 | 1 | 4.09 | 24h/20C, 8h/ 70 C | VARTM | 9281 | QQ1-100 | 855 |  | * | 13 mm/s | 34.6 | 2.47 |  | 1 |  |  |  | C28, C29
MD-QQ1-EP2-S | [(±45)/(0)2]S | 52 | EP2 | Vantico TDT 177-155 | Saertex U14EU920-00940-T1300 | 57 | Saertex VU-90079-00830-01270 | 26 | 0 | 16 | 1 | 4.09 | 24h/20C, 8h/ 70 C | VARTM | 9282 | QQ1-102 | 846 |  | * | 13 mm/s | 31.7 | 2.67 |  | 1 |  |  |  | C28, C29
MD-QQ1-EP2-S | [(±45)/(0)2]S | 52 | EP2 | Vantico TDT 177-155 | Saertex U14EU920-00940-T1300 | 57 | Saertex VU-90079-00830-01270 | 26 | 0 | 16 | 1 | 4.09 | 24h/20C, 8h/ 70 C | VARTM | 9283 | QQ1-101 | 827 |  | * | 13 mm/s | 32.6 | 2.54 |  | 1 |  |  |  | C28, C29
MD-QQ1-EP2-S | [(±45)/(0)2]S | 52 | EP2 | Vantico TDT 177-155 | Saertex U14EU920-00940-T1300 | 57 | Saertex VU-90079-00830-01270 | 26 | 0 | 16 | 1 | 4.09 | 24h/20C, 8h/ 70 C | VARTM | 9284 | QQ1-105 | 448 | 44.8 | 0.1 | 2 | 34.7 | 1.33 |  | 1109 |  |  |  | C28, C29
MD-QQ1-EP2-S | [(±45)/(0)2]S | 52 | EP2 | Vantico TDT 177-155 | Saertex U14EU920-00940-T1300 | 57 | Saertex VU-90079-00830-01270 | 26 | 0 | 16 | 1 | 4.09 | 24h/20C, 8h/ 70 C | VARTM | 9285 | QQ1-104 | 448 | 44.8 | 0.1 | 2 | 33.8 | 1.38 |  | 679 |  |  |  | C28, C29
MD-QQ1-EP2-S | [(±45)/(0)2]S | 52 | EP2 | Vantico TDT 177-155 | Saertex U14EU920-00940-T1300 | 57 | Saertex VU-90079-00830-01270 | 26 | 0 | 16 | 1 | 4.09 | 24h/20C, 8h/ 70 C | VARTM | 9286 | QQ1-103 | 448 | 44.8 | 0.1 | 2 | 34.1 | 1.4 |  | 915 |  |  |  | C28, C29
MD-QQ1-EP2-S | [(±45)/(0)2]S | 52 | EP2 | Vantico TDT 177-155 | Saertex U14EU920-00940-T1300 | 57 | Saertex VU-90079-00830-01270 | 26 | 0 | 16 | 1 | 4.09 | 24h/20C, 8h/ 70 C | VARTM | 9287 | QQ1-109 | 241 | 24.1 | 0.1 | 4 | 32.2 | 0.77 |  | 43719 |  |  |  | C28, C29
MD-QQ1-EP2-S | [(±45)/(0)2]S | 52 | EP2 | Vantico TDT 177-155 | Saertex U14EU920-00940-T1300 | 57 | Saertex VU-90079-00830-01270 | 26 | 0 | 16 | 1 | 4.09 | 24h/20C, 8h/ 70 C | VARTM | 9288 | QQ1-106 | 241 | 24.1 | 0.1 | 4 | 34.5 | 0.72 |  | 34816 |  |  |  | C28, C29
MD-QQ1-EP2-S | [(±45)/(0)2]S | 52 | EP2 | Vantico TDT 177-155 | Saertex U14EU920-00940-T1300 | 57 | Saertex VU-90079-00830-01270 | 26 | 0 | 16 | 1 | 4.09 | 24h/20C, 8h/ 70 C | VARTM | 9289 | QQ1-107 | 241 | 24.1 | 0.1 | 4 | 32.6 | 0.76 |  | 32000 |  |  |  | C28, C29
MD-QQ1-EP2-S | [(±45)/(0)2]S | 52 | EP2 | Vantico TDT 177-155 | Saertex U14EU920-00940-T1300 | 57 | Saertex VU-90079-00830-01270 | 26 | 0 | 16 | 1 | 4.09 | 24h/20C, 8h/ 70 C | VARTM | 9290 | QQ1-112 | 172 | 17.2 | 0.1 | 5 | 32.3 | 0.53 |  | 329999 |  |  |  | C28, C29
MD-QQ1-EP2-S | [(±45)/(0)2]S | 52 | EP2 | Vantico TDT 177-155 | Saertex U14EU920-00940-T1300 | 57 | Saertex VU-90079-00830-01270 | 26 | 0 | 16 | 1 | 4.09 | 24h/20C, 8h/ 70 C | VARTM | 9291 | QQ1-111 | 172 | 17.2 | 0.1 | 4 | 31.7 | 0.54 |  | 137319 |  |  |  | C28, C29
MD-QQ1-EP2-S | [(±45)/(0)2]S | 52 | EP2 | Vantico TDT 177-155 | Saertex U14EU920-00940-T1300 | 57 | Saertex VU-90079-00830-01270 | 26 | 0 | 16 | 1 | 4.09 | 24h/20C, 8h/ 70 C | VARTM | 9292 | QQ1-108 | 172 | 17.2 | 0.1 | 5 | 32 | 0.54 |  | 388653 |  |  |  | C28, C29
MD-QQ1-EP2-S | [(±45)/(0)2]S | 52 | EP2 | Vantico TDT 177-155 | Saertex U14EU920-00940-T1300 | 57 | Saertex VU-90079-00830-01270 | 26 | 0 | 16 | 1 | 4.09 | 24h/20C, 8h/ 70 C | VARTM | 9293 | QQ1-113 | 155 | 15.5 | 0.1 | 6 | 32.6 | 0.47 |  | 710181 |  |  |  | C28, C29
MD-QQ1-EP2-S | [(±45)/(0)2]S | 52 | EP2 | Vantico TDT 177-155 | Saertex U14EU920-00940-T1300 | 57 | Saertex VU-90079-00830-01270 | 26 | 0 | 16 | 1 | 4.09 | 24h/20C, 8h/ 70 C | VARTM | 9294 | QQ1-110 | 138 | 13.8 | 0.1 | 8 | 33.6 | 0.4 |  | 2471561 |  |  |  | C28, C29
MD-QQ1-EP2-S | [(±45)/(0)2]S | 52 | EP2 | Vantico TDT 177-155 | Saertex U14EU920-00940-T1300 | 57 | Saertex VU-90079-00830-01270 | 26 | 0 | 16 | 1 | 4.09 | 24h/20C, 8h/ 70 C | VARTM | 9295 | QQ1-123 | 138 | 13.8 | 0.1 | 10 | 33.6 | 0.41 |  | 3580200 |  |  |  | C28, C29
MD-QQ1-EP2-S | [(±45)/(0)2]S | 52 | EP2 | Vantico TDT 177-155 | Saertex U14EU920-00940-T1300 | 57 | Saertex VU-90079-00830-01270 | 26 | 0 | 16 | 1 | 4.09 | 24h/20C, 8h/ 70 C | VARTM | 9296 | QQ1-117 | 138 | 13.8 | 0.1 | 8 | 33.6 | 0.41 |  | 4657452 |  |  |  | C28, C29
MD-QQ1-EP2-S | [(±45)/(0)2]S | 52 | EP2 | Vantico TDT 177-155 | Saertex U14EU920-00940-T1300 | 57 | Saertex VU-90079-00830-01270 | 26 | 0 | 16 | 1 | 4.09 | 24h/20C, 8h/ 70 C | VARTM | 9297 | QQ1-151 | 138 | 13.8 | 0.1 | 8 |  | 0.41 |  | 4571967 |  |  |  | C28, C29
MD-QQ1-EP2-S | [(±45)/(0)2]S | 52 | EP2 | Vantico TDT 177-155 | Saertex U14EU920-00940-T1300 | 57 | Saertex VU-90079-00830-01270 | 26 | 0 | 16 | 1 | 4.09 | 24h/20C, 8h/ 70 C | VARTM | 9298 | QQ1-119 | 483 | 48.3 | 0.1 | 1 |  | 1.46 |  | 805 |  |  |  | C28, C29
MD-QQ1-EP2-S | [(±45)/(0)2]S | 52 | EP2 | Vantico TDT 177-155 | Saertex U14EU920-00940-T1300 | 57 | Saertex VU-90079-00830-01270 | 26 | 0 | 16 | 1 | 4.09 | 24h/20C, 8h/ 70 C | VARTM | 9299 | QQ1-120 | 517 | 51.7 | 0.1 | 1 |  | 1.56 |  | 567 |  |  |  | C28, C29
MD-QQ1-EP2-S | [(±45)/(0)2]S | 52 | EP2 | Vantico TDT 177-155 | Saertex U14EU920-00940-T1300 | 57 | Saertex VU-90079-00830-01270 | 26 | 0 | 16 | 1 | 4.09 | 24h/20C, 8h/ 70 C | VARTM | 9300 | QQ1-121 | 552 | 55.2 | 0.1 | 1 |  | 1.67 |  | 330 |  |  |  | C28, C29
MD-QQ1-EP2-S | [(±45)/(0)2]S | 52 | EP2 | Vantico TDT 177-155 | Saertex U14EU920-00940-T1300 | 57 | Saertex VU-90079-00830-01270 | 26 | 0 | 16 | 1 | 4.09 | 24h/20C, 8h/ 70 C | VARTM | 9301 | QQ1-118 | 552 | 55.2 | 0.1 | 1 |  | 1.67 |  | 306 |  |  |  | C28, C29
MD-QQ1-EP2-S | [(±45)/(0)2]S | 52 | EP2 | Vantico TDT 177-155 | Saertex U14EU920-00940-T1300 | 57 | Saertex VU-90079-00830-01270 | 26 | 0 | 16 | 1 | 4.09 | 24h/20C, 8h/ 70 C | VARTM | 9302 | QQ1-122 | 345 | 34.5 | 0.1 | 1 |  | 1.04 |  | 8431 |  |  |  | C28, C29
MD-QQ1-EP2-S | [(±45)/(0)2]S | 52 | EP2 | Vantico TDT 177-155 | Saertex U14EU920-00940-T1300 | 57 | Saertex VU-90079-00830-01270 | 26 | 0 | 16 | 1 | 4.09 | 24h/20C, 8h/ 70 C | VARTM | 9303 | QQ1-116 | 345 | 34.5 | 0.1 | 1 |  | 1.04 |  | 3038 |  |  |  | C28, C29
MD-QQ1-EP2-S | [(±45)/(0)2]S | 52 | EP2 | Vantico TDT 177-155 | Saertex U14EU920-00940-T1300 | 57 | Saertex VU-90079-00830-01270 | 26 | 0 | 16 | 1 | 4.09 | 24h/20C, 8h/ 70 C | VARTM | 9304 | QQ1-115 | 345 | 34.5 | 0.1 | 1 |  | 1.04 |  | 6911 |  |  |  | C28, C29
MD-QQ1-EP2-S | [(±45)/(0)2]S | 52 | EP2 | Vantico TDT 177-155 | Saertex U14EU920-00940-T1300 | 57 | Saertex VU-90079-00830-01270 | 26 | 0 | 16 | 1 | 4.09 | 24h/20C, 8h/ 70 C | VARTM | 9305 | QQ1-127 | 621 | 62.1 | 0.1 | 1 |  | 1.87 |  | 202 |  |  |  | C28, C29
MD-QQ1-EP2-S | [(±45)/(0)2]S | 52 | EP2 | Vantico TDT 177-155 | Saertex U14EU920-00940-T1300 | 57 | Saertex VU-90079-00830-01270 | 26 | 0 | 16 | 1 | 4.09 | 24h/20C, 8h/ 70 C | VARTM | 9306 | QQ1-132 | 621 | 62.1 | 0.1 | 1 |  | 1.87 |  | 133 |  |  |  | C28, C29
MD-QQ1-EP2-S | [(±45)/(0)2]S | 52 | EP2 | Vantico TDT 177-155 | Saertex U14EU920-00940-T1300 | 57 | Saertex VU-90079-00830-01270 | 26 | 0 | 16 | 1 | 4.09 | 24h/20C, 8h/ 70 C | VARTM | 9307 | QQ1-146 | 621 | 62.1 | 0.1 | 1 |  | 1.87 |  | 165 |  |  |  | C28, C29
MD-QQ1-EP2-S | [(±45)/(0)2]S | 52 | EP2 | Vantico TDT 177-155 | Saertex U14EU920-00940-T1300 | 57 | Saertex VU-90079-00830-01270 | 26 | 0 | 16 | 1 | 4.09 | 24h/20C, 8h/ 70 C | VARTM | 9308 | QQ1-467 | 758 | 75.8 | 0.1 | 1 |  | 2.29 |  | 29 |  |  |  | C28, C29
MD-QQ1-EP2-S | [(±45)/(0)2]S | 52 | EP2 | Vantico TDT 177-155 | Saertex U14EU920-00940-T1300 | 57 | Saertex VU-90079-00830-01270 | 26 | 0 | 16 | 1 | 4.09 | 24h/20C, 8h/ 70 C | VARTM | 9309 | QQ1-472 | 758 | 75.8 | 0.1 | 1 |  | 2.29 |  | 36 |  |  |  | C28, C29
MD-QQ1-EP2-S | [(±45)/(0)2]S | 52 | EP2 | Vantico TDT 177-155 | Saertex U14EU920-00940-T1300 | 57 | Saertex VU-90079-00830-01270 | 26 | 0 | 16 | 1 | 4.09 | 24h/20C, 8h/ 70 C | VARTM | 9310 | QQ1-473 | 758 | 75.8 | 0.1 | 1 |  | 2.29 |  | 27 |  |  |  | C28, C29
MD-QQ1-EP2-S | [(±45)/(0)2]S | 52 | EP2 | Vantico TDT 177-155 | Saertex U14EU920-00940-T1300 | 57 | Saertex VU-90079-00830-01270 | 26 | 0 | 16 | 1 | 4.09 | 24h/20C, 8h/ 70 C | VARTM | 9311 | QQ1-458 | 690 | 69 | 0.1 | 1 |  | 2.08 |  | 90 |  |  |  | C28, C29
MD-QQ1-EP2-S | [(±45)/(0)2]S | 52 | EP2 | Vantico TDT 177-155 | Saertex U14EU920-00940-T1300 | 57 | Saertex VU-90079-00830-01270 | 26 | 0 | 16 | 1 | 4.09 | 24h/20C, 8h/ 70 C | VARTM | 9312 | QQ1-459 | 690 | 69 | 0.1 | 1 |  | 2.08 |  | 105 |  |  |  | C28, C29
MD-QQ1-EP2-S | [(±45)/(0)2]S | 52 | EP2 | Vantico TDT 177-155 | Saertex U14EU920-00940-T1300 | 57 | Saertex VU-90079-00830-01270 | 26 | 0 | 16 | 1 | 4.09 | 24h/20C, 8h/ 70 C | VARTM | 9313 | QQ1-465 | 690 | 69 | 0.1 | 1 |  | 2.08 |  | 110 |  |  |  | C28, C29
MD-QQ1-EP2-S | [(±45)/(0)2]S | 52 | EP2 | Vantico TDT 177-155 | Saertex U14EU920-00940-T1300 | 57 | Saertex VU-90079-00830-01270 | 26 | 0 | 16 | 1 | 4.09 | 24h/20C, 8h/ 70 C | VARTM | 9314 | QQ1-535 | 868 |  | * | 13 mm/s |  | 2.61 |  | 1 |  |  |  | C28, C29
MD-QQ1-EP2-S | [(±45)/(0)2]S | 52 | EP2 | Vantico TDT 177-155 | Saertex U14EU920-00940-T1300 | 57 | Saertex VU-90079-00830-01270 | 26 | 0 | 16 | 1 | 4.09 | 24h/20C, 8h/ 70 C | VARTM | 9315 | QQ1-506 | 913 |  | * | 13 mm/s |  | 2.76 |  | 1 |  |  |  | C28, C29
MD-QQ1-EP2-S | [(±45)/(0)2]S | 52 | EP2 | Vantico TDT 177-155 | Saertex U14EU920-00940-T1300 | 57 | Saertex VU-90079-00830-01270 | 26 | 0 | 16 | 1 | 4.09 | 24h/20C, 8h/ 70 C | VARTM | 9316 | QQ1-553 | 827 |  | * | 13 mm/s |  | 2.5 |  | 1 |  |  |  | C28, C29
MD-QQ1-EP2-S | [(±45)/(0)2]S | 52 | EP2 | Vantico TDT 177-155 | Saertex U14EU920-00940-T1300 | 57 | Saertex VU-90079-00830-01270 | 26 | 0 | 16 | 1 | 4.09 | 24h/20C, 8h/ 70 C | VARTM | 9830 | QQ1-551 | 922 |  | * | 13 mm/s |  | 2.78 |  | 1 |  |  |  | C28, C29
MD-QQ1-EP2-S | [(±45)/(0)2]S | 52 | EP2 | Vantico TDT 177-155 | Saertex U14EU920-00940-T1300 | 57 | Saertex VU-90079-00830-01270 | 26 | 0 | 16 | 1 | 4.09 | 24h/20C, 8h/ 70 C | VARTM | 9831 | QQ1-550 | 855 |  | * | 13 mm/s |  | 2.58 |  | 1 |  |  |  | C28, C29
MD-QQ1-EP2-S | [(±45)/(0)2]S | 52 | EP2 | Vantico TDT 177-155 | Saertex U14EU920-00940-T1300 | 57 | Saertex VU-90079-00830-01270 | 26 | 0 | 16 | 1 | 4.09 | 24h/20C, 8h/ 70 C | VARTM | 9832 | QQ1-552 | 907 |  | * | 13 mm/s |  | 2.74 |  | 1 |  |  |  | C28, C29
MD-QQ1-EP2-S | [(±45)/(0)2]S | 52 | EP2 | Vantico TDT 177-155 | Saertex U14EU920-00940-T1300 | 57 | Saertex VU-90079-00830-01270 | 26 | 0 | 16 | 1 | 4.09 | 24h/20C, 8h/ 70 C | VARTM | 9833 | QQ1-134 |  | -670 | * | 13 mm/s |  |  | -2.13 | 1 |  |  |  | C28, C29
MD-QQ1-EP2-S | [(±45)/(0)2]S | 52 | EP2 | Vantico TDT 177-155 | Saertex U14EU920-00940-T1300 | 57 | Saertex VU-90079-00830-01270 | 26 | 0 | 16 | 1 | 4.09 | 24h/20C, 8h/ 70 C | VARTM | 9834 | QQ1-133 |  | -700 | * | 13 mm/s |  |  | -1.96 | 1 |  |  |  | C28, C29
MD-QQ1-EP2-S | [(±45)/(0)2]S | 52 | EP2 | Vantico TDT 177-155 | Saertex U14EU920-00940-T1300 | 57 | Saertex VU-90079-00830-01270 | 26 | 0 | 16 | 1 | 4.09 | 24h/20C, 8h/ 70 C | VARTM | 9835 | QQ1-131 |  | -639 | * | 13 mm/s |  |  | -2.01 | 1 |  |  |  | C28, C29
MD-QQ1-EP2-S | [(±45)/(0)2]S | 52 | EP2 | Vantico TDT 177-155 | Saertex U14EU920-00940-T1300 | 57 | Saertex VU-90079-00830-01270 | 26 | 0 | 16 | 1 | 4.09 | 24h/20C, 8h/ 70 C | VARTM | 9836 | QQ1-130 |  | -653 | * | 13 mm/s |  |  | -2.1 | 1 |  |  |  | C28, C29
MD-QQ1-EP2-S | [(±45)/(0)2]S | 52 | EP2 | Vantico TDT 177-155 | Saertex U14EU920-00940-T1300 | 57 | Saertex VU-90079-00830-01270 | 26 | 0 | 16 | 1 | 4.09 | 24h/20C, 8h/ 70 C | VARTM | 9837 | QQ1-125 | -41.4 | -414 | 10 | 3 |  |  | -1.24 | 21260 |  |  |  | C28, C29
MD-QQ1-EP2-S | [(±45)/(0)2]S | 52 | EP2 | Vantico TDT 177-155 | Saertex U14EU920-00940-T1300 | 57 | Saertex VU-90079-00830-01270 | 26 | 0 | 16 | 1 | 4.09 | 24h/20C, 8h/ 70 C | VARTM | 9838 | QQ1-139 | -41.4 | -414 | 10 | 3 |  |  | -1.24 | 106621 |  |  |  | C28, C29
MD-QQ1-EP2-S | [(±45)/(0)2]S | 52 | EP2 | Vantico TDT 177-155 | Saertex U14EU920-00940-T1300 | 57 | Saertex VU-90079-00830-01270 | 26 | 0 | 16 | 1 | 4.09 | 24h/20C, 8h/ 70 C | VARTM | 9839 | QQ1-136 |  | -711 | * | 13 mm/s |  |  | -1.92 | 1 |  |  |  | C28, C29
MD-QQ1-EP2-S | [(±45)/(0)2]S | 52 | EP2 | Vantico TDT 177-155 | Saertex U14EU920-00940-T1300 | 57 | Saertex VU-90079-00830-01270 | 26 | 0 | 16 | 1 | 4.09 | 24h/20C, 8h/ 70 C | VARTM | 9840 | QQ1-137 | -41.4 | -414 | 10 | 2 |  |  | -1.24 | 75482 |  |  |  | C28, C29
MD-QQ1-EP2-S | [(±45)/(0)2]S | 52 | EP2 | Vantico TDT 177-155 | Saertex U14EU920-00940-T1300 | 57 | Saertex VU-90079-00830-01270 | 26 | 0 | 16 | 1 | 4.09 | 24h/20C, 8h/ 70 C | VARTM | 9841 | QQ1-138 | -34.5 | -345 | 10 | 4 |  |  | -1.04 | 10000000 | Runout |  |  | C28, C29
MD-QQ1-EP2-S | [(±45)/(0)2]S | 52 | EP2 | Vantico TDT 177-155 | Saertex U14EU920-00940-T1300 | 57 | Saertex VU-90079-00830-01270 | 26 | 0 | 16 | 1 | 4.09 | 24h/20C, 8h/ 70 C | VARTM | 9842 | QQ1-150 | -34.5 | -345 | 10 | 4 |  |  | -1.04 | 1336243 |  |  |  | C28, C29
MD-QQ1-EP2-S | [(±45)/(0)2]S | 52 | EP2 | Vantico TDT 177-155 | Saertex U14EU920-00940-T1300 | 57 | Saertex VU-90079-00830-01270 | 26 | 0 | 16 | 1 | 4.09 | 24h/20C, 8h/ 70 C | VARTM | 9843 | QQ1-152 | -34.5 | -345 | 10 | 6 |  |  | -1.04 | 4477245 |  |  |  | C28, C29
MD-QQ1-EP2-S | [(±45)/(0)2]S | 52 | EP2 | Vantico TDT 177-155 | Saertex U14EU920-00940-T1300 | 57 | Saertex VU-90079-00830-01270 | 26 | 0 | 16 | 1 | 4.09 | 24h/20C, 8h/ 70 C | VARTM | 9844 | QQ1-182 | -48.2 | -482 | 10 | 2 |  |  | -1.45 | 5277 |  |  |  | C28, C29
MD-QQ1-EP2-S | [(±45)/(0)2]S | 52 | EP2 | Vantico TDT 177-155 | Saertex U14EU920-00940-T1300 | 57 | Saertex VU-90079-00830-01270 | 26 | 0 | 16 | 1 | 4.09 | 24h/20C, 8h/ 70 C | VARTM | 9845 | QQ1-179 | -48.2 | -482 | 10 | 1 |  |  | -1.45 | 13413 |  |  |  | C28, C29
MD-QQ1-EP2-S | [(±45)/(0)2]S | 52 | EP2 | Vantico TDT 177-155 | Saertex U14EU920-00940-T1300 | 57 | Saertex VU-90079-00830-01270 | 26 | 0 | 16 | 1 | 4.09 | 24h/20C, 8h/ 70 C | VARTM | 9846 | QQ1-181 | -48.2 | -482 | 10 | 1 |  |  | -1.45 | 4350 |  |  |  | C28, C29
MD-QQ1-EP2-S | [(±45)/(0)2]S | 52 | EP2 | Vantico TDT 177-155 | Saertex U14EU920-00940-T1300 | 57 | Saertex VU-90079-00830-01270 | 26 | 0 | 16 | 1 | 4.09 | 24h/20C, 8h/ 70 C | VARTM | 9847 | QQ1-192 | -55.2 | -552 | 10 | 1 |  |  | -1.66 | 302 |  |  |  | C28, C29
MD-QQ1-EP2-S | [(±45)/(0)2]S | 52 | EP2 | Vantico TDT 177-155 | Saertex U14EU920-00940-T1300 | 57 | Saertex VU-90079-00830-01270 | 26 | 0 | 16 | 1 | 4.09 | 24h/20C, 8h/ 70 C | VARTM | 9848 | QQ1-140 | -55.2 | -552 | 10 | 1 |  |  | -1.66 | 241 |  |  |  | C28, C29
MD-QQ1-EP2-S | [(±45)/(0)2]S | 52 | EP2 | Vantico TDT 177-155 | Saertex U14EU920-00940-T1300 | 57 | Saertex VU-90079-00830-01270 | 26 | 0 | 16 | 1 | 4.09 | 24h/20C, 8h/ 70 C | VARTM | 9849 | QQ1-142 | -55.2 | -552 | 10 | 1 |  |  | -1.66 | 724 |  |  |  | C28, C29
MD-QQ1-EP2-S | [(±45)/(0)2]S | 52 | EP2 | Vantico TDT 177-155 | Saertex U14EU920-00940-T1300 | 57 | Saertex VU-90079-00830-01270 | 26 | 0 | 16 | 1 | 4.09 | 24h/20C, 8h/ 70 C | VARTM | 9850 | QQ1-438 | -62.1 | -621 | 10 | 1 |  |  | -1.87 | 3 |  |  |  | C28, C29
MD-QQ1-EP2-S | [(±45)/(0)2]S | 52 | EP2 | Vantico TDT 177-155 | Saertex U14EU920-00940-T1300 | 57 | Saertex VU-90079-00830-01270 | 26 | 0 | 16 | 1 | 4.09 | 24h/20C, 8h/ 70 C | VARTM | 9851 | QQ1-501 | -62.1 | -621 | 10 | 1 |  |  | -1.87 | 21 |  |  |  | C28, C29
MD-QQ1-EP2-S | [(±45)/(0)2]S | 52 | EP2 | Vantico TDT 177-155 | Saertex U14EU920-00940-T1300 | 57 | Saertex VU-90079-00830-01270 | 26 | 0 | 16 | 1 | 4.09 | 24h/20C, 8h/ 70 C | VARTM | 9852 | QQ1-502 | -62.1 | -621 | 10 | 1 |  |  | -1.87 | 12 |  |  |  | C28, C29
MD-QQ1-EP2-S | [(±45)/(0)2]S | 52 | EP2 | Vantico TDT 177-155 | Saertex U14EU920-00940-T1300 | 57 | Saertex VU-90079-00830-01270 | 26 | 0 | 16 | 1 | 4.09 | 24h/20C, 8h/ 70 C | VARTM | 9853 | QQ1-542 | -58.6 | -586 | 10 | 1 |  |  | -1.76 | 42 |  |  |  | C28, C29
MD-QQ1-EP2-S | [(±45)/(0)2]S | 52 | EP2 | Vantico TDT 177-155 | Saertex U14EU920-00940-T1300 | 57 | Saertex VU-90079-00830-01270 | 26 | 0 | 16 | 1 | 4.09 | 24h/20C, 8h/ 70 C | VARTM | 9854 | QQ1-515 | -58.6 | -586 | 10 | 1 |  |  | -1.76 | 16 |  |  |  | C28, C29
MD-QQ1-EP2-S | [(±45)/(0)2]S | 52 | EP2 | Vantico TDT 177-155 | Saertex U14EU920-00940-T1300 | 57 | Saertex VU-90079-00830-01270 | 26 | 0 | 16 | 1 | 4.09 | 24h/20C, 8h/ 70 C | VARTM | 9855 | QQ1-516 | -58.6 | -586 | 10 | 1 |  |  | -1.76 | 21 |  |  |  | C28, C29
MD-QQ1-EP2-S | [(±45)/(0)2]S | 52 | EP2 | Vantico TDT 177-155 | Saertex U14EU920-00940-T1300 | 57 | Saertex VU-90079-00830-01270 | 26 | 0 | 16 | 1 | 4.09 | 24h/20C, 8h/ 70 C | VARTM | 9856 | QQ1-545 |  | -706 | * | 13 mm/s |  |  | -2.13 | 1 |  |  |  | C28, C29
MD-QQ1-EP2-S | [(±45)/(0)2]S | 52 | EP2 | Vantico TDT 177-155 | Saertex U14EU920-00940-T1300 | 57 | Saertex VU-90079-00830-01270 | 26 | 0 | 16 | 1 | 4.09 | 24h/20C, 8h/ 70 C | VARTM | 9857 | QQ1-548 |  | -654 | * | 13 mm/s |  |  | -1.97 | 1 |  |  |  | C28, C29
MD-QQ1-EP2-S | [(±45)/(0)2]S | 52 | EP2 | Vantico TDT 177-155 | Saertex U14EU920-00940-T1300 | 57 | Saertex VU-90079-00830-01270 | 26 | 0 | 16 | 1 | 4.09 | 24h/20C, 8h/ 70 C | VARTM | 9858 | QQ1-549 |  | -719 | * | 13 mm/s |  |  | -2.17 | 1 |  |  |  | C28, C29
MD-QQ1-EP2-S | [(±45)/(0)2]S | 52 | EP2 | Vantico TDT 177-155 | Saertex U14EU920-00940-T1300 | 57 | Saertex VU-90079-00830-01270 | 26 | 0 | 16 | 1 | 4.09 | 24h/20C, 8h/ 70 C | VARTM | 9859 | QQ1-546 |  | -725 | * | 13 mm/s |  |  | -2.18 | 1 |  |  |  | C28, C29
MD-QQ1-EP2-S | [(±45)/(0)2]S | 52 | EP2 | Vantico TDT 177-155 | Saertex U14EU920-00940-T1300 | 57 | Saertex VU-90079-00830-01270 | 26 | 0 | 16 | 1 | 4.09 | 24h/20C, 8h/ 70 C | VARTM | 9860 | QQ1-547 |  | -720 | * | 13 mm/s |  |  | -2.17 | 1 |  |  |  | C28, C29
MD-QQ1-EP2-S | [(±45)/(0)2]S | 52 | EP2 | Vantico TDT 177-155 | Saertex U14EU920-00940-T1300 | 57 | Saertex VU-90079-00830-01270 | 26 | 0 | 16 | 1 | 4.09 | 24h/20C, 8h/ 70 C | VARTM | 9861 | QQ1-156 | 345 | -345 | -1 | 2 |  | 1.04 | -1.04 | 684 |  |  |  | C28, C29
MD-QQ1-EP2-S | [(±45)/(0)2]S | 52 | EP2 | Vantico TDT 177-155 | Saertex U14EU920-00940-T1300 | 57 | Saertex VU-90079-00830-01270 | 26 | 0 | 16 | 1 | 4.09 | 24h/20C, 8h/ 70 C | VARTM | 9862 | QQ1-158 | 345 | -345 | -1 | 1 |  | 1.04 | -1.04 | 1026 |  |  |  | C28, C29
MD-QQ1-EP2-S | [(±45)/(0)2]S | 52 | EP2 | Vantico TDT 177-155 | Saertex U14EU920-00940-T1300 | 57 | Saertex VU-90079-00830-01270 | 26 | 0 | 16 | 1 | 4.09 | 24h/20C, 8h/ 70 C | VARTM | 9863 | QQ1-159 | 241 | -241 | -1 | 1 |  | 0.75 | -0.75 | 30112 |  |  |  | C28, C29
MD-QQ1-EP2-S | [(±45)/(0)2]S | 52 | EP2 | Vantico TDT 177-155 | Saertex U14EU920-00940-T1300 | 57 | Saertex VU-90079-00830-01270 | 26 | 0 | 16 | 1 | 4.09 | 24h/20C, 8h/ 70 C | VARTM | 9864 | QQ1-160 | 241 | -241 | -1 | 1 |  | 0.75 | -0.75 | 9262 |  |  |  | C28, C29
MD-QQ1-EP2-S | [(±45)/(0)2]S | 52 | EP2 | Vantico TDT 177-155 | Saertex U14EU920-00940-T1300 | 57 | Saertex VU-90079-00830-01270 | 26 | 0 | 16 | 1 | 4.09 | 24h/20C, 8h/ 70 C | VARTM | 9865 | QQ1-161 | 241 | -241 | -1 | 1 |  | 0.75 | -0.75 | 18804 |  |  |  | C28, C29
MD-QQ1-EP2-S | [(±45)/(0)2]S | 52 | EP2 | Vantico TDT 177-155 | Saertex U14EU920-00940-T1300 | 57 | Saertex VU-90079-00830-01270 | 26 | 0 | 16 | 1 | 4.09 | 24h/20C, 8h/ 70 C | VARTM | 9866 | QQ1-163 | 138 | -138 | -1 | 2 |  | 0.41 | -0.41 | 964770 |  |  |  | C28, C29
MD-QQ1-EP2-S | [(±45)/(0)2]S | 52 | EP2 | Vantico TDT 177-155 | Saertex U14EU920-00940-T1300 | 57 | Saertex VU-90079-00830-01270 | 26 | 0 | 16 | 1 | 4.09 | 24h/20C, 8h/ 70 C | VARTM | 9867 | QQ1-136 | 138 | -138 | -1 | 3 |  | 0.41 | -0.41 | 1676204 |  |  |  | C28, C29
MD-QQ1-EP2-S | [(±45)/(0)2]S | 52 | EP2 | Vantico TDT 177-155 | Saertex U14EU920-00940-T1300 | 57 | Saertex VU-90079-00830-01270 | 26 | 0 | 16 | 1 | 4.09 | 24h/20C, 8h/ 70 C | VARTM | 9868 | QQ1-129 | 138 | -138 | -1 | 4 |  | 0.41 | -0.41 | 921000 | Runout |  |  | C28, C29
MD-QQ1-EP2-S | [(±45)/(0)2]S | 52 | EP2 | Vantico TDT 177-155 | Saertex U14EU920-00940-T1300 | 57 | Saertex VU-90079-00830-01270 | 26 | 0 | 16 | 1 | 4.09 | 24h/20C, 8h/ 70 C | VARTM | 9869 | QQ1-416 | 293 | -293 | -1 | 1 |  | 0.88 | -0.88 | 8985 |  |  |  | C28, C29
MD-QQ1-EP2-S | [(±45)/(0)2]S | 52 | EP2 | Vantico TDT 177-155 | Saertex U14EU920-00940-T1300 | 57 | Saertex VU-90079-00830-01270 | 26 | 0 | 16 | 1 | 4.09 | 24h/20C, 8h/ 70 C | VARTM | 9870 | QQ1-414 | 293 | -293 | -1 | 1 |  | 0.88 | -0.88 | 2485 |  |  |  | C28, C29
MD-QQ1-EP2-S | [(±45)/(0)2]S | 52 | EP2 | Vantico TDT 177-155 | Saertex U14EU920-00940-T1300 | 57 | Saertex VU-90079-00830-01270 | 26 | 0 | 16 | 1 | 4.09 | 24h/20C, 8h/ 70 C | VARTM | 9871 | QQ1-439 | 293 | -293 | -1 | 1 |  | 0.88 | -0.88 | 5303 |  |  |  | C28, C29
MD-QQ1-EP2-S | [(±45)/(0)2]S | 52 | EP2 | Vantico TDT 177-155 | Saertex U14EU920-00940-T1300 | 57 | Saertex VU-90079-00830-01270 | 26 | 0 | 16 | 1 | 4.09 | 24h/20C, 8h/ 70 C | VARTM | 10160 | QQ1-429 | 345 | -345 | -1 | 1 |  | 1.04 | -1.04 | 1196 |  |  |  | C28, C29
MD-QQ1-EP2-S | [(±45)/(0)2]S | 52 | EP2 | Vantico TDT 177-155 | Saertex U14EU920-00940-T1300 | 57 | Saertex VU-90079-00830-01270 | 26 | 0 | 16 | 1 | 4.09 | 24h/20C, 8h/ 70 C | VARTM | 10161 | QQ1-415 | 414 | -414 | -1 | 1 |  | 1.25 | -1.25 | 240 |  |  |  | C28, C29
MD-QQ1-EP2-S | [(±45)/(0)2]S | 52 | EP2 | Vantico TDT 177-155 | Saertex U14EU920-00940-T1300 | 57 | Saertex VU-90079-00830-01270 | 26 | 0 | 16 | 1 | 4.09 | 24h/20C, 8h/ 70 C | VARTM | 10162 | QQ1-420 | 414 | -414 | -1 | 1 |  | 1.25 | -1.25 | 687 |  |  |  | C28, C29
MD-QQ1-EP2-S | [(±45)/(0)2]S | 52 | EP2 | Vantico TDT 177-155 | Saertex U14EU920-00940-T1300 | 57 | Saertex VU-90079-00830-01270 | 26 | 0 | 16 | 1 | 4.09 | 24h/20C, 8h/ 70 C | VARTM | 10163 | QQ1-422 | 414 | -414 | -1 | 1 |  | 1.25 | -1.25 | 835 |  |  |  | C28, C29
MD-QQ1-EP2-S | [(±45)/(0)2]S | 52 | EP2 | Vantico TDT 177-155 | Saertex U14EU920-00940-T1300 | 57 | Saertex VU-90079-00830-01270 | 26 | 0 | 16 | 1 | 4.09 | 24h/20C, 8h/ 70 C | VARTM | 10164 | QQ1-404 | 190 | -190 | -1 | 2 |  | 0.57 | -0.57 | 181582 |  |  |  | C28, C29
MD-QQ1-EP2-S | [(±45)/(0)2]S | 52 | EP2 | Vantico TDT 177-155 | Saertex U14EU920-00940-T1300 | 57 | Saertex VU-90079-00830-01270 | 26 | 0 | 16 | 1 | 4.09 | 24h/20C, 8h/ 70 C | VARTM | 10165 | QQ1-413 | 190 | -190 | -1 | 2 |  | 0.57 | -0.57 | 63109 |  |  |  | C28, C29
MD-QQ1-EP2-S | [(±45)/(0)2]S | 52 | EP2 | Vantico TDT 177-155 | Saertex U14EU920-00940-T1300 | 57 | Saertex VU-90079-00830-01270 | 26 | 0 | 16 | 1 | 4.09 | 24h/20C, 8h/ 70 C | VARTM | 10166 | QQ1-449 | 190 | -190 | -1 | 2 |  | 0.57 | -0.57 | 122166 |  |  |  | C28, C29
MD-QQ1-EP2-S | [(±45)/(0)2]S | 52 | EP2 | Vantico TDT 177-155 | Saertex U14EU920-00940-T1300 | 57 | Saertex VU-90079-00830-01270 | 26 | 0 | 16 | 1 | 4.09 | 24h/20C, 8h/ 70 C | VARTM | 10167 | QQ1-143 | 483 | -483 | -1 | 1 |  | 1.46 | -1.46 | 129 |  |  |  | C28, C29
MD-QQ1-EP2-S | [(±45)/(0)2]S | 52 | EP2 | Vantico TDT 177-155 | Saertex U14EU920-00940-T1300 | 57 | Saertex VU-90079-00830-01270 | 26 | 0 | 16 | 1 | 4.09 | 24h/20C, 8h/ 70 C | VARTM | 10168 | QQ1-141 | 483 | -483 | -1 | 1 |  | 1.46 | -1.46 | 207 |  |  |  | C28, C29
MD-QQ1-EP2-S | [(±45)/(0)2]S | 52 | EP2 | Vantico TDT 177-155 | Saertex U14EU920-00940-T1300 | 57 | Saertex VU-90079-00830-01270 | 26 | 0 | 16 | 1 | 4.09 | 24h/20C, 8h/ 70 C | VARTM | 10169 | QQ1-128 | 483 | -483 | -1 | 1 |  | 1.46 | -1.46 | 71 |  |  |  | C28, C29
MD-QQ1-EP2-S | [(±45)/(0)2]S | 52 | EP2 | Vantico TDT 177-155 | Saertex U14EU920-00940-T1300 | 57 | Saertex VU-90079-00830-01270 | 26 | 0 | 16 | 1 | 4.09 | 24h/20C, 8h/ 70 C | VARTM | 10170 | QQ1-195 | 103 | -103 | -1 | 6 |  | 0.31 | -0.31 | 7430694 |  |  |  | C28, C29
MD-QQ1-EP2-S | [(±45)/(0)2]S | 52 | EP2 | Vantico TDT 177-155 | Saertex U14EU920-00940-T1300 | 57 | Saertex VU-90079-00830-01270 | 26 | 0 | 16 | 1 | 4.09 | 24h/20C, 8h/ 70 C | VARTM | 10171 | QQ1-466 | 552 | -552 | -1 | 1 |  | 1.67 | -1.67 | 79 |  |  |  | C28, C29
MD-QQ1-EP2-S | [(±45)/(0)2]S | 52 | EP2 | Vantico TDT 177-155 | Saertex U14EU920-00940-T1300 | 57 | Saertex VU-90079-00830-01270 | 26 | 0 | 16 | 1 | 4.09 | 24h/20C, 8h/ 70 C | VARTM | 10172 | QQ1-411 | 552 | -552 | -1 | 1 |  | 1.67 | -1.67 | 36 |  |  |  | C28, C29
MD-QQ1-EP2-S | [(±45)/(0)2]S | 52 | EP2 | Vantico TDT 177-155 | Saertex U14EU920-00940-T1300 | 57 | Saertex VU-90079-00830-01270 | 26 | 0 | 16 | 1 | 4.09 | 24h/20C, 8h/ 70 C | VARTM | 10173 | QQ1-421 | 552 | -552 | -1 | 1 |  | 1.67 | -1.67 | 28 |  |  |  | C28, C29
MD-QQ1-EP2-S | [(±45)/(0)2]S | 52 | EP2 | Vantico TDT 177-155 | Saertex U14EU920-00940-T1300 | 57 | Saertex VU-90079-00830-01270 | 26 | 0 | 16 | 1 | 4.09 | 24h/20C, 8h/ 70 C | VARTM | 10174 | QQ1-462 | 103 | -103 | -1 | 6 |  | 0.31 | -0.31 | 5219214 |  |  |  | C28, C29
MD-QQ1-EP2-S | [(±45)/(0)2]S | 52 | EP2 | Vantico TDT 177-155 | Saertex U14EU920-00940-T1300 | 57 | Saertex VU-90079-00830-01270 | 26 | 0 | 16 | 1 | 4.09 | 24h/20C, 8h/ 70 C | VARTM | 10175 | QQ1-543 | 586 | -586 | -1 | 1 |  | 1.77 | -1.77 | 9 |  |  |  | C28, C29
MD-QQ1-EP2-S | [(±45)/(0)2]S | 52 | EP2 | Vantico TDT 177-155 | Saertex U14EU920-00940-T1300 | 57 | Saertex VU-90079-00830-01270 | 26 | 0 | 16 | 1 | 4.09 | 24h/20C, 8h/ 70 C | VARTM | 10176 | QQ1-544 | 586 | -586 | -1 | 1 |  | 1.77 | -1.77 | 3 |  |  |  | C28, C29
MD-QQ1-EP2-S | [(±45)/(0)2]S | 52 | EP2 | Vantico TDT 177-155 | Saertex U14EU920-00940-T1300 | 57 | Saertex VU-90079-00830-01270 | 26 | 0 | 16 | 1 | 4.09 | 24h/20C, 8h/ 70 C | VARTM | 10177 | QQ1-507 | 586 | -586 | -1 | 1 |  | 1.77 | -1.77 | 5 |  |  |  | C28, C29
MD-QQ1-EP2-S | [(±45)/(0)2]S | 52 | EP2 | Vantico TDT 177-155 | Saertex U14EU920-00940-T1300 | 57 | Saertex VU-90079-00830-01270 | 26 | 0 | 16 | 1 | 4.09 | 24h/20C, 8h/ 70 C | VARTM |  | QQ1-600 | 241 | -241 | -1 | 2 |  | 0.75 | -0.75 | 8732 |  |  |  | C28, C29
MD-QQ1-EP2-S | [(±45)/(0)2]S | 52 | EP2 | Vantico TDT 177-155 | Saertex U14EU920-00940-T1300 | 57 | Saertex VU-90079-00830-01270 | 26 | 0 | 16 | 1 | 4.09 | 24h/20C, 8h/ 70 C | VARTM |  | QQ1-601 | 241 | -241 | -1 | 2 |  | 0.75 | -0.75 | 15116 |  |  |  | C28, C29
MD-QQ1-EP2-S | [(±45)/(0)2]S | 52 | EP2 | Vantico TDT 177-155 | Saertex U14EU920-00940-T1300 | 57 | Saertex VU-90079-00830-01270 | 26 | 0 | 16 | 1 | 4.09 | 24h/20C, 8h/ 70 C | VARTM |  | QQ1-610 | 241 | -241 | -1 | 2 |  | 0.75 | -0.75 | 18476 |  |  |  | C28, C29
MD-QQ1-EP2-S | [(±45)/(0)2]S | 52 | EP2 | Vantico TDT 177-155 | Saertex U14EU920-00940-T1300 | 57 | Saertex VU-90079-00830-01270 | 26 | 0 | 16 | 1 | 4.09 | 24h/20C, 8h/ 70 C | VARTM |  | QQ1-603 | 241 | -241 | -1 | 2 |  | 0.75 | -0.75 | 20236 |  |  |  | C28, C29
MD-QQ1-EP2-S | [(±45)/(0)2]S | 52 | EP2 | Vantico TDT 177-155 | Saertex U14EU920-00940-T1300 | 57 | Saertex VU-90079-00830-01270 | 26 | 0 | 16 | 1 | 4.09 | 24h/20C, 8h/ 70 C | VARTM | 10178 | QQ1-431 | 207 | -414 | -2 | 2 |  | 0.625 | -1.25 | 2934 |  |  |  | C28, C29
MD-QQ1-EP2-S | [(±45)/(0)2]S | 52 | EP2 | Vantico TDT 177-155 | Saertex U14EU920-00940-T1300 | 57 | Saertex VU-90079-00830-01270 | 26 | 0 | 16 | 1 | 4.09 | 24h/20C, 8h/ 70 C | VARTM | 10179 | QQ1-407 | 172.5 | -345 | -2 | 2 |  | 0.52 | -1.04 | 204734 |  |  |  | C28, C29
MD-QQ1-EP2-S | [(±45)/(0)2]S | 52 | EP2 | Vantico TDT 177-155 | Saertex U14EU920-00940-T1300 | 57 | Saertex VU-90079-00830-01270 | 26 | 0 | 16 | 1 | 4.09 | 24h/20C, 8h/ 70 C | VARTM | 10180 | QQ1-409 | 172.5 | -345 | -2 | 1 |  | 0.52 | -1.04 | 297709 |  |  |  | C28, C29
MD-QQ1-EP2-S | [(±45)/(0)2]S | 52 | EP2 | Vantico TDT 177-155 | Saertex U14EU920-00940-T1300 | 57 | Saertex VU-90079-00830-01270 | 26 | 0 | 16 | 1 | 4.09 | 24h/20C, 8h/ 70 C | VARTM | 10181 | QQ1-406 | 172.5 | -345 | -2 | 1 |  | 0.52 | -1.04 | 126870 |  |  |  | C28, C29
MD-QQ1-EP2-S | [(±45)/(0)2]S | 52 | EP2 | Vantico TDT 177-155 | Saertex U14EU920-00940-T1300 | 57 | Saertex VU-90079-00830-01270 | 26 | 0 | 16 | 1 | 4.09 | 24h/20C, 8h/ 70 C | VARTM | 10182 | QQ1-430 | 207 | -414 | -2 | 1 |  | 0.625 | -1.25 | 1432 |  |  |  | C28, C29
MD-QQ1-EP2-S | [(±45)/(0)2]S | 52 | EP2 | Vantico TDT 177-155 | Saertex U14EU920-00940-T1300 | 57 | Saertex VU-90079-00830-01270 | 26 | 0 | 16 | 1 | 4.09 | 24h/20C, 8h/ 70 C | VARTM | 10183 | QQ1-434 | 207 | -414 | -2 | 1 |  | 0.625 | -1.25 | 7863 |  |  |  | C28, C29
MD-QQ1-EP2-S | [(±45)/(0)2]S | 52 | EP2 | Vantico TDT 177-155 | Saertex U14EU920-00940-T1300 | 57 | Saertex VU-90079-00830-01270 | 26 | 0 | 16 | 1 | 4.09 | 24h/20C, 8h/ 70 C | VARTM | 10184 | QQ1-433 | 241.5 | -483 | -2 | 1 |  | 0.73 | -1.46 | 434 |  |  |  | C28, C29
MD-QQ1-EP2-S | [(±45)/(0)2]S | 52 | EP2 | Vantico TDT 177-155 | Saertex U14EU920-00940-T1300 | 57 | Saertex VU-90079-00830-01270 | 26 | 0 | 16 | 1 | 4.09 | 24h/20C, 8h/ 70 C | VARTM | 10185 | QQ1-418 | 241.5 | -483 | -2 | 1 |  | 0.73 | -1.46 | 217 |  |  |  | C28, C29
MD-QQ1-EP2-S | [(±45)/(0)2]S | 52 | EP2 | Vantico TDT 177-155 | Saertex U14EU920-00940-T1300 | 57 | Saertex VU-90079-00830-01270 | 26 | 0 | 16 | 1 | 4.09 | 24h/20C, 8h/ 70 C | VARTM | 10186 | QQ1-425 | 241.5 | -483 | -2 | 1 |  | 0.73 | -1.46 | 349 |  |  |  | C28, C29
MD-QQ1-EP2-S | [(±45)/(0)2]S | 52 | EP2 | Vantico TDT 177-155 | Saertex U14EU920-00940-T1300 | 57 | Saertex VU-90079-00830-01270 | 26 | 0 | 16 | 1 | 4.09 | 24h/20C, 8h/ 70 C | VARTM | 10187 | QQ1-435 | 189.5 | -379 | -2 | 2 |  | 0.57 | -1.14 | 133724 |  |  |  | C28, C29
MD-QQ1-EP2-S | [(±45)/(0)2]S | 52 | EP2 | Vantico TDT 177-155 | Saertex U14EU920-00940-T1300 | 57 | Saertex VU-90079-00830-01270 | 26 | 0 | 16 | 1 | 4.09 | 24h/20C, 8h/ 70 C | VARTM | 10188 | QQ1-424 | 189.5 | -379 | -2 | 1 |  | 0.57 | -1.14 | 4503 |  |  |  | C28, C29
MD-QQ1-EP2-S | [(±45)/(0)2]S | 52 | EP2 | Vantico TDT 177-155 | Saertex U14EU920-00940-T1300 | 57 | Saertex VU-90079-00830-01270 | 26 | 0 | 16 | 1 | 4.09 | 24h/20C, 8h/ 70 C | VARTM | 10189 | QQ1-428 | 155 | -310 | -2 | 2 |  | 0.47 | -0.94 | 970241 |  |  |  | C28, C29
MD-QQ1-EP2-S | [(±45)/(0)2]S | 52 | EP2 | Vantico TDT 177-155 | Saertex U14EU920-00940-T1300 | 57 | Saertex VU-90079-00830-01270 | 26 | 0 | 16 | 1 | 4.09 | 24h/20C, 8h/ 70 C | VARTM | 10190 | QQ1-436 | 138 | -276 | -2 | 2 |  | 0.415 | -0.83 | 2211570 |  |  |  | C28, C29
MD-QQ1-EP2-S | [(±45)/(0)2]S | 52 | EP2 | Vantico TDT 177-155 | Saertex U14EU920-00940-T1300 | 57 | Saertex VU-90079-00830-01270 | 26 | 0 | 16 | 1 | 4.09 | 24h/20C, 8h/ 70 C | VARTM | 10191 | QQ1-432 | 138 | -276 | -2 | 2 |  | 0.415 | -0.83 | 5874773 |  |  |  | C28, C29
MD-QQ1-EP2-S | [(±45)/(0)2]S | 52 | EP2 | Vantico TDT 177-155 | Saertex U14EU920-00940-T1300 | 57 | Saertex VU-90079-00830-01270 | 26 | 0 | 16 | 1 | 4.09 | 24h/20C, 8h/ 70 C | VARTM | 10192 | QQ1-470 | 189.5 | -379 | -2 | 1 |  | 0.57 | -1.14 | 21425 |  |  |  | C28, C29
MD-QQ1-EP2-S | [(±45)/(0)2]S | 52 | EP2 | Vantico TDT 177-155 | Saertex U14EU920-00940-T1300 | 57 | Saertex VU-90079-00830-01270 | 26 | 0 | 16 | 1 | 4.09 | 24h/20C, 8h/ 70 C | VARTM | 10193 | QQ1-423 | 276 | -552 | -2 | 1 |  | 0.835 | -1.67 | 95 |  |  |  | C28, C29
MD-QQ1-EP2-S | [(±45)/(0)2]S | 52 | EP2 | Vantico TDT 177-155 | Saertex U14EU920-00940-T1300 | 57 | Saertex VU-90079-00830-01270 | 26 | 0 | 16 | 1 | 4.09 | 24h/20C, 8h/ 70 C | VARTM | 10194 | QQ1-442 | 276 | -552 | -2 | 1 |  | 0.835 | -1.67 | 113 |  |  |  | C28, C29
MD-QQ1-EP2-S | [(±45)/(0)2]S | 52 | EP2 | Vantico TDT 177-155 | Saertex U14EU920-00940-T1300 | 57 | Saertex VU-90079-00830-01270 | 26 | 0 | 16 | 1 | 4.09 | 24h/20C, 8h/ 70 C | VARTM | 10195 | QQ1-457 | 276 | -552 | -2 | 1 |  | 0.835 | -1.67 | 103 |  |  |  | C28, C29
MD-QQ1-EP2-S | [(±45)/(0)2]S | 52 | EP2 | Vantico TDT 177-155 | Saertex U14EU920-00940-T1300 | 57 | Saertex VU-90079-00830-01270 | 26 | 0 | 16 | 1 | 4.09 | 24h/20C, 8h/ 70 C | VARTM | 10196 | QQ1-456 | 189.5 | -379 | -2 | 1 |  | 0.57 | -1.14 | 10093 |  |  |  | C28, C29
MD-QQ1-EP2-S | [(±45)/(0)2]S | 52 | EP2 | Vantico TDT 177-155 | Saertex U14EU920-00940-T1300 | 57 | Saertex VU-90079-00830-01270 | 26 | 0 | 16 | 1 | 4.09 | 24h/20C, 8h/ 70 C | VARTM | 10197 | QQ1-440 | 310.5 | -621 | -2 | 1 |  | 0.94 | -1.88 | 35 |  |  |  | C28, C29
MD-QQ1-EP2-S | [(±45)/(0)2]S | 52 | EP2 | Vantico TDT 177-155 | Saertex U14EU920-00940-T1300 | 57 | Saertex VU-90079-00830-01270 | 26 | 0 | 16 | 1 | 4.09 | 24h/20C, 8h/ 70 C | VARTM | 10198 | QQ1-474 | 310.5 | -621 | -2 | 1 |  | 0.94 | -1.88 | 7 |  |  |  | C28, C29
MD-QQ1-EP2-S | [(±45)/(0)2]S | 52 | EP2 | Vantico TDT 177-155 | Saertex U14EU920-00940-T1300 | 57 | Saertex VU-90079-00830-01270 | 26 | 0 | 16 | 1 | 4.09 | 24h/20C, 8h/ 70 C | VARTM | 10199 | QQ1-401 | 310.5 | -621 | -2 | 1 |  | 0.94 | -1.88 | 4 |  |  |  | C28, C29
MD-QQ1-EP2-S | [(±45)/(0)2]S | 52 | EP2 | Vantico TDT 177-155 | Saertex U14EU920-00940-T1300 | 57 | Saertex VU-90079-00830-01270 | 26 | 0 | 16 | 1 | 4.09 | 24h/20C, 8h/ 70 C | VARTM | 10200 | QQ1-503 | 189.5 | -379 | -2 | 1 |  | 0.57 | -1.14 | 24373 |  |  |  | C28, C29
MD-QQ1-EP2-S | [(±45)/(0)2]S | 52 | EP2 | Vantico TDT 177-155 | Saertex U14EU920-00940-T1300 | 57 | Saertex VU-90079-00830-01270 | 26 | 0 | 16 | 1 | 4.09 | 24h/20C, 8h/ 70 C | VARTM | 10201 | QQ1-405 | 345 | -172.5 | -0.5 | 2 |  | 1.04 | -0.52 | 4741 |  |  |  | C28, C29
MD-QQ1-EP2-S | [(±45)/(0)2]S | 52 | EP2 | Vantico TDT 177-155 | Saertex U14EU920-00940-T1300 | 57 | Saertex VU-90079-00830-01270 | 26 | 0 | 16 | 1 | 4.09 | 24h/20C, 8h/ 70 C | VARTM | 10202 | QQ1-426 | 172 | -86 | -0.5 | 2 |  | 0.52 | -0.26 | 1500000 |  |  |  | C28, C29
MD-QQ1-EP2-S | [(±45)/(0)2]S | 52 | EP2 | Vantico TDT 177-155 | Saertex U14EU920-00940-T1300 | 57 | Saertex VU-90079-00830-01270 | 26 | 0 | 16 | 1 | 4.09 | 24h/20C, 8h/ 70 C | VARTM | 10203 | QQ1-480 | 241 | -120.5 | -0.5 | 2 |  | 0.73 | -0.365 | 55321 |  |  |  | C28, C29
MD-QQ1-EP2-S | [(±45)/(0)2]S | 52 | EP2 | Vantico TDT 177-155 | Saertex U14EU920-00940-T1300 | 57 | Saertex VU-90079-00830-01270 | 26 | 0 | 16 | 1 | 4.09 | 24h/20C, 8h/ 70 C | VARTM | 10204 | QQ1-479 | 241 | -120.5 | -0.5 | 2 |  | 0.73 | -0.365 | 81753 |  |  |  | C28, C29
MD-QQ1-EP2-S | [(±45)/(0)2]S | 52 | EP2 | Vantico TDT 177-155 | Saertex U14EU920-00940-T1300 | 57 | Saertex VU-90079-00830-01270 | 26 | 0 | 16 | 1 | 4.09 | 24h/20C, 8h/ 70 C | VARTM | 10205 | QQ1-478 | 241 | -120.5 | -0.5 | 2 |  | 0.73 | -0.365 | 52538 |  |  |  | C28, C29
MD-QQ1-EP2-S | [(±45)/(0)2]S | 52 | EP2 | Vantico TDT 177-155 | Saertex U14EU920-00940-T1300 | 57 | Saertex VU-90079-00830-01270 | 26 | 0 | 16 | 1 | 4.09 | 24h/20C, 8h/ 70 C | VARTM | 10206 | QQ1-477 | 207 | -103.5 | -0.5 | 2 |  | 0.62 | -0.31 | 102990 |  |  |  | C28, C29
MD-QQ1-EP2-S | [(±45)/(0)2]S | 52 | EP2 | Vantico TDT 177-155 | Saertex U14EU920-00940-T1300 | 57 | Saertex VU-90079-00830-01270 | 26 | 0 | 16 | 1 | 4.09 | 24h/20C, 8h/ 70 C | VARTM | 10207 | QQ1-476 | 207 | -103.5 | -0.5 | 2 |  | 0.62 | -0.31 | 89247 |  |  |  | C28, C29
MD-QQ1-EP2-S | [(±45)/(0)2]S | 52 | EP2 | Vantico TDT 177-155 | Saertex U14EU920-00940-T1300 | 57 | Saertex VU-90079-00830-01270 | 26 | 0 | 16 | 1 | 4.09 | 24h/20C, 8h/ 70 C | VARTM | 10208 | QQ1-475 | 207 | -103.5 | -0.5 | 2 |  | 0.62 | -0.31 | 152321 |  |  |  | C28, C29
MD-QQ1-EP2-S | [(±45)/(0)2]S | 52 | EP2 | Vantico TDT 177-155 | Saertex U14EU920-00940-T1300 | 57 | Saertex VU-90079-00830-01270 | 26 | 0 | 16 | 1 | 4.09 | 24h/20C, 8h/ 70 C | VARTM | 10209 | QQ1-178 | 345 | -172.5 | -0.5 | 2 |  | 1.04 | -0.52 | 8471 |  |  |  | C28, C29
MD-QQ1-EP2-S | [(±45)/(0)2]S | 52 | EP2 | Vantico TDT 177-155 | Saertex U14EU920-00940-T1300 | 57 | Saertex VU-90079-00830-01270 | 26 | 0 | 16 | 1 | 4.09 | 24h/20C, 8h/ 70 C | VARTM | 10210 | QQ1-183 | 345 | -172.5 | -0.5 | 2 |  | 1.04 | -0.52 | 6545 |  |  |  | C28, C29
MD-QQ1-EP2-S | [(±45)/(0)2]S | 52 | EP2 | Vantico TDT 177-155 | Saertex U14EU920-00940-T1300 | 57 | Saertex VU-90079-00830-01270 | 26 | 0 | 16 | 1 | 4.09 | 24h/20C, 8h/ 70 C | VARTM | 10211 | QQ1-184 | 414 | -207 | -0.5 | 1 |  | 1.25 | -0.625 | 1531 |  |  |  | C28, C29
MD-QQ1-EP2-S | [(±45)/(0)2]S | 52 | EP2 | Vantico TDT 177-155 | Saertex U14EU920-00940-T1300 | 57 | Saertex VU-90079-00830-01270 | 26 | 0 | 16 | 1 | 4.09 | 24h/20C, 8h/ 70 C | VARTM | 10212 | QQ1-187 | 414 | -207 | -0.5 | 1 |  | 1.25 | -0.625 | 925 |  |  |  | C28, C29
MD-QQ1-EP2-S | [(±45)/(0)2]S | 52 | EP2 | Vantico TDT 177-155 | Saertex U14EU920-00940-T1300 | 57 | Saertex VU-90079-00830-01270 | 26 | 0 | 16 | 1 | 4.09 | 24h/20C, 8h/ 70 C | VARTM | 10213 | QQ1-193 | 414 | -207 | -0.5 | 1 |  | 1.25 | -0.625 | 1856 |  |  |  | C28, C29
MD-QQ1-EP2-S | [(±45)/(0)2]S | 52 | EP2 | Vantico TDT 177-155 | Saertex U14EU920-00940-T1300 | 57 | Saertex VU-90079-00830-01270 | 26 | 0 | 16 | 1 | 4.09 | 24h/20C, 8h/ 70 C | VARTM | 10214 | QQ1-176 | 483 | -241.5 | -0.5 | 1 |  | 1.46 | -0.73 | 637 |  |  |  | C28, C29
MD-QQ1-EP2-S | [(±45)/(0)2]S | 52 | EP2 | Vantico TDT 177-155 | Saertex U14EU920-00940-T1300 | 57 | Saertex VU-90079-00830-01270 | 26 | 0 | 16 | 1 | 4.09 | 24h/20C, 8h/ 70 C | VARTM | 10215 | QQ1-189 | 483 | -241.5 | -0.5 | 1 |  | 1.46 | -0.73 | 702 |  |  |  | C28, C29
MD-QQ1-EP2-S | [(±45)/(0)2]S | 52 | EP2 | Vantico TDT 177-155 | Saertex U14EU920-00940-T1300 | 57 | Saertex VU-90079-00830-01270 | 26 | 0 | 16 | 1 | 4.09 | 24h/20C, 8h/ 70 C | VARTM | 10216 | QQ1-194 | 483 | -241.5 | -0.5 | 1 |  | 1.46 | -0.73 | 394 |  |  |  | C28, C29
MD-QQ1-EP2-S | [(±45)/(0)2]S | 52 | EP2 | Vantico TDT 177-155 | Saertex U14EU920-00940-T1300 | 57 | Saertex VU-90079-00830-01270 | 26 | 0 | 16 | 1 | 4.09 | 24h/20C, 8h/ 70 C | VARTM | 10217 | QQ1-173 | 552 | -276 | -0.5 | 1 |  | 1.67 | -0.835 | 304 |  |  |  | C28, C29
MD-QQ1-EP2-S | [(±45)/(0)2]S | 52 | EP2 | Vantico TDT 177-155 | Saertex U14EU920-00940-T1300 | 57 | Saertex VU-90079-00830-01270 | 26 | 0 | 16 | 1 | 4.09 | 24h/20C, 8h/ 70 C | VARTM | 10218 | QQ1-196 | 552 | -276 | -0.5 | 1 |  | 1.67 | -0.835 | 222 |  |  |  | C28, C29
MD-QQ1-EP2-S | [(±45)/(0)2]S | 52 | EP2 | Vantico TDT 177-155 | Saertex U14EU920-00940-T1300 | 57 | Saertex VU-90079-00830-01270 | 26 | 0 | 16 | 1 | 4.09 | 24h/20C, 8h/ 70 C | VARTM | 10219 | QQ1-172 | 552 | -276 | -0.5 | 1 |  | 1.67 | -0.835 | 235 |  |  |  | C28, C29
MD-QQ1-EP2-S | [(±45)/(0)2]S | 52 | EP2 | Vantico TDT 177-155 | Saertex U14EU920-00940-T1300 | 57 | Saertex VU-90079-00830-01270 | 26 | 0 | 16 | 1 | 4.09 | 24h/20C, 8h/ 70 C | VARTM | 10220 | QQ1-188 | 621 | -310.5 | -0.5 | 1 |  | 1.87 | -0.935 | 131 |  |  |  | C28, C29
MD-QQ1-EP2-S | [(±45)/(0)2]S | 52 | EP2 | Vantico TDT 177-155 | Saertex U14EU920-00940-T1300 | 57 | Saertex VU-90079-00830-01270 | 26 | 0 | 16 | 1 | 4.09 | 24h/20C, 8h/ 70 C | VARTM | 10221 | QQ1-191 | 621 | -310.5 | -0.5 | 1 |  | 1.87 | -0.935 | 123 |  |  |  | C28, C29
MD-QQ1-EP2-S | [(±45)/(0)2]S | 52 | EP2 | Vantico TDT 177-155 | Saertex U14EU920-00940-T1300 | 57 | Saertex VU-90079-00830-01270 | 26 | 0 | 16 | 1 | 4.09 | 24h/20C, 8h/ 70 C | VARTM | 10222 | QQ1-145 | 621 | -310.5 | -0.5 | 1 |  | 1.87 | -0.935 | 151 |  |  |  | C28, C29
MD-QQ1-EP2-S | [(±45)/(0)2]S | 52 | EP2 | Vantico TDT 177-155 | Saertex U14EU920-00940-T1300 | 57 | Saertex VU-90079-00830-01270 | 26 | 0 | 16 | 1 | 4.09 | 24h/20C, 8h/ 70 C | VARTM | 10223 | QQ1-186 | 172 | -86 | -0.5 | 4 |  | 0.52 | -0.26 | 706194 |  |  |  | C28, C29
MD-QQ1-EP2-S | [(±45)/(0)2]S | 52 | EP2 | Vantico TDT 177-155 | Saertex U14EU920-00940-T1300 | 57 | Saertex VU-90079-00830-01270 | 26 | 0 | 16 | 1 | 4.09 | 24h/20C, 8h/ 70 C | VARTM | 10224 | QQ1-471 | 172 | -86 | -0.5 | 6 |  | 0.52 | -0.26 | 2317160 |  |  |  | C28, C29
MD-QQ1-EP2-S | [(±45)/(0)2]S | 52 | EP2 | Vantico TDT 177-155 | Saertex U14EU920-00940-T1300 | 57 | Saertex VU-90079-00830-01270 | 26 | 0 | 16 | 1 | 4.09 | 24h/20C, 8h/ 70 C | VARTM | 10225 | QQ1-419 | 690 | -345 | -0.5 | 1 |  | 2.08 | -1.04 | 54 |  |  |  | C28, C29
MD-QQ1-EP2-S | [(±45)/(0)2]S | 52 | EP2 | Vantico TDT 177-155 | Saertex U14EU920-00940-T1300 | 57 | Saertex VU-90079-00830-01270 | 26 | 0 | 16 | 1 | 4.09 | 24h/20C, 8h/ 70 C | VARTM | 10226 | QQ1-427 | 690 | -345 | -0.5 | 1 |  | 2.08 | -1.04 | 48 |  |  |  | C28, C29
MD-QQ1-EP2-S | [(±45)/(0)2]S | 52 | EP2 | Vantico TDT 177-155 | Saertex U14EU920-00940-T1300 | 57 | Saertex VU-90079-00830-01270 | 26 | 0 | 16 | 1 | 4.09 | 24h/20C, 8h/ 70 C | VARTM | 10227 | QQ1-441 | 690 | -345 | -0.5 | 1 |  | 2.08 | -1.04 | 23 |  |  |  | C28, C29
MD-QQ1-EP2-S | [(±45)/(0)2]S | 52 | EP2 | Vantico TDT 177-155 | Saertex U14EU920-00940-T1300 | 57 | Saertex VU-90079-00830-01270 | 26 | 0 | 16 | 1 | 4.09 | 24h/20C, 8h/ 70 C | VARTM | 10228 | QQ1-487 | 138 | -69 | -0.5 | 7 |  | 0.42 | -0.21 | 5232471 |  |  |  | C28, C29
MD-QQ1-EP2-S | [(±45)/(0)2]S | 52 | EP2 | Vantico TDT 177-155 | Saertex U14EU920-00940-T1300 | 57 | Saertex VU-90079-00830-01270 | 26 | 0 | 16 | 1 | 4.09 | 24h/20C, 8h/ 70 C | VARTM | 10229 | QQ1-190 | 345 | 172.5 | 0.5 | 4 |  | 1.04 | 0.52 | 15634 |  |  |  | C28, C29
MD-QQ1-EP2-S | [(±45)/(0)2]S | 52 | EP2 | Vantico TDT 177-155 | Saertex U14EU920-00940-T1300 | 57 | Saertex VU-90079-00830-01270 | 26 | 0 | 16 | 1 | 4.09 | 24h/20C, 8h/ 70 C | VARTM | 10230 | QQ1-175 | 345 | 172.5 | 0.5 | 3 |  | 1.04 | 0.52 | 29491 |  |  |  | C28, C29
MD-QQ1-EP2-S | [(±45)/(0)2]S | 52 | EP2 | Vantico TDT 177-155 | Saertex U14EU920-00940-T1300 | 57 | Saertex VU-90079-00830-01270 | 26 | 0 | 16 | 1 | 4.09 | 24h/20C, 8h/ 70 C | VARTM | 10231 | QQ1-174 | 483 | 241.5 | 0.5 | 2 |  | 1.46 | 0.73 | 2290 |  |  |  | C28, C29
MD-QQ1-EP2-S | [(±45)/(0)2]S | 52 | EP2 | Vantico TDT 177-155 | Saertex U14EU920-00940-T1300 | 57 | Saertex VU-90079-00830-01270 | 26 | 0 | 16 | 1 | 4.09 | 24h/20C, 8h/ 70 C | VARTM | 10232 | QQ1-177 | 483 | 241.5 | 0.5 | 3 |  | 1.46 | 0.73 | 3532 |  |  |  | C28, C29
MD-QQ1-EP2-S | [(±45)/(0)2]S | 52 | EP2 | Vantico TDT 177-155 | Saertex U14EU920-00940-T1300 | 57 | Saertex VU-90079-00830-01270 | 26 | 0 | 16 | 1 | 4.09 | 24h/20C, 8h/ 70 C | VARTM | 10233 | QQ1-185 | 483 | 241.5 | 0.5 | 2 |  | 1.46 | 0.73 | 2042 |  |  |  | C28, C29
MD-QQ1-EP2-S | [(±45)/(0)2]S | 52 | EP2 | Vantico TDT 177-155 | Saertex U14EU920-00940-T1300 | 57 | Saertex VU-90079-00830-01270 | 26 | 0 | 16 | 1 | 4.09 | 24h/20C, 8h/ 70 C | VARTM | 10234 | QQ1-171 | 552 | 276 | 0.5 | 1 |  | 1.67 | 0.835 | 1156 |  |  |  | C28, C29
MD-QQ1-EP2-S | [(±45)/(0)2]S | 52 | EP2 | Vantico TDT 177-155 | Saertex U14EU920-00940-T1300 | 57 | Saertex VU-90079-00830-01270 | 26 | 0 | 16 | 1 | 4.09 | 24h/20C, 8h/ 70 C | VARTM | 10235 | QQ1-144 | 552 | 276 | 0.5 | 1 |  | 1.67 | 0.835 | 1358 |  |  |  | C28, C29
MD-QQ1-EP2-S | [(±45)/(0)2]S | 52 | EP2 | Vantico TDT 177-155 | Saertex U14EU920-00940-T1300 | 57 | Saertex VU-90079-00830-01270 | 26 | 0 | 16 | 1 | 4.09 | 24h/20C, 8h/ 70 C | VARTM | 10236 | QQ1-469 | 552 | 276 | 0.5 | 1 |  | 1.67 | 0.835 | 1636 |  |  |  | C28, C29
MD-QQ1-EP2-S | [(±45)/(0)2]S | 52 | EP2 | Vantico TDT 177-155 | Saertex U14EU920-00940-T1300 | 57 | Saertex VU-90079-00830-01270 | 26 | 0 | 16 | 1 | 4.09 | 24h/20C, 8h/ 70 C | VARTM | 10237 | QQ1-463 | 621 | 310.5 | 0.5 | 1 |  | 1.87 | 0.935 | 585 |  |  |  | C28, C29
MD-QQ1-EP2-S | [(±45)/(0)2]S | 52 | EP2 | Vantico TDT 177-155 | Saertex U14EU920-00940-T1300 | 57 | Saertex VU-90079-00830-01270 | 26 | 0 | 16 | 1 | 4.09 | 24h/20C, 8h/ 70 C | VARTM | 10238 | QQ1-468 | 621 | 310.5 | 0.5 | 1 |  | 1.87 | 0.935 | 647 |  |  |  | C28, C29
MD-QQ1-EP2-S | [(±45)/(0)2]S | 52 | EP2 | Vantico TDT 177-155 | Saertex U14EU920-00940-T1300 | 57 | Saertex VU-90079-00830-01270 | 26 | 0 | 16 | 1 | 4.09 | 24h/20C, 8h/ 70 C | VARTM | 10239 | QQ1-452 | 621 | 310.5 | 0.5 | 1 |  | 1.87 | 0.935 | 788 |  |  |  | C28, C29
MD-QQ1-EP2-S | [(±45)/(0)2]S | 52 | EP2 | Vantico TDT 177-155 | Saertex U14EU920-00940-T1300 | 57 | Saertex VU-90079-00830-01270 | 26 | 0 | 16 | 1 | 4.09 | 24h/20C, 8h/ 70 C | VARTM | 10240 | QQ1-454 | 690 | 345 | 0.5 | 1 |  | 2.08 | 1.04 | 101 |  |  |  | C28, C29
MD-QQ1-EP2-S | [(±45)/(0)2]S | 52 | EP2 | Vantico TDT 177-155 | Saertex U14EU920-00940-T1300 | 57 | Saertex VU-90079-00830-01270 | 26 | 0 | 16 | 1 | 4.09 | 24h/20C, 8h/ 70 C | VARTM | 10241 | QQ1-464 | 690 | 345 | 0.5 | 1 |  | 2.08 | 1.04 | 271 |  |  |  | C28, C29
MD-QQ1-EP2-S | [(±45)/(0)2]S | 52 | EP2 | Vantico TDT 177-155 | Saertex U14EU920-00940-T1300 | 57 | Saertex VU-90079-00830-01270 | 26 | 0 | 16 | 1 | 4.09 | 24h/20C, 8h/ 70 C | VARTM | 10242 | QQ1-180 | 690 | 345 | 0.5 | 1 |  | 2.08 | 1.04 | 218 |  |  |  | C28, C29
MD-QQ1-EP2-S | [(±45)/(0)2]S | 52 | EP2 | Vantico TDT 177-155 | Saertex U14EU920-00940-T1300 | 57 | Saertex VU-90079-00830-01270 | 26 | 0 | 16 | 1 | 4.09 | 24h/20C, 8h/ 70 C | VARTM | 10243 | QQ1-453 | 414 | 207 | 0.5 | 4 |  | 1.25 | 0.625 | 9653 |  |  |  | C28, C29
MD-QQ1-EP2-S | [(±45)/(0)2]S | 52 | EP2 | Vantico TDT 177-155 | Saertex U14EU920-00940-T1300 | 57 | Saertex VU-90079-00830-01270 | 26 | 0 | 16 | 1 | 4.09 | 24h/20C, 8h/ 70 C | VARTM | 10244 | QQ1-402 | 414 | 207 | 0.5 | 4 |  | 1.25 | 0.625 | 5608 |  |  |  | C28, C29
MD-QQ1-EP2-S | [(±45)/(0)2]S | 52 | EP2 | Vantico TDT 177-155 | Saertex U14EU920-00940-T1300 | 57 | Saertex VU-90079-00830-01270 | 26 | 0 | 16 | 1 | 4.09 | 24h/20C, 8h/ 70 C | VARTM | 10245 | QQ1-408 | 414 | 207 | 0.5 | 3 |  | 1.25 | 0.625 | 6127 |  |  |  | C28, C29
MD-QQ1-EP2-S | [(±45)/(0)2]S | 52 | EP2 | Vantico TDT 177-155 | Saertex U14EU920-00940-T1300 | 57 | Saertex VU-90079-00830-01270 | 26 | 0 | 16 | 1 | 4.09 | 24h/20C, 8h/ 70 C | VARTM | 10246 | QQ1-403 | 345 | 172.5 | 0.5 | 3 |  | 1.04 | 0.52 | 13889 |  |  |  | C28, C29
MD-QQ1-EP2-S | [(±45)/(0)2]S | 52 | EP2 | Vantico TDT 177-155 | Saertex U14EU920-00940-T1300 | 57 | Saertex VU-90079-00830-01270 | 26 | 0 | 16 | 1 | 4.09 | 24h/20C, 8h/ 70 C | VARTM | 10247 | QQ1-455 | 241 | 120.5 | 0.5 | 5 |  | 0.73 | 0.365 | 661028 |  |  |  | C28, C29
MD-QQ1-EP2-S | [(±45)/(0)2]S | 52 | EP2 | Vantico TDT 177-155 | Saertex U14EU920-00940-T1300 | 57 | Saertex VU-90079-00830-01270 | 26 | 0 | 16 | 1 | 4.09 | 24h/20C, 8h/ 70 C | VARTM | 10248 | QQ1-412 | 241 | 120.5 | 0.5 | 6 |  | 0.73 | 0.365 | 431732 |  |  |  | C28, C29
MD-QQ1-EP2-S | [(±45)/(0)2]S | 52 | EP2 | Vantico TDT 177-155 | Saertex U14EU920-00940-T1300 | 57 | Saertex VU-90079-00830-01270 | 26 | 0 | 16 | 1 | 4.09 | 24h/20C, 8h/ 70 C | VARTM | 10249 | QQ1-460 | 241 | 120.5 | 0.5 | 5 |  | 0.73 | 0.365 | 786904 |  |  |  | C28, C29
MD-QQ1-EP2-S | [(±45)/(0)2]S | 52 | EP2 | Vantico TDT 177-155 | Saertex U14EU920-00940-T1300 | 57 | Saertex VU-90079-00830-01270 | 26 | 0 | 16 | 1 | 4.09 | 24h/20C, 8h/ 70 C | VARTM | 10250 | QQ1-461 | 293 | 146.5 | 0.5 | 4 |  | 0.89 | 0.445 | 48687 |  |  |  | C28, C29
MD-QQ1-EP2-S | [(±45)/(0)2]S | 52 | EP2 | Vantico TDT 177-155 | Saertex U14EU920-00940-T1300 | 57 | Saertex VU-90079-00830-01270 | 26 | 0 | 16 | 1 | 4.09 | 24h/20C, 8h/ 70 C | VARTM | 10251 | QQ1-451 | 293 | 146.5 | 0.5 | 4 |  | 0.89 | 0.445 | 63294 |  |  |  | C28, C29
MD-QQ1-EP2-S | [(±45)/(0)2]S | 52 | EP2 | Vantico TDT 177-155 | Saertex U14EU920-00940-T1300 | 57 | Saertex VU-90079-00830-01270 | 26 | 0 | 16 | 1 | 4.09 | 24h/20C, 8h/ 70 C | VARTM | 10252 | QQ1-450 | 758 | 379 | 0.5 | 1 |  | 2.28 | 1.14 | 18 |  |  |  | C28, C29
MD-QQ1-EP2-S | [(±45)/(0)2]S | 52 | EP2 | Vantico TDT 177-155 | Saertex U14EU920-00940-T1300 | 57 | Saertex VU-90079-00830-01270 | 26 | 0 | 16 | 1 | 4.09 | 24h/20C, 8h/ 70 C | VARTM | 10253 | QQ1-410 | 758 | 379 | 0.5 | 1 |  | 2.28 | 1.14 | 8 |  |  |  | C28, C29
MD-QQ1-EP2-S | [(±45)/(0)2]S | 52 | EP2 | Vantico TDT 177-155 | Saertex U14EU920-00940-T1300 | 57 | Saertex VU-90079-00830-01270 | 26 | 0 | 16 | 1 | 4.09 | 24h/20C, 8h/ 70 C | VARTM | 10254 | QQ1-437 | 758 | 379 | 0.5 | 1 |  | 2.28 | 1.14 | 4 |  |  |  | C28, C29
MD-QQ1-EP2-S | [(±45)/(0)2]S | 52 | EP2 | Vantico TDT 177-155 | Saertex U14EU920-00940-T1300 | 57 | Saertex VU-90079-00830-01270 | 26 | 0 | 16 | 1 | 4.09 | 24h/20C, 8h/ 70 C | VARTM | 10255 | QQ1-485 | 207 | 103.5 | 0.5 | 8 |  | 0.63 | 0.315 | 5767494 |  |  |  | C28, C29
MD-QQ1-EP2-S | [(±45)/(0)2]S | 52 | EP2 | Vantico TDT 177-155 | Saertex U14EU920-00940-T1300 | 57 | Saertex VU-90079-00830-01270 | 26 | 0 | 16 | 1 | 4.09 | 24h/20C, 8h/ 70 C | VARTM | 10256 | QQ1-491 | 207 | 103.5 | 0.5 | 8 |  | 0.63 | 0.315 | 1609983 |  |  |  | C28, C29
MD-QQ1-EP2-S | [(±45)/(0)2]S | 52 | EP2 | Vantico TDT 177-155 | Saertex U14EU920-00940-T1300 | 57 | Saertex VU-90079-00830-01270 | 26 | 0 | 16 | 1 | 4.09 | 24h/20C, 8h/ 70 C | VARTM | 10257 | QQ1-486 | 293 | 146.5 | 0.5 | 4 |  | 0.89 | 0.445 | 94057 |  |  |  | C28, C29
MD-QQ1-EP2-S | [(±45)/(0)2]S | 52 | EP2 | Vantico TDT 177-155 | Saertex U14EU920-00940-T1300 | 57 | Saertex VU-90079-00830-01270 | 26 | 0 | 16 | 1 | 4.09 | 24h/20C, 8h/ 70 C | Infused |  | QQ1i-100 | 241 | 24.1 | 0.1 | 2 | 31.1 |  |  | 41695 |  | Infused |  | C28, C29
MD-QQ1-EP2-S | [(±45)/(0)2]S | 52 | EP2 | Vantico TDT 177-155 | Saertex U14EU920-00940-T1300 | 57 | Saertex VU-90079-00830-01270 | 26 | 0 | 16 | 1 | 4.09 | 24h/20C, 8h/ 70 C | Infused |  | QQ1i-101 | 241 | 24.1 | 0.1 | 2 |  |  |  | 55742 |  | Infused |  | C28, C29
MD-QQ1-EP2-S | [(±45)/(0)2]S | 52 | EP2 | Vantico TDT 177-155 | Saertex U14EU920-00940-T1300 | 57 | Saertex VU-90079-00830-01270 | 26 | 0 | 16 | 1 | 4.09 | 24h/20C, 8h/ 70 C | Infused |  | QQ1i-102 | 241 | 24.1 | 0.1 | 2 |  |  |  | 117172 |  | Infused |  | C28, C29
MD-QQ1-EP2-S | [(±45)/(90)2]S | 52 | EP2 | Vantico TDT 177-155 | 0 | 16 | Saertex VU-90079-00830-01270 | 26 | Saertex U14EU920-00940-T1300 | 57 | 1 | 4.09 | 24h/20C, 8h/ 70 C | VARTM | 9872 | QQ1T-101 |  | -280 | static | 13 mm/s |  |  | -1.62 | 1 |  | Transverse laminate test |  | C28, C29
MD-QQ1-EP2-S | [(±45)/(90)2]S | 52 | EP2 | Vantico TDT 177-155 | 0 | 16 | Saertex VU-90079-00830-01270 | 26 | Saertex U14EU920-00940-T1300 | 57 | 1 | 4.09 | 24h/20C, 8h/ 70 C | VARTM | 9873 | QQ1T-102 |  | -277 | static | 13 mm/s |  |  | -1.6 | 1 |  | Transverse laminate test |  | C28, C29
MD-QQ1-EP2-S | [(±45)/(90)2]S | 52 | EP2 | Vantico TDT 177-155 | 0 | 16 | Saertex VU-90079-00830-01270 | 26 | Saertex U14EU920-00940-T1300 | 57 | 1 | 4.09 | 24h/20C, 8h/ 70 C | VARTM | 9874 | QQ1T-103 |  | -288 | static | 13 mm/s |  |  | -1.66 | 1 |  | Transverse laminate test |  | C28, C29
MD-QQ1-EP2-S | [(±45)/(90)2]S | 52 | EP2 | Vantico TDT 177-155 | 0 | 16 | Saertex VU-90079-00830-01270 | 26 | Saertex U14EU920-00940-T1300 | 57 | 1 | 4.09 | 24h/20C, 8h/ 70 C | VARTM | 9875 | QQ1T-104 |  | -300 | static | 13 mm/s |  |  | -1.74 | 1 |  | Transverse laminate test |  | C28, C29
MD-QQ1-EP2-S | [(±45)/(90)2]S | 52 | EP2 | Vantico TDT 177-155 | 0 | 16 | Saertex VU-90079-00830-01270 | 26 | Saertex U14EU920-00940-T1300 | 57 | 1 | 4.09 | 24h/20C, 8h/ 70 C | VARTM | 9876 | QQ1T-451 |  | -268 | static | 13 mm/s |  |  | -1.55 | 1 |  | Transverse laminate test |  | C28, C29
MD-QQ1-EP2-S | [(±45)/(90)2]S | 52 | EP2 | Vantico TDT 177-155 | 0 | 16 | Saertex VU-90079-00830-01270 | 26 | Saertex U14EU920-00940-T1300 | 57 | 1 | 4.09 | 24h/20C, 8h/ 70 C | VARTM | 9877 | QQ1T-455 |  | -257 | static | 13 mm/s |  |  | -1.49 | 1 |  | Transverse laminate test |  | C28, C29
MD-QQ1-EP2-S | [(±45)/(90)2]S | 52 | EP2 | Vantico TDT 177-155 | 0 | 16 | Saertex VU-90079-00830-01270 | 26 | Saertex U14EU920-00940-T1300 | 57 | 1 | 4.09 | 24h/20C, 8h/ 70 C | VARTM | 9878 | QQ1T-454 |  | -268 | static | 13 mm/s |  |  | -1.55 | 1 |  | Transverse laminate test |  | C28, C29
MD-QQ1-EP2-S | [(±45)/(90)2]S | 52 | EP2 | Vantico TDT 177-155 | 0 | 16 | Saertex VU-90079-00830-01270 | 26 | Saertex U14EU920-00940-T1300 | 57 | 1 | 4.09 | 24h/20C, 8h/ 70 C | VARTM | 9879 | QQ1T-453 |  | -267 | static | 13 mm/s |  |  | -1.55 | 1 |  | Transverse laminate test |  | C28, C29
MD-QQ1-EP2-S | [(±45)/(90)2]S | 52 | EP2 | Vantico TDT 177-155 | 0 | 16 | Saertex VU-90079-00830-01270 | 26 | Saertex U14EU920-00940-T1300 | 57 | 1 | 4.09 | 24h/20C, 8h/ 70 C | VARTM | 9880 | QQ1T-452 |  | -261 | static | 13 mm/s |  |  | -1.51 | 1 |  | Transverse laminate test |  | C28, C29
MD-QQ1-EP2-S | [(±45)/(90)2]S | 52 | EP2 | Vantico TDT 177-155 | 0 | 16 | Saertex VU-90079-00830-01270 | 26 | Saertex U14EU920-00940-T1300 | 57 | 1 | 4.09 | 24h/20C, 8h/ 70 C | VARTM | 9881 | QQ1T-108 | 150 |  | static | 13 mm/s | 19.2 | 0.78 |  | 1 |  | Transverse laminate test |  | C28, C29
MD-QQ1-EP2-S | [(±45)/(90)2]S | 52 | EP2 | Vantico TDT 177-155 | 0 | 16 | Saertex VU-90079-00830-01270 | 26 | Saertex U14EU920-00940-T1300 | 57 | 1 | 4.09 | 24h/20C, 8h/ 70 C | VARTM | 9882 | QQ1T-107 | 151 |  | static | 13 mm/s | 15.8 | 0.96 |  | 1 |  | Transverse laminate test |  | C28, C29
MD-QQ1-EP2-S | [(±45)/(90)2]S | 52 | EP2 | Vantico TDT 177-155 | 0 | 16 | Saertex VU-90079-00830-01270 | 26 | Saertex U14EU920-00940-T1300 | 57 | 1 | 4.09 | 24h/20C, 8h/ 70 C | VARTM | 9883 | QQ1T-106 | 137 |  | static | 13 mm/s | 17.6 | 0.73 |  | 1 |  | Transverse laminate test |  | C28, C29
MD-QQ1-EP2-S | [(±45)/(90)2]S | 52 | EP2 | Vantico TDT 177-155 | 0 | 16 | Saertex VU-90079-00830-01270 | 26 | Saertex U14EU920-00940-T1300 | 57 | 1 | 4.09 | 24h/20C, 8h/ 70 C | VARTM | 9884 | QQ1T-105 | 147 |  | static | 13 mm/s | 16.6 | 0.89 |  | 1 |  | Transverse laminate test |  | C28, C29
MD-QQ1-EP2-S | [(±45)/(90)2]S | 52 | EP2 | Vantico TDT 177-155 | 0 | 16 | Saertex VU-90079-00830-01270 | 26 | Saertex U14EU920-00940-T1300 | 57 | 1 | 4.09 | 24h/20C, 8h/ 70 C | VARTM | 9885 | QQ1T-632 | 146 |  | static | 0.0254 mm/s | 16.1 | 0.84 |  | 1 |  | Transverse laminate test |  | C28, C29
MD-QQ1-EP2-S | [(±45)/(90)2]S | 52 | EP2 | Vantico TDT 177-155 | 0 | 16 | Saertex VU-90079-00830-01270 | 26 | Saertex U14EU920-00940-T1300 | 57 | 1 | 4.09 | 24h/20C, 8h/ 70 C | VARTM | 9886 | QQ1T-633 | 147 |  | static | 0.0254 mm/s |  | 0.91 |  | 1 |  | Transverse laminate test |  | C28, C29
MD-QQ1-EP2-S | [(±45)/(90)2]S | 52 | EP2 | Vantico TDT 177-155 | 0 | 16 | Saertex VU-90079-00830-01270 | 26 | Saertex U14EU920-00940-T1300 | 57 | 1 | 4.09 | 24h/20C, 8h/ 70 C | VARTM | 9887 | QQ1T-631 | 140 |  | static | 0.0254 mm/s |  | 0.81 |  | 1 |  | Transverse laminate test |  | C28, C29
MD-QQ1-EP2-S | [(±45)/(90)2]S | 52 | EP2 | Vantico TDT 177-155 | 0 | 16 | Saertex VU-90079-00830-01270 | 26 | Saertex U14EU920-00940-T1300 | 57 | 1 | 4.09 | 24h/20C, 8h/ 70 C | VARTM | 9888 | QQ1T-446 | 163 |  | static | 13 mm/s |  | 0.94 |  | 1 |  | Transverse laminate test |  | C28, C29
MD-QQ1-EP2-S | [(±45)/(90)2]S | 52 | EP2 | Vantico TDT 177-155 | 0 | 16 | Saertex VU-90079-00830-01270 | 26 | Saertex U14EU920-00940-T1300 | 57 | 1 | 4.09 | 24h/20C, 8h/ 70 C | VARTM | 9889 | QQ1T-450 | 146 |  | static | 13 mm/s |  | 0.85 |  | 1 |  | Transverse laminate test |  | C28, C29
MD-QQ1-EP2-S | [(±45)/(90)2]S | 52 | EP2 | Vantico TDT 177-155 | 0 | 16 | Saertex VU-90079-00830-01270 | 26 | Saertex U14EU920-00940-T1300 | 57 | 1 | 4.09 | 24h/20C, 8h/ 70 C | VARTM | 9890 | QQ1T-449 | 149 |  | static | 13 mm/s |  | 0.86 |  | 1 |  | Transverse laminate test |  | C28, C29
MD-QQ1-EP2-S | [(±45)/(90)2]S | 52 | EP2 | Vantico TDT 177-155 | 0 | 16 | Saertex VU-90079-00830-01270 | 26 | Saertex U14EU920-00940-T1300 | 57 | 1 | 4.09 | 24h/20C, 8h/ 70 C | VARTM | 9891 | QQ1T-448 | 145 |  | static | 13 mm/s |  | 0.84 |  | 1 |  | Transverse laminate test |  | C28, C29
MD-QQ1-EP2-S | [(±45)/(90)2]S | 52 | EP2 | Vantico TDT 177-155 | 0 | 16 | Saertex VU-90079-00830-01270 | 26 | Saertex U14EU920-00940-T1300 | 57 | 1 | 4.09 | 24h/20C, 8h/ 70 C | VARTM | 9892 | QQ1T-447 | 162 |  | static | 13 mm/s |  | 0.94 |  | 1 |  | Transverse laminate test |  | C28, C29
MD-QQ1-EP2-S | [(±45)/(90)2]S | 52 | EP2 | Vantico TDT 177-155 | 0 | 16 | Saertex VU-90079-00830-01270 | 26 | Saertex U14EU920-00940-T1300 | 57 | 1 | 4.09 | 24h/20C, 8h/ 70 C | VARTM | 9893 | QQ1T-310 | 96.5 | 9.65 | 0.1 | 1 |  | 0.56 |  | 62 |  | Transverse laminate test |  | C28, C29
MD-QQ1-EP2-S | [(±45)/(90)2]S | 52 | EP2 | Vantico TDT 177-155 | 0 | 16 | Saertex VU-90079-00830-01270 | 26 | Saertex U14EU920-00940-T1300 | 57 | 1 | 4.09 | 24h/20C, 8h/ 70 C | VARTM | 9894 | QQ1T-311 | 96.5 | 9.65 | 0.1 | 1 |  | 0.56 |  | 287 |  | Transverse laminate test |  | C28, C29
MD-QQ1-EP2-S | [(±45)/(90)2]S | 52 | EP2 | Vantico TDT 177-155 | 0 | 16 | Saertex VU-90079-00830-01270 | 26 | Saertex U14EU920-00940-T1300 | 57 | 1 | 4.09 | 24h/20C, 8h/ 70 C | VARTM | 9895 | QQ1T-312 | 96.5 | 9.65 | 0.1 | 1 |  | 0.56 |  | 208 |  | Transverse laminate test |  | C28, C29
MD-QQ1-EP2-S | [(±45)/(90)2]S | 52 | EP2 | Vantico TDT 177-155 | 0 | 16 | Saertex VU-90079-00830-01270 | 26 | Saertex U14EU920-00940-T1300 | 57 | 1 | 4.09 | 24h/20C, 8h/ 70 C | VARTM | 9896 | QQ1T-313 | 82.7 | 8.27 | 0.1 | 1 |  | 0.48 |  | 3627 |  | Transverse laminate test |  | C28, C29
MD-QQ1-EP2-S | [(±45)/(90)2]S | 52 | EP2 | Vantico TDT 177-155 | 0 | 16 | Saertex VU-90079-00830-01270 | 26 | Saertex U14EU920-00940-T1300 | 57 | 1 | 4.09 | 24h/20C, 8h/ 70 C | VARTM | 9897 | QQ1T-314 | 82.7 | 8.27 | 0.1 | 1 |  | 0.48 |  | 2336 |  | Transverse laminate test |  | C28, C29
MD-QQ1-EP2-S | [(±45)/(90)2]S | 52 | EP2 | Vantico TDT 177-155 | 0 | 16 | Saertex VU-90079-00830-01270 | 26 | Saertex U14EU920-00940-T1300 | 57 | 1 | 4.09 | 24h/20C, 8h/ 70 C | VARTM | 9898 | QQ1T-315 | 82.7 | 8.27 | 0.1 | 1 |  | 0.48 |  | 1095 |  | Transverse laminate test |  | C28, C29
MD-QQ1-EP2-S | [(±45)/(90)2]S | 52 | EP2 | Vantico TDT 177-155 | 0 | 16 | Saertex VU-90079-00830-01270 | 26 | Saertex U14EU920-00940-T1300 | 57 | 1 | 4.09 | 24h/20C, 8h/ 70 C | VARTM | 9899 | QQ1T-301 | 69 | 6.9 | 0.1 | 1 |  | 0.4 |  | 17549 |  | Transverse laminate test |  | C28, C29
MD-QQ1-EP2-S | [(±45)/(90)2]S | 52 | EP2 | Vantico TDT 177-155 | 0 | 16 | Saertex VU-90079-00830-01270 | 26 | Saertex U14EU920-00940-T1300 | 57 | 1 | 4.09 | 24h/20C, 8h/ 70 C | VARTM | 9900 | QQ1T-308 | 69 | 6.9 | 0.1 | 1 |  | 0.4 |  | 8825 |  | Transverse laminate test |  | C28, C29
MD-QQ1-EP2-S | [(±45)/(90)2]S | 52 | EP2 | Vantico TDT 177-155 | 0 | 16 | Saertex VU-90079-00830-01270 | 26 | Saertex U14EU920-00940-T1300 | 57 | 1 | 4.09 | 24h/20C, 8h/ 70 C | VARTM | 9901 | QQ1T-309 | 69 | 6.9 | 0.1 | 1 |  | 0.4 |  | 8289 |  | Transverse laminate test |  | C28, C29
MD-QQ1-EP2-S | [(±45)/(90)2]S | 52 | EP2 | Vantico TDT 177-155 | 0 | 16 | Saertex VU-90079-00830-01270 | 26 | Saertex U14EU920-00940-T1300 | 57 | 1 | 4.09 | 24h/20C, 8h/ 70 C | VARTM | 9902 | QQ1T-304 | 51.7 | 5.17 | 0.1 | 4 |  | 0.3 |  | 398920 |  | Transverse laminate test |  | C28, C29
MD-QQ1-EP2-S | [(±45)/(90)2]S | 52 | EP2 | Vantico TDT 177-155 | 0 | 16 | Saertex VU-90079-00830-01270 | 26 | Saertex U14EU920-00940-T1300 | 57 | 1 | 4.09 | 24h/20C, 8h/ 70 C | VARTM | 9903 | QQ1T-303 | 51.7 | 5.17 | 0.1 | 3 |  | 0.3 |  | 194107 |  | Transverse laminate test |  | C28, C29
MD-QQ1-EP2-S | [(±45)/(90)2]S | 52 | EP2 | Vantico TDT 177-155 | 0 | 16 | Saertex VU-90079-00830-01270 | 26 | Saertex U14EU920-00940-T1300 | 57 | 1 | 4.09 | 24h/20C, 8h/ 70 C | VARTM | 9904 | QQ1T-302 | 51.7 | 5.17 | 0.1 | 3 |  | 0.3 |  | 149945 |  | Transverse laminate test |  | C28, C29
MD-QQ1-EP2-S | [(±45)/(90)2]S | 52 | EP2 | Vantico TDT 177-155 | 0 | 16 | Saertex VU-90079-00830-01270 | 26 | Saertex U14EU920-00940-T1300 | 57 | 1 | 4.09 | 24h/20C, 8h/ 70 C | VARTM | 9905 | QQ1T-306 | 41.4 | 4.14 | 0.1 | 5 |  | 0.24 |  | 3901051 |  | Transverse laminate test |  | C28, C29
MD-QQ1-EP2-S | [(±45)/(90)2]S | 52 | EP2 | Vantico TDT 177-155 | 0 | 16 | Saertex VU-90079-00830-01270 | 26 | Saertex U14EU920-00940-T1300 | 57 | 1 | 4.09 | 24h/20C, 8h/ 70 C | VARTM | 9906 | QQ1T-305 | 41.4 | 4.14 | 0.1 | 5 |  | 0.24 |  | 4667537 |  | Transverse laminate test |  | C28, C29
MD-QQ1-EP2-S | [(±45)/(90)2]S | 52 | EP2 | Vantico TDT 177-155 | 0 | 16 | Saertex VU-90079-00830-01270 | 26 | Saertex U14EU920-00940-T1300 | 57 | 1 | 4.09 | 24h/20C, 8h/ 70 C | VARTM | 9907 | QQ1T-307 | 41.4 | 4.14 | 0.1 | 10 |  | 0.24 |  | 9707130 |  | Transverse laminate test |  | C28, C29
MD-QQ1-EP2-S | [(±45)/(90)2]S | 52 | EP2 | Vantico TDT 177-155 | 0 | 16 | Saertex VU-90079-00830-01270 | 26 | Saertex U14EU920-00940-T1300 | 57 | 1 | 4.09 | 24h/20C, 8h/ 70 C | VARTM | 9908 | QQ1T-434 | 110 | 11 | 0.1 | 1 |  | 0.64 |  | 52 |  | Transverse laminate test |  | C28, C29
MD-QQ1-EP2-S | [(±45)/(90)2]S | 52 | EP2 | Vantico TDT 177-155 | 0 | 16 | Saertex VU-90079-00830-01270 | 26 | Saertex U14EU920-00940-T1300 | 57 | 1 | 4.09 | 24h/20C, 8h/ 70 C | VARTM | 9909 | QQ1T-435 | 110 | 11 | 0.1 | 1 |  | 0.64 |  | 45 |  | Transverse laminate test |  | C28, C29
MD-QQ1-EP2-S | [(±45)/(90)2]S | 52 | EP2 | Vantico TDT 177-155 | 0 | 16 | Saertex VU-90079-00830-01270 | 26 | Saertex U14EU920-00940-T1300 | 57 | 1 | 4.09 | 24h/20C, 8h/ 70 C | VARTM | 9910 | QQ1T-436 | 110 | 11 | 0.1 | 1 |  | 0.64 |  | 8 |  | Transverse laminate test |  | C28, C29
MD-QQ1-EP2-S | [(±45)/(90)2]S | 52 | EP2 | Vantico TDT 177-155 | 0 | 16 | Saertex VU-90079-00830-01270 | 26 | Saertex U14EU920-00940-T1300 | 57 | 1 | 4.09 | 24h/20C, 8h/ 70 C | VARTM | 9911 | QQ1T-316 | 69 | -34.5 | -0.5 | 1 |  | 0.4 |  | 2868 |  | Transverse laminate test |  | C28, C29
MD-QQ1-EP2-S | [(±45)/(90)2]S | 52 | EP2 | Vantico TDT 177-155 | 0 | 16 | Saertex VU-90079-00830-01270 | 26 | Saertex U14EU920-00940-T1300 | 57 | 1 | 4.09 | 24h/20C, 8h/ 70 C | VARTM | 9912 | QQ1T-317 | 69 | -34.5 | -0.5 | 1 |  | 0.4 |  | 5085 |  | Transverse laminate test |  | C28, C29
MD-QQ1-EP2-S | [(±45)/(90)2]S | 52 | EP2 | Vantico TDT 177-155 | 0 | 16 | Saertex VU-90079-00830-01270 | 26 | Saertex U14EU920-00940-T1300 | 57 | 1 | 4.09 | 24h/20C, 8h/ 70 C | VARTM | 9913 | QQ1T-318 | 69 | -34.5 | -0.5 | 1 |  | 0.4 |  | 3476 |  | Transverse laminate test |  | C28, C29
MD-QQ1-EP2-S | [(±45)/(90)2]S | 52 | EP2 | Vantico TDT 177-155 | 0 | 16 | Saertex VU-90079-00830-01270 | 26 | Saertex U14EU920-00940-T1300 | 57 | 1 | 4.09 | 24h/20C, 8h/ 70 C | VARTM | 9914 | QQ1T-319 | 51.7 | -25.85 | -0.5 | 4 |  | 0.3 |  | 51543 |  | Transverse laminate test |  | C28, C29
MD-QQ1-EP2-S | [(±45)/(90)2]S | 52 | EP2 | Vantico TDT 177-155 | 0 | 16 | Saertex VU-90079-00830-01270 | 26 | Saertex U14EU920-00940-T1300 | 57 | 1 | 4.09 | 24h/20C, 8h/ 70 C | VARTM | 9915 | QQ1T-320 | 51.7 | -25.85 | -0.5 | 3 |  | 0.3 |  | 38220 |  | Transverse laminate test |  | C28, C29
MD-QQ1-EP2-S | [(±45)/(90)2]S | 52 | EP2 | Vantico TDT 177-155 | 0 | 16 | Saertex VU-90079-00830-01270 | 26 | Saertex U14EU920-00940-T1300 | 57 | 1 | 4.09 | 24h/20C, 8h/ 70 C | VARTM | 9916 | QQ1T-321 | 51.7 | -25.85 | -0.5 | 3 |  | 0.3 |  | 25040 |  | Transverse laminate test |  | C28, C29
MD-QQ1-EP2-S | [(±45)/(90)2]S | 52 | EP2 | Vantico TDT 177-155 | 0 | 16 | Saertex VU-90079-00830-01270 | 26 | Saertex U14EU920-00940-T1300 | 57 | 1 | 4.09 | 24h/20C, 8h/ 70 C | VARTM | 9917 | QQ1T-322 | 34.5 | -17.25 | -0.5 | 5 |  | 0.2 |  | 630522 |  | Transverse laminate test |  | C28, C29
MD-QQ1-EP2-S | [(±45)/(90)2]S | 52 | EP2 | Vantico TDT 177-155 | 0 | 16 | Saertex VU-90079-00830-01270 | 26 | Saertex U14EU920-00940-T1300 | 57 | 1 | 4.09 | 24h/20C, 8h/ 70 C | VARTM | 9918 | QQ1T-323 | 34.5 | -17.25 | -0.5 | 5 |  | 0.2 |  | 1649942 |  | Transverse laminate test |  | C28, C29
MD-QQ1-EP2-S | [(±45)/(90)2]S | 52 | EP2 | Vantico TDT 177-155 | 0 | 16 | Saertex VU-90079-00830-01270 | 26 | Saertex U14EU920-00940-T1300 | 57 | 1 | 4.09 | 24h/20C, 8h/ 70 C | VARTM | 9919 | QQ1T-324 | 34.5 | -17.25 | -0.5 | 5 |  | 0.2 |  | 3249939 |  | Transverse laminate test |  | C28, C29
MD-QQ1-EP2-S | [(±45)/(90)2]S | 52 | EP2 | Vantico TDT 177-155 | 0 | 16 | Saertex VU-90079-00830-01270 | 26 | Saertex U14EU920-00940-T1300 | 57 | 1 | 4.09 | 24h/20C, 8h/ 70 C | VARTM | 9920 | QQ1T-385 | 82.7 | -41.35 | -0.5 | 1 |  | 0.48 |  | 269 |  | Transverse laminate test |  | C28, C29
MD-QQ1-EP2-S | [(±45)/(90)2]S | 52 | EP2 | Vantico TDT 177-155 | 0 | 16 | Saertex VU-90079-00830-01270 | 26 | Saertex U14EU920-00940-T1300 | 57 | 1 | 4.09 | 24h/20C, 8h/ 70 C | VARTM | 9921 | QQ1T-383 | 82.7 | -41.35 | -0.5 | 1 |  | 0.48 |  | 867 |  | Transverse laminate test |  | C28, C29
MD-QQ1-EP2-S | [(±45)/(90)2]S | 52 | EP2 | Vantico TDT 177-155 | 0 | 16 | Saertex VU-90079-00830-01270 | 26 | Saertex U14EU920-00940-T1300 | 57 | 1 | 4.09 | 24h/20C, 8h/ 70 C | VARTM | 9922 | QQ1T-384 | 82.7 | -41.35 | -0.5 | 1 |  | 0.48 |  | 670 |  | Transverse laminate test |  | C28, C29
MD-QQ1-EP2-S | [(±45)/(90)2]S | 52 | EP2 | Vantico TDT 177-155 | 0 | 16 | Saertex VU-90079-00830-01270 | 26 | Saertex U14EU920-00940-T1300 | 57 | 1 | 4.09 | 24h/20C, 8h/ 70 C | VARTM | 9923 | QQ1T-421 | 96.5 | -48.25 | -0.5 | 1 |  | 0.56 |  | 114 |  | Transverse laminate test |  | C28, C29
MD-QQ1-EP2-S | [(±45)/(90)2]S | 52 | EP2 | Vantico TDT 177-155 | 0 | 16 | Saertex VU-90079-00830-01270 | 26 | Saertex U14EU920-00940-T1300 | 57 | 1 | 4.09 | 24h/20C, 8h/ 70 C | VARTM | 9924 | QQ1T-422 | 96.5 | -48.25 | -0.5 | 1 |  | 0.56 |  | 486 |  | Transverse laminate test |  | C28, C29
MD-QQ1-EP2-S | [(±45)/(90)2]S | 52 | EP2 | Vantico TDT 177-155 | 0 | 16 | Saertex VU-90079-00830-01270 | 26 | Saertex U14EU920-00940-T1300 | 57 | 1 | 4.09 | 24h/20C, 8h/ 70 C | VARTM | 9925 | QQ1T-423 | 96.5 | -48.25 | -0.5 | 1 |  | 0.56 |  | 158 |  | Transverse laminate test |  | C28, C29
MD-QQ1-EP2-S | [(±45)/(90)2]S | 52 | EP2 | Vantico TDT 177-155 | 0 | 16 | Saertex VU-90079-00830-01270 | 26 | Saertex U14EU920-00940-T1300 | 57 | 1 | 4.09 | 24h/20C, 8h/ 70 C | VARTM | 9926 | QQ1T-445 | 124 | -62 | -0.5 | 1 |  | 0.72 |  | 11 |  | Transverse laminate test |  | C28, C29
MD-QQ1-EP2-S | [(±45)/(90)2]S | 52 | EP2 | Vantico TDT 177-155 | 0 | 16 | Saertex VU-90079-00830-01270 | 26 | Saertex U14EU920-00940-T1300 | 57 | 1 | 4.09 | 24h/20C, 8h/ 70 C | VARTM | 9927 | QQ1T-444 | 124 | -62 | -0.5 | 1 |  | 0.72 |  | 4 |  | Transverse laminate test |  | C28, C29
MD-QQ1-EP2-S | [(±45)/(90)2]S | 52 | EP2 | Vantico TDT 177-155 | 0 | 16 | Saertex VU-90079-00830-01270 | 26 | Saertex U14EU920-00940-T1300 | 57 | 1 | 4.09 | 24h/20C, 8h/ 70 C | VARTM | 9928 | QQ1T-443 | 124 | -62 | -0.5 | 1 |  | 0.72 |  | 64 |  | Transverse laminate test |  | C28, C29
MD-QQ1-EP2-S | [(±45)/(90)2]S | 52 | EP2 | Vantico TDT 177-155 | 0 | 16 | Saertex VU-90079-00830-01270 | 26 | Saertex U14EU920-00940-T1300 | 57 | 1 | 4.09 | 24h/20C, 8h/ 70 C | VARTM | 9929 | QQ1T-326 | 34.5 | -34.5 | -1 | 4 |  | 0.2 |  | 643462 |  | Transverse laminate test |  | C28, C29
MD-QQ1-EP2-S | [(±45)/(90)2]S | 52 | EP2 | Vantico TDT 177-155 | 0 | 16 | Saertex VU-90079-00830-01270 | 26 | Saertex U14EU920-00940-T1300 | 57 | 1 | 4.09 | 24h/20C, 8h/ 70 C | VARTM | 9930 | QQ1T-327 | 34.5 | -34.5 | -1 | 4 |  | 0.2 |  | 1011467 |  | Transverse laminate test |  | C28, C29
MD-QQ1-EP2-S | [(±45)/(90)2]S | 52 | EP2 | Vantico TDT 177-155 | 0 | 16 | Saertex VU-90079-00830-01270 | 26 | Saertex U14EU920-00940-T1300 | 57 | 1 | 4.09 | 24h/20C, 8h/ 70 C | VARTM | 9931 | QQ1T-328 | 34.5 | -34.5 | -1 | 4 |  | 0.2 |  | 413001 |  | Transverse laminate test |  | C28, C29
MD-QQ1-EP2-S | [(±45)/(90)2]S | 52 | EP2 | Vantico TDT 177-155 | 0 | 16 | Saertex VU-90079-00830-01270 | 26 | Saertex U14EU920-00940-T1300 | 57 | 1 | 4.09 | 24h/20C, 8h/ 70 C | VARTM | 9932 | QQ1T-325 | 51.7 | -51.7 | -1 | 2 |  | 0.3 |  | 21363 |  | Transverse laminate test |  | C28, C29
MD-QQ1-EP2-S | [(±45)/(90)2]S | 52 | EP2 | Vantico TDT 177-155 | 0 | 16 | Saertex VU-90079-00830-01270 | 26 | Saertex U14EU920-00940-T1300 | 57 | 1 | 4.09 | 24h/20C, 8h/ 70 C | VARTM | 9933 | QQ1T-332 | 51.7 | -51.7 | -1 | 2 |  | 0.3 |  | 59373 |  | Transverse laminate test |  | C28, C29
MD-QQ1-EP2-S | [(±45)/(90)2]S | 52 | EP2 | Vantico TDT 177-155 | 0 | 16 | Saertex VU-90079-00830-01270 | 26 | Saertex U14EU920-00940-T1300 | 57 | 1 | 4.09 | 24h/20C, 8h/ 70 C | VARTM | 9934 | QQ1T-333 | 51.7 | -51.7 | -1 | 2 |  | 0.3 |  | 25129 |  | Transverse laminate test |  | C28, C29
MD-QQ1-EP2-S | [(±45)/(90)2]S | 52 | EP2 | Vantico TDT 177-155 | 0 | 16 | Saertex VU-90079-00830-01270 | 26 | Saertex U14EU920-00940-T1300 | 57 | 1 | 4.09 | 24h/20C, 8h/ 70 C | VARTM | 9935 | QQ1T-329 | 41.4 | -41.4 | -1 | 3 |  | 0.24 |  | 164739 |  | Transverse laminate test |  | C28, C29
MD-QQ1-EP2-S | [(±45)/(90)2]S | 52 | EP2 | Vantico TDT 177-155 | 0 | 16 | Saertex VU-90079-00830-01270 | 26 | Saertex U14EU920-00940-T1300 | 57 | 1 | 4.09 | 24h/20C, 8h/ 70 C | VARTM | 9936 | QQ1T-330 | 41.4 | -41.4 | -1 | 3 |  | 0.24 |  | 235916 |  | Transverse laminate test |  | C28, C29
MD-QQ1-EP2-S | [(±45)/(90)2]S | 52 | EP2 | Vantico TDT 177-155 | 0 | 16 | Saertex VU-90079-00830-01270 | 26 | Saertex U14EU920-00940-T1300 | 57 | 1 | 4.09 | 24h/20C, 8h/ 70 C | VARTM | 9937 | QQ1T-331 | 41.4 | -41.4 | -1 | 3 |  | 0.24 |  | 483868 |  | Transverse laminate test |  | C28, C29
MD-QQ1-EP2-S | [(±45)/(90)2]S | 52 | EP2 | Vantico TDT 177-155 | 0 | 16 | Saertex VU-90079-00830-01270 | 26 | Saertex U14EU920-00940-T1300 | 57 | 1 | 4.09 | 24h/20C, 8h/ 70 C | VARTM | 9938 | QQ1T-337 | 69 | -69 | -1 | 1 |  | 0.4 |  | 1479 |  | Transverse laminate test |  | C28, C29
MD-QQ1-EP2-S | [(±45)/(90)2]S | 52 | EP2 | Vantico TDT 177-155 | 0 | 16 | Saertex VU-90079-00830-01270 | 26 | Saertex U14EU920-00940-T1300 | 57 | 1 | 4.09 | 24h/20C, 8h/ 70 C | VARTM | 9939 | QQ1T-338 | 69 | -69 | -1 | 1 |  | 0.4 |  | 5425 |  | Transverse laminate test |  | C28, C29
MD-QQ1-EP2-S | [(±45)/(90)2]S | 52 | EP2 | Vantico TDT 177-155 | 0 | 16 | Saertex VU-90079-00830-01270 | 26 | Saertex U14EU920-00940-T1300 | 57 | 1 | 4.09 | 24h/20C, 8h/ 70 C | VARTM | 9940 | QQ1T-339 | 69 | -69 | -1 | 1 |  | 0.4 |  | 2702 |  | Transverse laminate test |  | C28, C29
MD-QQ1-EP2-S | [(±45)/(90)2]S | 52 | EP2 | Vantico TDT 177-155 | 0 | 16 | Saertex VU-90079-00830-01270 | 26 | Saertex U14EU920-00940-T1300 | 57 | 1 | 4.09 | 24h/20C, 8h/ 70 C | VARTM | 9941 | QQ1T-347 | 86.2 | -86.2 | -1 | 1 |  | 0.5 |  | 628 |  | Transverse laminate test |  | C28, C29
MD-QQ1-EP2-S | [(±45)/(90)2]S | 52 | EP2 | Vantico TDT 177-155 | 0 | 16 | Saertex VU-90079-00830-01270 | 26 | Saertex U14EU920-00940-T1300 | 57 | 1 | 4.09 | 24h/20C, 8h/ 70 C | VARTM | 9942 | QQ1T-348 | 86.2 | -86.2 | -1 | 1 |  | 0.5 |  | 531 |  | Transverse laminate test |  | C28, C29
MD-QQ1-EP2-S | [(±45)/(90)2]S | 52 | EP2 | Vantico TDT 177-155 | 0 | 16 | Saertex VU-90079-00830-01270 | 26 | Saertex U14EU920-00940-T1300 | 57 | 1 | 4.09 | 24h/20C, 8h/ 70 C | VARTM | 9943 | QQ1T-349 | 86.2 | -86.2 | -1 | 1 |  | 0.5 |  | 483 |  | Transverse laminate test |  | C28, C29
MD-QQ1-EP2-S | [(±45)/(90)2]S | 52 | EP2 | Vantico TDT 177-155 | 0 | 16 | Saertex VU-90079-00830-01270 | 26 | Saertex U14EU920-00940-T1300 | 57 | 1 | 4.09 | 24h/20C, 8h/ 70 C | VARTM | 9944 | QQ1T-388 | 82.7 | -82.7 | -1 | 1 |  | 0.48 |  | 443 |  | Transverse laminate test |  | C28, C29
MD-QQ1-EP2-S | [(±45)/(90)2]S | 52 | EP2 | Vantico TDT 177-155 | 0 | 16 | Saertex VU-90079-00830-01270 | 26 | Saertex U14EU920-00940-T1300 | 57 | 1 | 4.09 | 24h/20C, 8h/ 70 C | VARTM | 9945 | QQ1T-387 | 82.7 | -82.7 | -1 | 1 |  | 0.48 |  | 1302 |  | Transverse laminate test |  | C28, C29
MD-QQ1-EP2-S | [(±45)/(90)2]S | 52 | EP2 | Vantico TDT 177-155 | 0 | 16 | Saertex VU-90079-00830-01270 | 26 | Saertex U14EU920-00940-T1300 | 57 | 1 | 4.09 | 24h/20C, 8h/ 70 C | VARTM | 9946 | QQ1T-386 | 82.7 | -82.7 | -1 | 1 |  | 0.48 |  | 1609 |  | Transverse laminate test |  | C28, C29
MD-QQ1-EP2-S | [(±45)/(90)2]S | 52 | EP2 | Vantico TDT 177-155 | 0 | 16 | Saertex VU-90079-00830-01270 | 26 | Saertex U14EU920-00940-T1300 | 57 | 1 | 4.09 | 24h/20C, 8h/ 70 C | VARTM | 9947 | QQ1T-418 | 96.5 | -96.5 | -1 | 1 |  | 0.56 |  | 88 |  | Transverse laminate test |  | C28, C29
MD-QQ1-EP2-S | [(±45)/(90)2]S | 52 | EP2 | Vantico TDT 177-155 | 0 | 16 | Saertex VU-90079-00830-01270 | 26 | Saertex U14EU920-00940-T1300 | 57 | 1 | 4.09 | 24h/20C, 8h/ 70 C | VARTM | 9948 | QQ1T-419 | 96.5 | -96.5 | -1 | 1 |  | 0.56 |  | 548 |  | Transverse laminate test |  | C28, C29
MD-QQ1-EP2-S | [(±45)/(90)2]S | 52 | EP2 | Vantico TDT 177-155 | 0 | 16 | Saertex VU-90079-00830-01270 | 26 | Saertex U14EU920-00940-T1300 | 57 | 1 | 4.09 | 24h/20C, 8h/ 70 C | VARTM | 9949 | QQ1T-420 | 96.5 | -96.5 | -1 | 1 |  | 0.56 |  | 359 |  | Transverse laminate test |  | C28, C29
MD-QQ1-EP2-S | [(±45)/(90)2]S | 52 | EP2 | Vantico TDT 177-155 | 0 | 16 | Saertex VU-90079-00830-01270 | 26 | Saertex U14EU920-00940-T1300 | 57 | 1 | 4.09 | 24h/20C, 8h/ 70 C | VARTM | 9950 | QQ1T-417 | 27.6 | -27.6 | -1 | 5 |  | 0.16 |  | 6502949 |  | Transverse laminate test |  | C28, C29
MD-QQ1-EP2-S | [(±45)/(90)2]S | 52 | EP2 | Vantico TDT 177-155 | 0 | 16 | Saertex VU-90079-00830-01270 | 26 | Saertex U14EU920-00940-T1300 | 57 | 1 | 4.09 | 24h/20C, 8h/ 70 C | VARTM | 9951 | QQ1T-424 | 27.6 | -27.6 | -1 | 5 |  | 0.16 |  | 5000000 | Runout | Transverse laminate test |  | C28, C29
MD-QQ1-EP2-S | [(±45)/(90)2]S | 52 | EP2 | Vantico TDT 177-155 | 0 | 16 | Saertex VU-90079-00830-01270 | 26 | Saertex U14EU920-00940-T1300 | 57 | 1 | 4.09 | 24h/20C, 8h/ 70 C | VARTM | 9952 | QQ1T-442 | 110 | -110 | -1 | 1 |  | 0.64 |  | 13 |  | Transverse laminate test |  | C28, C29
MD-QQ1-EP2-S | [(±45)/(90)2]S | 52 | EP2 | Vantico TDT 177-155 | 0 | 16 | Saertex VU-90079-00830-01270 | 26 | Saertex U14EU920-00940-T1300 | 57 | 1 | 4.09 | 24h/20C, 8h/ 70 C | VARTM | 9953 | QQ1T-441 | 110 | -110 | -1 | 1 |  | 0.64 |  | 48 |  | Transverse laminate test |  | C28, C29
MD-QQ1-EP2-S | [(±45)/(90)2]S | 52 | EP2 | Vantico TDT 177-155 | 0 | 16 | Saertex VU-90079-00830-01270 | 26 | Saertex U14EU920-00940-T1300 | 57 | 1 | 4.09 | 24h/20C, 8h/ 70 C | VARTM | 9954 | QQ1T-440 | 110 | -110 | -1 | 1 |  | 0.64 |  | 27 |  | Transverse laminate test |  | C28, C29
MD-QQ1-EP2-S | [(±45)/(90)2]S | 52 | EP2 | Vantico TDT 177-155 | 0 | 16 | Saertex VU-90079-00830-01270 | 26 | Saertex U14EU920-00940-T1300 | 57 | 1 | 4.09 | 24h/20C, 8h/ 70 C | VARTM | 9955 | QQ1T-334 | -17.2 | -172 | 10 | 1 |  |  | -1 | 1210 |  | Transverse laminate test |  | C28, C29
MD-QQ1-EP2-S | [(±45)/(90)2]S | 52 | EP2 | Vantico TDT 177-155 | 0 | 16 | Saertex VU-90079-00830-01270 | 26 | Saertex U14EU920-00940-T1300 | 57 | 1 | 4.09 | 24h/20C, 8h/ 70 C | VARTM | 9956 | QQ1T-335 | -17.2 | -172 | 10 | 2 |  |  | -1 | 2859 |  | Transverse laminate test |  | C28, C29
MD-QQ1-EP2-S | [(±45)/(90)2]S | 52 | EP2 | Vantico TDT 177-155 | 0 | 16 | Saertex VU-90079-00830-01270 | 26 | Saertex U14EU920-00940-T1300 | 57 | 1 | 4.09 | 24h/20C, 8h/ 70 C | VARTM | 9957 | QQ1T-336 | -17.2 | -172 | 10 | 2 |  |  | -1 | 966 |  | Transverse laminate test |  | C28, C29
MD-QQ1-EP2-S | [(±45)/(90)2]S | 52 | EP2 | Vantico TDT 177-155 | 0 | 16 | Saertex VU-90079-00830-01270 | 26 | Saertex U14EU920-00940-T1300 | 57 | 1 | 4.09 | 24h/20C, 8h/ 70 C | VARTM | 9958 | QQ1T-342 | -13.8 | -138 | 10 | 4 |  |  | -0.8 | 241866 |  | Transverse laminate test |  | C28, C29
MD-QQ1-EP2-S | [(±45)/(90)2]S | 52 | EP2 | Vantico TDT 177-155 | 0 | 16 | Saertex VU-90079-00830-01270 | 26 | Saertex U14EU920-00940-T1300 | 57 | 1 | 4.09 | 24h/20C, 8h/ 70 C | VARTM | 9959 | QQ1T-343 | -13.8 | -138 | 10 | 4 |  |  | -0.8 | 825628 |  | Transverse laminate test |  | C28, C29
MD-QQ1-EP2-S | [(±45)/(90)2]S | 52 | EP2 | Vantico TDT 177-155 | 0 | 16 | Saertex VU-90079-00830-01270 | 26 | Saertex U14EU920-00940-T1300 | 57 | 1 | 4.09 | 24h/20C, 8h/ 70 C | VARTM | 9960 | QQ1T-344 | -13.8 | -138 | 10 | 4 |  |  | -0.8 | 267425 |  | Transverse laminate test |  | C28, C29
MD-QQ1-EP2-S | [(±45)/(90)2]S | 52 | EP2 | Vantico TDT 177-155 | 0 | 16 | Saertex VU-90079-00830-01270 | 26 | Saertex U14EU920-00940-T1300 | 57 | 1 | 4.09 | 24h/20C, 8h/ 70 C | VARTM | 9961 | QQ1T-345 | -12.4 | -124 | 10 | 6 |  |  | -0.72 | 1924718 |  | Transverse laminate test |  | C28, C29
MD-QQ1-EP2-S | [(±45)/(90)2]S | 52 | EP2 | Vantico TDT 177-155 | 0 | 16 | Saertex VU-90079-00830-01270 | 26 | Saertex U14EU920-00940-T1300 | 57 | 1 | 4.09 | 24h/20C, 8h/ 70 C | VARTM | 9962 | QQ1T-346 | -12.4 | -124 | 10 | 6 |  |  | -0.72 | 7345474 |  | Transverse laminate test |  | C28, C29
MD-QQ1-EP2-S | [(±45)/(90)2]S | 52 | EP2 | Vantico TDT 177-155 | 0 | 16 | Saertex VU-90079-00830-01270 | 26 | Saertex U14EU920-00940-T1300 | 57 | 1 | 4.09 | 24h/20C, 8h/ 70 C | VARTM | 9963 | QQ1T-341 | -12.4 | -124 | 10 | 6 |  |  | -0.72 | 10000000 | Runout | Transverse laminate test |  | C28, C29
MD-QQ1-EP2-S | [(±45)/(90)2]S | 52 | EP2 | Vantico TDT 177-155 | 0 | 16 | Saertex VU-90079-00830-01270 | 26 | Saertex U14EU920-00940-T1300 | 57 | 1 | 4.09 | 24h/20C, 8h/ 70 C | VARTM | 9964 | QQ1T-340 | -10.3 | -103 | 10 | 6 |  |  | -0.6 | 10000000 | Runout | Transverse laminate test |  | C28, C29
MD-QQ1-EP2-S | [(±45)/(90)2]S | 52 | EP2 | Vantico TDT 177-155 | 0 | 16 | Saertex VU-90079-00830-01270 | 26 | Saertex U14EU920-00940-T1300 | 57 | 1 | 4.09 | 24h/20C, 8h/ 70 C | VARTM | 9965 | QQ1T-391 | -15.5 | -155 | 10 | 4 |  |  | -0.9 | 27153 |  | Transverse laminate test |  | C28, C29
MD-QQ1-EP2-S | [(±45)/(90)2]S | 52 | EP2 | Vantico TDT 177-155 | 0 | 16 | Saertex VU-90079-00830-01270 | 26 | Saertex U14EU920-00940-T1300 | 57 | 1 | 4.09 | 24h/20C, 8h/ 70 C | VARTM | 9966 | QQ1T-390 | -15.5 | -155 | 10 | 4 |  |  | -0.9 | 63190 |  | Transverse laminate test |  | C28, C29
MD-QQ1-EP2-S | [(±45)/(90)2]S | 52 | EP2 | Vantico TDT 177-155 | 0 | 16 | Saertex VU-90079-00830-01270 | 26 | Saertex U14EU920-00940-T1300 | 57 | 1 | 4.09 | 24h/20C, 8h/ 70 C | VARTM | 9967 | QQ1T-389 | -15.5 | -155 | 10 | 4 |  |  | -0.9 | 35299 |  | Transverse laminate test |  | C28, C29
MD-QQ1-EP2-S | [(±45)/(90)2]S | 52 | EP2 | Vantico TDT 177-155 | 0 | 16 | Saertex VU-90079-00830-01270 | 26 | Saertex U14EU920-00940-T1300 | 57 | 1 | 4.09 | 24h/20C, 8h/ 70 C | VARTM | 9968 | QQ1T-398 | -19 | -190 | 10 | 1 |  |  | -1.1 | 213 |  | Transverse laminate test |  | C28, C29
MD-QQ1-EP2-S | [(±45)/(90)2]S | 52 | EP2 | Vantico TDT 177-155 | 0 | 16 | Saertex VU-90079-00830-01270 | 26 | Saertex U14EU920-00940-T1300 | 57 | 1 | 4.09 | 24h/20C, 8h/ 70 C | VARTM | 9969 | QQ1T-397 | -19 | -190 | 10 | 1 |  |  | -1.1 | 153 |  | Transverse laminate test |  | C28, C29
MD-QQ1-EP2-S | [(±45)/(90)2]S | 52 | EP2 | Vantico TDT 177-155 | 0 | 16 | Saertex VU-90079-00830-01270 | 26 | Saertex U14EU920-00940-T1300 | 57 | 1 | 4.09 | 24h/20C, 8h/ 70 C | VARTM | 9970 | QQ1T-396 | -19 | -190 | 10 | 1 |  |  | -1.1 | 546 |  | Transverse laminate test |  | C28, C29
MD-QQ1-EP2-S | [(±45)/(90)2]S | 52 | EP2 | Vantico TDT 177-155 | 0 | 16 | Saertex VU-90079-00830-01270 | 26 | Saertex U14EU920-00940-T1300 | 57 | 1 | 4.09 | 24h/20C, 8h/ 70 C | VARTM | 9971 | QQ1T-395 | -20.7 | -207 | 10 | 1 |  |  | -1.2 | 32 |  | Transverse laminate test |  | C28, C29
MD-QQ1-EP2-S | [(±45)/(90)2]S | 52 | EP2 | Vantico TDT 177-155 | 0 | 16 | Saertex VU-90079-00830-01270 | 26 | Saertex U14EU920-00940-T1300 | 57 | 1 | 4.09 | 24h/20C, 8h/ 70 C | VARTM | 9972 | QQ1T-394 | -20.7 | -207 | 10 | 1 |  |  | -1.2 | 7 |  | Transverse laminate test |  | C28, C29
MD-QQ1-EP2-S | [(±45)/(90)2]S | 52 | EP2 | Vantico TDT 177-155 | 0 | 16 | Saertex VU-90079-00830-01270 | 26 | Saertex U14EU920-00940-T1300 | 57 | 1 | 4.09 | 24h/20C, 8h/ 70 C | VARTM | 9973 | QQ1T-393 | -20.7 | -207 | 10 | 1 |  |  | -1.2 | 38 |  | Transverse laminate test |  | C28, C29
MD-QQ1-EP2-S | [(±45)/(90)2]S | 52 | EP2 | Vantico TDT 177-155 | 0 | 16 | Saertex VU-90079-00830-01270 | 26 | Saertex U14EU920-00940-T1300 | 57 | 1 | 4.09 | 24h/20C, 8h/ 70 C | VARTM | 9974 | QQ1T-350 | 41.35 | -82.7 | -2 | 2 |  | 0.24 | -0.48 | 42626 |  | Transverse laminate test |  | C28, C29
MD-QQ1-EP2-S | [(±45)/(90)2]S | 52 | EP2 | Vantico TDT 177-155 | 0 | 16 | Saertex VU-90079-00830-01270 | 26 | Saertex U14EU920-00940-T1300 | 57 | 1 | 4.09 | 24h/20C, 8h/ 70 C | VARTM | 9975 | QQ1T-351 | 34.5 | -69 | -2 | 4 |  | 0.2 | -0.4 | 2052270 |  | Transverse laminate test |  | C28, C29
MD-QQ1-EP2-S | [(±45)/(90)2]S | 52 | EP2 | Vantico TDT 177-155 | 0 | 16 | Saertex VU-90079-00830-01270 | 26 | Saertex U14EU920-00940-T1300 | 57 | 1 | 4.09 | 24h/20C, 8h/ 70 C | VARTM | 9976 | QQ1T-352 | 37.9 | -75.8 | -2 | 3 |  | 0.22 | -0.44 | 260627 |  | Transverse laminate test |  | C28, C29
MD-QQ1-EP2-S | [(±45)/(90)2]S | 52 | EP2 | Vantico TDT 177-155 | 0 | 16 | Saertex VU-90079-00830-01270 | 26 | Saertex U14EU920-00940-T1300 | 57 | 1 | 4.09 | 24h/20C, 8h/ 70 C | VARTM | 9977 | QQ1T-353 | 37.9 | -75.8 | -2 | 3 |  | 0.22 | -0.44 | 623080 |  | Transverse laminate test |  | C28, C29
MD-QQ1-EP2-S | [(±45)/(90)2]S | 52 | EP2 | Vantico TDT 177-155 | 0 | 16 | Saertex VU-90079-00830-01270 | 26 | Saertex U14EU920-00940-T1300 | 57 | 1 | 4.09 | 24h/20C, 8h/ 70 C | VARTM | 9978 | QQ1T-354 | 37.9 | -75.8 | -2 | 3 |  | 0.22 | -0.44 | 336937 |  | Transverse laminate test |  | C28, C29
MD-QQ1-EP2-S | [(±45)/(90)2]S | 52 | EP2 | Vantico TDT 177-155 | 0 | 16 | Saertex VU-90079-00830-01270 | 26 | Saertex U14EU920-00940-T1300 | 57 | 1 | 4.09 | 24h/20C, 8h/ 70 C | VARTM | 9979 | QQ1T-356 | 41.35 | -82.7 | -2 | 3 |  | 0.24 | -0.48 | 96448 |  | Transverse laminate test |  | C28, C29
MD-QQ1-EP2-S | [(±45)/(90)2]S | 52 | EP2 | Vantico TDT 177-155 | 0 | 16 | Saertex VU-90079-00830-01270 | 26 | Saertex U14EU920-00940-T1300 | 57 | 1 | 4.09 | 24h/20C, 8h/ 70 C | VARTM | 9980 | QQ1T-357 | 41.35 | -82.7 | -2 | 3 |  | 0.24 | -0.48 | 129491 |  | Transverse laminate test |  | C28, C29
MD-QQ1-EP2-S | [(±45)/(90)2]S | 52 | EP2 | Vantico TDT 177-155 | 0 | 16 | Saertex VU-90079-00830-01270 | 26 | Saertex U14EU920-00940-T1300 | 57 | 1 | 4.09 | 24h/20C, 8h/ 70 C | VARTM | 9981 | QQ1T-355 | 34.5 | -69 | -2 | 5 |  | 0.2 | -0.4 | 710789 |  | Transverse laminate test |  | C28, C29
MD-QQ1-EP2-S | [(±45)/(90)2]S | 52 | EP2 | Vantico TDT 177-155 | 0 | 16 | Saertex VU-90079-00830-01270 | 26 | Saertex U14EU920-00940-T1300 | 57 | 1 | 4.09 | 24h/20C, 8h/ 70 C | VARTM | 9982 | QQ1T-359 | 48.25 | -96.5 | -2 | 1 |  | 0.28 | -0.56 | 15031 |  | Transverse laminate test |  | C28, C29
MD-QQ1-EP2-S | [(±45)/(90)2]S | 52 | EP2 | Vantico TDT 177-155 | 0 | 16 | Saertex VU-90079-00830-01270 | 26 | Saertex U14EU920-00940-T1300 | 57 | 1 | 4.09 | 24h/20C, 8h/ 70 C | VARTM | 9983 | QQ1T-360 | 48.25 | -96.5 | -2 | 2 |  | 0.28 | -0.56 | 14062 |  | Transverse laminate test |  | C28, C29
MD-QQ1-EP2-S | [(±45)/(90)2]S | 52 | EP2 | Vantico TDT 177-155 | 0 | 16 | Saertex VU-90079-00830-01270 | 26 | Saertex U14EU920-00940-T1300 | 57 | 1 | 4.09 | 24h/20C, 8h/ 70 C | VARTM | 10111 | QQ1T-362 | 48.25 | -96.5 | -2 | 1 |  | 0.28 | -0.56 | 28509 |  | Transverse laminate test |  | C28, C29
MD-QQ1-EP2-S | [(±45)/(90)2]S | 52 | EP2 | Vantico TDT 177-155 | 0 | 16 | Saertex VU-90079-00830-01270 | 26 | Saertex U14EU920-00940-T1300 | 57 | 1 | 4.09 | 24h/20C, 8h/ 70 C | VARTM | 10112 | QQ1T-364 | 34.5 | -69 | -2 | 4 |  | 0.2 | -0.4 | 479006 |  | Transverse laminate test |  | C28, C29
MD-QQ1-EP2-S | [(±45)/(90)2]S | 52 | EP2 | Vantico TDT 177-155 | 0 | 16 | Saertex VU-90079-00830-01270 | 26 | Saertex U14EU920-00940-T1300 | 57 | 1 | 4.09 | 24h/20C, 8h/ 70 C | VARTM | 10113 | QQ1T-380 | 69 | -138 | -2 | 1 |  | 0.4 | -0.8 | 1050 |  | Transverse laminate test |  | C28, C29
MD-QQ1-EP2-S | [(±45)/(90)2]S | 52 | EP2 | Vantico TDT 177-155 | 0 | 16 | Saertex VU-90079-00830-01270 | 26 | Saertex U14EU920-00940-T1300 | 57 | 1 | 4.09 | 24h/20C, 8h/ 70 C | VARTM | 10114 | QQ1T-381 | 69 | -138 | -2 | 1 |  | 0.4 | -0.8 | 1496 |  | Transverse laminate test |  | C28, C29
MD-QQ1-EP2-S | [(±45)/(90)2]S | 52 | EP2 | Vantico TDT 177-155 | 0 | 16 | Saertex VU-90079-00830-01270 | 26 | Saertex U14EU920-00940-T1300 | 57 | 1 | 4.09 | 24h/20C, 8h/ 70 C | VARTM | 10115 | QQ1T-382 | 69 | -138 | -2 | 1 |  | 0.4 | -0.8 | 986 |  | Transverse laminate test |  | C28, C29
MD-QQ1-EP2-S | [(±45)/(90)2]S | 52 | EP2 | Vantico TDT 177-155 | 0 | 16 | Saertex VU-90079-00830-01270 | 26 | Saertex U14EU920-00940-T1300 | 57 | 1 | 4.09 | 24h/20C, 8h/ 70 C | VARTM | 10116 | QQ1T-401 | 86 | -172 | -2 | 1 |  | 0.5 | -1 | 187 |  | Transverse laminate test |  | C28, C29
MD-QQ1-EP2-S | [(±45)/(90)2]S | 52 | EP2 | Vantico TDT 177-155 | 0 | 16 | Saertex VU-90079-00830-01270 | 26 | Saertex U14EU920-00940-T1300 | 57 | 1 | 4.09 | 24h/20C, 8h/ 70 C | VARTM | 10117 | QQ1T-400 | 86 | -172 | -2 | 1 |  | 0.5 | -1 | 90 |  | Transverse laminate test |  | C28, C29
MD-QQ1-EP2-S | [(±45)/(90)2]S | 52 | EP2 | Vantico TDT 177-155 | 0 | 16 | Saertex VU-90079-00830-01270 | 26 | Saertex U14EU920-00940-T1300 | 57 | 1 | 4.09 | 24h/20C, 8h/ 70 C | VARTM | 10118 | QQ1T-399 | 86 | -172 | -2 | 1 |  | 0.5 | -1 | 137 |  | Transverse laminate test |  | C28, C29
MD-QQ1-EP2-S | [(±45)/(90)2]S | 52 | EP2 | Vantico TDT 177-155 | 0 | 16 | Saertex VU-90079-00830-01270 | 26 | Saertex U14EU920-00940-T1300 | 57 | 1 | 4.09 | 24h/20C, 8h/ 70 C | VARTM | 10119 | QQ1T-427 | 27.6 | -55.2 | -2 | 5 |  | 0.16 | -0.32 | 4700080 |  | Transverse laminate test |  | C28, C29
MD-QQ1-EP2-S | [(±45)/(90)2]S | 52 | EP2 | Vantico TDT 177-155 | 0 | 16 | Saertex VU-90079-00830-01270 | 26 | Saertex U14EU920-00940-T1300 | 57 | 1 | 4.09 | 24h/20C, 8h/ 70 C | VARTM | 10120 | QQ1T-426 | 27.6 | -55.2 | -2 | 5 |  | 0.16 | -0.32 | 6518369 |  | Transverse laminate test |  | C28, C29
MD-QQ1-EP2-S | [(±45)/(90)2]S | 52 | EP2 | Vantico TDT 177-155 | 0 | 16 | Saertex VU-90079-00830-01270 | 26 | Saertex U14EU920-00940-T1300 | 57 | 1 | 4.09 | 24h/20C, 8h/ 70 C | VARTM | 10121 | QQ1T-437 | 95 | -190 | -2 | 1 |  | 0.55 | -1.1 | 59 |  | Transverse laminate test |  | C28, C29
MD-QQ1-EP2-S | [(±45)/(90)2]S | 52 | EP2 | Vantico TDT 177-155 | 0 | 16 | Saertex VU-90079-00830-01270 | 26 | Saertex U14EU920-00940-T1300 | 57 | 1 | 4.09 | 24h/20C, 8h/ 70 C | VARTM | 10122 | QQ1T-438 | 95 | -190 | -2 | 1 |  | 0.55 | -1.1 | 41 |  | Transverse laminate test |  | C28, C29
MD-QQ1-EP2-S | [(±45)/(90)2]S | 52 | EP2 | Vantico TDT 177-155 | 0 | 16 | Saertex VU-90079-00830-01270 | 26 | Saertex U14EU920-00940-T1300 | 57 | 1 | 4.09 | 24h/20C, 8h/ 70 C | VARTM | 10123 | QQ1T-439 | 95 | -190 | -2 | 1 |  | 0.55 | -1.1 | 36 |  | Transverse laminate test |  | C28, C29
MD-QQ1-EP2-S | [(±45)/(90)2]S | 52 | EP2 | Vantico TDT 177-155 | 0 | 16 | Saertex VU-90079-00830-01270 | 26 | Saertex U14EU920-00940-T1300 | 57 | 1 | 4.09 | 24h/20C, 8h/ 70 C | VARTM | 10124 | QQ1T-363 | 51.7 | 25.85 | 0.5 | 7 |  | 0.3 | 0.15 | 4057993 |  | Transverse laminate test |  | C28, C29
MD-QQ1-EP2-S | [(±45)/(90)2]S | 52 | EP2 | Vantico TDT 177-155 | 0 | 16 | Saertex VU-90079-00830-01270 | 26 | Saertex U14EU920-00940-T1300 | 57 | 1 | 4.09 | 24h/20C, 8h/ 70 C | VARTM | 10125 | QQ1T-365 | 51.7 | 25.85 | 0.5 | 7 |  | 0.3 | 0.15 | 2034287 |  | Transverse laminate test |  | C28, C29
MD-QQ1-EP2-S | [(±45)/(90)2]S | 52 | EP2 | Vantico TDT 177-155 | 0 | 16 | Saertex VU-90079-00830-01270 | 26 | Saertex U14EU920-00940-T1300 | 57 | 1 | 4.09 | 24h/20C, 8h/ 70 C | VARTM | 10126 | QQ1T-366 | 51.7 | 25.85 | 0.5 | 7 |  | 0.3 | 0.15 | 5014836 |  | Transverse laminate test |  | C28, C29
MD-QQ1-EP2-S | [(±45)/(90)2]S | 52 | EP2 | Vantico TDT 177-155 | 0 | 16 | Saertex VU-90079-00830-01270 | 26 | Saertex U14EU920-00940-T1300 | 57 | 1 | 4.09 | 24h/20C, 8h/ 70 C | VARTM | 10127 | QQ1T-367 | 62.1 | 31.05 | 0.5 | 4 |  | 0.36 | 0.18 | 329588 |  | Transverse laminate test |  | C28, C29
MD-QQ1-EP2-S | [(±45)/(90)2]S | 52 | EP2 | Vantico TDT 177-155 | 0 | 16 | Saertex VU-90079-00830-01270 | 26 | Saertex U14EU920-00940-T1300 | 57 | 1 | 4.09 | 24h/20C, 8h/ 70 C | VARTM | 10128 | QQ1T-368 | 62.1 | 31.05 | 0.5 | 4 |  | 0.36 | 0.18 | 457698 |  | Transverse laminate test |  | C28, C29
MD-QQ1-EP2-S | [(±45)/(90)2]S | 52 | EP2 | Vantico TDT 177-155 | 0 | 16 | Saertex VU-90079-00830-01270 | 26 | Saertex U14EU920-00940-T1300 | 57 | 1 | 4.09 | 24h/20C, 8h/ 70 C | VARTM | 10129 | QQ1T-369 | 62.1 | 31.05 | 0.5 | 4 |  | 0.36 | 0.18 | 279068 |  | Transverse laminate test |  | C28, C29
MD-QQ1-EP2-S | [(±45)/(90)2]S | 52 | EP2 | Vantico TDT 177-155 | 0 | 16 | Saertex VU-90079-00830-01270 | 26 | Saertex U14EU920-00940-T1300 | 57 | 1 | 4.09 | 24h/20C, 8h/ 70 C | VARTM | 10130 | QQ1T-371 | 82.7 | 41.35 | 0.5 | 2 |  | 0.48 | 0.24 | 16189 |  | Transverse laminate test |  | C28, C29
MD-QQ1-EP2-S | [(±45)/(90)2]S | 52 | EP2 | Vantico TDT 177-155 | 0 | 16 | Saertex VU-90079-00830-01270 | 26 | Saertex U14EU920-00940-T1300 | 57 | 1 | 4.09 | 24h/20C, 8h/ 70 C | VARTM | 10131 | QQ1T-370 | 82.7 | 41.35 | 0.5 | 2 |  | 0.48 | 0.24 | 10671 |  | Transverse laminate test |  | C28, C29
MD-QQ1-EP2-S | [(±45)/(90)2]S | 52 | EP2 | Vantico TDT 177-155 | 0 | 16 | Saertex VU-90079-00830-01270 | 26 | Saertex U14EU920-00940-T1300 | 57 | 1 | 4.09 | 24h/20C, 8h/ 70 C | VARTM | 10132 | QQ1T-372 | 82.7 | 41.35 | 0.5 | 2 |  | 0.48 | 0.24 | 14236 |  | Transverse laminate test |  | C28, C29
MD-QQ1-EP2-S | [(±45)/(90)2]S | 52 | EP2 | Vantico TDT 177-155 | 0 | 16 | Saertex VU-90079-00830-01270 | 26 | Saertex U14EU920-00940-T1300 | 57 | 1 | 4.09 | 24h/20C, 8h/ 70 C | VARTM | 10133 | QQ1T-376 | 110 | 55 | 0.5 | 1 |  | 0.64 | 0.32 | 98 |  | Transverse laminate test |  | C28, C29
MD-QQ1-EP2-S | [(±45)/(90)2]S | 52 | EP2 | Vantico TDT 177-155 | 0 | 16 | Saertex VU-90079-00830-01270 | 26 | Saertex U14EU920-00940-T1300 | 57 | 1 | 4.09 | 24h/20C, 8h/ 70 C | VARTM | 10134 | QQ1T-375 | 110 | 55 | 0.5 | 1 |  | 0.64 | 0.32 | 131 |  | Transverse laminate test |  | C28, C29
MD-QQ1-EP2-S | [(±45)/(90)2]S | 52 | EP2 | Vantico TDT 177-155 | 0 | 16 | Saertex VU-90079-00830-01270 | 26 | Saertex U14EU920-00940-T1300 | 57 | 1 | 4.09 | 24h/20C, 8h/ 70 C | VARTM | 10135 | QQ1T-374 | 110 | 55 | 0.5 | 1 |  | 0.64 | 0.32 | 100 |  | Transverse laminate test |  | C28, C29
MD-QQ1-EP2-S | [(±45)/(90)2]S | 52 | EP2 | Vantico TDT 177-155 | 0 | 16 | Saertex VU-90079-00830-01270 | 26 | Saertex U14EU920-00940-T1300 | 57 | 1 | 4.09 | 24h/20C, 8h/ 70 C | VARTM | 10136 | QQ1T-379 | 96.5 | 48.25 | 0.5 | 2 |  | 0.56 | 0.28 | 2747 |  | Transverse laminate test |  | C28, C29
MD-QQ1-EP2-S | [(±45)/(90)2]S | 52 | EP2 | Vantico TDT 177-155 | 0 | 16 | Saertex VU-90079-00830-01270 | 26 | Saertex U14EU920-00940-T1300 | 57 | 1 | 4.09 | 24h/20C, 8h/ 70 C | VARTM | 10137 | QQ1T-377 | 96.5 | 48.25 | 0.5 | 2 |  | 0.56 | 0.28 | 261 |  | Transverse laminate test |  | C28, C29
MD-QQ1-EP2-S | [(±45)/(90)2]S | 52 | EP2 | Vantico TDT 177-155 | 0 | 16 | Saertex VU-90079-00830-01270 | 26 | Saertex U14EU920-00940-T1300 | 57 | 1 | 4.09 | 24h/20C, 8h/ 70 C | VARTM | 10138 | QQ1T-378 | 96.5 | 48.25 | 0.5 | 2 |  | 0.56 | 0.28 | 723 |  | Transverse laminate test |  | C28, C29
MD-QQ1-EP2-S | [(±45)/(90)2]S | 52 | EP2 | Vantico TDT 177-155 | 0 | 16 | Saertex VU-90079-00830-01270 | 26 | Saertex U14EU920-00940-T1300 | 57 | 1 | 4.09 | 24h/20C, 8h/ 70 C | VARTM | 10139 | QQ1T-428 | 124 | 62 | 0.5 | 1 |  | 0.72 | 0.36 | 9 |  | Transverse laminate test |  | C28, C29
MD-QQ1-EP2-S | [(±45)/(90)2]S | 52 | EP2 | Vantico TDT 177-155 | 0 | 16 | Saertex VU-90079-00830-01270 | 26 | Saertex U14EU920-00940-T1300 | 57 | 1 | 4.09 | 24h/20C, 8h/ 70 C | VARTM | 10140 | QQ1T-429 | 124 | 62 | 0.5 | 1 |  | 0.72 | 0.36 | 81 |  | Transverse laminate test |  | C28, C29
MD-QQ1-EP2-S | [(±45)/(90)2]S | 52 | EP2 | Vantico TDT 177-155 | 0 | 16 | Saertex VU-90079-00830-01270 | 26 | Saertex U14EU920-00940-T1300 | 57 | 1 | 4.09 | 24h/20C, 8h/ 70 C | VARTM | 10141 | QQ1T-430 | 124 | 62 | 0.5 | 1 |  | 0.72 | 0.36 | 14 |  | Transverse laminate test |  | C28, C29
MD-QQ1-EP2-S | [(±45)/(90)2]S | 52 | EP2 | Vantico TDT 177-155 | 0 | 16 | Saertex VU-90079-00830-01270 | 26 | Saertex U14EU920-00940-T1300 | 57 | 1 | 4.09 | 24h/20C, 8h/ 70 C | VARTM | 10142 | QQ1T-392 | 62.1 | 43.47 | 0.7 | 7 |  | 0.36 | 0.252 | 4491416 |  | Transverse laminate test |  | C28, C29
MD-QQ1-EP2-S | [(±45)/(90)2]S | 52 | EP2 | Vantico TDT 177-155 | 0 | 16 | Saertex VU-90079-00830-01270 | 26 | Saertex U14EU920-00940-T1300 | 57 | 1 | 4.09 | 24h/20C, 8h/ 70 C | VARTM | 10143 | QQ1T-402 | 96.5 | 67.55 | 0.7 | 3 |  | 0.56 | 0.392 | 39312 |  | Transverse laminate test |  | C28, C29
MD-QQ1-EP2-S | [(±45)/(90)2]S | 52 | EP2 | Vantico TDT 177-155 | 0 | 16 | Saertex VU-90079-00830-01270 | 26 | Saertex U14EU920-00940-T1300 | 57 | 1 | 4.09 | 24h/20C, 8h/ 70 C | VARTM | 10144 | QQ1T-403 | 96.5 | 67.55 | 0.7 | 3 |  | 0.56 | 0.392 | 4981 |  | Transverse laminate test |  | C28, C29
MD-QQ1-EP2-S | [(±45)/(90)2]S | 52 | EP2 | Vantico TDT 177-155 | 0 | 16 | Saertex VU-90079-00830-01270 | 26 | Saertex U14EU920-00940-T1300 | 57 | 1 | 4.09 | 24h/20C, 8h/ 70 C | VARTM | 10145 | QQ1T-404 | 96.5 | 67.55 | 0.7 | 2 |  | 0.56 | 0.392 | 9218 |  | Transverse laminate test |  | C28, C29
MD-QQ1-EP2-S | [(±45)/(90)2]S | 52 | EP2 | Vantico TDT 177-155 | 0 | 16 | Saertex VU-90079-00830-01270 | 26 | Saertex U14EU920-00940-T1300 | 57 | 1 | 4.09 | 24h/20C, 8h/ 70 C | VARTM | 10146 | QQ1T-405 | 82.7 | 57.89 | 0.7 | 4 |  | 0.48 | 0.336 | 59934 |  | Transverse laminate test |  | C28, C29
MD-QQ1-EP2-S | [(±45)/(90)2]S | 52 | EP2 | Vantico TDT 177-155 | 0 | 16 | Saertex VU-90079-00830-01270 | 26 | Saertex U14EU920-00940-T1300 | 57 | 1 | 4.09 | 24h/20C, 8h/ 70 C | VARTM | 10147 | QQ1T-406 | 82.7 | 57.89 | 0.7 | 4 |  | 0.48 | 0.336 | 40671 |  | Transverse laminate test |  | C28, C29
MD-QQ1-EP2-S | [(±45)/(90)2]S | 52 | EP2 | Vantico TDT 177-155 | 0 | 16 | Saertex VU-90079-00830-01270 | 26 | Saertex U14EU920-00940-T1300 | 57 | 1 | 4.09 | 24h/20C, 8h/ 70 C | VARTM | 10148 | QQ1T-407 | 82.7 | 57.89 | 0.7 | 4 |  | 0.48 | 0.336 | 100171 |  | Transverse laminate test |  | C28, C29
MD-QQ1-EP2-S | [(±45)/(90)2]S | 52 | EP2 | Vantico TDT 177-155 | 0 | 16 | Saertex VU-90079-00830-01270 | 26 | Saertex U14EU920-00940-T1300 | 57 | 1 | 4.09 | 24h/20C, 8h/ 70 C | VARTM | 10149 | QQ1T-408 | 69 | 48.3 | 0.7 | 5 |  | 0.4 | 0.28 | 7272919 |  | Transverse laminate test |  | C28, C29
MD-QQ1-EP2-S | [(±45)/(90)2]S | 52 | EP2 | Vantico TDT 177-155 | 0 | 16 | Saertex VU-90079-00830-01270 | 26 | Saertex U14EU920-00940-T1300 | 57 | 1 | 4.09 | 24h/20C, 8h/ 70 C | VARTM | 10150 | QQ1T-409 | 75.8 | 53.06 | 0.7 | 4 |  | 0.44 | 0.308 | 113255 |  | Transverse laminate test |  | C28, C29
MD-QQ1-EP2-S | [(±45)/(90)2]S | 52 | EP2 | Vantico TDT 177-155 | 0 | 16 | Saertex VU-90079-00830-01270 | 26 | Saertex U14EU920-00940-T1300 | 57 | 1 | 4.09 | 24h/20C, 8h/ 70 C | VARTM | 10151 | QQ1T-410 | 75.8 | 53.06 | 0.7 | 4 |  | 0.44 | 0.308 | 138624 |  | Transverse laminate test |  | C28, C29
MD-QQ1-EP2-S | [(±45)/(90)2]S | 52 | EP2 | Vantico TDT 177-155 | 0 | 16 | Saertex VU-90079-00830-01270 | 26 | Saertex U14EU920-00940-T1300 | 57 | 1 | 4.09 | 24h/20C, 8h/ 70 C | VARTM | 10152 | QQ1T-411 | 75.8 | 53.06 | 0.7 | 4 |  | 0.44 | 0.308 | 260891 |  | Transverse laminate test |  | C28, C29
MD-QQ1-EP2-S | [(±45)/(90)2]S | 52 | EP2 | Vantico TDT 177-155 | 0 | 16 | Saertex VU-90079-00830-01270 | 26 | Saertex U14EU920-00940-T1300 | 57 | 1 | 4.09 | 24h/20C, 8h/ 70 C | VARTM | 10153 | QQ1T-412 | 110 | 77 | 0.7 | 1 |  | 0.64 | 0.448 | 149 |  | Transverse laminate test |  | C28, C29
MD-QQ1-EP2-S | [(±45)/(90)2]S | 52 | EP2 | Vantico TDT 177-155 | 0 | 16 | Saertex VU-90079-00830-01270 | 26 | Saertex U14EU920-00940-T1300 | 57 | 1 | 4.09 | 24h/20C, 8h/ 70 C | VARTM | 10154 | QQ1T-413 | 110 | 77 | 0.7 | 1 |  | 0.64 | 0.448 | 329 |  | Transverse laminate test |  | C28, C29
MD-QQ1-EP2-S | [(±45)/(90)2]S | 52 | EP2 | Vantico TDT 177-155 | 0 | 16 | Saertex VU-90079-00830-01270 | 26 | Saertex U14EU920-00940-T1300 | 57 | 1 | 4.09 | 24h/20C, 8h/ 70 C | VARTM | 10155 | QQ1T-414 | 110 | 77 | 0.7 | 1 |  | 0.64 | 0.448 | 784 |  | Transverse laminate test |  | C28, C29
MD-QQ1-EP2-S | [(±45)/(90)2]S | 52 | EP2 | Vantico TDT 177-155 | 0 | 16 | Saertex VU-90079-00830-01270 | 26 | Saertex U14EU920-00940-T1300 | 57 | 1 | 4.09 | 24h/20C, 8h/ 70 C | VARTM | 10156 | QQ1T-415 | 69 | 48.3 | 0.7 | 5 |  | 0.4 | 0.28 | 1455858 |  | Transverse laminate test |  | C28, C29
MD-QQ1-EP2-S | [(±45)/(90)2]S | 52 | EP2 | Vantico TDT 177-155 | 0 | 16 | Saertex VU-90079-00830-01270 | 26 | Saertex U14EU920-00940-T1300 | 57 | 1 | 4.09 | 24h/20C, 8h/ 70 C | VARTM | 10157 | QQ1T-416 | 69 | 48.3 | 0.7 | 5 |  | 0.4 | 0.28 | 2028820 |  | Transverse laminate test |  | C28, C29
MD-QQ1-EP2-S | [(±45)/(90)2]S | 52 | EP2 | Vantico TDT 177-155 | 0 | 16 | Saertex VU-90079-00830-01270 | 26 | Saertex U14EU920-00940-T1300 | 57 | 1 | 4.09 | 24h/20C, 8h/ 70 C | VARTM | 10158 | QQ1T-431 | 124 | 86.8 | 0.7 | 1 |  | 0.72 | 0.504 | 12 |  | Transverse laminate test |  | C28, C29
MD-QQ1-EP2-S | [(±45)/(90)2]S | 52 | EP2 | Vantico TDT 177-155 | 0 | 16 | Saertex VU-90079-00830-01270 | 26 | Saertex U14EU920-00940-T1300 | 57 | 1 | 4.09 | 24h/20C, 8h/ 70 C | VARTM | 10159 | QQ1T-432 | 124 | 86.8 | 0.7 | 1 |  | 0.72 | 0.504 | 6 |  | Transverse laminate test |  | C28, C29
MD-QQ1-EP2-S | [(±45)/(90)2]S | 52 | EP2 | Vantico TDT 177-155 | 0 | 16 | Saertex VU-90079-00830-01270 | 26 | Saertex U14EU920-00940-T1300 | 57 | 1 | 4.09 | 24h/20C, 8h/ 70 C | VARTM | 10393 | QQ1T-433 | 124 | 86.8 | 0.7 | 1 |  | 0.72 | 0.504 | 3 |  | Transverse laminate test |  | C28, C29
MD-QQ1-EP2-S | [(±45)/(90)2]S | 52 | EP2 | Vantico TDT 177-155 | 0 | 16 | Saertex VU-90079-00830-01270 | 26 | Saertex U14EU920-00940-T1300 | 57 | 1 | 4.09 | 24h/20C, 8h/ 70 C | VARTM | 10258 | QQ1T-610 | 149 |  | static | 13 mm/s | 18 | 0.83 |  | 1 |  | Transverse laminate test |  | C28, C29
MD-QQ1-EP2-S | [(±45)/(90)2]S | 52 | EP2 | Vantico TDT 177-155 | 0 | 16 | Saertex VU-90079-00830-01270 | 26 | Saertex U14EU920-00940-T1300 | 57 | 1 | 4.09 | 24h/20C, 8h/ 70 C | VARTM | 10259 | QQ1T-614 | 154 |  | static | 13 mm/s | 18.4 | 0.84 |  | 1 |  | Transverse laminate test |  | C28, C29
MD-QQ1-EP2-S | [(±45)/(90)2]S | 52 | EP2 | Vantico TDT 177-155 | 0 | 16 | Saertex VU-90079-00830-01270 | 26 | Saertex U14EU920-00940-T1300 | 57 | 1 | 4.09 | 24h/20C, 8h/ 70 C | VARTM | 10260 | QQ1T-613 | 138 |  | static | 13 mm/s | 16.6 | 0.83 |  | 1 |  | Transverse laminate test |  | C28, C29
MD-QQ1-EP2-S | [(±45)/(90)2]S | 52 | EP2 | Vantico TDT 177-155 | 0 | 16 | Saertex VU-90079-00830-01270 | 26 | Saertex U14EU920-00940-T1300 | 57 | 1 | 4.09 | 24h/20C, 8h/ 70 C | VARTM | 10261 | QQ1T-612 | 148 |  | static | 13 mm/s | 17.8 | 0.83 |  | 1 |  | Transverse laminate test |  | C28, C29
MD-QQ1-EP2-S | [(±45)/(90)2]S | 52 | EP2 | Vantico TDT 177-155 | 0 | 16 | Saertex VU-90079-00830-01270 | 26 | Saertex U14EU920-00940-T1300 | 57 | 1 | 4.09 | 24h/20C, 8h/ 70 C | VARTM | 10262 | QQ1T-611 | 148 |  | static | 13 mm/s | 18.9 | 0.78 |  | 1 |  | Transverse laminate test |  | C28, C29
MD-QQ2-EP2-S | [(±45)/0/(±45)]S | 52 | EP2 | Vantico TDT 177-155 | Saertex U14EU920-00940-T1300 | 64 | Saertex VU-90079-00830-01270 | 35 | 0 | 0 | 1 | 3.96 | 24h/20C, 6h/ 70 C | VARTM |  | QQ2-121 | 568 |  | static | 13 mm/s |  |  |  | 1 |  |  |  | C29
MD-QQ2-EP2-S | [(±45)/0/(±45)]S | 52 | EP2 | Vantico TDT 177-155 | Saertex U14EU920-00940-T1300 | 64 | Saertex VU-90079-00830-01270 | 35 | 0 | 0 | 1 | 3.96 | 24h/20C, 6h/ 70 C | VARTM | 11460 | QQ2-160 | 542 |  | static | 13 mm/s |  | 2.32 |  | 1 |  |  |  | C29
MD-QQ2-EP2-S | [(±45)/0/(±45)]S | 52 | EP2 | Vantico TDT 177-155 | Saertex U14EU920-00940-T1300 | 64 | Saertex VU-90079-00830-01270 | 35 | 0 | 0 | 1 | 3.96 | 24h/20C, 6h/ 70 C | VARTM | 11461 | QQ2-153 | 172 | 17.2 | 0.1 | 4 | 22.9 | 0.82 |  | 204625 |  |  |  | C29
MD-QQ2-EP2-S | [(±45)/0/(±45)]S | 52 | EP2 | Vantico TDT 177-155 | Saertex U14EU920-00940-T1300 | 64 | Saertex VU-90079-00830-01270 | 35 | 0 | 0 | 1 | 3.96 | 24h/20C, 6h/ 70 C | VARTM | 11462 | QQ2-152 | 172 | 17.2 | 0.1 | 4 |  | 0.82 |  | 132171 |  |  |  | C29
MD-QQ2-EP2-S | [(±45)/0/(±45)]S | 52 | EP2 | Vantico TDT 177-155 | Saertex U14EU920-00940-T1300 | 64 | Saertex VU-90079-00830-01270 | 35 | 0 | 0 | 1 | 3.96 | 24h/20C, 6h/ 70 C | VARTM | 11463 | QQ2-150 | 172 | 17.2 | 0.1 | 2 |  | 0.82 |  | 88760 |  |  |  | C29
MD-QQ2-EP2-S | [(±45)/0/(±45)]S | 52 | EP2 | Vantico TDT 177-155 | Saertex U14EU920-00940-T1300 | 64 | Saertex VU-90079-00830-01270 | 35 | 0 | 0 | 1 | 3.96 | 24h/20C, 6h/ 70 C | VARTM | 11464 | QQ2-146 | 276 | 27.6 | 0.1 | 2 | 24.2 | 1.3 |  | 3248 |  |  |  | C29
MD-QQ2-EP2-S | [(±45)/0/(±45)]S | 52 | EP2 | Vantico TDT 177-155 | Saertex U14EU920-00940-T1300 | 64 | Saertex VU-90079-00830-01270 | 35 | 0 | 0 | 1 | 3.96 | 24h/20C, 6h/ 70 C | VARTM | 11465 | QQ2-151 | 276 | 27.6 | 0.1 | 2 |  | 1.3 |  | 4446 |  |  |  | C29
MD-QQ2-EP2-S | [(±45)/0/(±45)]S | 52 | EP2 | Vantico TDT 177-155 | Saertex U14EU920-00940-T1300 | 64 | Saertex VU-90079-00830-01270 | 35 | 0 | 0 | 1 | 3.96 | 24h/20C, 6h/ 70 C | VARTM | 11466 | QQ2-149 | 276 | 27.6 | 0.1 | 2 |  | 1.3 |  | 2971 |  |  |  | C29
MD-QQ2-EP2-S | [(±45)/0/(±45)]S | 52 | EP2 | Vantico TDT 177-155 | Saertex U14EU920-00940-T1300 | 64 | Saertex VU-90079-00830-01270 | 35 | 0 | 0 | 1 | 3.96 | 24h/20C, 6h/ 70 C | VARTM | 11467 | QQ2-147 | 121 | 12.1 | 0.1 | 5 | 22.9 | 0.52 |  | 5000000 | Runout |  |  | C29
MD-QQ2-EP2-S | [(±45)/0/(±45)]S | 52 | EP2 | Vantico TDT 177-155 | Saertex U14EU920-00940-T1300 | 64 | Saertex VU-90079-00830-01270 | 35 | 0 | 0 | 1 | 3.96 | 24h/20C, 6h/ 70 C | VARTM | 11468 | QQ2-104 | 138 | 13.8 | 0.1 | 5 |  | 0.66 |  | 1085534 |  |  |  | C29
MD-QQ2-EP2-S | [(±45)/0/(±45)]S | 52 | EP2 | Vantico TDT 177-155 | Saertex U14EU920-00940-T1300 | 64 | Saertex VU-90079-00830-01270 | 35 | 0 | 0 | 1 | 3.96 | 24h/20C, 6h/ 70 C | VARTM | 11469 | QQ2-113 | -34.5 | -345 | 10 | 1 |  |  | -1.47 | 552 |  |  |  | C29
MD-QQ2-EP2-S | [(±45)/0/(±45)]S | 52 | EP2 | Vantico TDT 177-155 | Saertex U14EU920-00940-T1300 | 64 | Saertex VU-90079-00830-01270 | 35 | 0 | 0 | 1 | 3.96 | 24h/20C, 6h/ 70 C | VARTM | 11470 | QQ2-115 | -41.4 | -414 | 10 | 1 |  |  | -1.78 | 163 |  |  |  | C29
MD-QQ2-EP2-S | [(±45)/0/(±45)]S | 52 | EP2 | Vantico TDT 177-155 | Saertex U14EU920-00940-T1300 | 64 | Saertex VU-90079-00830-01270 | 35 | 0 | 0 | 1 | 3.96 | 24h/20C, 6h/ 70 C | VARTM |  | QQ2-108 | 138 | 13.8 | 0.1 | 3 | 24.3 | 0.63 |  | 902129 |  |  |  | C29
MD-QQ2-EP2-S | [(±45)/0/(±45)]S | 52 | EP2 | Vantico TDT 177-155 | Saertex U14EU920-00940-T1300 | 64 | Saertex VU-90079-00830-01270 | 35 | 0 | 0 | 1 | 3.96 | 24h/20C, 6h/ 70 C | VARTM |  | QQ2-148 | 145 | 14.5 | 0.1 | 3 | 22.6 | 0.71 |  | 345023 |  |  |  | C29
MD-QQ2-EP2-S | [(±45)/0/(±45)]S | 52 | EP2 | Vantico TDT 177-155 | Saertex U14EU920-00940-T1300 | 64 | Saertex VU-90079-00830-01270 | 35 | 0 | 0 | 1 | 3.96 | 24h/20C, 6h/ 70 C | VARTM |  | QQ2-100 | 546 |  | static | 13 mm/s | 22.5 | 2.5 |  | 1 |  |  |  | C29
MD-QQ2-EP2-S | [(±45)/0/(±45)]S | 52 | EP2 | Vantico TDT 177-155 | Saertex U14EU920-00940-T1300 | 64 | Saertex VU-90079-00830-01270 | 35 | 0 | 0 | 1 | 3.96 | 24h/20C, 6h/ 70 C | VARTM |  | QQ2-106 | 138 | 13.8 | 0.1 | 4 |  | 0.66 |  | 518713 |  |  |  | C29
MD-QQ2-EP2-S | [(±45)/0/(±45)]S | 52 | EP2 | Vantico TDT 177-155 | Saertex U14EU920-00940-T1300 | 64 | Saertex VU-90079-00830-01270 | 35 | 0 | 0 | 1 | 3.96 | 24h/20C, 6h/ 70 C | VARTM |  | QQ2-107 | 172 | 17.2 | 0.1 | 3 | 24 | 0.85 |  | 91254 |  |  |  | C29
MD-QQ2-EP2-S | [(±45)/0/(±45)]S | 52 | EP2 | Vantico TDT 177-155 | Saertex U14EU920-00940-T1300 | 64 | Saertex VU-90079-00830-01270 | 35 | 0 | 0 | 1 | 3.96 | 24h/20C, 6h/ 70 C | VARTM |  | QQ2-109 | 172 | 17.2 | 0.1 | 3 |  | 0.85 |  | 169315 |  |  |  | C29
MD-QQ2-EP2-S | [(±45)/0/(±45)]S | 52 | EP2 | Vantico TDT 177-155 | Saertex U14EU920-00940-T1300 | 64 | Saertex VU-90079-00830-01270 | 35 | 0 | 0 | 1 | 3.96 | 24h/20C, 6h/ 70 C | VARTM |  | QQ2-105 | 276 | 27.6 | 0.1 | 4 |  | 1.3 |  | 4314 |  |  |  | C29
MD-QQ4L-EP2-S | [(±45)/0/(+45)]S | 40 | EP2 | Vantico TDT 177-155 | Saertex U14EU920-00940-T1300 | 56 | DBM-1708 | 43 | 0 | 0 | 1 | 5.7 | 24h/20C, 6h/ 70 C | VARTM | 11471 | QQ4L-107 | 673 |  | static | 13 mm/s |  | 3.13 |  | 1 |  |  |  | C29
MD-QQ4L-EP2-S | [(±45)/0/(+45)]S | 40 | EP2 | Vantico TDT 177-155 | Saertex U14EU920-00940-T1300 | 56 | DBM-1708 | 43 | 0 | 0 | 1 | 5.7 | 24h/20C, 6h/ 70 C | VARTM | 11472 | QQ4L-103 | 649 |  | static | 13 mm/s |  | 3.02 |  | 1 |  |  |  | C29
MD-QQ4L-EP2-S | [(±45)/0/(+45)]S | 40 | EP2 | Vantico TDT 177-155 | Saertex U14EU920-00940-T1300 | 56 | DBM-1708 | 43 | 0 | 0 | 1 | 5.7 | 24h/20C, 6h/ 70 C | VARTM | 11473 | QQ4L-104 | 698 |  | static | 13 mm/s |  | 3.25 |  | 1 |  |  |  | C29
MD-QQ4L-EP2-S | [(±45)/0/(+45)]S | 40 | EP2 | Vantico TDT 177-155 | Saertex U14EU920-00940-T1300 | 56 | DBM-1708 | 43 | 0 | 0 | 1 | 5.7 | 24h/20C, 6h/ 70 C | VARTM | 11474 | QQ4L-102 | 345 | 34.5 | 0.1 | 3 | 20.7 | 1.75 |  | 43303 |  |  |  | C29
MD-QQ4L-EP2-S | [(±45)/0/(+45)]S | 40 | EP2 | Vantico TDT 177-155 | Saertex U14EU920-00940-T1300 | 56 | DBM-1708 | 43 | 0 | 0 | 1 | 5.7 | 24h/20C, 6h/ 70 C | VARTM | 11475 | QQ4L-101 | 293 | 29.3 | 0.1 | 4 |  | 1.36 |  | 157677 |  |  |  | C29
MD-QQ4L-EP2-S | [(±45)/0/(+45)]S | 40 | EP2 | Vantico TDT 177-155 | Saertex U14EU920-00940-T1300 | 56 | DBM-1708 | 43 | 0 | 0 | 1 | 5.7 | 24h/20C, 6h/ 70 C | VARTM | 11476 | QQ4L-106 | 293 | 29.3 | 0.1 | 4 |  | 1.36 |  | 123928 |  |  |  | C29
MD-QQ4L-EP2-S | [(±45)/0/(+45)]S | 40 | EP2 | Vantico TDT 177-155 | Saertex U14EU920-00940-T1300 | 56 | DBM-1708 | 43 | 0 | 0 | 1 | 5.7 | 24h/20C, 6h/ 70 C | VARTM | 11477 | QQ4L-110 | 293 | 29.3 | 0.1 | 4 | 21.3 | 1.46 |  | 138722 |  |  |  | C29
MD-QQ4L-EP2-S | [(±45)/0/(+45)]S | 40 | EP2 | Vantico TDT 177-155 | Saertex U14EU920-00940-T1300 | 56 | DBM-1708 | 43 | 0 | 0 | 1 | 5.7 | 24h/20C, 6h/ 70 C | VARTM | 11478 | QQ4L-108 | 241 | 24.1 | 0.1 | 4 | 22.4 | 1.13 |  | 1128827 |  |  |  | C29
MD-QQ4L-EP2-S | [(±45)/0/(+45)]S | 40 | EP2 | Vantico TDT 177-155 | Saertex U14EU920-00940-T1300 | 56 | DBM-1708 | 43 | 0 | 0 | 1 | 5.7 | 24h/20C, 6h/ 70 C | VARTM | 11479 | QQ4L-105 | 241 | 24.1 | 0.1 | 4 |  | 1.12 |  | 955910 |  |  |  | C29
MD-QQ4L-EP2-S | [(±45)/0/(+45)]S | 40 | EP2 | Vantico TDT 177-155 | Saertex U14EU920-00940-T1300 | 56 | DBM-1708 | 43 | 0 | 0 | 1 | 5.7 | 24h/20C, 6h/ 70 C | VARTM | 11480 | QQ4L-100 | 241 | 24.1 | 0.1 | 5 |  | 1.12 |  | 1008882 |  |  |  | C29
MD-QQ4L-EP2-S | [(±45)/0/(+45)]S | 40 | EP2 | Vantico TDT 177-155 | Saertex U14EU920-00940-T1300 | 56 | DBM-1708 | 43 | 0 | 0 | 1 | 5.7 | 24h/20C, 6h/ 70 C | VARTM |  | QQ4L-109 | 448 | 44.8 | 0.1 | 2 |  | 2.27 |  | 2178 |  |  |  | C29
MD-QQ4L-EP2-S | [(±45)/0/(+45)]S | 40 | EP2 | Vantico TDT 177-155 | Saertex U14EU920-00940-T1300 | 56 | DBM-1708 | 43 | 0 | 0 | 1 | 5.7 | 24h/20C, 6h/ 70 C | VARTM |  | QQ4L-112 | 448 | 44.8 | 0.1 | 2 |  | 2.27 |  | 1465 |  |  |  | C29
MD-QQ4L-EP2-S | [(±45)/0/(+45)]S | 40 | EP2 | Vantico TDT 177-155 | Saertex U14EU920-00940-T1300 | 56 | DBM-1708 | 43 | 0 | 0 | 1 | 5.7 | 24h/20C, 6h/ 70 C | VARTM |  | QQ4L-111 | 345 | 34.5 | 0.1 | 2 |  | 1.75 |  | 17693 |  |  |  | C29
MD-QQ4L-EP2-S | [(±45)/0/(+45)]S | 40 | EP2 | Vantico TDT 177-155 | Saertex U14EU920-00940-T1300 | 56 | DBM-1708 | 43 | 0 | 0 | 1 | 5.7 | 24h/20C, 6h/ 70 C | VARTM |  | QQ4L-114 | 345 | 34.5 | 0.1 | 2 |  | 1.75 |  | 5765 |  |  |  | C29
MD-QQ4-EP2-S | [(±45)/0/(+45)]S | 57 | EP2 | Vantico TDT 177-155 | Saertex U14EU920-00940-T1300 | 56 | DBM-1708 | 43 | 0 | 0 | 1 | 4.03 | 24h/20C, 6h/ 70 C | VARTM | 11481 | QQ4-133 | 241 | 24.1 | 0.1 | 3 | 30.5 | 0.86 |  | 147136 |  |  |  | C29
MD-QQ4-EP2-S | [(±45)/0/(+45)]S | 57 | EP2 | Vantico TDT 177-155 | Saertex U14EU920-00940-T1300 | 56 | DBM-1708 | 43 | 0 | 0 | 1 | 4.03 | 24h/20C, 6h/ 70 C | VARTM | 11482 | QQ4-128 | 241 | 24.1 | 0.1 | 3 |  | 0.76 |  | 66756 |  |  |  | C29
MD-QQ4-EP2-S | [(±45)/0/(+45)]S | 57 | EP2 | Vantico TDT 177-155 | Saertex U14EU920-00940-T1300 | 56 | DBM-1708 | 43 | 0 | 0 | 1 | 4.03 | 24h/20C, 6h/ 70 C | VARTM | 11483 | QQ4-132 | 241 | 24.1 | 0.1 | 3 |  | 0.76 |  | 155378 |  |  |  | C29
MD-QQ4-EP2-S | [(±45)/0/(+45)]S | 57 | EP2 | Vantico TDT 177-155 | Saertex U14EU920-00940-T1300 | 56 | DBM-1708 | 43 | 0 | 0 | 1 | 4.03 | 24h/20C, 6h/ 70 C | VARTM | 11484 | QQ4-130 | 345 | 34.5 | 0.1 | 2 | 33.1 | 1.12 |  | 7081 |  |  |  | C29
MD-QQ4-EP2-S | [(±45)/0/(+45)]S | 57 | EP2 | Vantico TDT 177-155 | Saertex U14EU920-00940-T1300 | 56 | DBM-1708 | 43 | 0 | 0 | 1 | 4.03 | 24h/20C, 6h/ 70 C | VARTM | 11485 | QQ4-129 | 986 |  | * | 13 mm/s | 31.9 | 3.1 |  | 1 |  |  |  | C29
MD-QQ4-EP2-S | [(±45)/0/(+45)]S | 57 | EP2 | Vantico TDT 177-155 | Saertex U14EU920-00940-T1300 | 56 | DBM-1708 | 43 | 0 | 0 | 1 | 4.03 | 24h/20C, 6h/ 70 C | VARTM | 11486 | QQ4-131 | 138 | 13.8 | 0.1 | 6 |  | 0.43 |  | 11000000 | Runout |  |  | C29
MD-QQ4-EP2-S | [(±45)/0/(+45)]S | 57 | EP2 | Vantico TDT 177-155 | Saertex U14EU920-00940-T1300 | 56 | DBM-1708 | 43 | 0 | 0 | 1 | 4.03 | 24h/20C, 6h/ 70 C | VARTM | 11487 | QQ4-127 | 138 | 13.8 | 0.1 | 6 |  | 0.43 |  | 8200000 | Runout |  |  | C29
MD-QQ4-EP2-S | [(±45)/0/(+45)]S | 57 | EP2 | Vantico TDT 177-155 | Saertex U14EU920-00940-T1300 | 56 | DBM-1708 | 43 | 0 | 0 | 1 | 4.03 | 24h/20C, 6h/ 70 C | VARTM | 11488 | QQ4-124 | 345 | 34.5 | 0.1 | 2 |  | 1.12 |  | 6949 |  |  |  | C29
MD-QQ4-EP2-S | [(±45)/0/(+45)]S | 57 | EP2 | Vantico TDT 177-155 | Saertex U14EU920-00940-T1300 | 56 | DBM-1708 | 43 | 0 | 0 | 1 | 4.03 | 24h/20C, 6h/ 70 C | VARTM | 11489 | QQ4-120 | 190 | 19 | 0.1 | 4 |  | 0.6 |  | 574433 |  |  |  | C29
MD-QQ4-EP2-S | [(±45)/0/(+45)]S | 57 | EP2 | Vantico TDT 177-155 | Saertex U14EU920-00940-T1300 | 56 | DBM-1708 | 43 | 0 | 0 | 1 | 4.03 | 24h/20C, 6h/ 70 C | VARTM | 11490 | QQ4-125 | 190 | 19 | 0.1 | 4 |  | 0.6 |  | 836243 |  |  |  | C29
MD-QQ4-EP2-S | [(±45)/0/(+45)]S | 57 | EP2 | Vantico TDT 177-155 | Saertex U14EU920-00940-T1300 | 56 | DBM-1708 | 43 | 0 | 0 | 1 | 4.03 | 24h/20C, 6h/ 70 C | VARTM |  | QQ4-134 | 200 | 20 | 0.1 | 6 |  | 0.63 |  | 340000 | Runout |  |  | C29
MD-QQ4-EP2-S | [(±45)/0/(+45)]S | 57 | EP2 | Vantico TDT 177-155 | Saertex U14EU920-00940-T1300 | 56 | DBM-1708 | 43 | 0 | 0 | 1 | 4.03 | 24h/20C, 6h/ 70 C | VARTM |  | QQ4-126 | 200 | 20 | 0.1 | 6 |  | 0.63 |  | 1879617 |  |  |  | C29
MD-QQ4-EP2-S | [(±45)/0/(+45)]S | 57 | EP2 | Vantico TDT 177-155 | Saertex U14EU920-00940-T1300 | 56 | DBM-1708 | 43 | 0 | 0 | 1 | 4.03 | 24h/20C, 6h/ 70 C | VARTM |  | QQ4-121 | 200 | 20 | 0.1 | 6 |  | 0.63 |  | 629011 |  |  |  | C29
MD-QQ4-EP2-S | [(±45)/0/(+45)]S | 57 | EP2 | Vantico TDT 177-155 | Saertex U14EU920-00940-T1300 | 56 | DBM-1708 | 43 | 0 | 0 | 1 | 4.03 | 24h/20C, 6h/ 70 C | VARTM |  | QQ4-122 | 200 | 20 | 0.1 | 6 |  | 0.63 |  | 182569 |  |  |  | C29
MD-QQ4-EP2-S | [(±45)/0/(+45)]S | 57 | EP2 | Vantico TDT 177-155 | Saertex U14EU920-00940-T1300 | 56 | DBM-1708 | 43 | 0 | 0 | 1 | 4.03 | 24h/20C, 6h/ 70 C | VARTM |  | QQ4-123 | 345 | 34.5 | 0.1 | 1 | 31.4 | 1.15 |  | 7018 |  |  |  | C29
MD-QQ4-EP2-S | [(±45)/0/(+45)]S | 57 | EP2 | Vantico TDT 177-155 | Saertex U14EU920-00940-T1300 | 56 | DBM-1708 | 43 | 0 | 0 | 1 | 4.03 | 24h/20C, 6h/ 70 C | VARTM |  | QQ4-135 | 190 | 19 | 0.1 | 6 |  | 0.6 |  | 2857771 |  |  |  | C29
MD-QQ4-EP2-S | [(±45)/0/(+45)]S | 57 | EP2 | Vantico TDT 177-155 | Saertex U14EU920-00940-T1300 | 56 | DBM-1708 | 43 | 0 | 0 | 1 | 4.03 | 24h/20C, 6h/ 70 C | VARTM |  | QQ4-108 | -34.5 | -345 | 10 | 2 |  |  | -1.08 | 19068 |  |  |  | C29
MD-QQ4-EP2-S | [(±45)/0/(+45)]S | 57 | EP2 | Vantico TDT 177-155 | Saertex U14EU920-00940-T1300 | 56 | DBM-1708 | 43 | 0 | 0 | 1 | 4.03 | 24h/20C, 6h/ 70 C | VARTM |  | QQ4-107 | -34.5 | -345 | 10 | 1 |  |  | -1.08 | 60727 |  |  |  | C29
MD-QQ4-EP2-S | [(±45)/0/(+45)]S | 57 | EP2 | Vantico TDT 177-155 | Saertex U14EU920-00940-T1300 | 56 | DBM-1708 | 43 | 0 | 0 | 1 | 4.03 | 24h/20C, 6h/ 70 C | VARTM |  | QQ4-105 | -34.5 | -345 | 10 | 3 |  |  | -1.08 | 30167 |  |  |  | C29
MD-QQ4-EP2-S | [(±45)/0/(+45)]S | 57 | EP2 | Vantico TDT 177-155 | Saertex U14EU920-00940-T1300 | 56 | DBM-1708 | 43 | 0 | 0 | 1 | 4.03 | 24h/20C, 6h/ 70 C | VARTM |  | QQ4-106 | -27.6 | -276 | 10 | 3 |  |  | -0.87 | 130508 |  |  |  | C29
MD-QQ4-EP2-S | [(±45)/0/(+45)]S | 57 | EP2 | Vantico TDT 177-155 | Saertex U14EU920-00940-T1300 | 56 | DBM-1708 | 43 | 0 | 0 | 1 | 4.03 | 24h/20C, 6h/ 70 C | VARTM |  | QQ4-114 | -27.6 | -276 | 10 | 3 |  |  | -0.87 | 534093 |  |  |  | C29
MD-QQ4-EP2-S | [(±45)/0/(+45)]S | 57 | EP2 | Vantico TDT 177-155 | Saertex U14EU920-00940-T1300 | 56 | DBM-1708 | 43 | 0 | 0 | 1 | 4.03 | 24h/20C, 6h/ 70 C | VARTM |  | QQ4-115 | -27.6 | -276 | 10 | 3 |  |  | -0.87 | 578656 |  |  |  | C29
MD-QQ4-EP2-S | [(±45)/0/(+45)]S | 57 | EP2 | Vantico TDT 177-155 | Saertex U14EU920-00940-T1300 | 56 | DBM-1708 | 43 | 0 | 0 | 1 | 4.03 | 24h/20C, 6h/ 70 C | VARTM |  | QQ4-116 |  | -609 | static | 13 mm/s |  |  | -2 | 1 |  |  |  | C29
MD-QQ4-EP2-S | [(±45)/0/(+45)]S | 57 | EP2 | Vantico TDT 177-155 | Saertex U14EU920-00940-T1300 | 56 | DBM-1708 | 43 | 0 | 0 | 1 | 4.03 | 24h/20C, 6h/ 70 C | VARTM |  | QQ4-110 |  | -614 | static | 13 mm/s |  |  | -2 | 1 |  |  |  | C29
MD-QQ4-EP2-S | [(±45)/0/(+45)]S | 57 | EP2 | Vantico TDT 177-155 | Saertex U14EU920-00940-T1300 | 56 | DBM-1708 | 43 | 0 | 0 | 1 | 4.03 | 24h/20C, 6h/ 70 C | VARTM |  | QQ4-109 |  | -580 | static | 13 mm/s |  |  | -1.9 | 1 |  |  |  | C29
MD-QQ4M-EP3-S | [(±45)/0/(+45)]S | 46 | EP3 | SP Prime 20 LV | Saertex U14EU920-00940-T1300 | 56 | DBM-1708 | 43 | 0 | 0 | 1 | 4.85 | 24h/25 C, 12h/ 80 C | VARTM | 11491 | QQ4M-107 | 781 |  | static | 13 mm/s | 25.8 | 3.05 |  | 1 |  |  |  | C29
MD-QQ4M-EP3-S | [(±45)/0/(+45)]S | 46 | EP3 | SP Prime 20 LV | Saertex U14EU920-00940-T1300 | 56 | DBM-1708 | 43 | 0 | 0 | 1 | 4.85 | 24h/25 C, 12h/ 80 C | VARTM | 11492 | QQ4M-104 | 800 |  | static | 13 mm/s | 25.7 | 3.12 |  | 1 |  |  |  | C29
MD-QQ4M-EP3-S | [(±45)/0/(+45)]S | 46 | EP3 | SP Prime 20 LV | Saertex U14EU920-00940-T1300 | 56 | DBM-1708 | 43 | 0 | 0 | 1 | 4.85 | 24h/25 C, 12h/ 80 C | VARTM | 11493 | QQ4M-112 | 207 | 20.7 | 0.1 | 4 |  | 0.89 | 0.089 | 276206 |  |  |  | C29
MD-QQ4M-EP3-S | [(±45)/0/(+45)]S | 46 | EP3 | SP Prime 20 LV | Saertex U14EU920-00940-T1300 | 56 | DBM-1708 | 43 | 0 | 0 | 1 | 4.85 | 24h/25 C, 12h/ 80 C | VARTM | 11494 | QQ4M-108 | 241 | 24.1 | 0.1 | 4 |  | 1.06 | 0.106 | 74523 |  |  |  | C29
MD-QQ4M-EP3-S | [(±45)/0/(+45)]S | 46 | EP3 | SP Prime 20 LV | Saertex U14EU920-00940-T1300 | 56 | DBM-1708 | 43 | 0 | 0 | 1 | 4.85 | 24h/25 C, 12h/ 80 C | VARTM | 11495 | QQ4M-106 | 241 | 24.1 | 0.1 | 4 | 25.2 | 1.04 | 0.104 | 149099 |  |  |  | C29
MD-QQ4M-EP3-S | [(±45)/0/(+45)]S | 46 | EP3 | SP Prime 20 LV | Saertex U14EU920-00940-T1300 | 56 | DBM-1708 | 43 | 0 | 0 | 1 | 4.85 | 24h/25 C, 12h/ 80 C | VARTM | 11496 | QQ4M-113 | 172 | 17.2 | 0.1 | 4 |  | 0.67 | 0.067 | 1383582 |  |  |  | C29
MD-QQ4M-EP3-S | [(±45)/0/(+45)]S | 46 | EP3 | SP Prime 20 LV | Saertex U14EU920-00940-T1300 | 56 | DBM-1708 | 43 | 0 | 0 | 1 | 4.85 | 24h/25 C, 12h/ 80 C | VARTM | 11497 | QQ4M-109 | 345 | 34.5 | 0.1 | 3 |  | 1.48 | 0.148 | 9427 |  |  |  | C29
MD-QQ4M-EP3-S | [(±45)/0/(+45)]S | 46 | EP3 | SP Prime 20 LV | Saertex U14EU920-00940-T1300 | 56 | DBM-1708 | 43 | 0 | 0 | 1 | 4.85 | 24h/25 C, 12h/ 80 C | VARTM | 11498 | QQ4M-119 | 207 | 20.7 | 0.1 | 5 |  | 0.89 | 0.089 | 526719 |  |  |  | C29
MD-QQ4M-EP3-S | [(±45)/0/(+45)]S | 46 | EP3 | SP Prime 20 LV | Saertex U14EU920-00940-T1300 | 56 | DBM-1708 | 43 | 0 | 0 | 1 | 4.85 | 24h/25 C, 12h/ 80 C | VARTM | 11499 | QQ4M-111 | 345 | 34.5 | 0.1 | 3 |  | 1.48 | 0.148 | 6879 |  |  |  | C29
MD-QQ4M-EP3-S | [(±45)/0/(+45)]S | 46 | EP3 | SP Prime 20 LV | Saertex U14EU920-00940-T1300 | 56 | DBM-1708 | 43 | 0 | 0 | 1 | 4.85 | 24h/25 C, 12h/ 80 C | VARTM |  | QQ4M-114 | 345 | 34.5 | 0.1 | 3 |  | 1.48 | 0.148 | 5765 |  |  |  | C29
MD-QQ4M-EP3-S | [(±45)/0/(+45)]S | 46 | EP3 | SP Prime 20 LV | Saertex U14EU920-00940-T1300 | 56 | DBM-1708 | 43 | 0 | 0 | 1 | 4.85 | 24h/25 C, 12h/ 80 C | VARTM |  | QQ4M-130 | 172 | 17.2 | 0.1 | 5 |  | 0.67 |  | 2800000 | Runout |  |  | C29
MD-QQ4M-EP3-S | [(±45)/0/(+45)]S | 46 | EP3 | SP Prime 20 LV | Saertex U14EU920-00940-T1300 | 56 | DBM-1708 | 43 | 0 | 0 | 1 | 4.85 | 24h/25 C, 12h/ 80 C | VARTM |  | QQ4M-131 | 172 | 17.2 | 0.1 | 5 |  | 0.67 |  | 4000000 | Runout |  |  | C29
MD-L1200-EP5-D | (±45/(0)2)S | 57 | EP5 | Hexion MGS RIMR135/RIMH137 | Devold L1200 (1200 gsm) | 71 | 800 gsm | 26 | 0 | 3 | 0 | 4.29 | 24h/20C, 8h/ 70 C | Infused |  | L1200-102 | 880 |  | static | 0.0254 mm/s | 36.6 | 3 |  | 1 |  |  |  | C38
MD-L1200-EP5-D | (±45/(0)2)S | 57 | EP5 | Hexion MGS RIMR135/RIMH137 | Devold L1200 (1200 gsm) | 71 | 800 gsm | 26 | 0 | 3 | 0 | 4.29 | 24h/20C, 8h/ 70 C | Infused |  | L1200-119 | 916 |  | static | 0.0254 mm/s | 37.3 | 2.7 |  | 1 |  |  |  | C38
MD-L1200-EP5-D | (±45/(0)2)S | 57 | EP5 | Hexion MGS RIMR135/RIMH137 | Devold L1200 (1200 gsm) | 71 | 800 gsm | 26 | 0 | 3 | 0 | 4.29 | 24h/20C, 8h/ 70 C | Infused |  | L1200-109 | 876 |  | static | 0.0254 mm/s | 35.4 | 2.73 |  | 1 |  |  |  | C38
MD-L1200-EP5-D | (±45/(0)2)S | 57 | EP5 | Hexion MGS RIMR135/RIMH137 | Devold L1200 (1200 gsm) | 71 | 800 gsm | 26 | 0 | 3 | 0 | 4.29 | 24h/20C, 8h/ 70 C | Infused |  | L1200-128 |  | -790 | static | 0.0254 mm/s | 36.5 |  | -2.31 | 1 |  |  |  | C38
MD-L1200-EP5-D | (±45/(0)2)S | 57 | EP5 | Hexion MGS RIMR135/RIMH137 | Devold L1200 (1200 gsm) | 71 | 800 gsm | 26 | 0 | 3 | 0 | 4.29 | 24h/20C, 8h/ 70 C | Infused |  | L1200-129 |  | -708 | static | 0.0254 mm/s |  |  | -2.07 | 1 |  |  |  | C38
MD-L1200-EP5-D | (±45/(0)2)S | 57 | EP5 | Hexion MGS RIMR135/RIMH137 | Devold L1200 (1200 gsm) | 71 | 800 gsm | 26 | 0 | 3 | 0 | 4.29 | 24h/20C, 8h/ 70 C | Infused |  | L1200-131 |  | -703 | static | 0.0254 mm/s |  |  | -2.06 | 1 |  |  |  | C38
MD-L1200-EP5-D | (±45/(0)2)S | 57 | EP5 | Hexion MGS RIMR135/RIMH137 | Devold L1200 (1200 gsm) | 71 | 800 gsm | 26 | 0 | 3 | 0 | 4.29 | 24h/20C, 8h/ 70 C | Infused |  | L1200-132 |  | -793 | static | 0.0254 mm/s |  |  | -2.32 | 1 |  |  |  | C38
MD-L1200-EP5-D | (±45/(0)2)S | 57 | EP5 | Hexion MGS RIMR135/RIMH137 | Devold L1200 (1200 gsm) | 71 | 800 gsm | 26 | 0 | 3 | 0 | 4.29 | 24h/20C, 8h/ 70 C | Infused |  | L1200-130 |  | -792 | static | 0.0254 mm/s |  |  | -2.32 | 1 |  |  |  | C38
MD-L1200-EP5-D | (±45/(0)2)S | 57 | EP5 | Hexion MGS RIMR135/RIMH137 | Devold L1200 (1200 gsm) | 71 | 800 gsm | 26 | 0 | 3 | 0 | 4.29 | 24h/20C, 8h/ 70 C | Infused |  | L1200-107 | 414 | 41.4 | 0.1 | 2 | 35.6 | 1.21 |  | 78304 |  |  |  | C38
MD-L1200-EP5-D | (±45/(0)2)S | 57 | EP5 | Hexion MGS RIMR135/RIMH137 | Devold L1200 (1200 gsm) | 71 | 800 gsm | 26 | 0 | 3 | 0 | 4.29 | 24h/20C, 8h/ 70 C | Infused |  | L1200-110 | 414 | 41.4 | 0.1 | 2 |  | 1.21 |  | 38108 |  |  |  | C38
MD-L1200-EP5-D | (±45/(0)2)S | 57 | EP5 | Hexion MGS RIMR135/RIMH137 | Devold LT1200 (1200 gsm) | 71 | 800 gsm | 26 | 0 | 3 | 0 | 4.29 | 24h/20C, 8h/ 70 C | Infused |  | L1200-132 | 414 | 41.4 | 0.1 | 2 |  | 1.21 |  | 61012 |  |  |  | C38
MD-L1200-EP5-D | (±45/(0)2)S | 57 | EP5 | Hexion MGS RIMR135/RIMH137 | Devold LT1200 (1200 gsm) | 71 | 800 gsm | 26 | 0 | 3 | 0 | 4.29 | 24h/20C, 8h/ 70 C | Infused |  | L1200-122 | 552 | 55.2 | 0.1 | 1 |  | 1.78 |  | 5218 |  |  |  | C38
MD-L1200-EP5-D | (±45/(0)2)S | 57 | EP5 | Hexion MGS RIMR135/RIMH137 | Devold LT1200 (1200 gsm) | 71 | 800 gsm | 26 | 0 | 3 | 0 | 4.29 | 24h/20C, 8h/ 70 C | Infused |  | L1200-125 | 552 | 55.2 | 0.1 | 1 |  | 1.78 |  | 3847 |  |  |  | C38
MD-L1200-EP5-D | (±45/(0)2)S | 57 | EP5 | Hexion MGS RIMR135/RIMH137 | Devold LT1200 (1200 gsm) | 71 | 800 gsm | 26 | 0 | 3 | 0 | 4.29 | 24h/20C, 8h/ 70 C | Infused |  | L1200-108 | 483 | 48.3 | 0.1 | 1 | 33.9 | 1.56 |  | 11805 |  |  |  | C38
MD-L1200-EP5-D | (±45/(0)2)S | 57 | EP5 | Hexion MGS RIMR135/RIMH137 | Devold LT1200 (1200 gsm) | 71 | 800 gsm | 26 | 0 | 3 | 0 | 4.29 | 24h/20C, 8h/ 70 C | Infused |  | L1200-127 | 483 | 48.3 | 0.1 | 2 |  | 1.56 |  | 26563 |  |  |  | C38
MD-L1200-EP5-D | (±45/(0)2)S | 57 | EP5 | Hexion MGS RIMR135/RIMH137 | Devold LT1200 (1200 gsm) | 71 | 800 gsm | 26 | 0 | 3 | 0 | 4.29 | 24h/20C, 8h/ 70 C | Infused |  | L1200-101 | 345 | 34.5 | 0.1 | 3 | 35.6 | 1.01 |  | 569181 |  |  |  | C38
MD-L1200-EP5-D | (±45/(0)2)S | 57 | EP5 | Hexion MGS RIMR135/RIMH137 | Devold LT1200 (1200 gsm) | 71 | 800 gsm | 26 | 0 | 3 | 0 | 4.29 | 24h/20C, 8h/ 70 C | Infused |  | L1200-100 | 345 | 34.5 | 0.1 | 3 |  | 1.01 |  | 466085 |  |  |  | C38
MD-L1200-EP5-D | (±45/(0)2)S | 57 | EP5 | Hexion MGS RIMR135/RIMH137 | Devold LT1200 (1200 gsm) | 71 | 800 gsm | 26 | 0 | 3 | 0 | 4.29 | 24h/20C, 8h/ 70 C | Infused |  | L1200-131 | 345 | 34.5 | 0.1 | 3 |  | 1.01 |  | 742158 |  |  |  | C38
MD-LT1200-EP5-D | (±45/(0)2)S | 58 | EP5 | Hexion MGS RIMR135/RIMH137 | Devold LT1200 (1200 gsm) | 72 | 800 gsm | 28 | 0 | 0 | 0 | 4.24 | 24h/20C, 8h/ 70 C | Infused |  | LT1200-120 | 847 |  | static | 0.0254 mm/s | 34.9 | 2.8 |  | 1 |  |  |  | C38
MD-LT1200-EP5-D | (±45/(0)2)S | 58 | EP5 | Hexion MGS RIMR135/RIMH137 | Devold LT1200 (1200 gsm) | 72 | 800 gsm | 28 | 0 | 0 | 0 | 4.24 | 24h/20C, 8h/ 70 C | Infused |  | LT1200-121 | 798 |  | static | 0.0254 mm/s | 35.2 | 2.8 |  | 1 |  |  |  | C38
MD-LT1200-EP5-D | (±45/(0)2)S | 58 | EP5 | Hexion MGS RIMR135/RIMH137 | Devold LT1200 (1200 gsm) | 72 | 800 gsm | 28 | 0 | 0 | 0 | 4.24 | 24h/20C, 8h/ 70 C | Infused |  | LT1200-122 | 808 |  | static | 0.0254 mm/s | 35.6 | 2.7 |  | 1 |  |  |  | C38
MD-LT1200-EP5-D | (±45/(0)2)S | 58 | EP5 | Hexion MGS RIMR135/RIMH137 | Devold LT1200 (1200 gsm) | 72 | 800 gsm | 28 | 0 | 0 | 0 | 4.24 | 24h/20C, 8h/ 70 C | Infused |  | LT1200-130 |  | -542 | static | 0.0254 mm/s | 37 |  | -1.63 | 1 |  |  |  | C38
MD-LT1200-EP5-D | (±45/(0)2)S | 58 | EP5 | Hexion MGS RIMR135/RIMH137 | Devold LT1200 (1200 gsm) | 72 | 800 gsm | 28 | 0 | 0 | 0 | 4.24 | 24h/20C, 8h/ 70 C | Infused |  | LT1200-131 |  | -570 | static | 0.0254 mm/s |  |  | -1.71 | 1 |  |  |  | C38
MD-LT1200-EP5-D | (±45/(0)2)S | 58 | EP5 | Hexion MGS RIMR135/RIMH137 | Devold LT1200 (1200 gsm) | 72 | 800 gsm | 28 | 0 | 0 | 0 | 4.24 | 24h/20C, 8h/ 70 C | Infused |  | LT1200-132 |  | -665 | static | 0.0254 mm/s |  |  | -2 | 1 |  |  |  | C38
MD-LT1200-EP5-D | (±45/(0)2)S | 58 | EP5 | Hexion MGS RIMR135/RIMH137 | Devold LT1200 (1200 gsm) | 72 | 800 gsm | 28 | 0 | 0 | 0 | 4.24 | 24h/20C, 8h/ 70 C | Infused |  | LT1200-133 |  | -553 | static | 0.0254 mm/s |  |  | -1.66 | 1 |  |  |  | C38
MD-LT1200-EP5-D | (±45/(0)2)S | 58 | EP5 | Hexion MGS RIMR135/RIMH137 | Devold LT1200 (1200 gsm) | 72 | 800 gsm | 28 | 0 | 0 | 0 | 4.24 | 24h/20C, 8h/ 70 C | Infused |  | LT1200-134 |  | -561 | static | 0.0254 mm/s |  |  | -1.69 | 1 |  |  |  | C38
MD-LT1200-EP5-D | (±45/(0)2)S | 58 | EP5 | Hexion MGS RIMR135/RIMH137 | Devold LT1200 (1200 gsm) | 72 | 800 gsm | 28 | 0 | 0 | 0 | 4.24 | 24h/20C, 8h/ 70 C | Infused |  | LT1200-102 | 414 | 41.4 | 0.1 | 2 | 33.5 | 1.3 | 0.13 | 23503 |  |  |  | C38
MD-LT1200-EP5-D | (±45/(0)2)S | 58 | EP5 | Hexion MGS RIMR135/RIMH137 | Devold LT1200 (1200 gsm) | 72 | 800 gsm | 28 | 0 | 0 | 0 | 4.24 | 24h/20C, 8h/ 70 C | Infused |  | LT1200-101 | 414 | 41.4 | 0.1 | 2 |  | 1.3 | 0.13 | 24891 |  |  |  | C38
MD-LT1200-EP5-D | (±45/(0)2)S | 58 | EP5 | Hexion MGS RIMR135/RIMH137 | Devold LT1200 (1200 gsm) | 72 | 800 gsm | 28 | 0 | 0 | 0 | 4.24 | 24h/20C, 8h/ 70 C | Infused |  | LT1200-100 | 414 | 41.4 | 0.1 | 2 |  | 1.3 | 0.13 | 20542 |  |  |  | C38
MD-LT1200-EP5-D | (±45/(0)2)S | 58 | EP5 | Hexion MGS RIMR135/RIMH137 | Devold LT1200 (1200 gsm) | 72 | 800 gsm | 28 | 0 | 0 | 0 | 4.24 | 24h/20C, 8h/ 70 C | Infused |  | LT1200-150 |  | -537 | static | 0.0254 mm/s |  |  | -1.61 | 1 |  |  |  | C38
MD-LT1200-EP5-D | (±45/(0)2)S | 58 | EP5 | Hexion MGS RIMR135/RIMH137 | Devold LT1200 (1200 gsm) | 72 | 800 gsm | 28 | 0 | 0 | 0 | 4.24 | 24h/20C, 8h/ 70 C | Infused |  | LT1200-151 |  | -617 | static | 0.0254 mm/s |  |  | -1.86 | 1 |  |  |  | C38
MD-LT1200-EP5-D | (±45/(0)2)S | 58 | EP5 | Hexion MGS RIMR135/RIMH137 | Devold LT1200 (1200 gsm) | 72 | 800 gsm | 28 | 0 | 0 | 0 | 4.24 | 24h/20C, 8h/ 70 C | Infused |  | LT1200-152 |  | -604 | static | 0.0254 mm/s |  |  | -1.82 | 1 |  |  |  | C38
MD-LT1200-EP5-D | (±45/(0)2)S | 58 | EP5 | Hexion MGS RIMR135/RIMH137 | Devold LT1200 (1200 gsm) | 72 | 800 gsm | 28 | 0 | 0 | 0 | 4.24 | 24h/20C, 8h/ 70 C | Infused |  | LT1200-153 |  | -680 | static | 0.0254 mm/s |  |  | -2.04 | 1 |  |  |  | C38
MD-LT1200-EP5-D | (±45/(0)2)S | 58 | EP5 | Hexion MGS RIMR135/RIMH137 | Devold LT1200 (1200 gsm) | 72 | 800 gsm | 28 | 0 | 0 | 0 | 4.24 | 24h/20C, 8h/ 70 C | Infused |  | LT1200-154 |  | -554 | static | 0.0254 mm/s |  |  | -1.67 | 1 |  |  |  | C38
MD-LT1200-EP5-D | (±45/(0)2)S | 58 | EP5 | Hexion MGS RIMR135/RIMH137 | Devold LT1200 (1200 gsm) | 72 | 800 gsm | 28 | 0 | 0 | 0 | 4.24 | 24h/20C, 8h/ 70 C | Infused |  | LT1200-155 |  | -532 | static | 0.0254 mm/s |  |  | -1.6 | 1 |  |  |  | C38
MD-LT1200-EP5-D | (±45/(0)2)S | 58 | EP5 | Hexion MGS RIMR135/RIMH137 | Devold LT1200 (1200 gsm) | 72 | 800 gsm | 28 | 0 | 0 | 0 | 4.24 | 24h/20C, 8h/ 70 C | Infused |  | LT1200-156 |  | -645 | static | 0.0254 mm/s |  |  | -1.94 | 1 |  |  |  | C38
MD-LT1200-EP5-D | (±45/(0)2)S | 58 | EP5 | Hexion MGS RIMR135/RIMH137 | Devold LT1200 (1200 gsm) | 72 | 800 gsm | 28 | 0 | 0 | 0 | 4.24 | 24h/20C, 8h/ 70 C | Infused |  | LT1200-157 |  | -656 | static | 0.0254 mm/s |  |  | -1.97 | 1 |  |  |  | C38
MD-LT1200-EP5-D | (±45/(0)2)S | 58 | EP5 | Hexion MGS RIMR135/RIMH137 | Devold LT1200 (1200 gsm) | 72 | 800 gsm | 28 | 0 | 0 | 0 | 4.24 | 24h/20C, 8h/ 70 C | Infused |  | LT1200-158 |  | -678 | static | 0.0254 mm/s |  |  | -2.04 | 1 |  |  |  | C38
MD-LT1200-EP5-D | (±45/(0)2)S | 58 | EP5 | Hexion MGS RIMR135/RIMH137 | Devold LT1200 (1200 gsm) | 72 | 800 gsm | 28 | 0 | 0 | 0 | 4.24 | 24h/20C, 8h/ 70 C | Infused |  | LT1200-159 |  | -616 | static | 0.0254 mm/s |  |  | -1.85 | 1 |  |  |  | C38
MD-TLT1200-EP5-D | (±45/(0)2)S | 60 | EP5 | Hexion MGS RIMR135/RIMH137 | Devold TLT1200 (1200 gsm) | 69 | 800 gsm | 27 | 0 | 4 | 0 | 3.88 | 24h/20C, 8h/ 70 C | Infused |  | TLT1200-102 | 846 |  | static | 0.0254 mm/s | 37.2 | 2.57 |  | 1 |  |  |  | C38
MD-TLT1200-EP5-D | (±45/(0)2)S | 60 | EP5 | Hexion MGS RIMR135/RIMH137 | Devold TLT1200 (1200 gsm) | 69 | 800 gsm | 27 | 0 | 4 | 0 | 3.88 | 24h/20C, 8h/ 70 C | Infused |  | TLT1200-101 | 835 |  | static | 0.0254 mm/s | 37.5 | 2.36 |  | 1 |  |  |  | C38
MD-TLT1200-EP5-D | (±45/(0)2)S | 60 | EP5 | Hexion MGS RIMR135/RIMH137 | Devold TLT1200 (1200 gsm) | 69 | 800 gsm | 27 | 0 | 4 | 0 | 3.88 | 24h/20C, 8h/ 70 C | Infused |  | TLT1200-105 | 891 |  | static | 0.0254 mm/s |  | 2.51 |  | 1 |  |  |  | C38
MD-TLT1200-EP5-D | (±45/(0)2)S | 60 | EP5 | Hexion MGS RIMR135/RIMH137 | Devold TLT1200 (1200 gsm) | 69 | 800 gsm | 27 | 0 | 4 | 0 | 3.88 | 24h/20C, 8h/ 70 C | Infused |  | TLT1200-124 |  | -699 | static | 0.0254 mm/s | 34.6 |  | -2.2 | 1 |  |  |  | C38
MD-TLT1200-EP5-D | (±45/(0)2)S | 60 | EP5 | Hexion MGS RIMR135/RIMH137 | Devold TLT1200 (1200 gsm) | 69 | 800 gsm | 27 | 0 | 4 | 0 | 3.88 | 24h/20C, 8h/ 70 C | Infused |  | TLT1200-132 |  | -627 | static | 0.0254 mm/s |  |  | -1.97 | 1 |  |  |  | C38
MD-TLT1200-EP5-D | (±45/(0)2)S | 60 | EP5 | Hexion MGS RIMR135/RIMH137 | Devold TLT1200 (1200 gsm) | 69 | 800 gsm | 27 | 0 | 4 | 0 | 3.88 | 24h/20C, 8h/ 70 C | Infused |  | TLT1200-131 |  | -642 | static | 0.0254 mm/s |  |  | -2.02 | 1 |  |  |  | C38
MD-TLT1200-EP5-D | (±45/(0)2)S | 60 | EP5 | Hexion MGS RIMR135/RIMH137 | Devold TLT1200 (1200 gsm) | 69 | 800 gsm | 27 | 0 | 4 | 0 | 3.88 | 24h/20C, 8h/ 70 C | Infused |  | TLT1200-130 |  | -517 | static | 0.0254 mm/s |  |  | -1.63 | 1 |  |  |  | C38
MD-TLT1200-EP5-D | (±45/(0)2)S | 60 | EP5 | Hexion MGS RIMR135/RIMH137 | Devold TLT1200 (1200 gsm) | 69 | 800 gsm | 27 | 0 | 4 | 0 | 3.88 | 24h/20C, 8h/ 70 C | Infused |  | TLT1200-133 |  | -581 | static | 0.0254 mm/s |  |  | -1.83 | 1 |  |  |  | C38
MD-TLT1200-EP5-D | (±45/(0)2)S | 60 | EP5 | Hexion MGS RIMR135/RIMH137 | Devold TLT1200 (1200 gsm) | 69 | 800 gsm | 27 | 0 | 4 | 0 | 3.88 | 24h/20C, 8h/ 70 C | Infused |  | TLT1200-115 | 414 | 41.4 | 0.1 | 2 | 36.4 | 1.24 |  | 49728 |  |  |  | C38
MD-TLT1200-EP5-D | (±45/(0)2)S | 60 | EP5 | Hexion MGS RIMR135/RIMH137 | Devold TLT1200 (1200 gsm) | 69 | 800 gsm | 27 | 0 | 4 | 0 | 3.88 | 24h/20C, 8h/ 70 C | Infused |  | TLT1200-118 | 414 | 41.4 | 0.1 | 2 |  | 1.17 |  | 60555 |  |  |  | C38
MD-TLT1200-EP5-D | (±45/(0)2)S | 60 | EP5 | Hexion MGS RIMR135/RIMH137 | Devold TLT1200 (1200 gsm) | 69 | 800 gsm | 27 | 0 | 4 | 0 | 3.88 | 24h/20C, 8h/ 70 C | Infused |  | TLT1200-117 | 414 | 41.4 | 0.1 | 2 | 39.9 | 1.13 |  | 55244 |  |  |  | C38
MD-TLT1200-EP5-D | (±45/(0)2)S | 60 | EP5 | Hexion MGS RIMR135/RIMH137 | Devold TLT1200 (1200 gsm) | 69 | 800 gsm | 27 | 0 | 4 | 0 | 3.88 | 24h/20C, 8h/ 70 C | Infused |  | TLT1200-113 | 345 | 34.5 | 0.1 | 4 | 34 | 1.05 |  | 287535 |  |  |  | C38
MD-TLT1200-EP5-D | (±45/(0)2)S | 60 | EP5 | Hexion MGS RIMR135/RIMH137 | Devold TLT1200 (1200 gsm) | 69 | 800 gsm | 27 | 0 | 4 | 0 | 3.88 | 24h/20C, 8h/ 70 C | Infused |  | TLT1200-106 | 345 | 34.5 | 0.1 | 4 |  | 0.97 |  | 205805 |  |  |  | C38
MD-TLT1200-EP5-D | (±45/(0)2)S | 60 | EP5 | Hexion MGS RIMR135/RIMH137 | Devold TLT1200 (1200 gsm) | 69 | 800 gsm | 27 | 0 | 4 | 0 | 3.88 | 24h/20C, 8h/ 70 C | Infused |  | TLT1200-112 | 345 | 34.5 | 0.1 | 3 | 34.5 | 1.04 |  | 192406 |  |  |  | C38
MD-TLT1200-EP5-D | (±45/(0)2)S | 60 | EP5 | Hexion MGS RIMR135/RIMH137 | Devold TLT1200 (1200 gsm) | 69 | 800 gsm | 27 | 0 | 4 | 0 | 3.88 | 24h/20C, 8h/ 70 C | Infused |  | TLT1200-104 | 276 | 27.6 | 0.1 | 3 |  | 0.78 |  | 484806 |  |  |  | C38
MD-TLT1200-EP5-D | (±45/(0)2)S | 60 | EP5 | Hexion MGS RIMR135/RIMH137 | Devold TLT1200 (1200 gsm) | 69 | 800 gsm | 27 | 0 | 4 | 0 | 3.88 | 24h/20C, 8h/ 70 C | Infused |  | TLT1200-114 | 276 | 27.6 | 0.1 | 3 | 34.7 | 0.87 |  | 1737006 |  |  |  | C38
MD-TLT1200-EP5-D | (±45/(0)2)S | 60 | EP5 | Hexion MGS RIMR135/RIMH137 | Devold TLT1200 (1200 gsm) | 69 | 800 gsm | 27 | 0 | 4 | 0 | 3.88 | 24h/20C, 8h/ 70 C | Infused |  | TLT1200-108 | 552 | 55.2 | 0.1 | 2 | 36 | 1.73 |  | 4228 |  |  |  | C38
MD-TLT1200-EP5-D | (±45/(0)2)S | 60 | EP5 | Hexion MGS RIMR135/RIMH137 | Devold TLT1200 (1200 gsm) | 69 | 800 gsm | 27 | 0 | 4 | 0 | 3.88 | 24h/20C, 8h/ 70 C | Infused |  | TLT1200-110 | 552 | 55.2 | 0.1 | 2 |  | 1.73 |  | 3044 |  |  |  | C38
MD-LT1200G50-EP5-D | (±45/(0)2)S | 59 | EP5 | Hexion MGS RIMR135/RIMH137 | Devold LT1200G50 (1200 gsm) | 69 | 800 gsm | 31 | 0 | 0 | 0 | 4.45 | 24h/20C, 8h/ 70 C | Infused |  | LT1200G50-120 | 809 |  | static | 0.0254 mm/s | 37 | 2.8 |  | 1 |  |  |  | C38
MD-LT1200G50-EP5-D | (±45/(0)2)S | 59 | EP5 | Hexion MGS RIMR135/RIMH137 | Devold LT1200G50 (1200 gsm) | 69 | 800 gsm | 31 | 0 | 0 | 0 | 4.45 | 24h/20C, 8h/ 70 C | Infused |  | LT1200G50-121 | 786 |  | static | 0.0254 mm/s | 37.7 | 2.7 |  | 1 |  |  |  | C38
MD-LT1200G50-EP5-D | (±45/(0)2)S | 59 | EP5 | Hexion MGS RIMR135/RIMH137 | Devold LT1200G50 (1200 gsm) | 69 | 800 gsm | 31 | 0 | 0 | 0 | 4.45 | 24h/20C, 8h/ 70 C | Infused |  | LT1200G50-122 | 831 |  | static | 0.0254 mm/s | 37.8 | 2.9 |  | 1 |  |  |  | C38
MD-LT1200G50-EP5-D | (±45/(0)2)S | 59 | EP5 | Hexion MGS RIMR135/RIMH137 | Devold LT1200G50 (1200 gsm) | 69 | 800 gsm | 31 | 0 | 0 | 0 | 4.45 | 24h/20C, 8h/ 70 C | Infused |  | LT1200G50-135 |  | -490 | static | 0.0254 mm/s | 35.8 |  | -1.43 | 1 |  |  |  | C38
MD-LT1200G50-EP5-D | (±45/(0)2)S | 59 | EP5 | Hexion MGS RIMR135/RIMH137 | Devold LT1200G50 (1200 gsm) | 69 | 800 gsm | 31 | 0 | 0 | 0 | 4.45 | 24h/20C, 8h/ 70 C | Infused |  | LT1200G50-130 |  | -704 | static | 0.0254 mm/s |  |  | -2.06 | 1 |  |  |  | C38
MD-LT1200G50-EP5-D | (±45/(0)2)S | 59 | EP5 | Hexion MGS RIMR135/RIMH137 | Devold LT1200G50 (1200 gsm) | 69 | 800 gsm | 31 | 0 | 0 | 0 | 4.45 | 24h/20C, 8h/ 70 C | Infused |  | LT1200G50-131 |  | -662 | static | 0.0254 mm/s |  |  | -1.93 | 1 |  |  |  | C38
MD-LT1200G50-EP5-D | (±45/(0)2)S | 59 | EP5 | Hexion MGS RIMR135/RIMH137 | Devold LT1200G50 (1200 gsm) | 69 | 800 gsm | 31 | 0 | 0 | 0 | 4.45 | 24h/20C, 8h/ 70 C | Infused |  | LT1200G50-133 |  | -676 | static | 0.0254 mm/s |  |  | -1.97 | 1 |  |  |  | C38
MD-LT1200G50-EP5-D | (±45/(0)2)S | 59 | EP5 | Hexion MGS RIMR135/RIMH137 | Devold LT1200G50 (1200 gsm) | 69 | 800 gsm | 31 | 0 | 0 | 0 | 4.45 | 24h/20C, 8h/ 70 C | Infused |  | LT1200G50-134 |  | -705 | static | 0.0254 mm/s |  |  | -2.06 | 1 |  |  |  | C38
MD-LT1200G50-EP5-D | (±45/(0)2)S | 59 | EP5 | Hexion MGS RIMR135/RIMH137 | Devold LT1200G50 (1200 gsm) | 69 | 800 gsm | 31 | 0 | 0 | 0 | 4.45 | 24h/20C, 8h/ 70 C | Infused |  | LT1200G50-102 | 414 | 41.4 | 0.1 | 2 | 33.9 | 1.38 |  | 31638 |  |  |  | C38
MD-LT1200G50-EP5-D | (±45/(0)2)S | 59 | EP5 | Hexion MGS RIMR135/RIMH137 | Devold LT1200G50 (1200 gsm) | 69 | 800 gsm | 31 | 0 | 0 | 0 | 4.45 | 24h/20C, 8h/ 70 C | Infused |  | LT1200G50-101 | 414 | 41.4 | 0.1 | 2 |  | 1.38 |  | 23331 |  |  |  | C38
MD-LT1200G50-EP5-D | (±45/(0)2)S | 59 | EP5 | Hexion MGS RIMR135/RIMH137 | Devold LT1200G50 (1200 gsm) | 69 | 800 gsm | 31 | 0 | 0 | 0 | 4.45 | 24h/20C, 8h/ 70 C | Infused |  | LT1200G50-100 | 414 | 41.4 | 0.1 | 2 |  | 1.38 |  | 12522 |  |  |  | C38
MD-L1400Thru-EP5-D | (±45/(0)2)S | 60 | EP5 | Hexion MGS RIMR135/RIMH137 | Devold L1400 (1400 gsm) | 75 | 800 gsm | 22 | 0 | 2 | 0 | 4.65 | 24h/20C, 8h/ 70 C | Infused |  | L1400Thru-109 | 895 |  | static | 0.0254 mm/s | 36.6 | 3 |  | 1 |  |  |  | C38
MD-L1400Thru-EP5-D | (±45/(0)2)S | 60 | EP5 | Hexion MGS RIMR135/RIMH137 | Devold L1400 (1400 gsm) | 75 | 800 gsm | 22 | 0 | 2 | 0 | 4.65 | 24h/20C, 8h/ 70 C | Infused |  | L1400Thru-121 | 890 |  | static | 0.0254 mm/s | 42.7 | 2.6 |  | 1 |  |  |  | C38
MD-L1400Thru-EP5-D | (±45/(0)2)S | 60 | EP5 | Hexion MGS RIMR135/RIMH137 | Devold L1400 (1400 gsm) | 75 | 800 gsm | 22 | 0 | 2 | 0 | 4.65 | 24h/20C, 8h/ 70 C | Infused |  | L1400Thru-115 | 903 |  | static | 0.0254 mm/s | 40.7 | 2.8 |  | 1 |  |  |  | C38
MD-L1400Thru-EP5-D | (±45/(0)2)S | 60 | EP5 | Hexion MGS RIMR135/RIMH137 | Devold L1400 (1400 gsm) | 75 | 800 gsm | 22 | 0 | 2 | 0 | 4.65 | 24h/20C, 8h/ 70 C | Infused |  | L1400Thru-131 |  | -782 | static | 0.0254 mm/s | 38.5 |  | -2.05 | 1 |  |  |  | C38
MD-L1400Thru-EP5-D | (±45/(0)2)S | 60 | EP5 | Hexion MGS RIMR135/RIMH137 | Devold L1400 (1400 gsm) | 75 | 800 gsm | 22 | 0 | 2 | 0 | 4.65 | 24h/20C, 8h/ 70 C | Infused |  | L1400Thru-134 |  | -683 | static | 0.0254 mm/s |  |  | -1.79 | 1 |  |  |  | C38
MD-L1400Thru-EP5-D | (±45/(0)2)S | 60 | EP5 | Hexion MGS RIMR135/RIMH137 | Devold L1400 (1400 gsm) | 75 | 800 gsm | 22 | 0 | 2 | 0 | 4.65 | 24h/20C, 8h/ 70 C | Infused |  | L1400Thru-129 |  | -763 | static | 0.0254 mm/s |  |  | -2 | 1 |  |  |  | C38
MD-L1400Thru-EP5-D | (±45/(0)2)S | 60 | EP5 | Hexion MGS RIMR135/RIMH137 | Devold L1400 (1400 gsm) | 75 | 800 gsm | 22 | 0 | 2 | 0 | 4.65 | 24h/20C, 8h/ 70 C | Infused |  | L1400Thru-132 |  | -730 | static | 0.0254 mm/s |  |  | -1.91 | 1 |  |  |  | C38
MD-L1400Thru-EP5-D | (±45/(0)2)S | 60 | EP5 | Hexion MGS RIMR135/RIMH137 | Devold L1400 (1400 gsm) | 75 | 800 gsm | 22 | 0 | 2 | 0 | 4.65 | 24h/20C, 8h/ 70 C | Infused |  | L1400Thru-130 |  | -743 | static | 0.0254 mm/s |  |  | -1.95 | 1 |  |  |  | C38
MD-L1400Thru-EP5-D | (±45/(0)2)S | 60 | EP5 | Hexion MGS RIMR135/RIMH137 | Devold L1400 (1400 gsm) | 75 | 800 gsm | 22 | 0 | 2 | 0 | 4.65 | 24h/20C, 8h/ 70 C | Infused |  | L1400Thru-119 | 414 | 41.4 | 0.1 | 3 |  | 1.15 |  | 96044 |  |  |  | C38
MD-L1400Thru-EP5-D | (±45/(0)2)S | 60 | EP5 | Hexion MGS RIMR135/RIMH137 | Devold L1400 (1400 gsm) | 75 | 800 gsm | 22 | 0 | 2 | 0 | 4.65 | 24h/20C, 8h/ 70 C | Infused |  | L1400Thru-104 | 414 | 41.4 | 0.1 | 3 | 37.4 | 1.15 |  | 112498 |  |  |  | C38
MD-L1400Thru-EP5-D | (±45/(0)2)S | 60 | EP5 | Hexion MGS RIMR135/RIMH137 | Devold L1400 (1400 gsm) | 75 | 800 gsm | 22 | 0 | 2 | 0 | 4.65 | 24h/20C, 8h/ 70 C | Infused |  | L1400Thru-108 | 414 | 41.4 | 0.1 | 3 |  | 1.15 |  | 94186 |  |  |  | C38
MD-L1400Thru-EP5-D | (±45/(0)2)S | 60 | EP5 | Hexion MGS RIMR135/RIMH137 | Devold L1400 (1400 gsm) | 75 | 800 gsm | 22 | 0 | 2 | 0 | 4.65 | 24h/20C, 8h/ 70 C | Infused |  | L1400Thru-102 | 414 | 41.4 | 0.1 | 2 | 38.2 | 1.15 |  | 41242 |  |  |  | C38
MD-L1400Thru-EP5-D | (±45/(0)2)S | 60 | EP5 | Hexion MGS RIMR135/RIMH137 | Devold L1400 (1400 gsm) | 75 | 800 gsm | 22 | 0 | 2 | 0 | 4.65 | 24h/20C, 8h/ 70 C | Infused |  | L1400Thru-123 | 414 | 41.4 | 0.1 | 2 |  | 1.15 |  | 33144 |  |  |  | C38
MD-L1400Thru-EP5-D | (±45/(0)2)S | 60 | EP5 | Hexion MGS RIMR135/RIMH137 | Devold L1400 (1400 gsm) | 75 | 800 gsm | 22 | 0 | 2 | 0 | 4.65 | 24h/20C, 8h/ 70 C | Infused |  | L1400Thru-111 | 414 | 41.4 | 0.1 | 2 |  | 1.15 |  | 106213 |  |  |  | C38
MD-L1400Thru-EP5-D | (±45/(0)2)S | 60 | EP5 | Hexion MGS RIMR135/RIMH137 | Devold L1400 (1400 gsm) | 75 | 800 gsm | 22 | 0 | 2 | 0 | 4.65 | 24h/20C, 8h/ 70 C | Infused |  | L1400Thru-122 | 345 |  | 0.1 | 3 |  | 0.96 |  | 340298 |  |  |  | C38
MD-L1400Thru-EP5-D | (±45/(0)2)S | 60 | EP5 | Hexion MGS RIMR135/RIMH137 | Devold L1400 (1400 gsm) | 75 | 800 gsm | 22 | 0 | 2 | 0 | 4.65 | 24h/20C, 8h/ 70 C | Infused |  | L1400Thru-112 | 345 |  | 0.1 | 3 |  | 0.96 |  | 239765 |  |  |  | C38
MD-L1400Thru-EP5-D | (±45/(0)2)S | 60 | EP5 | Hexion MGS RIMR135/RIMH137 | Devold L1400 (1400 gsm) | 75 | 800 gsm | 22 | 0 | 2 | 0 | 4.65 | 24h/20C, 8h/ 70 C | Infused |  | L1400Thru-116 | 345 |  | 0.1 | 3 |  | 0.98 |  | 463307 |  |  |  | C38
MD-L1400Thru-EP5-D | (±45/(0)2)S | 60 | EP5 | Hexion MGS RIMR135/RIMH137 | Devold L1400 (1400 gsm) | 75 | 800 gsm | 22 | 0 | 2 | 0 | 4.65 | 24h/20C, 8h/ 70 C | Infused |  | L1400Thru-114 | 552 |  | 0.1 | 2 | 36.1 | 1.73 |  | 9631 |  |  |  | C38
MD-L1400Thru-EP5-D | (±45/(0)2)S | 60 | EP5 | Hexion MGS RIMR135/RIMH137 | Devold L1400 (1400 gsm) | 75 | 800 gsm | 22 | 0 | 2 | 0 | 4.65 | 24h/20C, 8h/ 70 C | Infused |  | L1400Thru-118 | 552 |  | 0.1 | 2 |  | 1.73 |  | 7079 |  |  |  | C38
MD-L1400Thru-EP5-D | (±45/(0)2)S | 60 | EP5 | Hexion MGS RIMR135/RIMH137 | Devold L1400 (1400 gsm) | 75 | 800 gsm | 22 | 0 | 2 | 0 | 4.65 | 24h/20C, 8h/ 70 C | Infused | [13 empty] | C38
MD-L1400T-EP5-D | (±45/(0)2)S | 54 | EP5 | Hexion MGS RIMR135/RIMH137 | Devold L1400 (1400 gsm) | 74 | 800 gsm | 26 | 0 | 0 | 0 | 4.73 | 24h/20C, 8h/ 70 C | Infused |  | L1400T-120 | 763 |  | static | 0.0254 mm/s | 37 | 2.8 |  | 1 |  |  |  | C38
MD-L1400T-EP5-D | (±45/(0)2)S | 54 | EP5 | Hexion MGS RIMR135/RIMH137 | Devold L1400 (1400 gsm) | 74 | 800 gsm | 26 | 0 | 0 | 0 | 4.73 | 24h/20C, 8h/ 70 C | Infused |  | L1400T-121 | 782 |  | static | 0.0254 mm/s | 37.5 | 2.7 |  | 1 |  |  |  | C38
MD-L1400T-EP5-D | (±45/(0)2)S | 54 | EP5 | Hexion MGS RIMR135/RIMH137 | Devold L1400 (1400 gsm) | 74 | 800 gsm | 26 | 0 | 0 | 0 | 4.73 | 24h/20C, 8h/ 70 C | Infused |  | L1400T-122 | 765 |  | static | 0.0254 mm/s | 35.8 | 2.8 |  | 1 |  |  |  | C38
MD-L1400T-EP5-D | (±45/(0)2)S | 54 | EP5 | Hexion MGS RIMR135/RIMH137 | Devold L1400 (1400 gsm) | 74 | 800 gsm | 26 | 0 | 0 | 0 | 4.73 | 24h/20C, 8h/ 70 C | Infused |  | L1400T-605 |  | -577 | static | 0.0254 mm/s | 37.3 |  | -1.56 | 1 |  |  |  | C38
MD-L1400T-EP5-D | (±45/(0)2)S | 54 | EP5 | Hexion MGS RIMR135/RIMH137 | Devold L1400 (1400 gsm) | 74 | 800 gsm | 26 | 0 | 0 | 0 | 4.73 | 24h/20C, 8h/ 70 C | Infused |  | L1400T-601 |  | -646 | static | 0.0254 mm/s |  |  | -1.75 | 1 |  |  |  | C38
MD-L1400T-EP5-D | (±45/(0)2)S | 54 | EP5 | Hexion MGS RIMR135/RIMH137 | Devold L1400 (1400 gsm) | 74 | 800 gsm | 26 | 0 | 0 | 0 | 4.73 | 24h/20C, 8h/ 70 C | Infused |  | L1400T-602 |  | -737 | static | 0.0254 mm/s |  |  | -2 | 1 |  |  |  | C38
MD-L1400T-EP5-D | (±45/(0)2)S | 54 | EP5 | Hexion MGS RIMR135/RIMH137 | Devold L1400 (1400 gsm) | 74 | 800 gsm | 26 | 0 | 0 | 0 | 4.73 | 24h/20C, 8h/ 70 C | Infused |  | L1400T-604 |  | -697 | static | 0.0254 mm/s |  |  | -1.89 | 1 |  |  |  | C38
MD-L1400T-EP5-D | (±45/(0)2)S | 54 | EP5 | Hexion MGS RIMR135/RIMH137 | Devold L1400 (1400 gsm) | 74 | 800 gsm | 26 | 0 | 0 | 0 | 4.73 | 24h/20C, 8h/ 70 C | Infused |  | L1400T-606 |  | -621 | static | 0.0254 mm/s |  |  | -1.68 | 1 |  |  |  | C38
MD-L1400T-EP5-D | (±45/(0)2)S | 54 | EP5 | Hexion MGS RIMR135/RIMH137 | Devold L1400 (1400 gsm) | 74 | 800 gsm | 26 | 0 | 0 | 0 | 4.73 | 24h/20C, 8h/ 70 C | Infused |  | L1400T-102 | 414 | 41.4 | 0.1 | 2 |  | 1.2 |  | 87467 |  |  |  | C38
MD-L1400T-EP5-D | (±45/(0)2)S | 54 | EP5 | Hexion MGS RIMR135/RIMH137 | Devold L1400 (1400 gsm) | 74 | 800 gsm | 26 | 0 | 0 | 0 | 4.73 | 24h/20C, 8h/ 70 C | Infused |  | L1400T-100 | 414 | 41.4 | 0.1 | 2 | 37.6 | 1.2 |  | 114030 |  |  |  | C38
MD-L1400T-EP5-D | (±45/(0)2)S | 54 | EP5 | Hexion MGS RIMR135/RIMH137 | Devold L1400 (1400 gsm) | 74 | 800 gsm | 26 | 0 | 0 | 0 | 4.73 | 24h/20C, 8h/ 70 C | Infused |  | L1400T-101 | 414 | 41.4 | 0.1 | 2 |  | 1.2 |  | 25313 |  |  |  | C38
MD-L1400TCU-EP5-D | (±45/(0)2)S | 59 | EP5 | Hexion MGS RIMR135/RIMH137 | Devold L1400 (1400 gsm) | 74 | 800 gsm | 26 | 0 | 0 | 0 | 4.71 | 24h/20C, 8h/ 70 C | Infused |  | L1400TCU-120 | 812 |  | static | 0.0254 mm/s | 41.2 | 2.8 |  | 1 |  |  |  | C38
MD-L1400TCU-EP5-D | (±45/(0)2)S | 59 | EP5 | Hexion MGS RIMR135/RIMH137 | Devold L1400 (1400 gsm) | 74 | 800 gsm | 26 | 0 | 0 | 0 | 4.71 | 24h/20C, 8h/ 70 C | Infused |  | L1400TCU-121 | 752 |  | static | 0.0254 mm/s | 42.5 | 2.8 |  | 1 |  |  |  | C38
MD-L1400TCU-EP5-D | (±45/(0)2)S | 59 | EP5 | Hexion MGS RIMR135/RIMH137 | Devold L1400 (1400 gsm) | 74 | 800 gsm | 26 | 0 | 0 | 0 | 4.71 | 24h/20C, 8h/ 70 C | Infused |  | L1400TCU-122 | 774 |  | static | 0.0254 mm/s | 38.9 | 2.9 |  | 1 |  |  |  | C38
MD-L1400TCU-EP5-D | (±45/(0)2)S | 59 | EP5 | Hexion MGS RIMR135/RIMH137 | Devold L1400 (1400 gsm) | 74 | 800 gsm | 26 | 0 | 0 | 0 | 4.71 | 24h/20C, 8h/ 70 C | Infused |  | L1400TCU-130 |  | -749 | static | 0.0254 mm/s | 37 |  | -2.09 | 1 |  |  |  | C38
MD-L1400TCU-EP5-D | (±45/(0)2)S | 59 | EP5 | Hexion MGS RIMR135/RIMH137 | Devold L1400 (1400 gsm) | 74 | 800 gsm | 26 | 0 | 0 | 0 | 4.71 | 24h/20C, 8h/ 70 C | Infused |  | L1400TCU-131 |  | -649 | static | 0.0254 mm/s |  |  | -1.81 | 1 |  |  |  | C38
MD-L1400TCU-EP5-D | (±45/(0)2)S | 59 | EP5 | Hexion MGS RIMR135/RIMH137 | Devold L1400 (1400 gsm) | 74 | 800 gsm | 26 | 0 | 0 | 0 | 4.71 | 24h/20C, 8h/ 70 C | Infused |  | L1400TCU-132 |  | -579 | static | 0.0254 mm/s |  |  | -1.61 | 1 |  |  |  | C38
MD-L1400TCU-EP5-D | (±45/(0)2)S | 59 | EP5 | Hexion MGS RIMR135/RIMH137 | Devold L1400 (1400 gsm) | 74 | 800 gsm | 26 | 0 | 0 | 0 | 4.71 | 24h/20C, 8h/ 70 C | Infused |  | L1400TCU-133 |  | -714 | static | 0.0254 mm/s |  |  | -1.99 | 1 |  |  |  | C38
MD-L1400TCU-EP5-D | (±45/(0)2)S | 59 | EP5 | Hexion MGS RIMR135/RIMH137 | Devold L1400 (1400 gsm) | 74 | 800 gsm | 26 | 0 | 0 | 0 | 4.71 | 24h/20C, 8h/ 70 C | Infused |  | L1400TCU-134 |  | -742 | static | 0.0254 mm/s |  |  | -2.07 | 1 |  |  |  | C38
MD-L1400TCU-EP5-D | (±45/(0)2)S | 59 | EP5 | Hexion MGS RIMR135/RIMH137 | Devold L1400 (1400 gsm) | 74 | 800 gsm | 26 | 0 | 0 | 0 | 4.71 | 24h/20C, 8h/ 70 C | Infused |  | L1400TCU-100 | 414 | 41.4 | 0.1 | 2 |  | 1.21 |  | 54413 |  |  |  | C38
MD-L1400TCU-EP5-D | (±45/(0)2)S | 59 | EP5 | Hexion MGS RIMR135/RIMH137 | Devold L1400 (1400 gsm) | 74 | 800 gsm | 26 | 0 | 0 | 0 | 4.71 | 24h/20C, 8h/ 70 C | Infused |  | L1400TCU-101 | 414 | 41.4 | 0.1 | 2 |  | 1.21 |  | 25309 |  |  |  | C38
MD-L1400TCU-EP5-D | (±45/(0)2)S | 59 | EP5 | Hexion MGS RIMR135/RIMH137 | Devold L1400 (1400 gsm) | 74 | 800 gsm | 26 | 0 | 0 | 0 | 4.71 | 24h/20C, 8h/ 70 C | Infused |  | L1400TCU-102 | 414 | 41.4 | 0.1 | 2 | 38.3 | 1.21 |  | 21144 |  |  |  | C38
MD-L1400TCS-EP5-D | (±45/(0)2)S | 54 | EP5 | Hexion MGS RIMR135/RIMH137 | Devold L1400 (1400 gsm) | 79 | 800 gsm | 21 | 0 | 0 | 0 | 4.87 | 24h/20C, 8h/ 70 C | Infused |  | L1400TCS-120 | 720 |  | static | 0.0254 mm/s | 37.2 | 2.6 |  | 1 |  |  |  | C38
MD-L1400TCS-EP5-D | (±45/(0)2)S | 54 | EP5 | Hexion MGS RIMR135/RIMH137 | Devold L1400 (1400 gsm) | 79 | 800 gsm | 21 | 0 | 0 | 0 | 4.87 | 24h/20C, 8h/ 70 C | Infused |  | L1400TCS-121 | 788 |  | static | 0.0254 mm/s | 39.2 | 2.8 |  | 1 |  |  |  | C38
MD-L1400TCS-EP5-D | (±45/(0)2)S | 54 | EP5 | Hexion MGS RIMR135/RIMH137 | Devold L1400 (1400 gsm) | 79 | 800 gsm | 21 | 0 | 0 | 0 | 4.87 | 24h/20C, 8h/ 70 C | Infused |  | L1400TCS-122 | 771 |  | static | 0.0254 mm/s | 35.9 | 2.7 |  | 1 |  |  |  | C38
MD-L1400TCS-EP5-D | (±45/(0)2)S | 54 | EP5 | Hexion MGS RIMR135/RIMH137 | Devold L1400 (1400 gsm) | 79 | 800 gsm | 21 | 0 | 0 | 0 | 4.87 | 24h/20C, 8h/ 70 C | Infused |  | L1400TCS-130 |  | -649 | static | 0.0254 mm/s | 36.8 |  | -1.77 | 1 |  |  |  | C38
MD-L1400TCS-EP5-D | (±45/(0)2)S | 54 | EP5 | Hexion MGS RIMR135/RIMH137 | Devold L1400 (1400 gsm) | 79 | 800 gsm | 21 | 0 | 0 | 0 | 4.87 | 24h/20C, 8h/ 70 C | Infused |  | L1400TCS-131 |  | -656 | static | 0.0254 mm/s |  |  | -1.79 | 1 |  |  |  | C38
MD-L1400TCS-EP5-D | (±45/(0)2)S | 54 | EP5 | Hexion MGS RIMR135/RIMH137 | Devold L1400 (1400 gsm) | 79 | 800 gsm | 21 | 0 | 0 | 0 | 4.87 | 24h/20C, 8h/ 70 C | Infused |  | L1400TCS-132 |  | -789 | static | 0.0254 mm/s |  |  | -2.15 | 1 |  |  |  | C38
MD-L1400TCS-EP5-D | (±45/(0)2)S | 54 | EP5 | Hexion MGS RIMR135/RIMH137 | Devold L1400 (1400 gsm) | 79 | 800 gsm | 21 | 0 | 0 | 0 | 4.87 | 24h/20C, 8h/ 70 C | Infused |  | L1400TCS-133 |  | -607 | static | 0.0254 mm/s |  |  | -1.66 | 1 |  |  |  | C38
MD-L1400TCS-EP5-D | (±45/(0)2)S | 54 | EP5 | Hexion MGS RIMR135/RIMH137 | Devold L1400 (1400 gsm) | 79 | 800 gsm | 21 | 0 | 0 | 0 | 4.87 | 24h/20C, 8h/ 70 C | Infused |  | L1400TCS-134 |  | -714 | static | 0.0254 mm/s |  |  | -1.95 | 1 |  |  |  | C38
MD-L1400TCS-EP5-D | (±45/(0)2)S | 54 | EP5 | Hexion MGS RIMR135/RIMH137 | Devold L1400 (1400 gsm) | 79 | 800 gsm | 21 | 0 | 0 | 0 | 4.87 | 24h/20C, 8h/ 70 C | Infused |  | L1400TCS-102 | 414 | 41.4 | 0.1 | 2 | 34.8 | 1.29 |  | 38654 |  |  |  | C38
MD-L1400TCS-EP5-D | (±45/(0)2)S | 54 | EP5 | Hexion MGS RIMR135/RIMH137 | Devold L1400 (1400 gsm) | 79 | 800 gsm | 21 | 0 | 0 | 0 | 4.87 | 24h/20C, 8h/ 70 C | Infused |  | L1400TCS-101 | 414 | 41.4 | 0.1 | 2 |  | 1.29 |  | 77631 |  |  |  | C38
MD-L1400TCS-EP5-D | (±45/(0)2)S | 54 | EP5 | Hexion MGS RIMR135/RIMH137 | Devold L1400 (1400 gsm) | 79 | 800 gsm | 21 | 0 | 0 | 0 | 4.87 | 24h/20C, 8h/ 70 C | Infused |  | L1400TCS-100 | 414 | 41.4 | 0.1 | 2 |  | 1.29 |  | 47032 |  |  |  | C38
MD-L1400BTW-EP5-D | (±45/(0)2)S | 59 | EP5 | Hexion MGS RIMR135/RIMH137 | Devold L1400 (1400 gsm) | 74 | 800 gsm | 26 | 0 | 0 | 0 | 4.68 | 24h/20C, 8h/ 70 C | Infused |  | L1400BTW-120 | 927 |  | static | 0.0254 mm/s | 38.2 | 3.1 |  | 1 |  |  |  | C38
MD-L1400BTW-EP5-D | (±45/(0)2)S | 59 | EP5 | Hexion MGS RIMR135/RIMH137 | Devold L1400 (1400 gsm) | 74 | 800 gsm | 26 | 0 | 0 | 0 | 4.68 | 24h/20C, 8h/ 70 C | Infused |  | L1400BTW-121 | 995 |  | static | 0.0254 mm/s | 37.7 | 3.2 |  | 1 |  |  |  | C38
MD-L1400BTW-EP5-D | (±45/(0)2)S | 59 | EP5 | Hexion MGS RIMR135/RIMH137 | Devold L1400 (1400 gsm) | 74 | 800 gsm | 26 | 0 | 0 | 0 | 4.68 | 24h/20C, 8h/ 70 C | Infused |  | L1400BTW-122 | 915 |  | static | 0.0254 mm/s | 39.1 | 3.1 |  | 1 |  |  |  | C38
MD-L1400BTW-EP5-D | (±45/(0)2)S | 59 | EP5 | Hexion MGS RIMR135/RIMH137 | Devold L1400 (1400 gsm) | 74 | 800 gsm | 26 | 0 | 0 | 0 | 4.68 | 24h/20C, 8h/ 70 C | Infused |  | L1400BTW-130 |  | -700 | static | 0.0254 mm/s | 38.3 |  | -2.01 | 1 |  |  |  | C38
MD-L1400BTW-EP5-D | (±45/(0)2)S | 59 | EP5 | Hexion MGS RIMR135/RIMH137 | Devold L1400 (1400 gsm) | 74 | 800 gsm | 26 | 0 | 0 | 0 | 4.68 | 24h/20C, 8h/ 70 C | Infused |  | L1400BTW-131 |  | -606 | static | 0.0254 mm/s |  |  | -1.74 | 1 |  |  |  | C38
MD-L1400BTW-EP5-D | (±45/(0)2)S | 59 | EP5 | Hexion MGS RIMR135/RIMH137 | Devold L1400 (1400 gsm) | 74 | 800 gsm | 26 | 0 | 0 | 0 | 4.68 | 24h/20C, 8h/ 70 C | Infused |  | L1400BTW-132 |  | -690 | static | 0.0254 mm/s |  |  | -1.98 | 1 |  |  |  | C38
MD-L1400BTW-EP5-D | (±45/(0)2)S | 59 | EP5 | Hexion MGS RIMR135/RIMH137 | Devold L1400 (1400 gsm) | 74 | 800 gsm | 26 | 0 | 0 | 0 | 4.68 | 24h/20C, 8h/ 70 C | Infused |  | L1400BTW-133 |  | -766 | static | 0.0254 mm/s |  |  | -2.2 | 1 |  |  |  | C38
MD-L1400BTW-EP5-D | (±45/(0)2)S | 59 | EP5 | Hexion MGS RIMR135/RIMH137 | Devold L1400 (1400 gsm) | 74 | 800 gsm | 26 | 0 | 0 | 0 | 4.68 | 24h/20C, 8h/ 70 C | Infused |  | L1400BTW-134 |  | -723 | static | 0.0254 mm/s |  |  | -2.08 | 1 |  |  |  | C38
MD-L1400BTW-EP5-D | (±45/(0)2)S | 59 | EP5 | Hexion MGS RIMR135/RIMH137 | Devold L1400 (1400 gsm) | 74 | 800 gsm | 26 | 0 | 0 | 0 | 4.68 | 24h/20C, 8h/ 70 C | Infused |  | L1400BTW-101 | 414 | 41.4 | 0.1 | 2 |  | 1.27 |  | 88762 |  |  |  | C38
MD-L1400BTW-EP5-D | (±45/(0)2)S | 59 | EP5 | Hexion MGS RIMR135/RIMH137 | Devold L1400 (1400 gsm) | 74 | 800 gsm | 26 | 0 | 0 | 0 | 4.68 | 24h/20C, 8h/ 70 C | Infused |  | L1400BTW-100 | 414 | 41.4 | 0.1 | 2 |  | 1.27 |  | 92607 |  |  |  | C38
MD-L1400BTW-EP5-D | (±45/(0)2)S | 59 | EP5 | Hexion MGS RIMR135/RIMH137 | Devold L1400 (1400 gsm) | 74 | 800 gsm | 26 | 0 | 0 | 0 | 4.68 | 24h/20C, 8h/ 70 C | Infused |  | L1400BTW-102 | 414 | 41.4 | 0.1 | 2 | 34.7 | 1.27 |  | 50321 |  |  |  | C38
MD-L2400-EP5-D | (±45/(0)2)S | 61 | EP5 | Hexion MGS RIMR135/RIMH137 | Devold L2400 (2400 gsm) | 73 | 800 gsm | 26 | 0 | 1 | 0 | 4.07 | 24h/20C, 8h/ 70 C | Infused |  | L2400-116 | 891 |  | static | 0.0254 mm/s | 37.3 | 2.84 |  | 1 |  |  |  | C38
MD-L2400-EP5-D | (±45/(0)2)S | 61 | EP5 | Hexion MGS RIMR135/RIMH137 | Devold L2400 (2400 gsm) | 73 | 800 gsm | 26 | 0 | 1 | 0 | 4.07 | 24h/20C, 8h/ 70 C | Infused |  | L2400-101 | 931 |  | static | 0.0254 mm/s | 35.8 | 2.83 |  | 1 |  |  |  | C38
MD-L2400-EP5-D | (±45/(0)2)S | 61 | EP5 | Hexion MGS RIMR135/RIMH137 | Devold L2400 (2400 gsm) | 73 | 800 gsm | 26 | 0 | 1 | 0 | 4.07 | 24h/20C, 8h/ 70 C | Infused |  | L2400-103 | 937 |  | static | 0.0254 mm/s | 35 | 2.94 |  | 1 |  |  |  | C38
MD-L2400-EP5-D | (±45/(0)2)S | 61 | EP5 | Hexion MGS RIMR135/RIMH137 | Devold L2400 (2400 gsm) | 73 | 800 gsm | 26 | 0 | 1 | 0 | 4.07 | 24h/20C, 8h/ 70 C | Infused |  | L2400-130 |  | -706 | static | 0.0254 mm/s | 34.3 |  | -2.26 | 1 |  |  |  | C38
MD-L2400-EP5-D | (±45/(0)2)S | 61 | EP5 | Hexion MGS RIMR135/RIMH137 | Devold L2400 (2400 gsm) | 73 | 800 gsm | 26 | 0 | 1 | 0 | 4.07 | 24h/20C, 8h/ 70 C | Infused |  | L2400-133 |  | -593 | static | 0.0254 mm/s |  |  | -1.9 | 1 |  |  |  | C38
MD-L2400-EP5-D | (±45/(0)2)S | 61 | EP5 | Hexion MGS RIMR135/RIMH137 | Devold L2400 (2400 gsm) | 73 | 800 gsm | 26 | 0 | 1 | 0 | 4.07 | 24h/20C, 8h/ 70 C | Infused |  | L2400-132 |  | -645 | static | 0.0254 mm/s |  |  | -2.06 | 1 |  |  |  | C38
MD-L2400-EP5-D | (±45/(0)2)S | 61 | EP5 | Hexion MGS RIMR135/RIMH137 | Devold L2400 (2400 gsm) | 73 | 800 gsm | 26 | 0 | 1 | 0 | 4.07 | 24h/20C, 8h/ 70 C | Infused |  | L2400-131 |  | -683 | static | 0.0254 mm/s |  |  | -2.19 | 1 |  |  |  | C38
MD-L2400-EP5-D | (±45/(0)2)S | 61 | EP5 | Hexion MGS RIMR135/RIMH137 | Devold L2400 (2400 gsm) | 73 | 800 gsm | 26 | 0 | 1 | 0 | 4.07 | 24h/20C, 8h/ 70 C | Infused |  | L2400-128 |  | -673 | static | 0.0254 mm/s |  |  | -2.16 | 1 |  |  |  | C38
MD-L2400-EP5-D | (±45/(0)2)S | 61 | EP5 | Hexion MGS RIMR135/RIMH137 | Devold L2400 (2400 gsm) | 73 | 800 gsm | 26 | 0 | 1 | 0 | 4.07 | 24h/20C, 8h/ 70 C | Infused |  | L2400-104 | 414 | 41.4 | 0.1 | 2 |  | 1.2 |  | 36639 |  |  |  | C38
MD-L2400-EP5-D | (±45/(0)2)S | 61 | EP5 | Hexion MGS RIMR135/RIMH137 | Devold L2400 (2400 gsm) | 73 | 800 gsm | 26 | 0 | 1 | 0 | 4.07 | 24h/20C, 8h/ 70 C | Infused |  | L2400-122 | 414 | 41.4 | 0.1 | 2 | 35.9 | 1.2 |  | 68753 |  |  |  | C38
MD-L2400-EP5-D | (±45/(0)2)S | 61 | EP5 | Hexion MGS RIMR135/RIMH137 | Devold L2400 (2400 gsm) | 73 | 800 gsm | 26 | 0 | 1 | 0 | 4.07 | 24h/20C, 8h/ 70 C | Infused |  | L2400-123 | 414 | 41.4 | 0.1 | 2 |  | 1.2 |  | 82887 |  |  |  | C38
MD-L2400-EP5-D | (±45/(0)2)S | 61 | EP5 | Hexion MGS RIMR135/RIMH137 | Devold L2400 (2400 gsm) | 73 | 800 gsm | 26 | 0 | 1 | 0 | 4.07 | 24h/20C, 8h/ 70 C | Infused |  | L2400-115 | 345 | 34.5 | 0.1 | 2 | 36.9 | 1 |  | 151650 |  |  |  | C38
MD-L2400-EP5-D | (±45/(0)2)S | 61 | EP5 | Hexion MGS RIMR135/RIMH137 | Devold L2400 (2400 gsm) | 73 | 800 gsm | 26 | 0 | 1 | 0 | 4.07 | 24h/20C, 8h/ 70 C | Infused |  | L2400-125 | 345 | 34.5 | 0.1 | 2 |  | 1 |  | 228423 |  |  |  | C38
MD-L2400-EP5-D | (±45/(0)2)S | 61 | EP5 | Hexion MGS RIMR135/RIMH137 | Devold L2400 (2400 gsm) | 73 | 800 gsm | 26 | 0 | 1 | 0 | 4.07 | 24h/20C, 8h/ 70 C | Infused |  | L2400-124 | 552 | 34.5 | 0.1 | 2 | 34.1 | 1.72 |  | 6540 |  |  |  | C38
MD-L2400-EP5-D | (±45/(0)2)S | 61 | EP5 | Hexion MGS RIMR135/RIMH137 | Devold L2400 (2400 gsm) | 73 | 800 gsm | 26 | 0 | 1 | 0 | 4.07 | 24h/20C, 8h/ 70 C | Infused |  | L2400-108 | 552 | 34.5 | 0.1 | 2 |  | 1.72 |  | 4069 |  |  |  | C38
MD-ELT5500-VE3 | [±45/0/±45/0/±45] | 55 | VE3 | Ashland Derakane Momentum 411-200 | Vectorply E-LT-5500 | 66 | Knytex DBM1708 | 68 | 0 | 0 | 30 | 4.59 | Not specified | TPI-SCRIMP | 11537 | VE-182 | 676 |  | static | 0.0254 mm/s | 33.3 | 2.5 |  | 1
MD-ELT5500-VE3 | [±45/0/±45/0/±45] | 55 | VE3 | Ashland Derakane Momentum 411-200 | Vectorply E-LT-5500 | 66 | Knytex DBM1708 | 68 | 0 | 0 | 30 | 4.59 | Not specified | TPI-SCRIMP | 11538 | VE-106 | 656 |  | static | 0.0254 mm/s | 30.3 | 2.47 |  | 1
MD-ELT5500-VE3 | [±45/0/±45/0/±45] | 55 | VE3 | Ashland Derakane Momentum 411-200 | Vectorply E-LT-5500 | 66 | Knytex DBM1708 | 68 | 0 | 0 | 30 | 4.59 | Not specified | TPI-SCRIMP | 11539 | VE-125 | 627 |  | static | 0.0254 mm/s | 32.7 | 2.38 |  | 1
MD-ELT5500-VE3 | [±45/0/±45/0/±45] | 55 | VE3 | Ashland Derakane Momentum 411-200 | Vectorply E-LT-5500 | 66 | Knytex DBM1708 | 68 | 0 | 0 | 30 | 4.59 | Not specified | TPI-SCRIMP | 11540 | VE-116 | 705 |  | static | 0.0254 mm/s | 33.6 | 2.64 |  | 1
MD-ELT5500-VE3 | [±45/0/±45/0/±45] | 55 | VE3 | Ashland Derakane Momentum 411-200 | Vectorply E-LT-5500 | 66 | Knytex DBM1708 | 68 | 0 | 0 | 30 | 4.59 | Not specified | TPI-SCRIMP | 11541 | VE-108 | 622 |  | static | 0.0254 mm/s |  | 2.34 |  | 1
MD-ELT5500-VE3 | [±45/0/±45/0/±45] | 55 | VE3 | Ashland Derakane Momentum 411-200 | Vectorply E-LT-5500 | 66 | Knytex DBM1708 | 68 | 0 | 0 | 30 | 4.59 | Not specified | TPI-SCRIMP | 11542 | VE-190 | 552 | 55 | 0.1 | 1 |  | 2.15 |  | 228
MD-ELT5500-VE3 | [±45/0/±45/0/±45] | 55 | VE3 | Ashland Derakane Momentum 411-200 | Vectorply E-LT-5500 | 66 | Knytex DBM1708 | 68 | 0 | 0 | 30 | 4.59 | Not specified | TPI-SCRIMP | 11543 | VE-186 | 483 | 48 | 0.1 | 2 |  | 1.94 |  | 673
MD-ELT5500-VE3 | [±45/0/±45/0/±45] | 55 | VE3 | Ashland Derakane Momentum 411-200 | Vectorply E-LT-5500 | 66 | Knytex DBM1708 | 68 | 0 | 0 | 30 | 4.59 | Not specified | TPI-SCRIMP | 11544 | VE-187 | 483 | 48 | 0.1 | 2 |  | 1.94 |  | 975
MD-ELT5500-VE3 | [±45/0/±45/0/±45] | 55 | VE3 | Ashland Derakane Momentum 411-200 | Vectorply E-LT-5500 | 66 | Knytex DBM1708 | 68 | 0 | 0 | 30 | 4.59 | Not specified | TPI-SCRIMP | 11545 | VE-171 | 483 | 48 | 0.1 | 2 |  | 1.94 |  | 486
MD-ELT5500-VE3 | [±45/0/±45/0/±45] | 55 | VE3 | Ashland Derakane Momentum 411-200 | Vectorply E-LT-5500 | 66 | Knytex DBM1708 | 68 | 0 | 0 | 30 | 4.59 | Not specified | TPI-SCRIMP | 11546 | VE-170 | 414 | 41 | 0.1 | 2 |  | 1.71 |  | 1666
MD-ELT5500-VE3 | [±45/0/±45/0/±45] | 55 | VE3 | Ashland Derakane Momentum 411-200 | Vectorply E-LT-5500 | 66 | Knytex DBM1708 | 68 | 0 | 0 | 30 | 4.59 | Not specified | TPI-SCRIMP | 11547 | VE-189 | 414 | 41 | 0.1 | 2 |  | 1.71 |  | 1595
MD-ELT5500-VE3 | [±45/0/±45/0/±45] | 55 | VE3 | Ashland Derakane Momentum 411-200 | Vectorply E-LT-5500 | 66 | Knytex DBM1708 | 68 | 0 | 0 | 30 | 4.59 | Not specified | TPI-SCRIMP | 11548 | VE-188 | 414 | 41 | 0.1 | 2 |  | 1.71 |  | 1044
MD-ELT5500-VE3 | [±45/0/±45/0/±45] | 55 | VE3 | Ashland Derakane Momentum 411-200 | Vectorply E-LT-5500 | 66 | Knytex DBM1708 | 68 | 0 | 0 | 30 | 4.59 | Not specified | TPI-SCRIMP | 11549 | VE-172 | 345 | 35 | 0.1 | 2 |  | 1.44 |  | 4303
MD-ELT5500-VE3 | [±45/0/±45/0/±45] | 55 | VE3 | Ashland Derakane Momentum 411-200 | Vectorply E-LT-5500 | 66 | Knytex DBM1708 | 68 | 0 | 0 | 30 | 4.59 | Not specified | TPI-SCRIMP | 11550 | VE-173 | 345 | 35 | 0.1 | 2 |  | 1.44 |  | 3253
MD-ELT5500-VE3 | [±45/0/±45/0/±45] | 55 | VE3 | Ashland Derakane Momentum 411-200 | Vectorply E-LT-5500 | 66 | Knytex DBM1708 | 68 | 0 | 0 | 30 | 4.59 | Not specified | TPI-SCRIMP | 11551 | VE-174 | 345 | 35 | 0.1 | 2 |  | 1.44 |  | 3891
MD-ELT5500-VE3 | [±45/0/±45/0/±45] | 55 | VE3 | Ashland Derakane Momentum 411-200 | Vectorply E-LT-5500 | 66 | Knytex DBM1708 | 68 | 0 | 0 | 30 | 4.59 | Not specified | TPI-SCRIMP | 11552 | VE-181 | 276 | 28 | 0.1 | 2 | 31.6 | 1.17 |  | 15490
MD-ELT5500-VE3 | [±45/0/±45/0/±45] | 55 | VE3 | Ashland Derakane Momentum 411-200 | Vectorply E-LT-5500 | 66 | Knytex DBM1708 | 68 | 0 | 0 | 30 | 4.59 | Not specified | TPI-SCRIMP | 11553 | VE-183 | 276 | 28 | 0.1 | 2 |  | 1.17 |  | 12135
MD-ELT5500-VE3 | [±45/0/±45/0/±45] | 55 | VE3 | Ashland Derakane Momentum 411-200 | Vectorply E-LT-5500 | 66 | Knytex DBM1708 | 68 | 0 | 0 | 30 | 4.59 | Not specified | TPI-SCRIMP | 11554 | VE-175 | 276 | 28 | 0.1 | 2 |  | 1.17 |  | 16258
MD-ELT5500-VE3 | [±45/0/±45/0/±45] | 55 | VE3 | Ashland Derakane Momentum 411-200 | Vectorply E-LT-5500 | 66 | Knytex DBM1708 | 68 | 0 | 0 | 30 | 4.59 | Not specified | TPI-SCRIMP | 11555 | VE-178 | 207 | 21 | 0.1 | 3 |  | 0.88 |  | 90748
MD-ELT5500-VE3 | [±45/0/±45/0/±45] | 55 | VE3 | Ashland Derakane Momentum 411-200 | Vectorply E-LT-5500 | 66 | Knytex DBM1708 | 68 | 0 | 0 | 30 | 4.59 | Not specified | TPI-SCRIMP | 11556 | VE-179 | 207 | 21 | 0.1 | 3 |  | 0.88 |  | 115190
MD-ELT5500-VE3 | [±45/0/±45/0/±45] | 55 | VE3 | Ashland Derakane Momentum 411-200 | Vectorply E-LT-5500 | 66 | Knytex DBM1708 | 68 | 0 | 0 | 30 | 4.59 | Not specified | TPI-SCRIMP | 11557 | VE-177 | 172 | 17 | 0.1 | 5 |  | 0.73 |  | 409092
MD-ELT5500-VE3 | [±45/0/±45/0/±45] | 55 | VE3 | Ashland Derakane Momentum 411-200 | Vectorply E-LT-5500 | 66 | Knytex DBM1708 | 68 | 0 | 0 | 30 | 4.59 | Not specified | TPI-SCRIMP | 11558 | VE-176 | 172 | 17 | 0.1 | 5 |  | 0.73 |  | 645463
MD-ELT5500-VE3 | [±45/0/±45/0/±45] | 55 | VE3 | Ashland Derakane Momentum 411-200 | Vectorply E-LT-5500 | 66 | Knytex DBM1708 | 68 | 0 | 0 | 30 | 4.59 | Not specified | TPI-SCRIMP | 11559 | VE-128 | 138 | 14 | 0.1 | 5 |  | 0.58 |  | 1500000
MD-ELT5500-VE3 | [±45/0/±45/0/±45] | 55 | VE3 | Ashland Derakane Momentum 411-200 | Vectorply E-LT-5500 | 66 | Knytex DBM1708 | 68 | 0 | 0 | 30 | 4.59 | Not specified | TPI-SCRIMP | 11560 | VE-185 | 345 | 35 | 0.1 | 2 |  | 1.44 |  | 7286
MD-ELT5500-VE3 | [±45/0/±45/0/±45] | 55 | VE3 | Ashland Derakane Momentum 411-200 | Vectorply E-LT-5500 | 66 | Knytex DBM1708 | 68 | 0 | 0 | 30 | 4.59 | Not specified | TPI-SCRIMP | 11561 | VE-184 | 345 | 35 | 0.1 | 2 |  | 1.44 |  | 6982
MD-ELT5500-VE3 | [±45/0/±45/0/±45] | 55 | VE3 | Ashland Derakane Momentum 411-200 | Vectorply E-LT-5500 | 66 | Knytex DBM1708 | 68 | 0 | 0 | 30 | 4.59 | Not specified | TPI-SCRIMP | 11562 | VE-220 | 207 | 21 | 0.1 | 2 |  | 0.88 |  | 184487
MD-ELT5500-VE3 | [±45/0/±45/0/±45] | 55 | VE3 | Ashland Derakane Momentum 411-200 | Vectorply E-LT-5500 | 66 | Knytex DBM1708 | 68 | 0 | 0 | 30 | 4.59 | Not specified | TPI-SCRIMP | 11563 | VE-211 | 276 | 28 | 0.1 | 2 |  | 1.17 |  | 20620
MD-ELT5500-VE3 | [±45/0/±45/0/±45] | 55 | VE3 | Ashland Derakane Momentum 411-200 | Vectorply E-LT-5500 | 66 | Knytex DBM1708 | 68 | 0 | 0 | 30 | 4.59 | Not specified | TPI-SCRIMP | 11564 | VE-219 | 276 | 28 | 0.1 | 2 |  | 1.17 |  | 17615
MD-ELT5500-VE3 | [±45/0/±45/0/±45] | 55 | VE3 | Ashland Derakane Momentum 411-200 | Vectorply E-LT-5500 | 66 | Knytex DBM1708 | 68 | 0 | 0 | 30 | 4.59 | Not specified | TPI-SCRIMP | 11565 | VE-218 | 276 | 82 | 0.1 | 2 |  | 1.17 |  | 19091
MD-ELT5500-VE3 | [±45/0/±45/0/±45] | 55 | VE3 | Ashland Derakane Momentum 411-200 | Vectorply E-LT-5500 | 66 | Knytex DBM1708 | 68 | 0 | 0 | 30 | 4.59 | Not specified | TPI-SCRIMP | 11566 | VE-208 | 207 | 21 | 0.1 | 3 |  | 0.88 |  | 162416
MD-ELT5500-VE3 | [±45/0/±45/0/±45] | 55 | VE3 | Ashland Derakane Momentum 411-200 | Vectorply E-LT-5500 | 66 | Knytex DBM1708 | 68 | 0 | 0 | 30 | 4.59 | Not specified | TPI-SCRIMP | 11567 | VE-217 | 207 | 21 | 0.1 | 3 |  | 0.88 |  | 211015
MD-ELT5500-VE3 | [±45/0/±45/0/±45] | 55 | VE3 | Ashland Derakane Momentum 411-200 | Vectorply E-LT-5500 | 66 | Knytex DBM1708 | 68 | 0 | 0 | 30 | 4.59 | Not specified | TPI-SCRIMP | 11568 | VE-200 | 414 | 41 | 0.1 | 2 |  | 1.71 |  | 2491
MD-ELT5500-VE3 | [±45/0/±45/0/±45] | 55 | VE3 | Ashland Derakane Momentum 411-200 | Vectorply E-LT-5500 | 66 | Knytex DBM1708 | 68 | 0 | 0 | 30 | 4.59 | Not specified | TPI-SCRIMP | 11569 | VE-209 | 414 | 41 | 0.1 | 2 |  | 1.71 |  | 1559
MD-ELT5500-VE3 | [±45/0/±45/0/±45] | 55 | VE3 | Ashland Derakane Momentum 411-200 | Vectorply E-LT-5500 | 66 | Knytex DBM1708 | 68 | 0 | 0 | 30 | 4.59 | Not specified | TPI-SCRIMP | 11570 | VE-202 | 855 |  | static | 13 mm/s | 30.7 | 2.7 |  | 1
MD-ELT5500-VE3 | [±45/0/±45/0/±45] | 55 | VE3 | Ashland Derakane Momentum 411-200 | Vectorply E-LT-5500 | 66 | Knytex DBM1708 | 68 | 0 | 0 | 30 | 4.59 | Not specified | TPI-SCRIMP | 11571 | VE-201 | 763 |  | static | 13 mm/s | 31.2 | 2.4 |  | 1
MD-ELT5500-VE3 | [±45/0/±45/0/±45] | 55 | VE3 | Ashland Derakane Momentum 411-200 | Vectorply E-LT-5500 | 66 | Knytex DBM1708 | 68 | 0 | 0 | 30 | 4.59 | Not specified | TPI-SCRIMP | 11572 | VE-203 | 811 |  | static | 13 mm/s | 29.5 | 2.4 |  | 1
MD-ELT5500-VE3 | [±45/0/±45/0/±45] | 55 | VE3 | Ashland Derakane Momentum 411-200 | Vectorply E-LT-5500 | 66 | Knytex DBM1708 | 68 | 0 | 0 | 30 | 4.59 | Not specified | TPI-SCRIMP | 11573 | VE-215 | 172 | 17 | 0.1 | 4 |  | 0.73 |  | 1431704
MD-ELT5500-VE3 | [±45/0/±45/0/±45] | 55 | VE3 | Ashland Derakane Momentum 411-200 | Vectorply E-LT-5500 | 66 | Knytex DBM1708 | 68 | 0 | 0 | 30 | 4.59 | Not specified | TPI-SCRIMP | 11574 | VE-205 | 172 | 17 | 0.1 | 4 |  | 0.73 |  | 1134970
MD-ELT5500-VE3 | [±45/0/±45/0/±45] | 55 | VE3 | Ashland Derakane Momentum 411-200 | Vectorply E-LT-5500 | 66 | Knytex DBM1708 | 68 | 0 | 0 | 30 | 4.59 | Not specified | TPI-SCRIMP | 11575 | VE-206 | 345 | 35 | 0.1 | 2 |  | 1.44 |  | 9166
MD-ELT5500-VE3 | [±45/0/±45/0/±45] | 55 | VE3 | Ashland Derakane Momentum 411-200 | Vectorply E-LT-5500 | 66 | Knytex DBM1708 | 68 | 0 | 0 | 30 | 4.59 | Not specified | TPI-SCRIMP | 11576 | VE-207 | 414 | 41 | 0.1 | 2 |  | 1.71 |  | 1549
MD-ELT5500-VE3 | [±45/0/±45/0/±45] | 55 | VE3 | Ashland Derakane Momentum 411-200 | Vectorply E-LT-5500 | 66 | Knytex DBM1708 | 68 | 0 | 0 | 30 | 4.59 | Not specified | TPI-SCRIMP | 11577 | VE-216 | 483 | 48 | 0.1 | 1 |  | 1.94 |  | 596
MD-ELT5500-VE3 | [±45/0/±45/0/±45] | 55 | VE3 | Ashland Derakane Momentum 411-200 | Vectorply E-LT-5500 | 66 | Knytex DBM1708 | 68 | 0 | 0 | 30 | 4.59 | Not specified | TPI-SCRIMP | 11578 | VE-213 | 483 | 48 | 0.1 | 1 |  | 1.94 |  | 951
MD-ELT5500-VE3 | [±45/0/±45/0/±45] | 55 | VE3 | Ashland Derakane Momentum 411-200 | Vectorply E-LT-5500 | 66 | Knytex DBM1708 | 68 | 0 | 0 | 30 | 4.59 | Not specified | TPI-SCRIMP | 11579 | VE-212 | 483 | 48 | 0.1 | 1 |  | 1.94 |  | 494
MD-ELT5500-VE3 | [±45/0/±45/0/±45] | 55 | VE3 | Ashland Derakane Momentum 411-200 | Vectorply E-LT-5500 | 66 | Knytex DBM1708 | 68 | 0 | 0 | 30 | 4.59 | Not specified | TPI-SCRIMP | 11580 | VE-214 | 552 | 55 | 0.1 | 1 |  | 2.15 |  | 227
MD-ELT5500-VE3 | [±45/0/±45/0/±45] | 55 | VE3 | Ashland Derakane Momentum 411-200 | Vectorply E-LT-5500 | 66 | Knytex DBM1708 | 68 | 0 | 0 | 30 | 4.59 | Not specified | TPI-SCRIMP | 11581 | VE-204 | 552 | 55 | 0.1 | 1 |  | 2.15 |  | 251
MD-ELT5500-VE3 | [±45/0/±45/0/±45] | 55 | VE3 | Ashland Derakane Momentum 411-200 | Vectorply E-LT-5500 | 66 | Knytex DBM1708 | 68 | 0 | 0 | 30 | 4.59 | Not specified | TPI-SCRIMP | 11582 | VE-230 | 552 | 55 | 0.1 | 1 |  | 2.15 |  | 133
MD-ELT5500-VE3 | [±45/0/±45/0/±45] | 55 | VE3 | Ashland Derakane Momentum 411-200 | Vectorply E-LT-5500 | 66 | Knytex DBM1708 | 68 | 0 | 0 | 30 | 4.59 | Not specified | TPI-SCRIMP | 11583 | VE-245 | 621 | 62 | 0.1 | 1 |  | 2.33 |  | 92
MD-ELT5500-VE3 | [±45/0/±45/0/±45] | 55 | VE3 | Ashland Derakane Momentum 411-200 | Vectorply E-LT-5500 | 66 | Knytex DBM1708 | 68 | 0 | 0 | 30 | 4.59 | Not specified | TPI-SCRIMP | 11584 | VE-240 | 621 | 62 | 0.1 | 1 |  | 2.33 |  | 112
MD-ELT5500-VE3 | [±45/0/±45/0/±45] | 55 | VE3 | Ashland Derakane Momentum 411-200 | Vectorply E-LT-5500 | 66 | Knytex DBM1708 | 68 | 0 | 0 | 30 | 4.59 | Not specified | TPI-SCRIMP | 11585 | VE-241 | 621 | 62 | 0.1 | 1 |  | 2.33 |  | 87
MD-ELT5500-VE3 | [±45/0/±45/0/±45] | 55 | VE3 | Ashland Derakane Momentum 411-200 | Vectorply E-LT-5500 | 66 | Knytex DBM1708 | 68 | 0 | 0 | 30 | 4.59 | Not specified | TPI-SCRIMP | 11586 | VE-242 | 690 | 69 | 0.1 | 1 |  | 2.61 |  | 35
MD-ELT5500-VE3 | [±45/0/±45/0/±45] | 55 | VE3 | Ashland Derakane Momentum 411-200 | Vectorply E-LT-5500 | 66 | Knytex DBM1708 | 68 | 0 | 0 | 30 | 4.59 | Not specified | TPI-SCRIMP | 11587 | VE-244 | 690 | 69 | 0.1 | 1 |  | 2.61 |  | 14
MD-ELT5500-VE3 | [±45/0/±45/0/±45] | 55 | VE3 | Ashland Derakane Momentum 411-200 | Vectorply E-LT-5500 | 66 | Knytex DBM1708 | 68 | 0 | 0 | 30 | 4.59 | Not specified | TPI-SCRIMP | 11588 | VE-243 | 690 | 69 | 0.1 | 1 |  | 2.61 |  | 38
MD-ELT5500-VE3 | [±45/0/±45/0/±45] | 55 | VE3 | Ashland Derakane Momentum 411-200 | Vectorply E-LT-5500 | 66 | Knytex DBM1708 | 68 | 0 | 0 | 30 | 4.59 | Not specified | TPI-SCRIMP | 11589 | VE-161 |  | -615 | static | 13 mm/s |  |  | -1.92 | 1
MD-ELT5500-VE3 | [±45/0/±45/0/±45] | 55 | VE3 | Ashland Derakane Momentum 411-200 | Vectorply E-LT-5500 | 66 | Knytex DBM1708 | 68 | 0 | 0 | 30 | 4.59 | Not specified | TPI-SCRIMP | 11590 | VE-173 |  | -685 | static | 13 mm/s |  |  | -2.13 | 1
MD-ELT5500-VE3 | [±45/0/±45/0/±45] | 55 | VE3 | Ashland Derakane Momentum 411-200 | Vectorply E-LT-5500 | 66 | Knytex DBM1708 | 68 | 0 | 0 | 30 | 4.59 | Not specified | TPI-SCRIMP | 11591 | VE-174 |  | -663 | static | 13 mm/s |  |  | -2.06 | 1
MD-ELT5500-VE3 | [±45/0/±45/0/±45] | 55 | VE3 | Ashland Derakane Momentum 411-200 | Vectorply E-LT-5500 | 66 | Knytex DBM1708 | 68 | 0 | 0 | 30 | 4.59 | Not specified | TPI-SCRIMP | 11592 | VE-151 |  | -717 | static | 13 mm/s |  |  | -2.23 | 1
MD-ELT5500-VE3 | [±45/0/±45/0/±45] | 55 | VE3 | Ashland Derakane Momentum 411-200 | Vectorply E-LT-5500 | 66 | Knytex DBM1708 | 68 | 0 | 0 | 30 | 4.59 | Not specified | TPI-SCRIMP | 11593 | VE-157 | -55.2 | -552 | 10 | 1 |  |  | -1.72 | 242
MD-ELT5500-VE3 | [±45/0/±45/0/±45] | 55 | VE3 | Ashland Derakane Momentum 411-200 | Vectorply E-LT-5500 | 66 | Knytex DBM1708 | 68 | 0 | 0 | 30 | 4.59 | Not specified | TPI-SCRIMP | 11594 | VE-163 | -55.2 | -552 | 10 | 1 |  |  | -1.72 | 81
MD-ELT5500-VE3 | [±45/0/±45/0/±45] | 55 | VE3 | Ashland Derakane Momentum 411-200 | Vectorply E-LT-5500 | 66 | Knytex DBM1708 | 68 | 0 | 0 | 30 | 4.59 | Not specified | TPI-SCRIMP | 11595 | VE-160 | -55.2 | -552 | 10 | 1 |  |  | -1.72 | 1095
MD-ELT5500-VE3 | [±45/0/±45/0/±45] | 55 | VE3 | Ashland Derakane Momentum 411-200 | Vectorply E-LT-5500 | 66 | Knytex DBM1708 | 68 | 0 | 0 | 30 | 4.59 | Not specified | TPI-SCRIMP | 11596 | VE-166 | -48.3 | -483 | 10 | 1 |  |  | -1.5 | 3110
MD-ELT5500-VE3 | [±45/0/±45/0/±45] | 55 | VE3 | Ashland Derakane Momentum 411-200 | Vectorply E-LT-5500 | 66 | Knytex DBM1708 | 68 | 0 | 0 | 30 | 4.59 | Not specified | TPI-SCRIMP | 11597 | VE-133 | -48.3 | -483 | 10 | 1 |  |  | -1.5 | 1265
MD-ELT5500-VE3 | [±45/0/±45/0/±45] | 55 | VE3 | Ashland Derakane Momentum 411-200 | Vectorply E-LT-5500 | 66 | Knytex DBM1708 | 68 | 0 | 0 | 30 | 4.59 | Not specified | TPI-SCRIMP | 11598 | VE-162 | -48.3 | -483 | 10 | 1 |  |  | -1.5 | 712
MD-ELT5500-VE3 | [±45/0/±45/0/±45] | 55 | VE3 | Ashland Derakane Momentum 411-200 | Vectorply E-LT-5500 | 66 | Knytex DBM1708 | 68 | 0 | 0 | 30 | 4.59 | Not specified | TPI-SCRIMP | 11599 | VE-140 | -41.4 | -414 | 10 | 2 |  |  | -1.29 | 30875
MD-ELT5500-VE3 | [±45/0/±45/0/±45] | 55 | VE3 | Ashland Derakane Momentum 411-200 | Vectorply E-LT-5500 | 66 | Knytex DBM1708 | 68 | 0 | 0 | 30 | 4.59 | Not specified | TPI-SCRIMP | 11600 | VE-152 | -41.4 | -414 | 10 | 2 |  |  | -1.29 | 57183
MD-ELT5500-VE3 | [±45/0/±45/0/±45] | 55 | VE3 | Ashland Derakane Momentum 411-200 | Vectorply E-LT-5500 | 66 | Knytex DBM1708 | 68 | 0 | 0 | 30 | 4.59 | Not specified | TPI-SCRIMP | 11601 | VE-170 | -34.5 | -345 | 10 | 3 |  |  | -1.07 | 41810
MD-ELT5500-VE3 | [±45/0/±45/0/±45] | 55 | VE3 | Ashland Derakane Momentum 411-200 | Vectorply E-LT-5500 | 66 | Knytex DBM1708 | 68 | 0 | 0 | 30 | 4.59 | Not specified | TPI-SCRIMP | 11602 | VE-143 | -34.5 | -345 | 10 | 3 |  |  | -1.07 | 209634
MD-ELT5500-VE3 | [±45/0/±45/0/±45] | 55 | VE3 | Ashland Derakane Momentum 411-200 | Vectorply E-LT-5500 | 66 | Knytex DBM1708 | 68 | 0 | 0 | 30 | 4.59 | Not specified | TPI-SCRIMP | 11603 | VE-164 | -34.5 | -345 | 10 | 3 |  |  | -1.07 | 110976
MD-ELT5500-VE3 | [±45/0/±45/0/±45] | 55 | VE3 | Ashland Derakane Momentum 411-200 | Vectorply E-LT-5500 | 66 | Knytex DBM1708 | 68 | 0 | 0 | 30 | 4.59 | Not specified | TPI-SCRIMP | 11604 | VE-168 | -27.6 | -276 | 10 | 3 |  |  | -0.86 | 481283
MD-ELT5500-VE3 | [±45/0/±45/0/±45] | 55 | VE3 | Ashland Derakane Momentum 411-200 | Vectorply E-LT-5500 | 66 | Knytex DBM1708 | 68 | 0 | 0 | 30 | 4.59 | Not specified | TPI-SCRIMP | 11605 | VE-143 | -34.5 | -345 | 10 | 3 |  |  | -1.07 | 209634
MD-ELT5500-VE3 | [±45/0/±45/0/±45] | 55 | VE3 | Ashland Derakane Momentum 411-200 | Vectorply E-LT-5500 | 66 | Knytex DBM1708 | 68 | 0 | 0 | 30 | 4.59 | Not specified | TPI-SCRIMP | 11606 | VE-167 | -27.6 | -276 | 10 | 3 |  |  | -0.86 | 6500000 | Runout
MD-ELT5500-EP4 | [±45/0/±45/0/±45] | 55 | EP4 | Huntsman Araldite LY1564/XB3485 | Vectorply E-LT-5500 | 66 | Knytex DBM1708 | 68 | 0 | 0 | 30 | 4.59 | Not specified | TPI-SCRIMP | 11607 | EP-190 | 820 |  | static | 13 mm/s |  | 3.28 |  | 1
MD-ELT5500-EP4 | [±45/0/±45/0/±45] | 55 | EP4 | Huntsman Araldite LY1564/XB3485 | Vectorply E-LT-5500 | 66 | Knytex DBM1708 | 68 | 0 | 0 | 30 | 4.59 | Not specified | TPI-SCRIMP | 11608 | EP-191 | 819 |  | static | 13 mm/s |  | 3.4 |  | 1
MD-ELT5500-EP4 | [±45/0/±45/0/±45] | 55 | EP4 | Huntsman Araldite LY1564/XB3485 | Vectorply E-LT-5500 | 66 | Knytex DBM1708 | 68 | 0 | 0 | 30 | 4.59 | Not specified | TPI-SCRIMP | 11609 | EP-192 | 872 |  | static | 13 mm/s |  | 3.4 |  | 1
MD-ELT5500-EP4 | [±45/0/±45/0/±45] | 55 | EP4 | Huntsman Araldite LY1564/XB3485 | Vectorply E-LT-5500 | 66 | Knytex DBM1708 | 68 | 0 | 0 | 30 | 4.59 | Not specified | TPI-SCRIMP | 11610 | EP-111 | 709 |  | static | 0.0254 mm/s | 29.2 | 2.93 |  | 1
MD-ELT5500-EP4 | [±45/0/±45/0/±45] | 55 | EP4 | Huntsman Araldite LY1564/XB3485 | Vectorply E-LT-5500 | 66 | Knytex DBM1708 | 68 | 0 | 0 | 30 | 4.59 | Not specified | TPI-SCRIMP | 11611 | EP-113 | 736 |  | static | 0.13 mm/s | 30 | 3.04 |  | 1
MD-ELT5500-EP4 | [±45/0/±45/0/±45] | 55 | EP4 | Huntsman Araldite LY1564/XB3485 | Vectorply E-LT-5500 | 66 | Knytex DBM1708 | 68 | 0 | 0 | 30 | 4.59 | Not specified | TPI-SCRIMP | 11612 | EP-114 | 751 |  | static | 0.13 mm/s |  | 3.12 |  | 1
MD-ELT5500-EP4 | [±45/0/±45/0/±45] | 55 | EP4 | Huntsman Araldite LY1564/XB3485 | Vectorply E-LT-5500 | 66 | Knytex DBM1708 | 68 | 0 | 0 | 30 | 4.59 | Not specified | TPI-SCRIMP | 11613 | EP-124 | 690 | 69 | 0.1 | 1 |  | 2.82 |  | 70
MD-ELT5500-EP4 | [±45/0/±45/0/±45] | 55 | EP4 | Huntsman Araldite LY1564/XB3485 | Vectorply E-LT-5500 | 66 | Knytex DBM1708 | 68 | 0 | 0 | 30 | 4.59 | Not specified | TPI-SCRIMP | 11614 | EP-125 | 690 | 69 | 0.1 | 1 |  | 2.82 |  | 91
MD-ELT5500-EP4 | [±45/0/±45/0/±45] | 55 | EP4 | Huntsman Araldite LY1564/XB3485 | Vectorply E-LT-5500 | 66 | Knytex DBM1708 | 68 | 0 | 0 | 30 | 4.59 | Not specified | TPI-SCRIMP | 11615 | EP-122 | 621 | 62.1 | 0.1 | 1 |  | 2.49 |  | 163
MD-ELT5500-EP4 | [±45/0/±45/0/±45] | 55 | EP4 | Huntsman Araldite LY1564/XB3485 | Vectorply E-LT-5500 | 66 | Knytex DBM1708 | 68 | 0 | 0 | 30 | 4.59 | Not specified | TPI-SCRIMP | 11616 | EP-123 | 621 | 62.1 | 0.1 | 1 |  | 2.49 |  | 244
MD-ELT5500-EP4 | [±45/0/±45/0/±45] | 55 | EP4 | Huntsman Araldite LY1564/XB3485 | Vectorply E-LT-5500 | 66 | Knytex DBM1708 | 68 | 0 | 0 | 30 | 4.59 | Not specified | TPI-SCRIMP | 11617 | EP-121 | 552 | 55.2 | 0.1 | 1 |  | 2.18 |  | 729
MD-ELT5500-EP4 | [±45/0/±45/0/±45] | 55 | EP4 | Huntsman Araldite LY1564/XB3485 | Vectorply E-LT-5500 | 66 | Knytex DBM1708 | 68 | 0 | 0 | 30 | 4.59 | Not specified | TPI-SCRIMP | 11618 | EP-120 | 552 | 55.2 | 0.1 | 1 |  | 2.18 |  | 1291
MD-ELT5500-EP4 | [±45/0/±45/0/±45] | 55 | EP4 | Huntsman Araldite LY1564/XB3485 | Vectorply E-LT-5500 | 66 | Knytex DBM1708 | 68 | 0 | 0 | 30 | 4.59 | Not specified | TPI-SCRIMP | 11619 | EP-119 | 552 | 55.2 | 0.1 | 1 |  | 2.18 |  | 854
MD-ELT5500-EP4 | [±45/0/±45/0/±45] | 55 | EP4 | Huntsman Araldite LY1564/XB3485 | Vectorply E-LT-5500 | 66 | Knytex DBM1708 | 68 | 0 | 0 | 30 | 4.59 | Not specified | TPI-SCRIMP | 11620 | EP-116 | 483 | 48.3 | 0.1 | 2 |  | 1.88 |  | 4815
MD-ELT5500-EP4 | [±45/0/±45/0/±45] | 55 | EP4 | Huntsman Araldite LY1564/XB3485 | Vectorply E-LT-5500 | 66 | Knytex DBM1708 | 68 | 0 | 0 | 30 | 4.59 | Not specified | TPI-SCRIMP | 11621 | EP-118 | 483 | 48.3 | 0.1 | 2 |  | 1.88 |  | 2230
MD-ELT5500-EP4 | [±45/0/±45/0/±45] | 55 | EP4 | Huntsman Araldite LY1564/XB3485 | Vectorply E-LT-5500 | 66 | Knytex DBM1708 | 68 | 0 | 0 | 30 | 4.59 | Not specified | TPI-SCRIMP | 11622 | EP-117 | 483 | 48.3 | 0.1 | 2 |  | 1.88 |  | 2999
MD-ELT5500-EP4 | [±45/0/±45/0/±45] | 55 | EP4 | Huntsman Araldite LY1564/XB3485 | Vectorply E-LT-5500 | 66 | Knytex DBM1708 | 68 | 0 | 0 | 30 | 4.59 | Not specified | TPI-SCRIMP | 11623 | EP-112 | 414 | 41.4 | 0.1 | 2 |  | 1.59 |  | 6445
MD-ELT5500-EP4 | [±45/0/±45/0/±45] | 55 | EP4 | Huntsman Araldite LY1564/XB3485 | Vectorply E-LT-5500 | 66 | Knytex DBM1708 | 68 | 0 | 0 | 30 | 4.59 | Not specified | TPI-SCRIMP | 11624 | EP-110 | 414 | 41.4 | 0.1 | 2 |  | 1.59 |  | 13151
MD-ELT5500-EP4 | [±45/0/±45/0/±45] | 55 | EP4 | Huntsman Araldite LY1564/XB3485 | Vectorply E-LT-5500 | 66 | Knytex DBM1708 | 68 | 0 | 0 | 30 | 4.59 | Not specified | TPI-SCRIMP | 11625 | EP-109 | 414 | 41.4 | 0.1 | 2 |  | 1.59 |  | 11105
MD-ELT5500-EP4 | [±45/0/±45/0/±45] | 55 | EP4 | Huntsman Araldite LY1564/XB3485 | Vectorply E-LT-5500 | 66 | Knytex DBM1708 | 68 | 0 | 0 | 30 | 4.59 | Not specified | TPI-SCRIMP | 11626 | EP-104 | 345 | 34.5 | 0.1 | 2 |  | 1.31 |  | 67165
MD-ELT5500-EP4 | [±45/0/±45/0/±45] | 55 | EP4 | Huntsman Araldite LY1564/XB3485 | Vectorply E-LT-5500 | 66 | Knytex DBM1708 | 68 | 0 | 0 | 30 | 4.59 | Not specified | TPI-SCRIMP | 11627 | EP-105 | 345 | 34.5 | 0.1 | 2 | 28.8 | 1.34 |  | 41511
MD-ELT5500-EP4 | [±45/0/±45/0/±45] | 55 | EP4 | Huntsman Araldite LY1564/XB3485 | Vectorply E-LT-5500 | 66 | Knytex DBM1708 | 68 | 0 | 0 | 30 | 4.59 | Not specified | TPI-SCRIMP | 11628 | EP-106 | 345 | 34.5 | 0.1 | 2 | 30.8 | 1.31 |  | 23455
MD-ELT5500-EP4 | [±45/0/±45/0/±45] | 55 | EP4 | Huntsman Araldite LY1564/XB3485 | Vectorply E-LT-5500 | 66 | Knytex DBM1708 | 68 | 0 | 0 | 30 | 4.59 | Not specified | TPI-SCRIMP | 11629 | EP-103 | 276 | 27.6 | 0.1 | 3 |  | 1.02 |  | 389501
MD-ELT5500-EP4 | [±45/0/±45/0/±45] | 55 | EP4 | Huntsman Araldite LY1564/XB3485 | Vectorply E-LT-5500 | 66 | Knytex DBM1708 | 68 | 0 | 0 | 30 | 4.59 | Not specified | TPI-SCRIMP | 11630 | EP-107 | 276 | 27.6 | 0.1 | 3 | 28.1 | 1.09 |  | 248599
MD-ELT5500-EP4 | [±45/0/±45/0/±45] | 55 | EP4 | Huntsman Araldite LY1564/XB3485 | Vectorply E-LT-5500 | 66 | Knytex DBM1708 | 68 | 0 | 0 | 30 | 4.59 | Not specified | TPI-SCRIMP | 11631 | EP-108 | 276 | 27.6 | 0.1 | 3 |  | 1.02 |  | 614113
MD-ELT5500-EP4 | [±45/0/±45/0/±45] | 55 | EP4 | Huntsman Araldite LY1564/XB3485 | Vectorply E-LT-5500 | 66 | Knytex DBM1708 | 68 | 0 | 0 | 30 | 4.59 | Not specified | TPI-SCRIMP | 11632 | EP-102 | 207 | 20.7 | 0.1 | 4 |  | 0.75 |  | 1821361
MD-ELT5500-EP4 | [±45/0/±45/0/±45] | 55 | EP4 | Huntsman Araldite LY1564/XB3485 | Vectorply E-LT-5500 | 66 | Knytex DBM1708 | 68 | 0 | 0 | 30 | 4.59 | Not specified | TPI-SCRIMP | 11633 | EP-101 | 207 | 20.7 | 0.1 | 4 |  | 0.75 |  | 3117135
MD-ELT5500-EP4 | [±45/0/±45/0/±45] | 55 | EP4 | Huntsman Araldite LY1564/XB3485 | Vectorply E-LT-5500 | 66 | Knytex DBM1708 | 68 | 0 | 0 | 30 | 4.59 | Not specified | TPI-SCRIMP | 11634 | EP-193 | 758 | 75.8 | 0.1 | 1 |  | 3.15 |  | 40
MD-ELT5500-EP4 | [±45/0/±45/0/±45] | 55 | EP4 | Huntsman Araldite LY1564/XB3485 | Vectorply E-LT-5500 | 66 | Knytex DBM1708 | 68 | 0 | 0 | 30 | 4.59 | Not specified | TPI-SCRIMP | 11635 | EP-195 | 621 | 62.1 | 0.1 | 1 |  | 2.49 |  | 201
MD-ELT5500-EP4 | [±45/0/±45/0/±45] | 55 | EP4 | Huntsman Araldite LY1564/XB3485 | Vectorply E-LT-5500 | 66 | Knytex DBM1708 | 68 | 0 | 0 | 30 | 4.59 | Not specified | TPI-SCRIMP | 11636 | EP-196 | 690 | 69 | 0.1 | 1 |  | 2.82 |  | 27
MD-ELT5500-EP4 | [±45/0/±45/0/±45] | 55 | EP4 | Huntsman Araldite LY1564/XB3485 | Vectorply E-LT-5500 | 66 | Knytex DBM1708 | 68 | 0 | 0 | 30 | 4.59 | Not specified | TPI-SCRIMP | 11637 | EP-197 | 758 | 75.8 | 0.1 | 1 |  | 3.15 |  | 19
MD-ELT5500-EP4 | [±45/0/±45/0/±45] | 55 | EP4 | Huntsman Araldite LY1564/XB3485 | Vectorply E-LT-5500 | 66 | Knytex DBM1708 | 68 | 0 | 0 | 30 | 4.59 | Not specified | TPI-SCRIMP | 11638 | EP-230 |  | -514 | static | 13 mm/s |  |  | -1.75 | 1
MD-ELT5500-EP4 | [±45/0/±45/0/±45] | 55 | EP4 | Huntsman Araldite LY1564/XB3485 | Vectorply E-LT-5500 | 66 | Knytex DBM1708 | 68 | 0 | 0 | 30 | 4.59 | Not specified | TPI-SCRIMP | 11639 | EP-214 |  | -488 | static | 13 mm/s |  |  | -1.66 | 1
MD-ELT5500-EP4 | [±45/0/±45/0/±45] | 55 | EP4 | Huntsman Araldite LY1564/XB3485 | Vectorply E-LT-5500 | 66 | Knytex DBM1708 | 68 | 0 | 0 | 30 | 4.59 | Not specified | TPI-SCRIMP | 11640 | EP-224 |  | -478 | static | 13 mm/s |  |  | -1.63 | 1
MD-ELT5500-EP4 | [±45/0/±45/0/±45] | 55 | EP4 | Huntsman Araldite LY1564/XB3485 | Vectorply E-LT-5500 | 66 | Knytex DBM1708 | 68 | 0 | 0 | 30 | 4.59 | Not specified | TPI-SCRIMP | 11641 | EP-229 |  | -501 | static | 13 mm/s |  |  | -1.7 | 1
MD-ELT5500-EP4 | [±45/0/±45/0/±45] | 55 | EP4 | Huntsman Araldite LY1564/XB3485 | Vectorply E-LT-5500 | 66 | Knytex DBM1708 | 68 | 0 | 0 | 30 | 4.59 | Not specified | TPI-SCRIMP | 11642 | EP-203 |  | -619 | static | 13 mm/s |  |  | -2.11 | 1
MD-ELT5500-EP4 | [±45/0/±45/0/±45] | 55 | EP4 | Huntsman Araldite LY1564/XB3485 | Vectorply E-LT-5500 | 66 | Knytex DBM1708 | 68 | 0 | 0 | 30 | 4.59 | Not specified | TPI-SCRIMP | 11643 | EP-223 |  | -616 | static | 13 mm/s |  |  | -2.1 | 1
MD-ELT5500-EP4 | [±45/0/±45/0/±45] | 55 | EP4 | Huntsman Araldite LY1564/XB3485 | Vectorply E-LT-5500 | 66 | Knytex DBM1708 | 68 | 0 | 0 | 30 | 4.59 | Not specified | TPI-SCRIMP | 11644 | EP-206 |  | -662 | static | 13 mm/s |  |  | -2.25 | 1
MD-ELT5500-EP4 | [±45/0/±45/0/±45] | 55 | EP4 | Huntsman Araldite LY1564/XB3485 | Vectorply E-LT-5500 | 66 | Knytex DBM1708 | 68 | 0 | 0 | 30 | 4.59 | Not specified | TPI-SCRIMP | 11645 | EP-201 |  | -539 | static | 13 mm/s |  |  | -1.84 | 1
MD-ELT5500-EP4 | [±45/0/±45/0/±45] | 55 | EP4 | Huntsman Araldite LY1564/XB3485 | Vectorply E-LT-5500 | 66 | Knytex DBM1708 | 68 | 0 | 0 | 30 | 4.59 | Not specified | TPI-SCRIMP | 11646 | EP-202 | -34.5 | -345 | 10 | 3 |  |  | -1.17 | 4122
MD-ELT5500-EP4 | [±45/0/±45/0/±45] | 55 | EP4 | Huntsman Araldite LY1564/XB3485 | Vectorply E-LT-5500 | 66 | Knytex DBM1708 | 68 | 0 | 0 | 30 | 4.59 | Not specified | TPI-SCRIMP | 11647 | EP-207 | -20.7 | -207 | 10 | 5 |  |  | -0.7 | 1500000 | Runout
MD-ELT5500-EP4 | [±45/0/±45/0/±45] | 55 | EP4 | Huntsman Araldite LY1564/XB3485 | Vectorply E-LT-5500 | 66 | Knytex DBM1708 | 68 | 0 | 0 | 30 | 4.59 | Not specified | TPI-SCRIMP | 11648 | EP-200 | -20.7 | -207 | 10 | 5 |  |  | -0.7 | 2500000 | Runout
MD-ELT5500-EP4 | [±45/0/±45/0/±45] | 55 | EP4 | Huntsman Araldite LY1564/XB3485 | Vectorply E-LT-5500 | 66 | Knytex DBM1708 | 68 | 0 | 0 | 30 | 4.59 | Not specified | TPI-SCRIMP | 11649 | EP-208 | -48.3 | -483 | 10 | 1 |  |  | -1.64 | 17
MD-ELT5500-EP4 | [±45/0/±45/0/±45] | 55 | EP4 | Huntsman Araldite LY1564/XB3485 | Vectorply E-LT-5500 | 66 | Knytex DBM1708 | 68 | 0 | 0 | 30 | 4.59 | Not specified | TPI-SCRIMP | 11650 | EP-240 | -48.3 | -483 | 10 | 1 |  |  | -1.64 | 83
MD-ELT5500-EP4 | [±45/0/±45/0/±45] | 55 | EP4 | Huntsman Araldite LY1564/XB3485 | Vectorply E-LT-5500 | 66 | Knytex DBM1708 | 68 | 0 | 0 | 30 | 4.59 | Not specified | TPI-SCRIMP | 11651 | EP-204 | -48.3 | -483 | 10 | 1 |  |  | -1.64 | 36
MD-ELT5500-EP4 | [±45/0/±45/0/±45] | 55 | EP4 | Huntsman Araldite LY1564/XB3485 | Vectorply E-LT-5500 | 66 | Knytex DBM1708 | 68 | 0 | 0 | 30 | 4.59 | Not specified | TPI-SCRIMP | 11652 | EP-237 | -48.3 | -483 | 10 | 1 |  |  | -1.64 | 63
MD-ELT5500-EP4 | [±45/0/±45/0/±45] | 55 | EP4 | Huntsman Araldite LY1564/XB3485 | Vectorply E-LT-5500 | 66 | Knytex DBM1708 | 68 | 0 | 0 | 30 | 4.59 | Not specified | TPI-SCRIMP | 11653 | EP-242 | -48.3 | -483 | 10 | 1 |  |  | -1.64 | 14
MD-ELT5500-EP4 | [±45/0/±45/0/±45] | 55 | EP4 | Huntsman Araldite LY1564/XB3485 | Vectorply E-LT-5500 | 66 | Knytex DBM1708 | 68 | 0 | 0 | 30 | 4.59 | Not specified | TPI-SCRIMP | 11654 | EP-217 | -34.5 | -345 | 10 | 2 |  |  | -1.17 | 18834
MD-ELT5500-EP4 | [±45/0/±45/0/±45] | 55 | EP4 | Huntsman Araldite LY1564/XB3485 | Vectorply E-LT-5500 | 66 | Knytex DBM1708 | 68 | 0 | 0 | 30 | 4.59 | Not specified | TPI-SCRIMP | 11655 | EP-215 | -34.5 | -345 | 10 | 2 |  |  | -1.17 | 13878
MD-ELT5500-EP4 | [±45/0/±45/0/±45] | 55 | EP4 | Huntsman Araldite LY1564/XB3485 | Vectorply E-LT-5500 | 66 | Knytex DBM1708 | 68 | 0 | 0 | 30 | 4.59 | Not specified | TPI-SCRIMP | 11656 | EP-218 | -27.6 | -276 | 10 | 3 |  |  | -0.86 | 682544
MD-SLA-UP3-V | (±45/0/±45/0/±45) | 54 | UP3 | Ashland AROPOL 1101-006 LGT | Vectorply E-LT-5500 | 56 | Vectorply E-BX-2400 | 40 | 0 | 4 | 0 | 4.27 | not specified, 3h/ 65 C | Infused/Vectorply |  | SLA-324 | 784 |  | static | 13 mm/s |  | 2.62 |  | 1 |  |  |  | C35
MD-SLA-UP3-V | (±45/0/±45/0/±45) | 54 | UP3 | Ashland AROPOL 1101-006 LGT | Vectorply E-LT-5500 | 56 | Vectorply E-BX-2400 | 40 | 0 | 4 | 0 | 4.27 | not specified, 3h/ 65 C | Infused/Vectorply |  | SLA-339 | 768 |  | static | 13 mm/s |  | 2.56 |  | 1 |  |  |  | C35
MD-SLA-UP3-V | (±45/0/±45/0/±45) | 54 | UP3 | Ashland AROPOL 1101-006 LGT | Vectorply E-LT-5500 | 56 | Vectorply E-BX-2400 | 40 | 0 | 4 | 0 | 4.27 | not specified, 3h/ 65 C | Infused/Vectorply |  | SLA-338 | 759 |  | static | 13 mm/s | 29.8 | 2.53 |  | 1 |  |  |  | C35
MD-SLA-UP3-V | (±45/0/±45/0/±45) | 54 | UP3 | Ashland AROPOL 1101-006 LGT | Vectorply E-LT-5500 | 56 | Vectorply E-BX-2400 | 40 | 0 | 4 | 0 | 4.27 | not specified, 3h/ 65 C | Infused/Vectorply |  | SLA-333 | 414 | 41.4 | 0.1 | 1 | 29.7 | 1.61 |  | 412 |  |  |  | C35
MD-SLA-UP3-V | (±45/0/±45/0/±45) | 54 | UP3 | Ashland AROPOL 1101-006 LGT | Vectorply E-LT-5500 | 56 | Vectorply E-BX-2400 | 40 | 0 | 4 | 0 | 4.27 | not specified, 3h/ 65 C | Infused/Vectorply |  | SLA-331 | 414 | 41.4 | 0.1 | 1 |  | 1.61 |  | 595 |  |  |  | C35
MD-SLA-UP3-V | (±45/0/±45/0/±45) | 54 | UP3 | Ashland AROPOL 1101-006 LGT | Vectorply E-LT-5500 | 56 | Vectorply E-BX-2400 | 40 | 0 | 4 | 0 | 4.27 | not specified, 3h/ 65 C | Infused/Vectorply |  | SLA-332 | 276 | 27.6 | 0.1 | 2 |  | 0.92 |  | 8735 |  |  |  | C35
MD-SLA-UP3-V | (±45/0/±45/0/±45) | 54 | UP3 | Ashland AROPOL 1101-006 LGT | Vectorply E-LT-5500 | 56 | Vectorply E-BX-2400 | 40 | 0 | 4 | 0 | 4.27 | not specified, 3h/ 65 C | Infused/Vectorply |  | SLA-380 | 276 | 27.6 | 0.1 | 2 |  | 0.92 |  | 5829 |  |  |  | C35
MD-SLA-UP3-V | (±45/0/±45/0/±45) | 54 | UP3 | Ashland AROPOL 1101-006 LGT | Vectorply E-LT-5500 | 56 | Vectorply E-BX-2400 | 40 | 0 | 4 | 0 | 4.27 | not specified, 3h/ 65 C | Infused/Vectorply |  | SLA-341 | 276 | 27.6 | 0.1 | 2 | 28.8 | 1.06 |  | 5120 |  |  |  | C35
MD-SLA-UP3-V | (±45/0/±45/0/±45) | 54 | UP3 | Ashland AROPOL 1101-006 LGT | Vectorply E-LT-5500 | 56 | Vectorply E-BX-2400 | 40 | 0 | 4 | 0 | 4.27 | not specified, 3h/ 65 C | Infused/Vectorply |  | SLA-330 | 276 | 27.6 | 0.1 | 2 |  | 0.92 |  | 8980 |  |  |  | C35
MD-SLA-UP3-V | (±45/0/±45/0/±45) | 54 | UP3 | Ashland AROPOL 1101-006 LGT | Vectorply E-LT-5500 | 56 | Vectorply E-BX-2400 | 40 | 0 | 4 | 0 | 4.27 | not specified, 3h/ 65 C | Infused/Vectorply |  | SLA-337 | 172 | 17.2 | 0.1 | 4 |  | 0.58 |  | 87016 |  |  |  | C35
MD-SLA-UP3-V | (±45/0/±45/0/±45) | 54 | UP3 | Ashland AROPOL 1101-006 LGT | Vectorply E-LT-5500 | 56 | Vectorply E-BX-2400 | 40 | 0 | 4 | 0 | 4.27 | not specified, 3h/ 65 C | Infused/Vectorply |  | SLA-340 | 172 | 17.2 | 0.1 | 4 | 31.4 | 0.58 |  | 113609 |  |  |  | C35
MD-SLA-UP3-V | (±45/0/±45/0/±45) | 54 | UP3 | Ashland AROPOL 1101-006 LGT | Vectorply E-LT-5500 | 56 | Vectorply E-BX-2400 | 40 | 0 | 4 | 0 | 4.27 | not specified, 3h/ 65 C | Infused/Vectorply |  | SLA-339 | 172 | 17.2 | 0.1 | 4 |  | 0.58 |  | 138476 |  |  |  | C35
MD-SLA-UP3-V | (±45/0/±45/0/±45) | 54 | UP3 | Ashland AROPOL 1101-006 LGT | Vectorply E-LT-5500 | 56 | Vectorply E-BX-2400 | 40 | 0 | 4 | 0 | 4.27 | not specified, 3h/ 65 C | Infused/Vectorply |  | SLA-336 | 138 | 13.8 | 0.1 | 4 |  | 0.46 |  | 713891 |  |  |  | C35
MD-SLA-UP3-V | (±45/0/±45/0/±45) | 54 | UP3 | Ashland AROPOL 1101-006 LGT | Vectorply E-LT-5500 | 56 | Vectorply E-BX-2400 | 40 | 0 | 4 | 0 | 4.27 | not specified, 3h/ 65 C | Infused/Vectorply |  | SLA-335 | 138 | 13.8 | 0.1 | 4 |  | 0.46 |  | 601487 |  |  |  | C35
MD-SLA-UP3-V | (±45/0/±45/0/±45) | 54 | UP3 | Ashland AROPOL 1101-006 LGT | Vectorply E-LT-5500 | 56 | Vectorply E-BX-2400 | 40 | 0 | 4 | 0 | 4.27 | not specified, 3h/ 65 C | Infused/Vectorply |  | SLA-334 | 138 | 13.8 | 0.1 | 4 |  | 0.46 |  | 1154373 |  |  |  | C35
MD-SLB-UP3-V | (±45/0/±45/0/±45) | 43 | UP3 | Ashland AROPOL 1101-006 LGT | Vectorply E-LM-1810 | 40 | Vectorply E-BX-1200 | 41 | 0 | 0 | 19 | 2.69 | not specified, 3h/ 65 C | Infused/Vectorply |  | SLB-232 | 581 |  | static | 13 mm/s |  | 2.56 |  | 1 |  |  |  | C35
MD-SLB-UP3-V | (±45/0/±45/0/±45) | 43 | UP3 | Ashland AROPOL 1101-006 LGT | Vectorply E-LM-1810 | 40 | Vectorply E-BX-1200 | 41 | 0 | 0 | 19 | 2.69 | not specified, 3h/ 65 C | Infused/Vectorply |  | SLB-211 | 606 |  | static | 13 mm/s | 22.3 | 2.67 |  | 1 |  |  |  | C35
MD-SLB-UP3-V | (±45/0/±45/0/±45) | 43 | UP3 | Ashland AROPOL 1101-006 LGT | Vectorply E-LM-1810 | 40 | Vectorply E-BX-1200 | 41 | 0 | 0 | 19 | 2.69 | not specified, 3h/ 65 C | Infused/Vectorply |  | SLB-217 | 577 |  | static | 13 mm/s | 23 | 2.54 |  | 1 |  |  |  | C35
MD-SLB-UP3-V | (±45/0/±45/0/±45) | 43 | UP3 | Ashland AROPOL 1101-006 LGT | Vectorply E-LM-1810 | 40 | Vectorply E-BX-1200 | 41 | 0 | 0 | 19 | 2.69 | not specified, 3h/ 65 C | Infused/Vectorply |  | SLB-231 | 276 | 27.6 | 0.1 | 1 |  | 1.22 |  | 2114 |  |  |  | C35
MD-SLB-UP3-V | (±45/0/±45/0/±45) | 43 | UP3 | Ashland AROPOL 1101-006 LGT | Vectorply E-LM-1810 | 40 | Vectorply E-BX-1200 | 41 | 0 | 0 | 19 | 2.69 | not specified, 3h/ 65 C | Infused/Vectorply |  | SLB-233 | 276 | 27.6 | 0.1 | 1 |  | 1.22 |  | 1250 |  |  |  | C35
MD-SLB-UP3-V | (±45/0/±45/0/±45) | 43 | UP3 | Ashland AROPOL 1101-006 LGT | Vectorply E-LM-1810 | 40 | Vectorply E-BX-1200 | 41 | 0 | 0 | 19 | 2.69 | not specified, 3h/ 65 C | Infused/Vectorply |  | SLB-219 | 276 | 27.6 | 0.1 | 1 |  | 1.22 |  | 1110 |  |  |  | C35
MD-SLB-UP3-V | (±45/0/±45/0/±45) | 43 | UP3 | Ashland AROPOL 1101-006 LGT | Vectorply E-LM-1810 | 40 | Vectorply E-BX-1200 | 41 | 0 | 0 | 19 | 2.69 | not specified, 3h/ 65 C | Infused/Vectorply |  | SLB-234 | 172 | 17.2 | 0.1 | 3 |  | 0.76 |  | 11321 |  |  |  | C35
MD-SLB-UP3-V | (±45/0/±45/0/±45) | 43 | UP3 | Ashland AROPOL 1101-006 LGT | Vectorply E-LM-1810 | 40 | Vectorply E-BX-1200 | 41 | 0 | 0 | 19 | 2.69 | not specified, 3h/ 65 C | Infused/Vectorply |  | SLB-216 | 172 | 17.2 | 0.1 | 3 |  | 0.76 |  | 14229 |  |  |  | C35
MD-SLB-UP3-V | (±45/0/±45/0/±45) | 43 | UP3 | Ashland AROPOL 1101-006 LGT | Vectorply E-LM-1810 | 40 | Vectorply E-BX-1200 | 41 | 0 | 0 | 19 | 2.69 | not specified, 3h/ 65 C | Infused/Vectorply |  | SLB-215 | 172 | 17.2 | 0.1 | 3 |  | 0.76 |  | 15068 |  |  |  | C35
MD-SLB-UP3-V | (±45/0/±45/0/±45) | 43 | UP3 | Ashland AROPOL 1101-006 LGT | Vectorply E-LM-1810 | 40 | Vectorply E-BX-1200 | 41 | 0 | 0 | 19 | 2.69 | not specified, 3h/ 65 C | Infused/Vectorply |  | SLB-218 | 103 | 10.3 | 0.1 | 3 | 22.8 | 0.44 |  | 149645 |  |  |  | C35
MD-SLB-UP3-V | (±45/0/±45/0/±45) | 43 | UP3 | Ashland AROPOL 1101-006 LGT | Vectorply E-LM-1810 | 40 | Vectorply E-BX-1200 | 41 | 0 | 0 | 19 | 2.69 | not specified, 3h/ 65 C | Infused/Vectorply |  | SLB-210 | 103 | 10.3 | 0.1 | 3 |  | 0.46 |  | 424602 |  |  |  | C35
MD-SLB-UP3-V | (±45/0/±45/0/±45) | 43 | UP3 | Ashland AROPOL 1101-006 LGT | Vectorply E-LM-1810 | 40 | Vectorply E-BX-1200 | 41 | 0 | 0 | 19 | 2.69 | not specified, 3h/ 65 C | Infused/Vectorply |  | SLB-235 | 103 | 10.3 | 0.1 | 3 |  | 0.46 |  | 201144 |  |  |  | C35
MD-SLC-UP3-V | (±45/0/±45/0/±45) | 51 | UP3 | Ashland AROPOL 1101-006 LGT | Vectorply LM-3610 | 50 | Vectorply BX-1700 | 38 | 0 | 0 | 13 | 3.67 | 3h/ 65 C | Infused/Vectorply |  | SLC-113 | 345 | 10.3 | 0.1 | 1 |  | 1.35 |  | 1386 |  |  |  | C35
MD-SLC-UP3-V | (±45/0/±45/0/±45) | 51 | UP3 | Ashland AROPOL 1101-006 LGT | Vectorply LM-3610 | 50 | Vectorply BX-1700 | 38 | 0 | 0 | 13 | 3.67 | 3h/ 65 C | Infused/Vectorply |  | SLC-111 | 138 | 10.3 | 0.1 | 3 |  | 0.54 |  | 534972 |  |  |  | C35
MD-SLC-UP3-V | (±45/0/±45/0/±45) | 51 | UP3 | Ashland AROPOL 1101-006 LGT | Vectorply LM-3610 | 50 | Vectorply BX-1700 | 38 | 0 | 0 | 13 | 3.67 | 3h/ 65 C | Infused/Vectorply |  | SLC-109 | 138 | 10.3 | 0.1 | 3 |  | 0.54 |  | 1664725 |  |  |  | C35
MD-SLC-UP3-V | (±45/0/±45/0/±45) | 51 | UP3 | Ashland AROPOL 1101-006 LGT | Vectorply LM-3610 | 50 | Vectorply BX-1700 | 38 | 0 | 0 | 13 | 3.67 | 3h/ 65 C | Infused/Vectorply |  | SLC-103 | 138 | 10.3 | 0.1 | 3 |  | 0.54 |  | 416628 |  |  |  | C35
MD-SLC-UP3-V | (±45/0/±45/0/±45) | 51 | UP3 | Ashland AROPOL 1101-006 LGT | Vectorply LM-3610 | 50 | Vectorply BX-1700 | 38 | 0 | 0 | 13 | 3.67 | 3h/ 65 C | Infused/Vectorply |  | SLC-110 | 207 | 10.3 | 0.1 | 2.5 |  | 0.8 |  | 29445 |  |  |  | C35
MD-SLC-UP3-V | (±45/0/±45/0/±45) | 51 | UP3 | Ashland AROPOL 1101-006 LGT | Vectorply LM-3610 | 50 | Vectorply BX-1700 | 38 | 0 | 0 | 13 | 3.67 | 3h/ 65 C | Infused/Vectorply |  | SLC-108 | 207 | 10.3 | 0.1 | 2.5 |  | 0.8 |  | 20016 |  |  |  | C35
MD-SLC-UP3-V | (±45/0/±45/0/±45) | 51 | UP3 | Ashland AROPOL 1101-006 LGT | Vectorply LM-3610 | 50 | Vectorply BX-1700 | 38 | 0 | 0 | 13 | 3.67 | 3h/ 65 C | Infused/Vectorply |  | SLC-114 | 207 | 10.3 | 0.1 | 3 |  | 0.8 |  | 45693 |  |  |  | C35
MD-SLC-UP3-V | (±45/0/±45/0/±45) | 51 | UP3 | Ashland AROPOL 1101-006 LGT | Vectorply LM-3610 | 50 | Vectorply BX-1700 | 38 | 0 | 0 | 13 | 3.67 | 3h/ 65 C | Infused/Vectorply |  | SLC-112 | 676 |  | static | 13 mm/s | 27.1 | 2.73 |  | 1 |  |  |  | C35
MD-SLC-UP3-V | (±45/0/±45/0/±45) | 51 | UP3 | Ashland AROPOL 1101-006 LGT | Vectorply LM-3610 | 50 | Vectorply BX-1700 | 38 | 0 | 0 | 13 | 3.67 | 3h/ 65 C | Infused/Vectorply |  | SLC-100 | 600 |  | static | 13 mm/s |  | 2.42 |  | 1 |  |  |  | C35
MD-SLC-UP3-V | (±45/0/±45/0/±45) | 51 | UP3 | Ashland AROPOL 1101-006 LGT | Vectorply LM-3610 | 50 | Vectorply BX-1700 | 38 | 0 | 0 | 13 | 3.67 | 3h/ 65 C | Infused/Vectorply |  | SLC-115 | 604 |  | static | 13 mm/s | 26.4 | 2.46 |  | 1 |  |  |  | C35
MD-WS1-EP5 | (±45/0/±45) | 61 | EP5 | Hexion MGS RIMR135/RIMH137 | OCV D1000 Windstrand | 49 | HiPer-Tex Windstrand | 51 | 0 | 0 | 0 | 2.56 | 35C/90C, OCV | Infusion | 11412 | WS1-190 | 920 |  | static | 13 mm/s |  | 2.51 |  | 1 |  |  |  | C28, C29
MD-WS1-EP5 | (±45/0/±45) | 61 | EP5 | Hexion MGS RIMR135/RIMH137 | OCV D1000 Windstrand | 49 | HiPer-Tex Windstrand | 51 | 0 | 0 | 0 | 2.56 | 35C/90C, OCV | Infusion | 11413 | WS1-191 | 819 |  | static | 13 mm/s |  | 2.51 |  | 1 |  |  |  | C28, C29
MD-WS1-EP5 | (±45/0/±45) | 61 | EP5 | Hexion MGS RIMR135/RIMH137 | OCV D1000 Windstrand | 49 | HiPer-Tex Windstrand | 51 | 0 | 0 | 0 | 2.56 | 35C/90C, OCV | Infusion | 11414 | WS1-192 | 872 |  | static | 13 mm/s |  | 2.67 |  | 1 |  |  |  | C28, C29
MD-WS1-EP5 | (±45/0/±45) | 61 | EP5 | Hexion MGS RIMR135/RIMH137 | OCV D1000 Windstrand | 49 | HiPer-Tex Windstrand | 51 | 0 | 0 | 0 | 2.56 | 35C/90C, OCV | Infusion | 11415 | WS1-114 | 941 |  | static | 13 mm/s | 32.9 | 2.98 |  | 1 |  |  |  | C28, C29
MD-WS1-EP5 | (±45/0/±45) | 61 | EP5 | Hexion MGS RIMR135/RIMH137 | OCV D1000 Windstrand | 49 | HiPer-Tex Windstrand | 51 | 0 | 0 | 0 | 2.56 | 35C/90C, OCV | Infusion | 11416 | WS1-101 | 890 |  | static | 13 mm/s | 32 | 2.85 |  | 1 |  |  |  | C28, C29
MD-WS1-EP5 | (±45/0/±45) | 61 | EP5 | Hexion MGS RIMR135/RIMH137 | OCV D1000 Windstrand | 49 | HiPer-Tex Windstrand | 51 | 0 | 0 | 0 | 2.56 | 35C/90C, OCV | Infusion | 11417 | WS1-102 | 848 |  | static | 13 mm/s | 31.2 | 2.8 |  | 1 |  |  |  | C28, C29
MD-WS1-EP5 | (±45/0/±45) | 61 | EP5 | Hexion MGS RIMR135/RIMH137 | OCV D1000 Windstrand | 49 | HiPer-Tex Windstrand | 51 | 0 | 0 | 0 | 2.56 | 35C/90C, OCV | Infusion | 11418 | WS1-100 | 727 |  | static | 0.0254 mm/s | 33.6 | 3.05 |  | 1 |  |  |  | C28, C29
MD-WS1-EP5 | (±45/0/±45) | 61 | EP5 | Hexion MGS RIMR135/RIMH137 | OCV D1000 Windstrand | 49 | HiPer-Tex Windstrand | 51 | 0 | 0 | 0 | 2.56 | 35C/90C, OCV | Infusion | 11419 | WS1-103 | 789 |  | static | 0.0254 mm/s |  | 2.42 |  | 1 |  |  |  | C28, C29
MD-WS1-EP5 | (±45/0/±45) | 61 | EP5 | Hexion MGS RIMR135/RIMH137 | OCV D1000 Windstrand | 49 | HiPer-Tex Windstrand | 51 | 0 | 0 | 0 | 2.56 | 35C/90C, OCV | Infusion | 11420 | WS1-139 | 842 |  | static | 0.0254 mm/s |  | 2.58 |  | 1 |  |  |  | C28, C29
MD-WS1-EP5 | (±45/0/±45) | 61 | EP5 | Hexion MGS RIMR135/RIMH137 | OCV D1000 Windstrand | 49 | HiPer-Tex Windstrand | 51 | 0 | 0 | 0 | 2.56 | 35C/90C, OCV | Infusion | 11421 | WS1-140 | 764 |  | static | 0.0254 mm/s |  | 2.34 |  | 1 |  |  |  | C28, C29
MD-WS1-EP5 | (±45/0/±45) | 61 | EP5 | Hexion MGS RIMR135/RIMH137 | OCV D1000 Windstrand | 49 | HiPer-Tex Windstrand | 51 | 0 | 0 | 0 | 2.56 | 35C/90C, OCV | Infusion | 11422 | WS1-116 | 276 | 27.6 | 0.1 | 3 |  | 0.85 |  | 1963214 |  |  |  | C28, C29
MD-WS1-EP5 | (±45/0/±45) | 61 | EP5 | Hexion MGS RIMR135/RIMH137 | OCV D1000 Windstrand | 49 | HiPer-Tex Windstrand | 51 | 0 | 0 | 0 | 2.56 | 35C/90C, OCV | Infusion | 11423 | WS1-113 | 414 | 41.4 | 0.1 | 2 |  | 1.27 |  | 32820 |  |  |  | C28, C29
MD-WS1-EP5 | (±45/0/±45) | 61 | EP5 | Hexion MGS RIMR135/RIMH137 | OCV D1000 Windstrand | 49 | HiPer-Tex Windstrand | 51 | 0 | 0 | 0 | 2.56 | 35C/90C, OCV | Infusion | 11424 | WS1-115 | 414 | 41.4 | 0.1 | 2 |  | 1.27 |  | 48140 |  |  |  | C28, C29
MD-WS1-EP5 | (±45/0/±45) | 61 | EP5 | Hexion MGS RIMR135/RIMH137 | OCV D1000 Windstrand | 49 | HiPer-Tex Windstrand | 51 | 0 | 0 | 0 | 2.56 | 35C/90C, OCV | Infusion | 11425 | WS1-112 | 414 | 41.4 | 0.1 | 2 |  | 1.27 |  | 40093 |  |  |  | C28, C29
MD-WS1-EP5 | (±45/0/±45) | 61 | EP5 | Hexion MGS RIMR135/RIMH137 | OCV D1000 Windstrand | 49 | HiPer-Tex Windstrand | 51 | 0 | 0 | 0 | 2.56 | 35C/90C, OCV | Infusion | 11426 | WS1-108 | 345 | 34.5 | 0.1 | 3 | 33.4 | 1.08 |  | 336594 |  |  |  | C28, C29
MD-WS1-EP5 | (±45/0/±45) | 61 | EP5 | Hexion MGS RIMR135/RIMH137 | OCV D1000 Windstrand | 49 | HiPer-Tex Windstrand | 51 | 0 | 0 | 0 | 2.56 | 35C/90C, OCV | Infusion | 11427 | WS1-110 | 345 | 34.5 | 0.1 | 2 |  | 1.06 |  | 372184 |  |  |  | C28, C29
MD-WS1-EP5 | (±45/0/±45) | 61 | EP5 | Hexion MGS RIMR135/RIMH137 | OCV D1000 Windstrand | 49 | HiPer-Tex Windstrand | 51 | 0 | 0 | 0 | 2.56 | 35C/90C, OCV | Infusion | 11428 | WS1-111 | 345 | 34.5 | 0.1 | 2 |  | 1.06 |  | 242418 |  |  |  | C28, C29
MD-WS1-EP5 | (±45/0/±45) | 61 | EP5 | Hexion MGS RIMR135/RIMH137 | OCV D1000 Windstrand | 49 | HiPer-Tex Windstrand | 51 | 0 | 0 | 0 | 2.56 | 35C/90C, OCV | Infusion | 11429 | WS1-105 | 483 | 48.3 | 0.1 | 1 |  | 1.48 |  | 7186 |  |  |  | C28, C29
MD-WS1-EP5 | (±45/0/±45) | 61 | EP5 | Hexion MGS RIMR135/RIMH137 | OCV D1000 Windstrand | 49 | HiPer-Tex Windstrand | 51 | 0 | 0 | 0 | 2.56 | 35C/90C, OCV | Infusion | 11430 | WS1-106 | 483 | 48.3 | 0.1 | 1 |  | 1.48 |  | 2509 |  |  |  | C28, C29
MD-WS1-EP5 | (±45/0/±45) | 61 | EP5 | Hexion MGS RIMR135/RIMH137 | OCV D1000 Windstrand | 49 | HiPer-Tex Windstrand | 51 | 0 | 0 | 0 | 2.56 | 35C/90C, OCV | Infusion | 11431 | WS1-109 | 276 | 27.6 | 0.1 | 3 | 32.6 | 0.91 |  | 1323671 |  |  |  | C28, C29
MD-WS1-EP5 | (±45/0/±45) | 61 | EP5 | Hexion MGS RIMR135/RIMH137 | OCV D1000 Windstrand | 49 | HiPer-Tex Windstrand | 51 | 0 | 0 | 0 | 2.56 | 35C/90C, OCV | Infusion | 11432 | WS1-107 | 483 | 48.3 | 0.1 | 2 |  | 1.48 |  | 14394 |  |  |  | C28, C29
MD-WS1-EP5 | (±45/0/±45) | 61 | EP5 | Hexion MGS RIMR135/RIMH137 | OCV D1000 Windstrand | 49 | HiPer-Tex Windstrand | 51 | 0 | 0 | 0 | 2.56 | 35C/90C, OCV | Infusion | 11433 | WS1-104 | 414 | 41.4 | 0.1 | 2 |  | 1.23 |  | 24302 |  |  |  | C28, C29
MD-WS1-EP5 | (±45/0/±45) | 61 | EP5 | Hexion MGS RIMR135/RIMH137 | OCV D1000 Windstrand | 49 | HiPer-Tex Windstrand | 51 | 0 | 0 | 0 | 2.56 | 35C/90C, OCV | Infusion | 11434 | WS1-155 | 690 | 69 | 0.1 | 1 |  | 2.11 |  | 430 |  |  |  | C28, C29
MD-WS1-EP5 | (±45/0/±45) | 61 | EP5 | Hexion MGS RIMR135/RIMH137 | OCV D1000 Windstrand | 49 | HiPer-Tex Windstrand | 51 | 0 | 0 | 0 | 2.56 | 35C/90C, OCV | Infusion | 11435 | WS1-156 | 690 | 69 | 0.1 | 1 |  | 2.11 |  | 60 |  |  |  | C28, C29
MD-WS1-EP5 | (±45/0/±45) | 61 | EP5 | Hexion MGS RIMR135/RIMH137 | OCV D1000 Windstrand | 49 | HiPer-Tex Windstrand | 51 | 0 | 0 | 0 | 2.56 | 35C/90C, OCV | Infusion | 11436 | WS1-157 | 690 | 69 | 0.1 | 1 |  | 2.11 |  | 219 |  |  |  | C28, C29
MD-WS1-EP5 | (±45/0/±45) | 61 | EP5 | Hexion MGS RIMR135/RIMH137 | OCV D1000 Windstrand | 49 | HiPer-Tex Windstrand | 51 | 0 | 0 | 0 | 2.56 | 35C/90C, OCV | Infusion | 11437 | WS1-138 | 621 | 62.1 | 0.1 | 2 |  | 1.9 |  | 1189 |  |  |  | C28, C29
MD-WS1-EP5 | (±45/0/±45) | 61 | EP5 | Hexion MGS RIMR135/RIMH137 | OCV D1000 Windstrand | 49 | HiPer-Tex Windstrand | 51 | 0 | 0 | 0 | 2.56 | 35C/90C, OCV | Infusion | 11438 | WS1-137 | 621 | 62.1 | 0.1 | 2 |  | 1.9 |  | 1609 |  |  |  | C28, C29
MD-WS1-EP5 | (±45/0/±45) | 61 | EP5 | Hexion MGS RIMR135/RIMH137 | OCV D1000 Windstrand | 49 | HiPer-Tex Windstrand | 51 | 0 | 0 | 0 | 2.56 | 35C/90C, OCV | Infusion | 11439 | WS1-136 | 621 | 62.1 | 0.1 | 2 |  | 1.9 |  | 1670 |  |  |  | C28, C29
MD-WS1-EP5 | (±45/0/±45) | 61 | EP5 | Hexion MGS RIMR135/RIMH137 | OCV D1000 Windstrand | 49 | HiPer-Tex Windstrand | 51 | 0 | 0 | 0 | 2.56 | 35C/90C, OCV | Infusion | 11440 | WS1-154 | 241 | 24.1 | 0.1 | 3 |  | 0.74 |  | 8408052 |  |  |  | C28, C29
MD-WS1-EP5 | (±45/0/±45) | 61 | EP5 | Hexion MGS RIMR135/RIMH137 | OCV D1000 Windstrand | 49 | HiPer-Tex Windstrand | 51 | 0 | 0 | 0 | 2.56 | 35C/90C, OCV | Infusion | 11441 | WS1-153 | 276 | 27.6 | 0.1 | 3 |  | 0.85 |  | 2457593 |  |  |  | C28, C29
MD-WS2-EP5 | (±45/0/±45)S | 61 | EP5 | Hexion MGS RIMR135/RIMH137 | OCV D1000 Windstrand | 49 | HiPer-Tex Windstrand | 51 | 0 | 0 | 0 | 5.12 | 35C/90C, OCV | Infusion | 11442 | WS2-214 |  | -753 | static | 13 mm/s |  |  | -2.3 | 1 |  |  |  | C29
MD-WS2-EP5 | (±45/0/±45)S | 61 | EP5 | Hexion MGS RIMR135/RIMH137 | OCV D1000 Windstrand | 49 | HiPer-Tex Windstrand | 51 | 0 | 0 | 0 | 5.12 | 35C/90C, OCV | Infusion | 11443 | WS2-205 |  | -742 | static | 13 mm/s |  |  | -2.3 | 1 |  |  |  | C29
MD-WS2-EP5 | (±45/0/±45)S | 61 | EP5 | Hexion MGS RIMR135/RIMH137 | OCV D1000 Windstrand | 49 | HiPer-Tex Windstrand | 51 | 0 | 0 | 0 | 5.12 | 35C/90C, OCV | Infusion | 11444 | WS2-223 |  | -762 | static | 13 mm/s |  |  | -2.3 | 1 |  |  |  | C29
MD-WS2-EP5 | (±45/0/±45)S | 61 | EP5 | Hexion MGS RIMR135/RIMH137 | OCV D1000 Windstrand | 49 | HiPer-Tex Windstrand | 51 | 0 | 0 | 0 | 5.12 | 35C/90C, OCV | Infusion | 11445 | WS2-225 |  | -762 | static | 13 mm/s |  |  | -2.34 | 1 |  |  |  | C29
MD-WS2-EP5 | (±45/0/±45)S | 61 | EP5 | Hexion MGS RIMR135/RIMH137 | OCV D1000 Windstrand | 49 | HiPer-Tex Windstrand | 51 | 0 | 0 | 0 | 5.12 | 35C/90C, OCV | Infusion | 11446 | WS2-220 | -48.3 | -483 | 10 | 1 |  |  | -1.48 | 2143 |  |  |  | C29
MD-WS2-EP5 | (±45/0/±45)S | 61 | EP5 | Hexion MGS RIMR135/RIMH137 | OCV D1000 Windstrand | 49 | HiPer-Tex Windstrand | 51 | 0 | 0 | 0 | 5.12 | 35C/90C, OCV | Infusion | 11447 | WS2-217 | -48.3 | -483 | 10 | 2 |  |  | -1.48 | 4010 |  |  |  | C29
MD-WS2-EP5 | (±45/0/±45)S | 61 | EP5 | Hexion MGS RIMR135/RIMH137 | OCV D1000 Windstrand | 49 | HiPer-Tex Windstrand | 51 | 0 | 0 | 0 | 5.12 | 35C/90C, OCV | Infusion | 11448 | WS2-208 | -48.3 | -483 | 10 | 2 |  |  | -1.48 | 1194 |  |  |  | C29
MD-WS2-EP5 | (±45/0/±45)S | 61 | EP5 | Hexion MGS RIMR135/RIMH137 | OCV D1000 Windstrand | 49 | HiPer-Tex Windstrand | 51 | 0 | 0 | 0 | 5.12 | 35C/90C, OCV | Infusion | 11449 | WS2-215 | -41.4 | -414 | 10 | 2 |  |  | -1.27 | 54247 |  |  |  | C29
MD-WS2-EP5 | (±45/0/±45)S | 61 | EP5 | Hexion MGS RIMR135/RIMH137 | OCV D1000 Windstrand | 49 | HiPer-Tex Windstrand | 51 | 0 | 0 | 0 | 5.12 | 35C/90C, OCV | Infusion | 11450 | WS2-224 | -41.4 | -414 | 10 | 2 |  |  | -1.27 | 18992 |  |  |  | C29
MD-WS2-EP5 | (±45/0/±45)S | 61 | EP5 | Hexion MGS RIMR135/RIMH137 | OCV D1000 Windstrand | 49 | HiPer-Tex Windstrand | 51 | 0 | 0 | 0 | 5.12 | 35C/90C, OCV | Infusion | 11451 | WS2-221 | -41.4 | -414 | 10 | 2 |  |  | -1.27 | 41626 |  |  |  | C29
MD-WS2-EP5 | (±45/0/±45)S | 61 | EP5 | Hexion MGS RIMR135/RIMH137 | OCV D1000 Windstrand | 49 | HiPer-Tex Windstrand | 51 | 0 | 0 | 0 | 5.12 | 35C/90C, OCV | Infusion | 11452 | WS2-219 | -34.5 | -345 | 10 | 2 |  |  | -1.06 | 1421204 |  |  |  | C29
MD-WS2-EP5 | (±45/0/±45)S | 61 | EP5 | Hexion MGS RIMR135/RIMH137 | OCV D1000 Windstrand | 49 | HiPer-Tex Windstrand | 51 | 0 | 0 | 0 | 5.12 | 35C/90C, OCV | Infusion | 11453 | WS2-216 | -34.5 | -345 | 10 | 2 |  |  | -1.06 | 820033 |  |  |  | C29
MD-WS2-EP5 | (±45/0/±45)S | 61 | EP5 | Hexion MGS RIMR135/RIMH137 | OCV D1000 Windstrand | 49 | HiPer-Tex Windstrand | 51 | 0 | 0 | 0 | 5.12 | 35C/90C, OCV | Infusion | 11454 | WS2-222 | -34.5 | -345 | 10 | 2 |  |  | -1.06 | 2061530 |  |  |  | C29
MD-WS2-EP5 | (±45/0/±45)S | 61 | EP5 | Hexion MGS RIMR135/RIMH137 | OCV D1000 Windstrand | 49 | HiPer-Tex Windstrand | 51 | 0 | 0 | 0 | 5.12 | 35C/90C, OCV | Infusion | 11455 | WS2-200 | -55.2 | -552 | 10 | 1 |  |  | -1.69 | 43 |  |  |  | C29
MD-WS2-EP5 | (±45/0/±45)S | 61 | EP5 | Hexion MGS RIMR135/RIMH137 | OCV D1000 Windstrand | 49 | HiPer-Tex Windstrand | 51 | 0 | 0 | 0 | 5.12 | 35C/90C, OCV | Infusion | 11456 | WS2-212 | -55.2 | -552 | 10 | 1 |  |  | -1.69 | 241 |  |  |  | C29
MD-WS2-EP5 | (±45/0/±45)S | 61 | EP5 | Hexion MGS RIMR135/RIMH137 | OCV D1000 Windstrand | 49 | HiPer-Tex Windstrand | 51 | 0 | 0 | 0 | 5.12 | 35C/90C, OCV | Infusion | 11457 | WS2-204 | -55.2 | -552 | 10 | 1 |  |  | -1.69 | 97 |  |  |  | C29
MD-WS2-EP5 | (±45/0/±45)S | 61 | EP5 | Hexion MGS RIMR135/RIMH137 | OCV D1000 Windstrand | 49 | HiPer-Tex Windstrand | 51 | 0 | 0 | 0 | 5.12 | 35C/90C, OCV | Infusion | 11458 | WS2-218 | 276 | -276 | -1 | 1 |  | 0.85 | -0.85 | 5268 |  |  |  | C29
MD-WS2-EP5 | (±45/0/±45)S | 61 | EP5 | Hexion MGS RIMR135/RIMH137 | OCV D1000 Windstrand | 49 | HiPer-Tex Windstrand | 51 | 0 | 0 | 0 | 5.12 | 35C/90C, OCV | Infusion | 11459 | WS2-213 | 207 | -207 | -1 | 2 |  | 0.64 | -0.64 | 249282 |  |  |  | C29
b = fabric backing (90 degree strand, mat or veil)
MD-PPG1200-VE5 | [(±45)2/(0)2]S | 59 | VE5 | Reichhold Dion X4235-91 | PPG-Devold L1200/G50-E07 | 56 | PPG-Devold DB810-E05-A | 39 | 3 | 2 | 0 | 5.45 | 24h/25 C,12h/70 C | Infusion |  | 2013-X4235-91-115 | 645 |  | static | 0.0254 mm/s | 32.2 | 2.5 |  | 1 |  | [(±45)2 /(b0) /(0b)]S
MD-PPG1200-VE5 | [(±45)2/(0)2]S | 59 | VE5 | Reichhold Dion X4235-91 | PPG-Devold L1200/G50-E07 | 56 | PPG-Devold DB810-E05-A | 39 | 3 | 2 | 0 | 5.45 | 24h/25 C,12h/70 C | Infusion |  | 2013-X4235-91-102 | 619 |  | static | 0.0254 mm/s | 32.1 | 2.47 |  | 1 |  | [(±45)2 /(b0) /(0b)]S
MD-PPG1200-VE5 | [(±45)2/(0)2]S | 59 | VE5 | Reichhold Dion X4235-91 | PPG-Devold L1200/G50-E07 | 56 | PPG-Devold DB810-E05-A | 39 | 3 | 2 | 0 | 5.45 | 24h/25 C,12h/70 C | Infusion |  | 2013-X4235-91-150 | 621 |  | static | 0.0254 mm/s | 31.9 | 2.52 |  | 1 |  | [(±45)2 /(b0) /(0b)]S
MD-PPG1200-VE5 | [(±45)2/(0)2]S | 59 | VE5 | Reichhold Dion X4235-91 | PPG-Devold L1200/G50-E07 | 56 | PPG-Devold DB810-E05-A | 39 | 3 | 2 | 0 | 5.45 | 24h/25 C,12h/70 C | Infusion |  | 2013-X4235-91-106 | 766 |  | static | 13 mm/s |  |  |  | 1 |  | [(±45)2 /(b0) /(0b)]S
MD-PPG1200-VE5 | [(±45)2/(0)2]S | 59 | VE5 | Reichhold Dion X4235-91 | PPG-Devold L1200/G50-E07 | 56 | PPG-Devold DB810-E05-A | 39 | 3 | 2 | 0 | 5.45 | 24h/25 C,12h/70 C | Infusion |  | 2013-X4235-91-108 | 782 |  | static | 13 mm/s |  |  |  | 1 |  | [(±45)2 /(b0) /(0b)]S
MD-PPG1200-VE5 | [(±45)2/(0)2]S | 59 | VE5 | Reichhold Dion X4235-91 | PPG-Devold L1200/G50-E07 | 56 | PPG-Devold DB810-E05-A | 39 | 3 | 2 | 0 | 5.45 | 24h/25 C,12h/70 C | Infusion |  | 2013-X4235-91-101 | 802 |  | static | 13 mm/s |  |  |  | 1 |  | [(±45)2 /(b0) /(0b)]S
MD-PPG1200-VE5 | [(±45)2/(0)2]S | 59 | VE5 | Reichhold Dion X4235-91 | PPG-Devold L1200/G50-E07 | 56 | PPG-Devold DB810-E05-A | 39 | 3 | 2 | 0 | 5.45 | 24h/25 C,12h/70 C | Infusion |  | 2013-X4235-91-107 | 552 | 55.2 | 0.1 | 1 |  |  |  | 343 |  | [(±45)2 /(b0) /(0b)]S
MD-PPG1200-VE5 | [(±45)2/(0)2]S | 59 | VE5 | Reichhold Dion X4235-91 | PPG-Devold L1200/G50-E07 | 56 | PPG-Devold DB810-E05-A | 39 | 3 | 2 | 0 | 5.45 | 24h/25 C,12h/70 C | Infusion |  | 2013-X4235-91-112 | 517 | 51.7 | 0.1 | 1 | 32.6 | 1.82 |  | 527 |  | [(±45)2 /(b0) /(0b)]S
MD-PPG1200-VE5 | [(±45)2/(0)2]S | 59 | VE5 | Reichhold Dion X4235-91 | PPG-Devold L1200/G50-E07 | 56 | PPG-Devold DB810-E05-A | 39 | 3 | 2 | 0 | 5.45 | 24h/25 C,12h/70 C | Infusion |  | 2013-X4235-91-109 | 414 | 41.4 | 0.1 | 2 |  | 1.44 |  | 1484 |  | [(±45)2 /(b0) /(0b)]S
MD-PPG1200-VE5 | [(±45)2/(0)2]S | 59 | VE5 | Reichhold Dion X4235-91 | PPG-Devold L1200/G50-E07 | 56 | PPG-Devold DB810-E05-A | 39 | 3 | 2 | 0 | 5.45 | 24h/25 C,12h/70 C | Infusion |  | 2013-X4235-91-104 | 414 | 41.4 | 0.1 | 2 |  | 1.44 |  | 1933 |  | [(±45)2 /(b0) /(0b)]S
MD-PPG1200-VE5 | [(±45)2/(0)2]S | 59 | VE5 | Reichhold Dion X4235-91 | PPG-Devold L1200/G50-E07 | 56 | PPG-Devold DB810-E05-A | 39 | 3 | 2 | 0 | 5.45 | 24h/25 C,12h/70 C | Infusion |  | 2013-X4235-91-116 | 414 | 41.4 | 0.1 | 2 |  | 1.44 |  | 1552 |  | [(±45)2 /(b0) /(0b)]S
MD-PPG1200-VE5 | [(±45)2/(0)2]S | 59 | VE5 | Reichhold Dion X4235-91 | PPG-Devold L1200/G50-E07 | 56 | PPG-Devold DB810-E05-A | 39 | 3 | 2 | 0 | 5.45 | 24h/25 C,12h/70 C | Infusion |  | 2013-X4235-91-151 | 276 | 27.6 | 0.1 | 2 | 31.6 | 0.92 |  | 13522 |  | [(±45)2 /(b0) /(0b)]S
MD-PPG1200-VE5 | [(±45)2/(0)2]S | 59 | VE5 | Reichhold Dion X4235-91 | PPG-Devold L1200/G50-E07 | 56 | PPG-Devold DB810-E05-A | 39 | 3 | 2 | 0 | 5.45 | 24h/25 C,12h/70 C | Infusion |  | 2013-X4235-91-105 | 276 | 27.6 | 0.1 | 3 | 31.7 | 0.92 |  | 9945 |  | [(±45)2 /(b0) /(0b)]S
MD-PPG1200-VE5 | [(±45)2/(0)2]S | 59 | VE5 | Reichhold Dion X4235-91 | PPG-Devold L1200/G50-E07 | 56 | PPG-Devold DB810-E05-A | 39 | 3 | 2 | 0 | 5.45 | 24h/25 C,12h/70 C | Infusion |  | 2013-X4235-91-103 | 276 | 27.6 | 0.1 | 3 |  | 0.92 |  | 15130 |  | [(±45)2 /(b0) /(0b)]S
MD-PPG1200-VE5 | [(±45)2/(0)2]S | 59 | VE5 | Reichhold Dion X4235-91 | PPG-Devold L1200/G50-E07 | 56 | PPG-Devold DB810-E05-A | 39 | 3 | 2 | 0 | 5.45 | 24h/25 C,12h/70 C | Infusion |  | 2013-X4235-91-117 | 207 | 20.7 | 0.1 | 3 |  | 0.67 |  | 56814 |  | [(±45)2 /(b0) /(0b)]S
MD-PPG1200-VE5 | [(±45)2/(0)2]S | 59 | VE5 | Reichhold Dion X4235-91 | PPG-Devold L1200/G50-E07 | 56 | PPG-Devold DB810-E05-A | 39 | 3 | 2 | 0 | 5.45 | 24h/25 C,12h/70 C | Infusion |  | 2013-X4235-91-110 | 207 | 20.7 | 0.1 | 3 |  | 0.67 |  | 70946 |  | [(±45)2 /(b0) /(0b)]S
MD-PPG1200-VE5 | [(±45)2/(0)2]S | 59 | VE5 | Reichhold Dion X4235-91 | PPG-Devold L1200/G50-E07 | 56 | PPG-Devold DB810-E05-A | 39 | 3 | 2 | 0 | 5.45 | 24h/25 C,12h/70 C | Infusion |  | 2013-X4235-91-100 | 207 | 20.7 | 0.1 | 3 |  | 0.67 |  | 60695 |  | [(±45)2 /(b0) /(0b)]S
MD-PPG1200-VE5 | [(±45)2/(0)2]S | 59 | VE5 | Reichhold Dion X4235-91 | PPG-Devold L1200/G50-E07 | 56 | PPG-Devold DB810-E05-A | 39 | 3 | 2 | 0 | 5.45 | 24h/25 C,12h/70 C | Infusion |  | 2013-X4235-91-114 | 172 | 17.2 | 0.1 | 3 | 31.9 | 0.55 |  | 200765 |  | [(±45)2 /(b0) /(0b)]S
MD-PPG1200-VE5 | [(±45)2/(0)2]S | 59 | VE5 | Reichhold Dion X4235-91 | PPG-Devold L1200/G50-E07 | 56 | PPG-Devold DB810-E05-A | 39 | 3 | 2 | 0 | 5.45 | 24h/25 C,12h/70 C | Infusion |  | 2013-X4235-91-113 | 172 | 17.2 | 0.1 | 3 |  | 0.55 |  | 423914 |  | [(±45)2 /(b0) /(0b)]S
MD-PPG1200-VE5 | [(±45)2/(0)2]S | 59 | VE5 | Reichhold Dion X4235-91 | PPG-Devold L1200/G50-E07 | 56 | PPG-Devold DB810-E05-A | 39 | 3 | 2 | 0 | 5.45 | 24h/25 C,12h/70 C | Infusion |  | 2013-X4235-91-111 | 172 | 17.2 | 0.1 | 3 |  | 0.55 |  | 329413 |  | [(±45)2 /(b0) /(0b)]S
MD-PPG1200-VE4 | [(±45)2/(0)2]S | 58 | VE4 | Reichhold Dion X4486-14 | PPG-Devold L1200/G50-E07 | 56 | PPG-Devold DB810-E05-A | 39 | 3 | 2 | 0 | 5.53 | 24h/25 C,12h/70 C | Infusion |  | 2014-X4486-14-101 | 609 |  | static | 0.0254 mm/s | 29.3 | 2.9 |  | 1 |  | [(±45)2 /(b0) /(0b)]S
MD-PPG1200-VE4 | [(±45)2/(0)2]S | 58 | VE4 | Reichhold Dion X4486-14 | PPG-Devold L1200/G50-E07 | 56 | PPG-Devold DB810-E05-A | 39 | 3 | 2 | 0 | 5.53 | 24h/25 C,12h/70 C | Infusion |  | 2014-X4486-14-102 | 639 |  | static | 0.0254 mm/s | 24.3 | 3.1 |  | 1 |  | [(±45)2 /(b0) /(0b)]S
MD-PPG1200-VE4 | [(±45)2/(0)2]S | 58 | VE4 | Reichhold Dion X4486-14 | PPG-Devold L1200/G50-E07 | 56 | PPG-Devold DB810-E05-A | 39 | 3 | 2 | 0 | 5.53 | 24h/25 C,12h/70 C | Infusion |  | 2014-X4486-14-121 | 640 |  | static | 0.0254 mm/s | 31.1 | 3.1 |  | 1 |  | [(±45)2 /(b0) /(0b)]S
MD-PPG1200-VE4 | [(±45)2/(0)2]S | 58 | VE4 | Reichhold Dion X4486-14 | PPG-Devold L1200/G50-E07 | 56 | PPG-Devold DB810-E05-A | 39 | 3 | 2 | 0 | 5.53 | 24h/25 C,12h/70 C | Infusion |  | 2014-X4486-14-107 | 761 |  | static | 13 mm/s | 34.8 | 3.2 |  | 1 |  | [(±45)2 /(b0) /(0b)]S
MD-PPG1200-VE4 | [(±45)2/(0)2]S | 58 | VE4 | Reichhold Dion X4486-14 | PPG-Devold L1200/G50-E07 | 56 | PPG-Devold DB810-E05-A | 39 | 3 | 2 | 0 | 5.53 | 24h/25 C,12h/70 C | Infusion |  | 2014-X4486-14-116 | 765 |  | static | 13 mm/s | 31.4 | 3.2 |  | 1 |  | [(±45)2 /(b0) /(0b)]S
MD-PPG1200-VE4 | [(±45)2/(0)2]S | 58 | VE4 | Reichhold Dion X4486-14 | PPG-Devold L1200/G50-E07 | 56 | PPG-Devold DB810-E05-A | 39 | 3 | 2 | 0 | 5.53 | 24h/25 C,12h/70 C | Infusion |  | 2014-X4486-14-117 | 720 |  | static | 13 mm/s | 31.6 | 3 |  | 1 |  | [(±45)2 /(b0) /(0b)]S
MD-PPG1200-VE4 | [(±45)2/(0)2]S | 58 | VE4 | Reichhold Dion X4486-14 | PPG-Devold L1200/G50-E07 | 56 | PPG-Devold DB810-E05-A | 39 | 3 | 2 | 0 | 5.53 | 24h/25 C,12h/70 C | Infusion |  | 2014-X4486-14-130 | 517 | 51.7 | 0.1 | 1 |  | 1.82 |  | 464 |  | [(±45)2 /(b0) /(0b)]S
MD-PPG1200-VE4 | [(±45)2/(0)2]S | 58 | VE4 | Reichhold Dion X4486-14 | PPG-Devold L1200/G50-E07 | 56 | PPG-Devold DB810-E05-A | 39 | 3 | 2 | 0 | 5.53 | 24h/25 C,12h/70 C | Infusion |  | 2014-X4486-14-131 | 517 | 51.7 | 0.1 | 1 |  | 1.82 |  | 338 |  | [(±45)2 /(b0) /(0b)]S
MD-PPG1200-VE4 | [(±45)2/(0)2]S | 58 | VE4 | Reichhold Dion X4486-14 | PPG-Devold L1200/G50-E07 | 56 | PPG-Devold DB810-E05-A | 39 | 3 | 2 | 0 | 5.53 | 24h/25 C,12h/70 C | Infusion |  | 2014-X4486-14-108 | 414 | 41.4 | 0.1 | 1 |  | 1.45 |  | 2040 |  | [(±45)2 /(b0) /(0b)]S
MD-PPG1200-VE4 | [(±45)2/(0)2]S | 58 | VE4 | Reichhold Dion X4486-14 | PPG-Devold L1200/G50-E07 | 56 | PPG-Devold DB810-E05-A | 39 | 3 | 2 | 0 | 5.53 | 24h/25 C,12h/70 C | Infusion |  | 2014-X4486-14-106 | 414 | 41.4 | 0.1 | 1 |  | 1.45 |  | 2433 |  | [(±45)2 /(b0) /(0b)]S
MD-PPG1200-VE4 | [(±45)2/(0)2]S | 58 | VE4 | Reichhold Dion X4486-14 | PPG-Devold L1200/G50-E07 | 56 | PPG-Devold DB810-E05-A | 39 | 3 | 2 | 0 | 5.53 | 24h/25 C,12h/70 C | Infusion |  | 2014-X4486-14-109 | 414 | 41.4 | 0.1 | 1 |  | 1.45 |  | 1781 |  | [(±45)2 /(b0) /(0b)]S
MD-PPG1200-VE4 | [(±45)2/(0)2]S | 58 | VE4 | Reichhold Dion X4486-14 | PPG-Devold L1200/G50-E07 | 56 | PPG-Devold DB810-E05-A | 39 | 3 | 2 | 0 | 5.53 | 24h/25 C,12h/70 C | Infusion |  | 2014-X4486-14-123 | 345 | 34.5 | 0.1 | 1 |  | 1.23 |  | 8848 |  | [(±45)2 /(b0) /(0b)]S
MD-PPG1200-VE4 | [(±45)2/(0)2]S | 58 | VE4 | Reichhold Dion X4486-14 | PPG-Devold L1200/G50-E07 | 56 | PPG-Devold DB810-E05-A | 39 | 3 | 2 | 0 | 5.53 | 24h/25 C,12h/70 C | Infusion |  | 2014-X4486-14-115 | 276 | 27.6 | 0.1 | 1 |  | 0.93 |  | 20626 |  | [(±45)2 /(b0) /(0b)]S
MD-PPG1200-VE4 | [(±45)2/(0)2]S | 58 | VE4 | Reichhold Dion X4486-14 | PPG-Devold L1200/G50-E07 | 56 | PPG-Devold DB810-E05-A | 39 | 3 | 2 | 0 | 5.53 | 24h/25 C,12h/70 C | Infusion |  | 2014-X4486-14-122 | 276 | 27.6 | 0.1 | 2 | 4.63 | 0.93 |  | 22290 |  | [(±45)2 /(b0) /(0b)]S
MD-PPG1200-VE4 | [(±45)2/(0)2]S | 58 | VE4 | Reichhold Dion X4486-14 | PPG-Devold L1200/G50-E07 | 56 | PPG-Devold DB810-E05-A | 39 | 3 | 2 | 0 | 5.53 | 24h/25 C,12h/70 C | Infusion |  | 2014-X4486-14-118 | 276 | 27.6 | 0.1 | 2 |  | 0.93 |  | 27824 |  | [(±45)2 /(b0) /(0b)]S
MD-PPG1200-VE4 | [(±45)2/(0)2]S | 58 | VE4 | Reichhold Dion X4486-14 | PPG-Devold L1200/G50-E07 | 56 | PPG-Devold DB810-E05-A | 39 | 3 | 2 | 0 | 5.53 | 24h/25 C,12h/70 C | Infusion |  | 2014-X4486-14-119 | 276 | 27.6 | 0.1 | 2 |  | 0.93 |  | 13587 |  | [(±45)2 /(b0) /(0b)]S
MD-PPG1200-VE4 | [(±45)2/(0)2]S | 58 | VE4 | Reichhold Dion X4486-14 | PPG-Devold L1200/G50-E07 | 56 | PPG-Devold DB810-E05-A | 39 | 3 | 2 | 0 | 5.53 | 24h/25 C,12h/70 C | Infusion |  | 2014-X4486-14-114 | 207 | 20.7 | 0.1 | 3 |  | 0.68 |  | 199036 |  | [(±45)2 /(b0) /(0b)]S
MD-PPG1200-VE4 | [(±45)2/(0)2]S | 58 | VE4 | Reichhold Dion X4486-14 | PPG-Devold L1200/G50-E07 | 56 | PPG-Devold DB810-E05-A | 39 | 3 | 2 | 0 | 5.53 | 24h/25 C,12h/70 C | Infusion |  | 2014-X4486-14-113 | 207 | 20.7 | 0.1 | 3 |  | 0.68 |  | 132774 |  | [(±45)2 /(b0) /(0b)]S
MD-PPG1200-VE4 | [(±45)2/(0)2]S | 58 | VE4 | Reichhold Dion X4486-14 | PPG-Devold L1200/G50-E07 | 56 | PPG-Devold DB810-E05-A | 39 | 3 | 2 | 0 | 5.53 | 24h/25 C,12h/70 C | Infusion |  | 2014-X4486-14-111 | 207 | 20.7 | 0.1 | 3 |  | 0.68 |  | 242170 |  | [(±45)2 /(b0) /(0b)]S
MD-PPG1200-VE4 | [(±45)2/(0)2]S | 58 | VE4 | Reichhold Dion X4486-14 | PPG-Devold L1200/G50-E07 | 56 | PPG-Devold DB810-E05-A | 39 | 3 | 2 | 0 | 5.53 | 24h/25 C,12h/70 C | Infusion |  | 2014-X4486-14-110 | 207 | 20.7 | 0.1 | 3 |  | 0.68 |  | 197621 |  | [(±45)2 /(b0) /(0b)]S
MD-PPG1200-VE4 | [(±45)2/(0)2]S | 58 | VE4 | Reichhold Dion X4486-14 | PPG-Devold L1200/G50-E07 | 56 | PPG-Devold DB810-E05-A | 39 | 3 | 2 | 0 | 5.53 | 24h/25 C,12h/70 C | Infusion |  | 2014-X4486-14-120 | 172 | 17.2 | 0.1 | 4 |  | 0.55 |  | 833303 |  | [(±45)2 /(b0) /(0b)]S
MD-PPG1200-VE4 | [(±45)2/(0)2]S | 58 | VE4 | Reichhold Dion X4486-14 | PPG-Devold L1200/G50-E07 | 56 | PPG-Devold DB810-E05-A | 39 | 3 | 2 | 0 | 5.53 | 24h/25 C,12h/70 C | Infusion |  | 2014-X4486-14-133 | 172 | 17.2 | 0.1 | 4 | 32.2 | 0.55 |  | 980920 |  | [(±45)2 /(b0) /(0b)]S
MD-PPG1200-VE6 | [(±45)2/(0)2]S | 60 | VE6 | Reichhold Dion X4627-39 | PPG-Devold L1200/G50-E07 | 56 | PPG-Devold DB810-E05-A | 39 | 3 | 2 | 0 | 5.36 | 24h/25 C,12h/70 C | Infusion |  | X4627-39-100 | 659 |  | static | 0.0254 mm/s | 32 | 2.8 |  | 1 |  | [(±45)2 /(b0) /(0b)]S
MD-PPG1200-VE6 | [(±45)2/(0)2]S | 60 | VE6 | Reichhold Dion X4627-39 | PPG-Devold L1200/G50-E07 | 56 | PPG-Devold DB810-E05-A | 39 | 3 | 2 | 0 | 5.36 | 24h/25 C,12h/70 C | Infusion |  | X4627-39-103 | 744 |  | static | 0.0254 mm/s | 33.5 | 2.8 |  | 1 |  | [(±45)2 /(b0) /(0b)]S
MD-PPG1200-VE6 | [(±45)2/(0)2]S | 60 | VE6 | Reichhold Dion X4627-39 | PPG-Devold L1200/G50-E07 | 56 | PPG-Devold DB810-E05-A | 39 | 3 | 2 | 0 | 5.36 | 24h/25 C,12h/70 C | Infusion |  | X4627-39-101 | 680 |  | static | 0.0254 mm/s | 33.7 | 3 |  | 1 |  | [(±45)2 /(b0) /(0b)]S
MD-PPG1200-VE6 | [(±45)2/(0)2]S | 60 | VE6 | Reichhold Dion X4627-39 | PPG-Devold L1200/G50-E07 | 56 | PPG-Devold DB810-E05-A | 39 | 3 | 2 | 0 | 5.36 | 24h/25 C,12h/70 C | Infusion |  | X4627-39-102 | 803 |  | static | 13 mm/s | 34.5 | 2.8 |  | 1 |  | [(±45)2 /(b0) /(0b)]S
MD-PPG1200-VE6 | [(±45)2/(0)2]S | 60 | VE6 | Reichhold Dion X4627-39 | PPG-Devold L1200/G50-E07 | 56 | PPG-Devold DB810-E05-A | 39 | 3 | 2 | 0 | 5.36 | 24h/25 C,12h/70 C | Infusion |  | X4627-39-104 | 777 |  | static | 13 mm/s | 34.8 | 2.7 |  | 1 |  | [(±45)2 /(b0) /(0b)]S
MD-PPG1200-VE6 | [(±45)2/(0)2]S | 60 | VE6 | Reichhold Dion X4627-39 | PPG-Devold L1200/G50-E07 | 56 | PPG-Devold DB810-E05-A | 39 | 3 | 2 | 0 | 5.36 | 24h/25 C,12h/70 C | Infusion |  | X4627-39-105 | 813 |  | static | 13 mm/s | 34.8 | 2.9 |  | 1 |  | [(±45)2 /(b0) /(0b)]S
MD-PPG1200-VE6 | [(±45)2/(0)2]S | 60 | VE6 | Reichhold Dion X4627-39 | PPG-Devold L1200/G50-E07 | 56 | PPG-Devold DB810-E05-A | 39 | 3 | 2 | 0 | 5.36 | 24h/25 C,12h/70 C | Infusion |  | X4627-39-110 | 517 | 51.7 | 0.1 | 1 | 36.4 | 1.8 |  | 317 |  | [(±45)2 /(b0) /(0b)]S
MD-PPG1200-VE6 | [(±45)2/(0)2]S | 60 | VE6 | Reichhold Dion X4627-39 | PPG-Devold L1200/G50-E07 | 56 | PPG-Devold DB810-E05-A | 39 | 3 | 2 | 0 | 5.36 | 24h/25 C,12h/70 C | Infusion |  | X4627-39-114 | 517 | 51.7 | 0.1 | 1 | 36.3 | 1.81 |  | 396 |  | [(±45)2 /(b0) /(0b)]S
MD-PPG1200-VE6 | [(±45)2/(0)2]S | 60 | VE6 | Reichhold Dion X4627-39 | PPG-Devold L1200/G50-E07 | 56 | PPG-Devold DB810-E05-A | 39 | 3 | 2 | 0 | 5.36 | 24h/25 C,12h/70 C | Infusion |  | X4627-39-116 | 414 | 41.4 | 0.1 | 1 | 34.1 | 1.43 |  | 1710 |  | [(±45)2 /(b0) /(0b)]S
MD-PPG1200-VE6 | [(±45)2/(0)2]S | 60 | VE6 | Reichhold Dion X4627-39 | PPG-Devold L1200/G50-E07 | 56 | PPG-Devold DB810-E05-A | 39 | 3 | 2 | 0 | 5.36 | 24h/25 C,12h/70 C | Infusion |  | X4627-39-113 | 414 | 41.4 | 0.1 | 1 | 36.7 | 1.46 |  | 1846 |  | [(±45)2 /(b0) /(0b)]S
MD-PPG1200-VE6 | [(±45)2/(0)2]S | 60 | VE6 | Reichhold Dion X4627-39 | PPG-Devold L1200/G50-E07 | 56 | PPG-Devold DB810-E05-A | 39 | 3 | 2 | 0 | 5.36 | 24h/25 C,12h/70 C | Infusion |  | X4627-39-115 | 414 | 41.4 | 0.1 | 1 | 35.2 | 1.55 |  | 1259 |  | [(±45)2 /(b0) /(0b)]S
MD-PPG1200-VE6 | [(±45)2/(0)2]S | 60 | VE6 | Reichhold Dion X4627-39 | PPG-Devold L1200/G50-E07 | 56 | PPG-Devold DB810-E05-A | 39 | 3 | 2 | 0 | 5.36 | 24h/25 C,12h/70 C | Infusion |  | X4627-39-123 | 276 | 27.6 | 0.1 | 2 | 33.4 | 0.92 |  | 15544 |  | [(±45)2 /(b0) /(0b)]S
MD-PPG1200-VE6 | [(±45)2/(0)2]S | 60 | VE6 | Reichhold Dion X4627-39 | PPG-Devold L1200/G50-E07 | 56 | PPG-Devold DB810-E05-A | 39 | 3 | 2 | 0 | 5.36 | 24h/25 C,12h/70 C | Infusion |  | X4627-39-112 | 276 | 27.6 | 0.1 | 2 | 34.1 | 0.9 |  | 12790 |  | [(±45)2 /(b0) /(0b)]S
MD-PPG1200-VE6 | [(±45)2/(0)2]S | 60 | VE6 | Reichhold Dion X4627-39 | PPG-Devold L1200/G50-E07 | 56 | PPG-Devold DB810-E05-A | 39 | 3 | 2 | 0 | 5.36 | 24h/25 C,12h/70 C | Infusion |  | X4627-39-111 | 276 | 27.6 | 0.1 | 2 | 36.5 | 0.83 |  | 9027 |  | [(±45)2 /(b0) /(0b)]S
MD-PPG1200-VE6 | [(±45)2/(0)2]S | 60 | VE6 | Reichhold Dion X4627-39 | PPG-Devold L1200/G50-E07 | 56 | PPG-Devold DB810-E05-A | 39 | 3 | 2 | 0 | 5.36 | 24h/25 C,12h/70 C | Infusion |  | X4627-39-122 | 207 | 20.7 | 0.1 | 3 | 34.3 | 0.65 |  | 47200 |  | [(±45)2 /(b0) /(0b)]S
MD-PPG1200-VE6 | [(±45)2/(0)2]S | 60 | VE6 | Reichhold Dion X4627-39 | PPG-Devold L1200/G50-E07 | 56 | PPG-Devold DB810-E05-A | 39 | 3 | 2 | 0 | 5.36 | 24h/25 C,12h/70 C | Infusion |  | X4627-39-119 | 207 | 20.7 | 0.1 | 3 | 35.3 | 0.64 |  | 60679 |  | [(±45)2 /(b0) /(0b)]S
MD-PPG1200-VE6 | [(±45)2/(0)2]S | 60 | VE6 | Reichhold Dion X4627-39 | PPG-Devold L1200/G50-E07 | 56 | PPG-Devold DB810-E05-A | 39 | 3 | 2 | 0 | 5.36 | 24h/25 C,12h/70 C | Infusion |  | X4627-39-125 | 207 | 20.7 | 0.1 | 3 | 36.8 | 0.62 |  | 71346 |  | [(±45)2 /(b0) /(0b)]S
MD-PPG1200-VE6 | [(±45)2/(0)2]S | 60 | VE6 | Reichhold Dion X4627-39 | PPG-Devold L1200/G50-E07 | 56 | PPG-Devold DB810-E05-A | 39 | 3 | 2 | 0 | 5.36 | 24h/25 C,12h/70 C | Infusion |  | X4627-39-117 | 172 | 17.2 | 0.1 | 4 |  | 0.52 |  | 292536 |  | [(±45)2 /(b0) /(0b)]S
MD-PPG1200-VE6 | [(±45)2/(0)2]S | 60 | VE6 | Reichhold Dion X4627-39 | PPG-Devold L1200/G50-E07 | 56 | PPG-Devold DB810-E05-A | 39 | 3 | 2 | 0 | 5.36 | 24h/25 C,12h/70 C | Infusion |  | X4627-39-118 | 172 | 17.2 | 0.1 | 4 |  | 0.52 |  | 473691 |  | [(±45)2 /(b0) /(0b)]S
MD-PPG1200-VE6 | [(±45)2/(0)2]S | 60 | VE6 | Reichhold Dion X4627-39 | PPG-Devold L1200/G50-E07 | 56 | PPG-Devold DB810-E05-A | 39 | 3 | 2 | 0 | 5.36 | 24h/25 C,12h/70 C | Infusion |  | X4627-39-121 | 155 | 15.5 | 0.1 | 6 |  | 0.46 |  | 1522289 |  | [(±45)2 /(b0) /(0b)]S
MD-PPG1200-EP1 | [(±45)2/(0)2]S | 58 | EP1 | Hexion MGS RIMR135/RIMH1366 | PPG-Devold L1200/G50-E07 | 56 | PPG-Devold DB810-E05-A | 39 | 3 | 2 | 0 | 5.56 | 24h/25 C,12h/70 C | Infusion |  | HC-120 | 652 |  | static | 0.0254 mm/s | 31 | 3 |  | 1 |  | [(±45)2 /(b0) /(0b)]S
MD-PPG1200-EP1 | [(±45)2/(0)2]S | 58 | EP1 | Hexion MGS RIMR135/RIMH1366 | PPG-Devold L1200/G50-E07 | 56 | PPG-Devold DB810-E05-A | 39 | 3 | 2 | 0 | 5.56 | 24h/25 C,12h/70 C | Infusion |  | HC-107 | 672 |  | static | 0.0254 mm/s | 31.8 | 3.1 |  | 1 |  | [(±45)2 /(b0) /(0b)]S
MD-PPG1200-EP1 | [(±45)2/(0)2]S | 58 | EP1 | Hexion MGS RIMR135/RIMH1366 | PPG-Devold L1200/G50-E07 | 56 | PPG-Devold DB810-E05-A | 39 | 3 | 2 | 0 | 5.56 | 24h/25 C,12h/70 C | Infusion |  | HC-112 | 687 |  | static | 0.0254 mm/s | 33.6 | 3 |  | 1 |  | [(±45)2 /(b0) /(0b)]S
MD-PPG1200-EP1 | [(±45)2/(0)2]S | 58 | EP1 | Hexion MGS RIMR135/RIMH1366 | PPG-Devold L1200/G50-E07 | 56 | PPG-Devold DB810-E05-A | 39 | 3 | 2 | 0 | 5.56 | 24h/25 C,12h/70 C | Infusion |  | HC-103 | 777 |  | static | 13 mm/s | 30.8 | 2.9 |  | 1 |  | [(±45)2 /(b0) /(0b)]S
MD-PPG1200-EP1 | [(±45)2/(0)2]S | 58 | EP1 | Hexion MGS RIMR135/RIMH1366 | PPG-Devold L1200/G50-E07 | 56 | PPG-Devold DB810-E05-A | 39 | 3 | 2 | 0 | 5.56 | 24h/25 C,12h/70 C | Infusion |  | HC-105 | 799 |  | static | 13 mm/s | 33.1 | 3 |  | 1 |  | [(±45)2 /(b0) /(0b)]S
MD-PPG1200-EP1 | [(±45)2/(0)2]S | 58 | EP1 | Hexion MGS RIMR135/RIMH1366 | PPG-Devold L1200/G50-E07 | 56 | PPG-Devold DB810-E05-A | 39 | 3 | 2 | 0 | 5.56 | 24h/25 C,12h/70 C | Infusion |  | HC-111 | 829 |  | static | 13 mm/s | 32.5 | 3.1 |  | 1 |  | [(±45)2 /(b0) /(0b)]S
MD-PPG1200-EP1 | [(±45)2/(0)2]S | 58 | EP1 | Hexion MGS RIMR135/RIMH1366 | PPG-Devold L1200/G50-E07 | 56 | PPG-Devold DB810-E05-A | 39 | 3 | 2 | 0 | 5.56 | 24h/25 C,12h/70 C | Infusion |  | HC-117 | 414 | 41.4 | 0.1 | 1 |  | 1.59 |  | 8215 |  | [(±45)2 /(b0) /(0b)]S
MD-PPG1200-EP1 | [(±45)2/(0)2]S | 58 | EP1 | Hexion MGS RIMR135/RIMH1366 | PPG-Devold L1200/G50-E07 | 56 | PPG-Devold DB810-E05-A | 39 | 3 | 2 | 0 | 5.56 | 24h/25 C,12h/70 C | Infusion |  | HC-123 | 414 | 41.4 | 0.1 | 1 | 33.1 | 1.51 |  | 5087 |  | [(±45)2 /(b0) /(0b)]S
MD-PPG1200-EP1 | [(±45)2/(0)2]S | 58 | EP1 | Hexion MGS RIMR135/RIMH1366 | PPG-Devold L1200/G50-E07 | 56 | PPG-Devold DB810-E05-A | 39 | 3 | 2 | 0 | 5.56 | 24h/25 C,12h/70 C | Infusion |  | HC-121 | 414 | 41.4 | 0.1 | 1 | 33.6 | 1.48 |  | 5152 |  | [(±45)2 /(b0) /(0b)]S
MD-PPG1200-EP1 | [(±45)2/(0)2]S | 58 | EP1 | Hexion MGS RIMR135/RIMH1366 | PPG-Devold L1200/G50-E07 | 56 | PPG-Devold DB810-E05-A | 39 | 3 | 2 | 0 | 5.56 | 24h/25 C,12h/70 C | Infusion |  | HC-102 | 345 | 34.5 | 0.1 | 2 | 30.1 | 1.32 |  | 17933 |  | [(±45)2 /(b0) /(0b)]S
MD-PPG1200-EP1 | [(±45)2/(0)2]S | 58 | EP1 | Hexion MGS RIMR135/RIMH1366 | PPG-Devold L1200/G50-E07 | 56 | PPG-Devold DB810-E05-A | 39 | 3 | 2 | 0 | 5.56 | 24h/25 C,12h/70 C | Infusion |  | HC-118 | 345 | 34.5 | 0.1 | 2 | 31.6 | 1.24 |  | 11933 |  | [(±45)2 /(b0) /(0b)]S
MD-PPG1200-EP1 | [(±45)2/(0)2]S | 58 | EP1 | Hexion MGS RIMR135/RIMH1366 | PPG-Devold L1200/G50-E07 | 56 | PPG-Devold DB810-E05-A | 39 | 3 | 2 | 0 | 5.56 | 24h/25 C,12h/70 C | Infusion |  | HC-119 | 345 | 34.5 | 0.1 | 2 | 31.5 | 1.23 |  | 26712 |  | [(±45)2 /(b0) /(0b)]S
MD-PPG1200-EP1 | [(±45)2/(0)2]S | 58 | EP1 | Hexion MGS RIMR135/RIMH1366 | PPG-Devold L1200/G50-E07 | 56 | PPG-Devold DB810-E05-A | 39 | 3 | 2 | 0 | 5.56 | 24h/25 C,12h/70 C | Infusion |  | HC-100 | 276 | 27.6 | 0.1 | 3 |  | 1.03 |  | 85509 |  | [(±45)2 /(b0) /(0b)]S
MD-PPG1200-EP1 | [(±45)2/(0)2]S | 58 | EP1 | Hexion MGS RIMR135/RIMH1366 | PPG-Devold L1200/G50-E07 | 56 | PPG-Devold DB810-E05-A | 39 | 3 | 2 | 0 | 5.56 | 24h/25 C,12h/70 C | Infusion |  | HC-110 | 276 | 27.6 | 0.1 | 3 |  | 1.03 |  | 68854 |  | [(±45)2 /(b0) /(0b)]S
MD-PPG1200-EP1 | [(±45)2/(0)2]S | 58 | EP1 | Hexion MGS RIMR135/RIMH1366 | PPG-Devold L1200/G50-E07 | 56 | PPG-Devold DB810-E05-A | 39 | 3 | 2 | 0 | 5.56 | 24h/25 C,12h/70 C | Infusion |  | HC-109 | 276 | 27.6 | 0.1 | 3 |  | 1.03 |  | 52646 |  | [(±45)2 /(b0) /(0b)]S
MD-PPG1200-EP1 | [(±45)2/(0)2]S | 58 | EP1 | Hexion MGS RIMR135/RIMH1366 | PPG-Devold L1200/G50-E07 | 56 | PPG-Devold DB810-E05-A | 39 | 3 | 2 | 0 | 5.56 | 24h/25 C,12h/70 C | Infusion |  | HC-104 | 207 | 20.7 | 0.1 | 4 |  | 0.68 |  | 692452 |  | [(±45)2 /(b0) /(0b)]S
MD-PPG1200-EP1 | [(±45)2/(0)2]S | 58 | EP1 | Hexion MGS RIMR135/RIMH1366 | PPG-Devold L1200/G50-E07 | 56 | PPG-Devold DB810-E05-A | 39 | 3 | 2 | 0 | 5.56 | 24h/25 C,12h/70 C | Infusion |  | HC-116 | 207 | 20.7 | 0.1 | 4 | 32.7 | 0.68 |  | 758944 |  | [(±45)2 /(b0) /(0b)]S
MD-PPG1200-EP1 | [(±45)2/(0)2]S | 58 | EP1 | Hexion MGS RIMR135/RIMH1366 | PPG-Devold L1200/G50-E07 | 56 | PPG-Devold DB810-E05-A | 39 | 3 | 2 | 0 | 5.56 | 24h/25 C,12h/70 C | Infusion |  | HC-114 | 207 | 20.7 | 0.1 | 4 | 31.4 | 0.72 |  | 555171 |  | [(±45)2 /(b0) /(0b)]S
MD-PPG1200-EP1 | [(±45)2/(0)2]S | 58 | EP1 | Hexion MGS RIMR135/RIMH1366 | PPG-Devold L1200/G50-E07 | 56 | PPG-Devold DB810-E05-A | 39 | 3 | 2 | 0 | 5.56 | 24h/25 C,3h/100 C | Infusion |  | HC100-203 | 345 | 34.5 | 0.1 | 1 |  | 1.2 |  | 29107 |  | [(±45)2 /(b0) /(0b)]S
MD-PPG1200-EP1 | [(±45)2/(0)2]S | 58 | EP1 | Hexion MGS RIMR135/RIMH1366 | PPG-Devold L1200/G50-E07 | 56 | PPG-Devold DB810-E05-A | 39 | 3 | 2 | 0 | 5.56 | 24h/25 C,3h/100 C | Infusion |  | HC100-207 | 345 | 34.5 | 0.1 | 1 |  | 1.2 |  | 26324 |  | [(±45)2 /(b0) /(0b)]S
MD-PPG1200-EP1 | [(±45)2/(0)2]S | 58 | EP1 | Hexion MGS RIMR135/RIMH1366 | PPG-Devold L1200/G50-E07 | 56 | PPG-Devold DB810-E05-A | 39 | 3 | 2 | 0 | 5.56 | 24h/25 C,3h/100 C | Infusion |  | HC100-204 | 345 | 34.5 | 0.1 | 1 |  | 1.2 |  | 26601 |  | [(±45)2 /(b0) /(0b)]S
MD-PPG1200-EP1 | [(±45)2/(0)2]S | 58 | EP1 | Hexion MGS RIMR135/RIMH1366 | PPG-Devold L1200/G50-E07 | 56 | PPG-Devold DB810-E05-A | 39 | 3 | 2 | 0 | 5.56 | 24h/25 C,3h/100 C | Infusion |  | HC100-205 | 276 | 27.6 | 0.1 | 3 |  | 0.96 |  | 132849 |  | [(±45)2 /(b0) /(0b)]S
MD-PPG1200-EP1 | [(±45)2/(0)2]S | 58 | EP1 | Hexion MGS RIMR135/RIMH1366 | PPG-Devold L1200/G50-E07 | 56 | PPG-Devold DB810-E05-A | 39 | 3 | 2 | 0 | 5.56 | 24h/25 C,3h/100 C | Infusion |  | HC100-208 | 276 | 27.6 | 0.1 | 3 |  | 0.96 |  | 134377 |  | [(±45)2 /(b0) /(0b)]S
MD-PPG1200-EP1 | [(±45)2/(0)2]S | 58 | EP1 | Hexion MGS RIMR135/RIMH1366 | PPG-Devold L1200/G50-E07 | 56 | PPG-Devold DB810-E05-A | 39 | 3 | 2 | 0 | 5.56 | 24h/25 C,3h/100 C | Infusion |  | HC100-201 | 276 | 27.6 | 0.1 | 3 |  | 0.96 |  | 157899 |  | [(±45)2 /(b0) /(0b)]S
MD-PPG1200-EP1 | [(±45)2/(0)2]S | 58 | EP1 | Hexion MGS RIMR135/RIMH1366 | PPG-Devold L1200/G50-E07 | 56 | PPG-Devold DB810-E05-A | 39 | 3 | 2 | 0 | 5.56 | 24h/25 C,3h/100 C | Infusion |  | HC100-202 | 207 | 20.7 | 0.1 | 3 | 36.4 | 0.72 |  | 839305 |  | [(±45)2 /(b0) /(0b)]S
MD-PPG1200-UP5 | [(±45)2/(0)2]S | 58 | UP5 | Reichhold Polylite X4627-31 | PPG-Devold L1200/G50-E07 | 56 | PPG-Devold DB810-E05-A | 39 | 3 | 2 | 0 | 5.55 | 24h/25 C,12h/70 C | Infusion |  | 2017-X4627-31-112 | 715 |  | static | 0.0254 mm/s | 32.1 | 2.75 |  | 1 |  | [(±45)2 /(b0) /(0b)]S
MD-PPG1200-UP5 | [(±45)2/(0)2]S | 58 | UP5 | Reichhold Polylite X4627-31 | PPG-Devold L1200/G50-E07 | 56 | PPG-Devold DB810-E05-A | 39 | 3 | 2 | 0 | 5.55 | 24h/25 C,12h/70 C | Infusion |  | 2017-X4627-31-100 | 643 |  | static | 0.0254 mm/s | 34.5 | 2.6 |  | 1 |  | [(±45)2 /(b0) /(0b)]S
MD-PPG1200-UP5 | [(±45)2/(0)2]S | 58 | UP5 | Reichhold Polylite X4627-31 | PPG-Devold L1200/G50-E07 | 56 | PPG-Devold DB810-E05-A | 39 | 3 | 2 | 0 | 5.55 | 24h/25 C,12h/70 C | Infusion |  | 2017-X4627-31-104 | 631 |  | static | 0.0254 mm/s | 32.3 | 2.6 |  | 1 |  | [(±45)2 /(b0) /(0b)]S
MD-PPG1200-UP5 | [(±45)2/(0)2]S | 58 | UP5 | Reichhold Polylite X4627-31 | PPG-Devold L1200/G50-E07 | 56 | PPG-Devold DB810-E05-A | 39 | 3 | 2 | 0 | 5.55 | 24h/25 C,12h/70 C | Infusion |  | 2017-X4627-31-113 | 724 |  | static | 13 mm/s | 30.8 |  |  | 1 |  | [(±45)2 /(b0) /(0b)]S
MD-PPG1200-UP5 | [(±45)2/(0)2]S | 58 | UP5 | Reichhold Polylite X4627-31 | PPG-Devold L1200/G50-E07 | 56 | PPG-Devold DB810-E05-A | 39 | 3 | 2 | 0 | 5.55 | 24h/25 C,12h/70 C | Infusion |  | 2017-X4627-31-111 | 771 |  | static | 13 mm/s | 33.7 |  |  | 1 |  | [(±45)2 /(b0) /(0b)]S
MD-PPG1200-UP5 | [(±45)2/(0)2]S | 58 | UP5 | Reichhold Polylite X4627-31 | PPG-Devold L1200/G50-E07 | 56 | PPG-Devold DB810-E05-A | 39 | 3 | 2 | 0 | 5.55 | 24h/25 C,12h/70 C | Infusion |  | 2017-X4627-31-117 | 723 |  | static | 13 mm/s | 30.4 |  |  | 1 |  | [(±45)2 /(b0) /(0b)]S
MD-PPG1200-UP5 | [(±45)2/(0)2]S | 58 | UP5 | Reichhold Polylite X4627-31 | PPG-Devold L1200/G50-E07 | 56 | PPG-Devold DB810-E05-A | 39 | 3 | 2 | 0 | 5.55 | 24h/25 C,12h/70 C | Infusion |  | 2017-X4627-31-114 | 517 | 51.7 | 0.1 | 1 |  |  |  | 174 |  | [(±45)2 /(b0) /(0b)]S
MD-PPG1200-UP5 | [(±45)2/(0)2]S | 58 | UP5 | Reichhold Polylite X4627-31 | PPG-Devold L1200/G50-E07 | 56 | PPG-Devold DB810-E05-A | 39 | 3 | 2 | 0 | 5.55 | 24h/25 C,12h/70 C | Infusion |  | 2017-X4627-31-119 | 517 | 51.7 | 0.1 | 1 | 31.2 | 1.99 |  | 280 |  | [(±45)2 /(b0) /(0b)]S
MD-PPG1200-UP5 | [(±45)2/(0)2]S | 58 | UP5 | Reichhold Polylite X4627-31 | PPG-Devold L1200/G50-E07 | 56 | PPG-Devold DB810-E05-A | 39 | 3 | 2 | 0 | 5.55 | 24h/25 C,12h/70 C | Infusion |  | 2017-X4627-31-118 | 414 | 41.4 | 0.1 | 1 |  | 1.5 |  | 1092 |  | [(±45)2 /(b0) /(0b)]S
MD-PPG1200-UP5 | [(±45)2/(0)2]S | 58 | UP5 | Reichhold Polylite X4627-31 | PPG-Devold L1200/G50-E07 | 56 | PPG-Devold DB810-E05-A | 39 | 3 | 2 | 0 | 5.55 | 24h/25 C,12h/70 C | Infusion |  | 2017-X4627-31-116 | 414 | 41.4 | 0.1 | 1 | 33 | 1.52 |  | 896 |  | [(±45)2 /(b0) /(0b)]S
MD-PPG1200-UP5 | [(±45)2/(0)2]S | 58 | UP5 | Reichhold Polylite X4627-31 | PPG-Devold L1200/G50-E07 | 56 | PPG-Devold DB810-E05-A | 39 | 3 | 2 | 0 | 5.55 | 24h/25 C,12h/70 C | Infusion |  | 2017-X4627-31-115 | 414 | 41.4 | 0.1 | 1 | 33 | 1.48 |  | 1495 |  | [(±45)2 /(b0) /(0b)]S
MD-PPG1200-UP5 | [(±45)2/(0)2]S | 58 | UP5 | Reichhold Polylite X4627-31 | PPG-Devold L1200/G50-E07 | 56 | PPG-Devold DB810-E05-A | 39 | 3 | 2 | 0 | 5.55 | 24h/25 C,12h/70 C | Infusion |  | 2017-X4627-31-106 | 276 | 27.6 | 0.1 | 2 | 33.9 | 0.95 |  | 11120 |  | [(±45)2 /(b0) /(0b)]S
MD-PPG1200-UP5 | [(±45)2/(0)2]S | 58 | UP5 | Reichhold Polylite X4627-31 | PPG-Devold L1200/G50-E07 | 56 | PPG-Devold DB810-E05-A | 39 | 3 | 2 | 0 | 5.55 | 24h/25 C,12h/70 C | Infusion |  | 2017-X4627-31-107 | 276 | 27.6 | 0.1 | 2 | 34.5 | 0.92 |  | 7799 |  | [(±45)2 /(b0) /(0b)]S
MD-PPG1200-UP5 | [(±45)2/(0)2]S | 58 | UP5 | Reichhold Polylite X4627-31 | PPG-Devold L1200/G50-E07 | 56 | PPG-Devold DB810-E05-A | 39 | 3 | 2 | 0 | 5.55 | 24h/25 C,12h/70 C | Infusion |  | 2017-X4627-31-120 | 276 | 27.6 | 0.1 | 2 | 34.3 | 0.93 |  | 10488 |  | [(±45)2 /(b0) /(0b)]S
MD-PPG1200-UP5 | [(±45)2/(0)2]S | 58 | UP5 | Reichhold Polylite X4627-31 | PPG-Devold L1200/G50-E07 | 56 | PPG-Devold DB810-E05-A | 39 | 3 | 2 | 0 | 5.55 | 24h/25 C,12h/70 C | Infusion |  | 2017-X4627-31-123 | 207 | 20.7 | 0.1 | 3 | 33.1 | 0.65 |  | 61684 |  | [(±45)2 /(b0) /(0b)]S
MD-PPG1200-UP5 | [(±45)2/(0)2]S | 58 | UP5 | Reichhold Polylite X4627-31 | PPG-Devold L1200/G50-E07 | 56 | PPG-Devold DB810-E05-A | 39 | 3 | 2 | 0 | 5.55 | 24h/25 C,12h/70 C | Infusion |  | 2017-X4627-31-105 | 207 | 20.7 | 0.1 | 3 | 34.2 | 0.66 |  | 37645 |  | [(±45)2 /(b0) /(0b)]S
MD-PPG1200-UP5 | [(±45)2/(0)2]S | 58 | UP5 | Reichhold Polylite X4627-31 | PPG-Devold L1200/G50-E07 | 56 | PPG-Devold DB810-E05-A | 39 | 3 | 2 | 0 | 5.55 | 24h/25 C,12h/70 C | Infusion |  | 2017-X4627-31-110 | 207 | 20.7 | 0.1 | 3 | 34.5 | 0.66 |  | 77396 |  | [(±45)2 /(b0) /(0b)]S
MD-PPG1200-UP5 | [(±45)2/(0)2]S | 58 | UP5 | Reichhold Polylite X4627-31 | PPG-Devold L1200/G50-E07 | 56 | PPG-Devold DB810-E05-A | 39 | 3 | 2 | 0 | 5.55 | 24h/25 C,12h/70 C | Infusion |  | 2017-X4627-31-101 | 172 | 17.2 | 0.1 | 4 |  | 0.53 |  | 256350 |  | [(±45)2 /(b0) /(0b)]S
MD-PPG1200-UP5 | [(±45)2/(0)2]S | 58 | UP5 | Reichhold Polylite X4627-31 | PPG-Devold L1200/G50-E07 | 56 | PPG-Devold DB810-E05-A | 39 | 3 | 2 | 0 | 5.55 | 24h/25 C,12h/70 C | Infusion |  | 2017-X4627-31-122 | 172 | 17.2 | 0.1 | 4 | 35.1 | 0.53 |  | 354499 |  | [(±45)2 /(b0) /(0b)]S
MD-PPG1200-UP5 | [(±45)2/(0)2]S | 58 | UP5 | Reichhold Polylite X4627-31 | PPG-Devold L1200/G50-E07 | 56 | PPG-Devold DB810-E05-A | 39 | 3 | 2 | 0 | 5.55 | 24h/25 C,12h/70 C | Infusion |  | 2017-X4627-31-109 | 172 | 17.2 | 0.1 | 4 | 34.1 | 0.54 |  | 667385 |  | [(±45)2 /(b0) /(0b)]S
MD-PPG1200-UP5 | [(±45)2/(0)2]S | 58 | UP5 | Reichhold Polylite X4627-31 | PPG-Devold L1200/G50-E07 | 56 | PPG-Devold DB810-E05-A | 39 | 3 | 2 | 0 | 5.55 | 24h/25 C,12h/70 C | Infusion |  | 2017-X4627-31-108 | 138 | 13.8 | 0.1 | 6 |  | 0.43 |  | 3186470 |  | [(±45)2 /(b0) /(0b)]S
MD-TT-EP1-V | (±45/0/±45/0/±45) | 55 | EP1 | Hexion MGS RIMR135/RIMH1366 | Vectorply E-LT-5500 | 61 | FGI SX-1708 | 31 | 0 | 4 | 4 | 4.7 | 24h/25 C, 12h/ 80 C | Infused |  | TT-612 | 345 | 34.5 | 0.1 | 2 | 26.7 | 1.43 |  | 11980 |  |  |  | C35, C29
MD-TT-EP1-V | (±45/0/±45/0/±45) | 55 | EP1 | Hexion MGS RIMR135/RIMH1366 | Vectorply E-LT-5500 | 61 | FGI SX-1708 | 31 | 0 | 4 | 4 | 4.7 | 24h/25 C, 12h/ 80 C | Infused |  | TT-613 | 345 | 34.5 | 0.1 | 2 |  | 1.43 |  | 20447 |  |  |  | C35, C29
MD-TT-EP1-V | (±45/0/±45/0/±45) | 55 | EP1 | Hexion MGS RIMR135/RIMH1366 | Vectorply E-LT-5500 | 61 | FGI SX-1708 | 31 | 0 | 4 | 4 | 4.7 | 24h/25 C, 12h/ 80 C | Infused |  | TT-614 | 414 | 41.4 | 0.1 | 2 |  | 2 |  | 3886 |  |  |  | C35, C29
MD-TT-EP1-V | (±45/0/±45/0/±45) | 55 | EP1 | Hexion MGS RIMR135/RIMH1366 | Vectorply E-LT-5500 | 61 | FGI SX-1708 | 31 | 0 | 4 | 4 | 4.7 | 24h/25 C, 12h/ 80 C | Infused |  | TT-611 | 241 | 24.1 | 0.1 | 3 |  | 0.97 |  | 249901 |  |  |  | C35, C29
MD-TT-EP1-V | (±45/0/±45/0/±45) | 55 | EP1 | Hexion MGS RIMR135/RIMH1366 | Vectorply E-LT-5500 | 61 | FGI SX-1708 | 31 | 0 | 4 | 4 | 4.7 | 24h/25 C, 12h/ 80 C | Infused |  | TT-610 | 241 | 24.1 | 0.1 | 3 | 26.7 | 0.971 |  | 160339 |  |  |  | C35, C29
MD-TT-EP1-V | (±45/0/±45/0/±45) | 55 | EP1 | Hexion MGS RIMR135/RIMH1366 | Vectorply E-LT-5500 | 61 | FGI SX-1708 | 31 | 0 | 4 | 4 | 4.7 | 24h/25 C, 12h/ 80 C | Infused |  | TT-609 | 414 | 41.4 | 0.1 | 1 |  | 1.95 |  | 4101 |  |  |  | C35, C29
MD-TT-EP1-V | (±45/0/±45/0/±45) | 55 | EP1 | Hexion MGS RIMR135/RIMH1366 | Vectorply E-LT-5500 | 61 | FGI SX-1708 | 31 | 0 | 4 | 4 | 4.7 | 24h/25 C, 12h/ 80 C | Infused |  | TT-608 | 414 | 41.4 | 0.1 | 1 |  | 1.97 |  | 5632 |  |  |  | C35, C29
MD-TT-EP1-V | (±45/0/±45/0/±45) | 55 | EP1 | Hexion MGS RIMR135/RIMH1366 | Vectorply E-LT-5500 | 61 | FGI SX-1708 | 31 | 0 | 4 | 4 | 4.7 | 24h/25 C, 12h/ 80 C | Infused |  | TT-630 | 345 | 34.5 | 0.1 | 1 |  | 1.43 |  | 17379 |  |  |  | C35, C29
MD-TT-EP1-V | (±45/0/±45/0/±45) | 55 | EP1 | Hexion MGS RIMR135/RIMH1366 | Vectorply E-LT-5500 | 61 | FGI SX-1708 | 31 | 0 | 4 | 4 | 4.7 | 24h/25 C, 12h/ 80 C | Infused |  | TT-631 | 345 | 34.5 | 0.1 | 1 |  | 1.43 |  | 19477 |  |  |  | C35, C29
MD-TT-EP1-V | (±45/0/±45/0/±45) | 55 | EP1 | Hexion MGS RIMR135/RIMH1366 | Vectorply E-LT-5500 | 61 | FGI SX-1708 | 31 | 0 | 4 | 4 | 4.7 | 24h/25 C, 12h/ 80 C | Infused |  | TT-607 | 276 | 27.6 | 0.1 | 1.5 |  | 1.14 |  | 82993 |  |  |  | C35, C29
MD-TT-EP1-V | (±45/0/±45/0/±45) | 55 | EP1 | Hexion MGS RIMR135/RIMH1366 | Vectorply E-LT-5500 | 61 | FGI SX-1708 | 31 | 0 | 4 | 4 | 4.7 | 24h/25 C, 12h/ 80 C | Infused |  | TT-606 | 276 | 27.6 | 0.1 | 1.5 |  | 1.14 |  | 16534 |  |  |  | C35, C29
MD-TT-EP1-V | (±45/0/±45/0/±45) | 55 | EP1 | Hexion MGS RIMR135/RIMH1366 | Vectorply E-LT-5500 | 61 | FGI SX-1708 | 31 | 0 | 4 | 4 | 4.7 | 24h/25 C, 12h/ 80 C | Infused |  | TT-605 | 276 | 27.6 | 0.1 | 1.5 |  | 1.14 |  | 46847 |  |  |  | C35, C29
MD-TT-EP1-V | (±45/0/±45/0/±45) | 55 | EP1 | Hexion MGS RIMR135/RIMH1366 | Vectorply E-LT-5500 | 61 | FGI SX-1708 | 31 | 0 | 4 | 4 | 4.7 | 24h/25 C, 12h/ 80 C | Infused |  | TT-604 | 276 | 27.6 | 0.1 | 1.5 |  | 1.14 |  | 112770 |  |  |  | C35, C29
MD-TT-EP1-V | (±45/0/±45/0/±45) | 55 | EP1 | Hexion MGS RIMR135/RIMH1366 | Vectorply E-LT-5500 | 61 | FGI SX-1708 | 31 | 0 | 4 | 4 | 4.7 | 24h/25 C, 12h/ 80 C | Infused |  | TT-601 | 345 | 34.5 | 0.1 | 1 |  | 1.43 |  | 18306 |  |  |  | C35, C29
MD-TT-EP1-V | (±45/0/±45/0/±45) | 55 | EP1 | Hexion MGS RIMR135/RIMH1366 | Vectorply E-LT-5500 | 61 | FGI SX-1708 | 31 | 0 | 4 | 4 | 4.7 | 24h/25 C, 12h/ 80 C | Infused |  | TT-602 | 172 | 17.2 | 0.1 | 3 |  | 0.7 |  | 2291893 |  |  |  | C35, C29
MD-TT-EP1-V | (±45/0/±45/0/±45) | 55 | EP1 | Hexion MGS RIMR135/RIMH1366 | Vectorply E-LT-5500 | 61 | FGI SX-1708 | 31 | 0 | 4 | 4 | 4.7 | 24h/25 C, 12h/ 80 C | Infused |  | TT-630 | 172 | 17.2 | 0.1 | 4 |  | 0.7 |  | 4000000 |  |  |  | C35, C29
MD-TT-EP1-V | (±45/0/±45/0/±45) | 55 | EP1 | Hexion MGS RIMR135/RIMH1366 | Vectorply E-LT-5500 | 61 | FGI SX-1708 | 31 | 0 | 4 | 4 | 4.7 | 24h/25 C, 12h/ 80 C | Infused |  | TT-633 | 805 |  | static | 13 mm/s | 26.1 |  |  | 1 |  |  |  | C35, C29
MD-TT-EP1-V | (±45/0/±45/0/±45) | 55 | EP1 | Hexion MGS RIMR135/RIMH1366 | Vectorply E-LT-5500 | 61 | FGI SX-1708 | 31 | 0 | 4 | 4 | 4.7 | 24h/25 C, 12h/ 80 C | Infused |  | TT-637 | 814 |  | static | 13 mm/s | 27.3 |  |  | 1 |  |  |  | C35, C29
MD-TT-EP1-V | (±45/0/±45/0/±45) | 55 | EP1 | Hexion MGS RIMR135/RIMH1366 | Vectorply E-LT-5500 | 61 | FGI SX-1708 | 31 | 0 | 4 | 4 | 4.7 | 24h/25 C, 12h/ 80 C | Infused |  | TT-638 | 817 |  | static | 13 mm/s | 26.6 |  |  | 1 |  |  |  | C35, C29
MD-TT-EP3-V | (±45/0/±45/0/±45) | 55 | EP3 | SP Prime20 | Vectorply E-LT-5500 | 61 | FGI SX-1708 | 31 | 0 | 4 | 4 | 4.7 | 24h/25 C, 12h/ 80 C | VARTM |  | TT4 | 414 | 41.4 | 0.1 | 3 |  | 1.43 |  | 13119 |  |  |  | C35, C29
MD-TT-EP3-V | (±45/0/±45/0/±45) | 55 | EP3 | SP Prime20 | Vectorply E-LT-5500 | 61 | FGI SX-1708 | 31 | 0 | 4 | 4 | 4.7 | 24h/25 C, 12h/ 80 C | VARTM |  | TT5 | 276 | 27.6 | 0.1 | 4 |  | 0.95 |  | 584490 |  |  |  | C35, C29
MD-TT-EP3-V | (±45/0/±45/0/±45) | 55 | EP3 | SP Prime20 | Vectorply E-LT-5500 | 61 | FGI SX-1708 | 31 | 0 | 4 | 4 | 4.7 | 24h/25 C, 12h/ 80 C | VARTM |  | TT6 | 276 | 27.6 | 0.1 | 4 |  | 0.95 |  | 302214 |  |  |  | C35, C29
MD-TT-EP3-V | (±45/0/±45/0/±45) | 55 | EP3 | SP Prime20 | Vectorply E-LT-5500 | 61 | FGI SX-1708 | 31 | 0 | 4 | 4 | 4.7 | 24h/25 C, 12h/ 80 C | VARTM |  | TT9 | 414 | 41.4 | 0.1 | 3 |  | 1.43 |  | 26747 |  |  |  | C35, C29
MD-TT-EP3-V | (±45/0/±45/0/±45) | 55 | EP3 | SP Prime20 | Vectorply E-LT-5500 | 61 | FGI SX-1708 | 31 | 0 | 4 | 4 | 4.7 | 24h/25 C, 12h/ 80 C | VARTM |  | TT8 | 854 |  | static | 13 mm/s | 28.1 | 2.9 |  | 1 |  |  |  | C35, C29
MD-TT-EP3-V | (±45/0/±45/0/±45) | 55 | EP3 | SP Prime20 | Vectorply E-LT-5500 | 61 | FGI SX-1708 | 31 | 0 | 4 | 4 | 4.7 | 24h/25 C, 12h/ 80 C | VARTM |  | TT12 | 841 |  | static | 13 mm/s | 28.8 | 2.9 |  | 1 |  |  |  | C35, C29
MD-TT-EP3-V | (±45/0/±45/0/±45) | 55 | EP3 | SP Prime20 | Vectorply E-LT-5500 | 61 | FGI SX-1708 | 31 | 0 | 4 | 4 | 4.7 | 24h/25 C, 12h/ 80 C | VARTM |  | TT7 | 878 |  | static | 13 mm/s | 30 | 3 |  | 1 |  |  |  | C35, C29
MD-TT-EP3-V | (±45/0/±45/0/±45) | 55 | EP3 | SP Prime20 | Vectorply E-LT-5500 | 61 | FGI SX-1708 | 31 | 0 | 4 | 4 | 4.7 | 24h/25 C, 12h/ 80 C | VARTM |  | TT2 | 207 | 20.7 | 0.1 | 4 |  | 0.71 |  | 2808912 |  |  |  | C35, C29
MD-TT-UP1-V | (±45/0/±45/0/±45) | 56 | UP1 | U-Pica/Hexion TR-1 | Vectorply E-LT-5500 | 61 | FGI SX-1708 | 31 | 0 | 4 | 4 | 4.59 | 24h/20C, 12h/90 C | Infused |  | TT-UP1-107 | 742 |  | static | 13 mm/s |  | 2.7 |  | 1 |  |  |  | C29
MD-TT-UP1-V | (±45/0/±45/0/±45) | 56 | UP1 | U-Pica/Hexion TR-1 | Vectorply E-LT-5500 | 61 | FGI SX-1708 | 31 | 0 | 4 | 4 | 4.59 | 24h/20C, 12h/90 C | Infused |  | TT-UP1-115 | 768 |  | static | 13 mm/s |  | 2.8 |  | 1 |  |  |  | C29
MD-TT-UP1-V | (±45/0/±45/0/±45) | 56 | UP1 | U-Pica/Hexion TR-1 | Vectorply E-LT-5500 | 61 | FGI SX-1708 | 31 | 0 | 4 | 4 | 4.59 | 24h/20C, 12h/90 C | Infused |  | TT-UP1-116 | 799 |  | static | 13 mm/s |  | 2.9 |  | 1 |  |  |  | C29
MD-TT-UP1-V | (±45/0/±45/0/±45) | 56 | UP1 | U-Pica/Hexion TR-1 | Vectorply E-LT-5500 | 61 | FGI SX-1708 | 31 | 0 | 4 | 4 | 4.59 | 24h/20C, 12h/90 C | Infused |  | TT-UP1-102 | 276 | 27.6 | 0.1 | 1 |  | 1 |  | 5883 |  |  |  | C29
MD-TT-UP1-V | (±45/0/±45/0/±45) | 56 | UP1 | U-Pica/Hexion TR-1 | Vectorply E-LT-5500 | 61 | FGI SX-1708 | 31 | 0 | 4 | 4 | 4.59 | 24h/20C, 12h/90 C | Infused |  | TT-UP1-112 | 276 | 27.6 | 0.1 | 2 |  | 1 |  | 8958 |  |  |  | C29
MD-TT-UP1-V | (±45/0/±45/0/±45) | 56 | UP1 | U-Pica/Hexion TR-1 | Vectorply E-LT-5500 | 61 | FGI SX-1708 | 31 | 0 | 4 | 4 | 4.59 | 24h/20C, 12h/90 C | Infused |  | TT-UP1-101 | 276 | 27.6 | 0.1 | 2 |  | 1 |  | 4675 |  |  |  | C29
MD-TT-UP1-V | (±45/0/±45/0/±45) | 56 | UP1 | U-Pica/Hexion TR-1 | Vectorply E-LT-5500 | 61 | FGI SX-1708 | 31 | 0 | 4 | 4 | 4.59 | 24h/20C, 12h/90 C | Infused |  | TT-UP1-104 | 172 | 17.2 | 0.1 | 2 |  | 0.68 |  | 60555 |  |  |  | C29
MD-TT-UP1-V | (±45/0/±45/0/±45) | 56 | UP1 | U-Pica/Hexion TR-1 | Vectorply E-LT-5500 | 61 | FGI SX-1708 | 31 | 0 | 4 | 4 | 4.59 | 24h/20C, 12h/90 C | Infused |  | TT-UP1-103 | 172 | 17.2 | 0.1 | 2 | 28.1 | 0.68 |  | 42420 |  |  |  | C29
MD-TT-UP1-V | (±45/0/±45/0/±45) | 56 | UP1 | U-Pica/Hexion TR-1 | Vectorply E-LT-5500 | 61 | FGI SX-1708 | 31 | 0 | 4 | 4 | 4.59 | 24h/20C, 12h/90 C | Infused |  | TT-UP1-109 | 172 | 17.2 | 0.1 | 2 |  | 0.68 |  | 122890 |  |  |  | C29
MD-TT-UP1-V | (±45/0/±45/0/±45) | 56 | UP1 | U-Pica/Hexion TR-1 | Vectorply E-LT-5500 | 61 | FGI SX-1708 | 31 | 0 | 4 | 4 | 4.59 | 24h/20C, 12h/90 C | Infused |  | TT-UP1-113 | 138 | 13.8 | 0.1 | 4 |  | 0.5 |  | 759114 |  |  |  | C29
MD-TT-UP1-V | (±45/0/±45/0/±45) | 56 | UP1 | U-Pica/Hexion TR-1 | Vectorply E-LT-5500 | 61 | FGI SX-1708 | 31 | 0 | 4 | 4 | 4.59 | 24h/20C, 12h/90 C | Infused |  | TT-UP1-102 | 138 | 13.8 | 0.1 | 3 | 29.1 | 0.5 |  | 459712 |  |  |  | C29
MD-TT-UP1-V | (±45/0/±45/0/±45) | 56 | UP1 | U-Pica/Hexion TR-1 | Vectorply E-LT-5500 | 61 | FGI SX-1708 | 31 | 0 | 4 | 4 | 4.59 | 24h/20C, 12h/90 C | Infused |  | TT-UP1-110 | 193 | 19.3 | 0.1 | 4 | 28.5 | 0.39 |  | 6000000 | Runout |  |  | C29
MD-TT-UP1-V | (±45/0/±45/0/±45) | 56 | UP1 | U-Pica/Hexion TR-1 | Vectorply E-LT-5500 | 61 | FGI SX-1708 | 31 | 0 | 4 | 4 | 4.59 | 24h/20C, 12h/90 C | Infused |  | TT-UP1-105 | 103 | 10.3 | 0.1 | 4 |  | 0.39 |  | 4000000 | Runout |  |  | C29
MD-TT-UP1-V | (±45/0/±45/0/±45) | 56 | UP1 | U-Pica/Hexion TR-1 | Vectorply E-LT-5500 | 61 | FGI SX-1708 | 31 | 0 | 4 | 4 | 4.59 | 24h/20C, 12h/90 C | Infused |  | TT-UP1-106 | 138 | 13.8 | 0.1 | 4 |  | 0.5 |  | 936822 |  |  |  | C29
MD-TT1AH-EP1-V | (±45/0/±45/0/±45) | 59 | EP1 | Hexion MGS RIMR135/RIMH1366 | Vectorply E-LT-5500 | 57 | Saertex VU-90079-00830-01270 | 40 | 0 | 3 | 0 | 3.9 | 24h/25 C, 12h/ 80 C | Infused |  | TT1A-H-106 | 967 |  | static | 0.0254 mm/s |  | 3.1 |  | 1 |  |  |  | C29
MD-TT1AH-EP1-V | (±45/0/±45/0/±45) | 59 | EP1 | Hexion MGS RIMR135/RIMH1366 | Vectorply E-LT-5500 | 57 | Saertex VU-90079-00830-01270 | 40 | 0 | 3 | 0 | 3.9 | 24h/25 C, 12h/ 80 C | Infused |  | TT1A-H-102 | 837 |  | static | 0.0254 mm/s |  | 2.7 |  | 1 |  |  |  | C29
MD-TT1AH-EP1-V | (±45/0/±45/0/±45) | 59 | EP1 | Hexion MGS RIMR135/RIMH1366 | Vectorply E-LT-5500 | 57 | Saertex VU-90079-00830-01270 | 40 | 0 | 3 | 0 | 3.9 | 24h/25 C, 12h/ 80 C | Infused |  | TT1A-H-109 | 788 |  | static | 0.0254 mm/s |  | 2.5 |  | 1 |  |  |  | C29
MD-TT1AH-EP1-V | (±45/0/±45/0/±45) | 59 | EP1 | Hexion MGS RIMR135/RIMH1366 | Vectorply E-LT-5500 | 57 | Saertex VU-90079-00830-01270 | 40 | 0 | 3 | 0 | 3.9 | 24h/25 C, 12h/ 80 C | Infused |  | TT1A-H-100 | 345 | 34.5 | 0.1 | 2 | 32.2 | 1.21 |  | 11679 |  |  |  | C29
MD-TT1AH-EP1-V | (±45/0/±45/0/±45) | 59 | EP1 | Hexion MGS RIMR135/RIMH1366 | Vectorply E-LT-5500 | 57 | Saertex VU-90079-00830-01270 | 40 | 0 | 3 | 0 | 3.9 | 24h/25 C, 12h/ 80 C | Infused |  | TT1A-H-114 | 345 | 34.5 | 0.1 | 2 |  | 1.1 |  | 17128 |  |  |  | C29
MD-TT1AH-EP1-V | (±45/0/±45/0/±45) | 59 | EP1 | Hexion MGS RIMR135/RIMH1366 | Vectorply E-LT-5500 | 57 | Saertex VU-90079-00830-01270 | 40 | 0 | 3 | 0 | 3.9 | 24h/25 C, 12h/ 80 C | Infused |  | TT1A-H-108 | 345 | 34.5 | 0.1 | 2 |  | 1.1 |  | 10741 |  |  |  | C29
MD-TT1AH-EP1-V | (±45/0/±45/0/±45) | 59 | EP1 | Hexion MGS RIMR135/RIMH1366 | Vectorply E-LT-5500 | 57 | Saertex VU-90079-00830-01270 | 40 | 0 | 3 | 0 | 3.9 | 24h/25 C, 12h/ 80 C | Infused |  | TT1A-H-107 | 276 | 27.6 | 0.1 | 3 |  | 0.88 |  | 118045 |  |  |  | C29
MD-TT1AH-EP1-V | (±45/0/±45/0/±45) | 59 | EP1 | Hexion MGS RIMR135/RIMH1366 | Vectorply E-LT-5500 | 57 | Saertex VU-90079-00830-01270 | 40 | 0 | 3 | 0 | 3.9 | 24h/25 C, 12h/ 80 C | Infused |  | TT1A-H-112 | 276 | 27.6 | 0.1 | 3 |  | 0.88 |  | 60601 |  |  |  | C29
MD-TT1AH-EP1-V | (±45/0/±45/0/±45) | 59 | EP1 | Hexion MGS RIMR135/RIMH1366 | Vectorply E-LT-5500 | 57 | Saertex VU-90079-00830-01270 | 40 | 0 | 3 | 0 | 3.9 | 24h/25 C, 12h/ 80 C | Infused |  | TT1A-H-113 | 276 | 27.6 | 0.1 | 3 |  | 0.88 |  | 44467 |  |  |  | C29
MD-TT1AH-EP1-V | (±45/0/±45/0/±45) | 59 | EP1 | Hexion MGS RIMR135/RIMH1366 | Vectorply E-LT-5500 | 57 | Saertex VU-90079-00830-01270 | 40 | 0 | 3 | 0 | 3.9 | 24h/25 C, 12h/ 80 C | Infused |  | TT1A-H-104 | 207 | 20.7 | 0.1 | 4 |  | 0.66 |  | 886747 |  |  |  | C29
MD-TT1AH-EP1-V | (±45/0/±45/0/±45) | 59 | EP1 | Hexion MGS RIMR135/RIMH1366 | Vectorply E-LT-5500 | 57 | Saertex VU-90079-00830-01270 | 40 | 0 | 3 | 0 | 3.9 | 24h/25 C, 12h/ 80 C | Infused |  | TT1A-H-110 | 207 | 20.7 | 0.1 | 4 | 30.8 | 0.73 |  | 1331737 |  |  |  | C29
MD-TT1AH-EP1-V | (±45/0/±45/0/±45) | 59 | EP1 | Hexion MGS RIMR135/RIMH1366 | Vectorply E-LT-5500 | 57 | Saertex VU-90079-00830-01270 | 40 | 0 | 3 | 0 | 3.9 | 24h/25 C, 12h/ 80 C | Infused |  | TT1A-H-101 | 207 | 20.7 | 0.1 | 4 |  | 0.66 |  | 372171 |  |  |  | C29
MD-TT1AH-EP1-V | (±45/0/±45/0/±45) | 59 | EP1 | Hexion MGS RIMR135/RIMH1366 | Vectorply E-LT-5500 | 57 | Saertex VU-90079-00830-01270 | 40 | 0 | 3 | 0 | 3.9 | 24h/25 C, 12h/ 80 C | Infused |  | TT1A-H-111 | 207 | 20.7 | 0.1 | 4 | 31.5 | 0.71 |  | 277104 |  |  |  | C29
MD-TT1AH-EP1-V | (±45/0/±45/0/±45) | 59 | EP1 | Hexion MGS RIMR135/RIMH1366 | Vectorply E-LT-5500 | 57 | Saertex VU-90079-00830-01270 | 40 | 0 | 3 | 0 | 3.9 | 24h/25 C, 12h/ 80 C | Infused |  | TT1A-H-103 | 172 | 17.2 | 0.1 | 5 |  | 0.55 |  | 1300000 | Runout |  |  | C29
MD-TT1A-EP2-V | (±45/0/±45/0/±45) | 54 | EP2 | Vantico TDT177-155 | Vectorply E-LT-5500 | 57 | Saertex VU-90079-00830-01270 | 40 | 0 | 3 | 0 | 4.33 | 24h/25 C, 12h/ 80 C | Infused |  | TT1A-101 | 898 |  | static | 13 mm/s |  | 3.24 |  | 1 |  |  |  | C29
MD-TT1A-EP2-V | (±45/0/±45/0/±45) | 54 | EP2 | Vantico TDT177-155 | Vectorply E-LT-5500 | 57 | Saertex VU-90079-00830-01270 | 40 | 0 | 3 | 0 | 4.33 | 24h/25 C, 12h/ 80 C | Infused |  | TT1A-104 | 899 |  | static | 13 mm/s |  | 3.25 |  | 1 |  |  |  | C29
MD-TT1A-EP2-V | (±45/0/±45/0/±45) | 54 | EP2 | Vantico TDT177-155 | Vectorply E-LT-5500 | 57 | Saertex VU-90079-00830-01270 | 40 | 0 | 3 | 0 | 4.33 | 24h/25 C, 12h/ 80 C | Infused |  | TT1A-102 | 345 | 34.5 | 0.1 | 3 | 28 | 1.32 |  | 96221 |  |  |  | C29
MD-TT1A-EP2-V | (±45/0/±45/0/±45) | 54 | EP2 | Vantico TDT177-155 | Vectorply E-LT-5500 | 57 | Saertex VU-90079-00830-01270 | 40 | 0 | 3 | 0 | 4.33 | 24h/25 C, 12h/ 80 C | Infused |  | TT1A-107 | 241 | 24.1 | 0.1 | 4 | 25.9 | 0.98 |  | 2747438 |  |  |  | C29
MD-TT1A-EP2-V | (±45/0/±45/0/±45) | 54 | EP2 | Vantico TDT177-155 | Vectorply E-LT-5500 | 57 | Saertex VU-90079-00830-01270 | 40 | 0 | 3 | 0 | 4.33 | 24h/25 C, 12h/ 80 C | Infused |  | TT1A-108 | 241 | 24.1 | 0.1 | 4 |  | 0.87 |  | 1383716 |  |  |  | C29
MD-TT1A-EP2-V | (±45/0/±45/0/±45) | 54 | EP2 | Vantico TDT177-155 | Vectorply E-LT-5500 | 57 | Saertex VU-90079-00830-01270 | 40 | 0 | 3 | 0 | 4.33 | 24h/25 C, 12h/ 80 C | Infused |  | TT1A-103 | 276 | 27.6 | 0.1 | 4 |  | 1 |  | 309647 |  |  |  | C29
MD-TT1A-EP2-V | (±45/0/±45/0/±45) | 54 | EP2 | Vantico TDT177-155 | Vectorply E-LT-5500 | 57 | Saertex VU-90079-00830-01270 | 40 | 0 | 3 | 0 | 4.33 | 24h/25 C, 12h/ 80 C | Infused |  | TT1A-105 | 276 | 27.6 | 0.1 | 4 |  | 1 |  | 694319 |  |  |  | C29
MD-TT1A-EP2-V | (±45/0/±45/0/±45) | 54 | EP2 | Vantico TDT177-155 | Vectorply E-LT-5500 | 57 | Saertex VU-90079-00830-01270 | 40 | 0 | 3 | 0 | 4.33 | 24h/25 C, 12h/ 80 C | Infused |  | TT1A-106 | 276 | 27.6 | 0.1 | 4 | 29.2 | 1.01 |  | 371223 |  |  |  | C29
MD-TT1A-EP2-V | (±45/0/±45/0/±45) | 54 | EP2 | Vantico TDT177-155 | Vectorply E-LT-5500 | 57 | Saertex VU-90079-00830-01270 | 40 | 0 | 3 | 0 | 4.33 | 24h/25 C, 12h/ 80 C | Infused |  | TT1A-100 | 241 | 24.1 | 0.1 | 3 |  | 0.87 |  | 800000 | Runout |  |  | C29
MD-TT1A-EP2-V | (±45/0/±45/0/±45) | 54 | EP2 | Vantico TDT177-155 | Vectorply E-LT-5500 | 57 | Saertex VU-90079-00830-01270 | 40 | 0 | 3 | 0 | 4.33 | 24h/25 C, 12h/ 80 C | Infused | 11509 | TT1A-115 | 414 | 41.4 | 0.1 | 3 |  | 1.49 |  | 22146 |  |  |  | C29
MD-TT1A-EP2-V | (±45/0/±45/0/±45) | 54 | EP2 | Vantico TDT177-155 | Vectorply E-LT-5500 | 57 | Saertex VU-90079-00830-01270 | 40 | 0 | 3 | 0 | 4.33 | 24h/25 C, 12h/ 80 C | Infused | 11510 | TT1A-114 | 414 | 41.4 | 0.1 | 3 |  | 1.49 |  | 8299 |  |  |  | C29
MD-TT1A-EP2-V | (±45/0/±45/0/±45) | 54 | EP2 | Vantico TDT177-155 | Vectorply E-LT-5500 | 57 | Saertex VU-90079-00830-01270 | 40 | 0 | 3 | 0 | 4.33 | 24h/25 C, 12h/ 80 C | Infused | 11511 | TT1A-117 | 345 | 34.5 | 0.1 | 3 |  | 1.24 |  | 185153 |  |  |  | C29
MD-TT1A-EP2-V | (±45/0/±45/0/±45) | 54 | EP2 | Vantico TDT177-155 | Vectorply E-LT-5500 | 57 | Saertex VU-90079-00830-01270 | 40 | 0 | 3 | 0 | 4.33 | 24h/25 C, 12h/ 80 C | Infused |  | TT1A-201 | -37.9 | -379 | 10 | 1.7 |  |  | -1.35 | 375727 |  |  |  | C29
MD-TT1A-EP2-V | (±45/0/±45/0/±45) | 54 | EP2 | Vantico TDT177-155 | Vectorply E-LT-5500 | 57 | Saertex VU-90079-00830-01270 | 40 | 0 | 3 | 0 | 4.33 | 24h/25 C, 12h/ 80 C | Infused |  | TT1A-209 | -37.9 | -379 | 10 | 1.3 |  |  | -1.35 | 96379 |  |  |  | C29
MD-TT1A-EP2-V | (±45/0/±45/0/±45) | 54 | EP2 | Vantico TDT177-155 | Vectorply E-LT-5500 | 57 | Saertex VU-90079-00830-01270 | 40 | 0 | 3 | 0 | 4.33 | 24h/25 C, 12h/ 80 C | Infused |  | TT1A-213 | -37.9 | -379 | 10 | 1.5 |  |  | -1.35 | 341286 |  |  |  | C29
MD-TT1A-EP2-V | (±45/0/±45/0/±45) | 54 | EP2 | Vantico TDT177-155 | Vectorply E-LT-5500 | 57 | Saertex VU-90079-00830-01270 | 40 | 0 | 3 | 0 | 4.33 | 24h/25 C, 12h/ 80 C | Infused |  | TT1A-207 | -44.8 | -448 | 10 | 2 |  |  | -1.61 | 3590 |  |  |  | C29
MD-TT1A-EP2-V | (±45/0/±45/0/±45) | 54 | EP2 | Vantico TDT177-155 | Vectorply E-LT-5500 | 57 | Saertex VU-90079-00830-01270 | 40 | 0 | 3 | 0 | 4.33 | 24h/25 C, 12h/ 80 C | Infused |  | TT1A-200 | -44.8 | -448 | 10 | 2 |  |  | -1.61 | 20773 |  |  |  | C29
MD-TT1A-EP2-V | (±45/0/±45/0/±45) | 54 | EP2 | Vantico TDT177-155 | Vectorply E-LT-5500 | 57 | Saertex VU-90079-00830-01270 | 40 | 0 | 3 | 0 | 4.33 | 24h/25 C, 12h/ 80 C | Infused |  | TT1A-210 | -44.8 | -448 | 10 | 1 |  |  | -1.61 | 232 |  |  |  | C29
MD-TT1A-EP2-V | (±45/0/±45/0/±45) | 54 | EP2 | Vantico TDT177-155 | Vectorply E-LT-5500 | 57 | Saertex VU-90079-00830-01270 | 40 | 0 | 3 | 0 | 4.33 | 24h/25 C, 12h/ 80 C | Infused |  | TT1A-208 | -34.5 | -345 | 10 | 2.5 |  |  | -1.24 | 2500000 | Runout |  |  | C29
MD-TT1A-EP2-V | (±45/0/±45/0/±45) | 54 | EP2 | Vantico TDT177-155 | Vectorply E-LT-5500 | 57 | Saertex VU-90079-00830-01270 | 40 | 0 | 3 | 0 | 4.33 | 24h/25 C, 12h/ 80 C | Infused |  | TT1A-206 |  | -712 | static | 13 mm/s |  | -2.6 |  | 1 |  |  |  | C29
MD-TT1A-EP2-V | (±45/0/±45/0/±45) | 54 | EP2 | Vantico TDT177-155 | Vectorply E-LT-5500 | 57 | Saertex VU-90079-00830-01270 | 40 | 0 | 3 | 0 | 4.33 | 24h/25 C, 12h/ 80 C | Infused |  | TT1A-203 |  | -653 | static | 13 mm/s |  | -2.4 |  | 1 |  |  |  | C29
MD-TT1A-EP2-V | (±45/0/±45/0/±45) | 54 | EP2 | Vantico TDT177-155 | Vectorply E-LT-5500 | 57 | Saertex VU-90079-00830-01270 | 40 | 0 | 3 | 0 | 4.33 | 24h/25 C, 12h/ 80 C | Infused |  | TT1A-202 |  | -710 | static | 13 mm/s |  | -2.6 |  | 1 |  |  |  | C29
MD-TT1A-EP2-V | (±45/0/±45/0/±45) | 54 | EP2 | Vantico TDT177-155 | Vectorply E-LT-5500 | 57 | Saertex VU-90079-00830-01270 | 40 | 0 | 3 | 0 | 4.33 | 24h/25 C, 12h/ 80 C | Infused |  | TT1A-212 |  | -711 | static | 13 mm/s |  | -2.6 |  | 1 |  |  |  | C29
MD-TT1A-EP1-V | (±45/0/±45/0/±45) | 54 | EP1 | Hexion MGS RIMR135/RIMH1366 | Vectorply E-LT-5500 | 57 | Saertex VU-90079-00830-01270 | 40 | 0 | 3 | 0 | 4.34 | 24h/25 C, 12h/ 80 C | Infused |  | TT1A-609 | 207 | 20.7 | 0.1 | 4 | 29.8 | 0.73 |  | 713677 |  |  |  | C35, C29
MD-TT1A-EP1-V | (±45/0/±45/0/±45) | 54 | EP1 | Hexion MGS RIMR135/RIMH1366 | Vectorply E-LT-5500 | 57 | Saertex VU-90079-00830-01270 | 40 | 0 | 3 | 0 | 4.34 | 24h/25 C, 12h/ 80 C | Infused |  | TT1A-615 | 241 | 24.1 | 0.1 | 3 |  | 0.84 |  | 262924 |  |  |  | C35, C29
MD-TT1A-EP1-V | (±45/0/±45/0/±45) | 54 | EP1 | Hexion MGS RIMR135/RIMH1366 | Vectorply E-LT-5500 | 57 | Saertex VU-90079-00830-01270 | 40 | 0 | 3 | 0 | 4.34 | 24h/25 C, 12h/ 80 C | Infused |  | TT1A-613 | 241 | 24.1 | 0.1 | 3 |  | 0.84 |  | 376843 |  |  |  | C35, C29
MD-TT1A-EP1-V | (±45/0/±45/0/±45) | 54 | EP1 | Hexion MGS RIMR135/RIMH1366 | Vectorply E-LT-5500 | 57 | Saertex VU-90079-00830-01270 | 40 | 0 | 3 | 0 | 4.34 | 24h/25 C, 12h/ 80 C | Infused |  | TT1A-612 | 241 | 24.1 | 0.1 | 3 | 28.4 | 0.84 |  | 165066 |  |  |  | C35, C29
MD-TT1A-EP1-V | (±45/0/±45/0/±45) | 54 | EP1 | Hexion MGS RIMR135/RIMH1366 | Vectorply E-LT-5500 | 57 | Saertex VU-90079-00830-01270 | 40 | 0 | 3 | 0 | 4.34 | 24h/25 C, 12h/ 80 C | Infused |  | TT1A-611 | 276 | 27.6 | 0.1 | 2 |  | 0.93 |  | 53536 |  |  |  | C35, C29
MD-TT1A-EP1-V | (±45/0/±45/0/±45) | 54 | EP1 | Hexion MGS RIMR135/RIMH1366 | Vectorply E-LT-5500 | 57 | Saertex VU-90079-00830-01270 | 40 | 0 | 3 | 0 | 4.34 | 24h/25 C, 12h/ 80 C | Infused |  | TT1A-616 | 276 | 27.6 | 0.1 | 3 |  | 0.93 |  | 69800 |  |  |  | C35, C29
MD-TT1A-EP1-V | (±45/0/±45/0/±45) | 54 | EP1 | Hexion MGS RIMR135/RIMH1366 | Vectorply E-LT-5500 | 57 | Saertex VU-90079-00830-01270 | 40 | 0 | 3 | 0 | 4.34 | 24h/25 C, 12h/ 80 C | Infused |  | TT1A-614 | 276 | 27.6 | 0.1 | 2 |  | 0.93 |  | 83536 |  |  |  | C35, C29
MD-TT1A-EP1-V | (±45/0/±45/0/±45) | 54 | EP1 | Hexion MGS RIMR135/RIMH1366 | Vectorply E-LT-5500 | 57 | Saertex VU-90079-00830-01270 | 40 | 0 | 3 | 0 | 4.34 | 24h/25 C, 12h/ 80 C | Infused |  | TT1A-608 | 207 | 20.7 | 0.1 | 4 | 30.9 | 0.71 |  | 589709 |  |  |  | C35, C29
MD-TT1A-EP1-V | (±45/0/±45/0/±45) | 54 | EP1 | Hexion MGS RIMR135/RIMH1366 | Vectorply E-LT-5500 | 57 | Saertex VU-90079-00830-01270 | 40 | 0 | 3 | 0 | 4.34 | 24h/25 C, 12h/ 80 C | Infused |  | TT1A-630 | 138 | -138 | -1 | 2 |  | 0.46 | -0.46 | 2500000 | Runout |  |  | C35, C29
MD-TT1A-EP1-V | (±45/0/±45/0/±45) | 54 | EP1 | Hexion MGS RIMR135/RIMH1366 | Vectorply E-LT-5500 | 57 | Saertex VU-90079-00830-01270 | 40 | 0 | 3 | 0 | 4.34 | 24h/25 C, 12h/ 80 C | Infused |  | TT1A-626 | 207 | -207 | -1 | 1.5 |  | 0.73 | -0.73 | 26412 |  |  |  | C35, C29
MD-TT1A-EP1-V | (±45/0/±45/0/±45) | 54 | EP1 | Hexion MGS RIMR135/RIMH1366 | Vectorply E-LT-5500 | 57 | Saertex VU-90079-00830-01270 | 40 | 0 | 3 | 0 | 4.34 | 24h/25 C, 12h/ 80 C | Infused |  | TT1A-631 | 276 | -276 | -1 | 1.5 |  | 1 | -1 | 6592 |  |  |  | C35, C29
MD-TT1A-EP1-V | (±45/0/±45/0/±45) | 54 | EP1 | Hexion MGS RIMR135/RIMH1366 | Vectorply E-LT-5500 | 57 | Saertex VU-90079-00830-01270 | 40 | 0 | 3 | 0 | 4.34 | 24h/25 C, 12h/ 80 C | Infused |  | TT1A-634 | 345 | -345 | -1 | 1 |  | 1.24 | -1.24 | 797 |  |  |  | C35, C29
MD-TT1A-EP1-V | (±45/0/±45/0/±45) | 54 | EP1 | Hexion MGS RIMR135/RIMH1366 | Vectorply E-LT-5500 | 57 | Saertex VU-90079-00830-01270 | 40 | 0 | 3 | 0 | 4.34 | 24h/25 C, 12h/ 80 C | Infused |  | TT1A-625 | -34.5 | -345 | 10 | 2.5 |  |  | -1.24 | 154265 |  |  |  | C35, C29
MD-TT1A-EP1-V | (±45/0/±45/0/±45) | 54 | EP1 | Hexion MGS RIMR135/RIMH1366 | Vectorply E-LT-5500 | 57 | Saertex VU-90079-00830-01270 | 40 | 0 | 3 | 0 | 4.34 | 24h/25 C, 12h/ 80 C | Infused |  | TT1A-618 | -34.5 | -345 | 10 | 2.5 |  |  | -1.24 | 1774840 |  |  |  | C35, C29
MD-TT1A-EP1-V | (±45/0/±45/0/±45) | 54 | EP1 | Hexion MGS RIMR135/RIMH1366 | Vectorply E-LT-5500 | 57 | Saertex VU-90079-00830-01270 | 40 | 0 | 3 | 0 | 4.34 | 24h/25 C, 12h/ 80 C | Infused |  | TT1A-635 | -34.5 | -345 | 10 | 2 |  |  | -1.24 | 92347 |  |  |  | C35, C29
MD-TT1A-EP1-V | (±45/0/±45/0/±45) | 54 | EP1 | Hexion MGS RIMR135/RIMH1366 | Vectorply E-LT-5500 | 57 | Saertex VU-90079-00830-01270 | 40 | 0 | 3 | 0 | 4.34 | 24h/25 C, 12h/ 80 C | Infused |  | TT1A-620 | -37.9 | -379 | 10 | 2 |  |  | -1.35 | 95993 |  |  |  | C35, C29
MD-TT1A-EP1-V | (±45/0/±45/0/±45) | 54 | EP1 | Hexion MGS RIMR135/RIMH1366 | Vectorply E-LT-5500 | 57 | Saertex VU-90079-00830-01270 | 40 | 0 | 3 | 0 | 4.34 | 24h/25 C, 12h/ 80 C | Infused |  | TT1A-642 | -37.9 | -379 | 10 | 1.5 |  |  | -1.35 | 90558 |  |  |  | C35, C29
MD-TT1A-EP1-V | (±45/0/±45/0/±45) | 54 | EP1 | Hexion MGS RIMR135/RIMH1366 | Vectorply E-LT-5500 | 57 | Saertex VU-90079-00830-01270 | 40 | 0 | 3 | 0 | 4.34 | 24h/25 C, 12h/ 80 C | Infused |  | TT1A-645 | -37.9 | -379 | 10 | 1.5 |  |  | -1.35 | 154549 |  |  |  | C35, C29
MD-TT1A-EP1-V | (±45/0/±45/0/±45) | 54 | EP1 | Hexion MGS RIMR135/RIMH1366 | Vectorply E-LT-5500 | 57 | Saertex VU-90079-00830-01270 | 40 | 0 | 3 | 0 | 4.34 | 24h/25 C, 12h/ 80 C | Infused |  | TT1A-619 | -37.9 | -379 | 10 | 1.7 |  |  | -1.35 | 66 |  |  |  | C35, C29
MD-TT1A-EP1-V | (±45/0/±45/0/±45) | 54 | EP1 | Hexion MGS RIMR135/RIMH1366 | Vectorply E-LT-5500 | 57 | Saertex VU-90079-00830-01270 | 40 | 0 | 3 | 0 | 4.34 | 24h/25 C, 12h/ 80 C | Infused |  | TT1A-640 |  | -641 | static | 13 mm/s |  |  |  | 1 |  |  |  | C35, C29
MD-TT1A-EP1-V | (±45/0/±45/0/±45) | 54 | EP1 | Hexion MGS RIMR135/RIMH1366 | Vectorply E-LT-5500 | 57 | Saertex VU-90079-00830-01270 | 40 | 0 | 3 | 0 | 4.34 | 24h/25 C, 12h/ 80 C | Infused |  | TT1A-639 |  | -682 | static | 13 mm/s |  |  |  | 1 |  |  |  | C35, C29
MD-TT1A-EP1-V | (±45/0/±45/0/±45) | 54 | EP1 | Hexion MGS RIMR135/RIMH1366 | Vectorply E-LT-5500 | 57 | Saertex VU-90079-00830-01270 | 40 | 0 | 3 | 0 | 4.34 | 24h/25 C, 12h/ 80 C | Infused |  | TT1A-629 |  | -683 | static | 13 mm/s |  |  |  | 1 |  |  |  | C35, C29
MD-TT1A-EP1-V | (±45/0/±45/0/±45) | 54 | EP1 | Hexion MGS RIMR135/RIMH1366 | Vectorply E-LT-5500 | 57 | Saertex VU-90079-00830-01270 | 40 | 0 | 3 | 0 | 4.34 | 24h/25 C, 12h/ 80 C | Infused |  | TT1A-628 |  | -674 | static | 13 mm/s |  |  |  | 1 |  |  |  | C35, C29
MD-TT1A-EP1-V | (±45/0/±45/0/±45) | 54 | EP1 | Hexion MGS RIMR135/RIMH1366 | Vectorply E-LT-5500 | 57 | Saertex VU-90079-00830-01270 | 40 | 0 | 3 | 0 | 4.34 | 24h/25 C, 12h/ 80 C | Infused |  | TT1A-619 | -37.9 | -379 | 10 | 1.7 |  |  | -1.35 | 66 |  |  |  | C35, C29
MD-TT1A-EP1-V | (±45/0/±45/0/±45) | 54 | EP1 | Hexion MGS RIMR135/RIMH1366 | Vectorply E-LT-5500 | 57 | Saertex VU-90079-00830-01270 | 40 | 0 | 3 | 0 | 4.34 | 24h/25 C, 12h/ 80 C | Infused |  | TT1A-645 | -37.9 | -379 | 10 | 1.5 |  |  | -1.35 | 154549 |  |  |  | C35, C29
MD-TT1A-EP1-V | (±45/0/±45/0/±45) | 54 | EP1 | Hexion MGS RIMR135/RIMH1366 | Vectorply E-LT-5500 | 57 | Saertex VU-90079-00830-01270 | 40 | 0 | 3 | 0 | 4.34 | 24h/25 C, 12h/ 80 C | Infused |  | TT1A-642 | -37.9 | -379 | 10 | 1.5 |  |  | -1.35 | 90558 |  |  |  | C35, C29
MD-TT1A-EP1-V | (±45/0/±45/0/±45) | 54 | EP1 | Hexion MGS RIMR135/RIMH1366 | Vectorply E-LT-5500 | 57 | Saertex VU-90079-00830-01270 | 40 | 0 | 3 | 0 | 4.34 | 24h/25 C, 12h/ 80 C | Infused |  | TT1A-620 | -37.9 | -379 | 10 | 1.5 |  |  | -1.35 | 95993 |  |  |  | C35, C29
MD-TT1A-EP1-V | (±45/0/±45/0/±45) | 54 | EP1 | Hexion MGS RIMR135/RIMH1366 | Vectorply E-LT-5500 | 57 | Saertex VU-90079-00830-01270 | 40 | 0 | 3 | 0 | 4.34 | 24h/25 C, 12h/ 80 C | Infused |  | TT1A-I-509 | 276 | 27.6 | 0.1 | 3 |  | 1 |  | 185385 |  |  |  | C35, C29
MD-TT1A-EP1-V | (±45/0/±45/0/±45) | 54 | EP1 | Hexion MGS RIMR135/RIMH1366 | Vectorply E-LT-5500 | 57 | Saertex VU-90079-00830-01270 | 40 | 0 | 3 | 0 | 4.34 | 24h/25 C, 12h/ 80 C | Infused |  | TT1A-I-517 | 276 | 27.6 | 0.1 | 3 | 28.6 | 1.02 |  | 73226 |  |  |  | C35, C29
MD-TT1A-EP1-V | (±45/0/±45/0/±45) | 54 | EP1 | Hexion MGS RIMR135/RIMH1366 | Vectorply E-LT-5500 | 57 | Saertex VU-90079-00830-01270 | 40 | 0 | 3 | 0 | 4.34 | 24h/25 C, 12h/ 80 C | Infused |  | TT1A-I-502 | 276 | 27.6 | 0.1 | 3 |  | 1 |  | 192327 |  |  |  | C35, C29
MD-TT1A-EP1-V | (±45/0/±45/0/±45) | 54 | EP1 | Hexion MGS RIMR135/RIMH1366 | Vectorply E-LT-5500 | 57 | Saertex VU-90079-00830-01270 | 40 | 0 | 3 | 0 | 4.34 | 24h/25 C, 12h/ 80 C | Infused |  | TT1A-I-514 | 276 | 27.6 | 0.1 | 3 | 28.6 | 1.01 |  | 166999 |  |  |  | C35, C29
MD-TT1A-EP1-V | (±45/0/±45/0/±45) | 54 | EP1 | Hexion MGS RIMR135/RIMH1366 | Vectorply E-LT-5500 | 57 | Saertex VU-90079-00830-01270 | 40 | 0 | 3 | 0 | 4.34 | 24h/25 C, 12h/ 80 C | Infused |  | TT1A-I-503 | 928 |  | static | 13 mm/s | 29.6 | 3.15 |  | 1 |  |  |  | C35, C29
MD-TT1A-EP1-V | (±45/0/±45/0/±45) | 54 | EP1 | Hexion MGS RIMR135/RIMH1366 | Vectorply E-LT-5500 | 57 | Saertex VU-90079-00830-01270 | 40 | 0 | 3 | 0 | 4.34 | 24h/25 C, 12h/ 80 C | Infused |  | TT1A-I-518 | 914 |  | static | 13 mm/s | 28.5 | 3.3 |  | 1 |  |  |  | C35, C29
MD-TT1A-EP1-V | (±45/0/±45/0/±45) | 54 | EP1 | Hexion MGS RIMR135/RIMH1366 | Vectorply E-LT-5500 | 57 | Saertex VU-90079-00830-01270 | 40 | 0 | 3 | 0 | 4.34 | 24h/25 C, 12h/ 80 C | Infused |  | TT1A-I-511 | 890 |  | static | 13 mm/s | 27.6 | 3.3 |  | 1 |  |  |  | C35, C29
MD-TT1A-EP1-V | (±45/0/±45/0/±45) | 54 | EP1 | Hexion MGS RIMR135/RIMH1366 | Vectorply E-LT-5500 | 57 | Saertex VU-90079-00830-01270 | 40 | 0 | 3 | 0 | 4.34 | 24h/25 C, 12h/ 80 C | Infused |  | TT1A-I-507 | 892 |  | static | 13 mm/s | 27.8 | 3.3 |  | 1 |  |  |  | C35, C29
MD-TT1A-EP1-V | (±45/0/±45/0/±45) | 54 | EP1 | Hexion MGS RIMR135/RIMH1366 | Vectorply E-LT-5500 | 57 | Saertex VU-90079-00830-01270 | 40 | 0 | 3 | 0 | 4.34 | 24h/25 C, 12h/ 80 C | Infused |  | TT1A-I-506 | 927 |  | static | 13 mm/s | 29 | 3.28 |  | 1 |  |  |  | C35, C29
MD-TT1A-EP1-V | (±45/0/±45/0/±45) | 48 | EP1 | Hexion MGS RIMR135/RIMH1366 | Vectorply E-LT-5500 | 57 | Saertex VU-90079-00830-01270 | 40 | 0 | 3 | 0 | 5.04 | 24h/25 C, 12h/ 80 C | VARTM |  | TT1A-V-617 | 806 |  | static | 13 mm/s | 26.4 | 3.2 |  | 1 |  |  |  | C35, C29
MD-TT1A-EP1-V | (±45/0/±45/0/±45) | 48 | EP1 | Hexion MGS RIMR135/RIMH1366 | Vectorply E-LT-5500 | 57 | Saertex VU-90079-00830-01270 | 40 | 0 | 3 | 0 | 5.04 | 24h/25 C, 12h/ 80 C | VARTM |  | TT1A-V-608 | 811 |  | static | 13 mm/s | 25 | 3.3 |  | 1 |  |  |  | C35, C29
MD-TT1A-EP1-V | (±45/0/±45/0/±45) | 48 | EP1 | Hexion MGS RIMR135/RIMH1366 | Vectorply E-LT-5500 | 57 | Saertex VU-90079-00830-01270 | 40 | 0 | 3 | 0 | 5.04 | 24h/25 C, 12h/ 80 C | VARTM |  | TT1A-V-604 | 832 |  | static | 13 mm/s | 24.8 | 3.4 |  | 1 |  |  |  | C35, C29
MD-TT1A-EP1-V | (±45/0/±45/0/±45) | 48 | EP1 | Hexion MGS RIMR135/RIMH1366 | Vectorply E-LT-5500 | 57 | Saertex VU-90079-00830-01270 | 40 | 0 | 3 | 0 | 5.04 | 24h/25 C, 12h/ 80 C | VARTM |  | TT1A-V-600 | 839 |  | static | 13 mm/s | 24.7 | 3.35 |  | 1 |  |  |  | C35, C29
MD-TT1A-EP1-V | (±45/0/±45/0/±45) | 48 | EP1 | Hexion MGS RIMR135/RIMH1366 | Vectorply E-LT-5500 | 57 | Saertex VU-90079-00830-01270 | 40 | 0 | 3 | 0 | 5.04 | 24h/25 C, 12h/ 80 C | VARTM |  | TT1A-V-619 | 771 |  | static | 13 mm/s | 23.3 | 3.3 |  | 1 |  |  |  | C35, C29
MD-TT1A-EP1-V | (±45/0/±45/0/±45) | 48 | EP1 | Hexion MGS RIMR135/RIMH1366 | Vectorply E-LT-5500 | 57 | Saertex VU-90079-00830-01270 | 40 | 0 | 3 | 0 | 5.04 | 24h/25 C, 12h/ 80 C | VARTM |  | TT1A-V-605 | 787 |  | static | 13 mm/s | 27.2 | 3 |  | 1 |  |  |  | C35, C29
MD-TT1A-EP1-V | (±45/0/±45/0/±45) | 48 | EP1 | Hexion MGS RIMR135/RIMH1366 | Vectorply E-LT-5500 | 57 | Saertex VU-90079-00830-01270 | 40 | 0 | 3 | 0 | 5.04 | 24h/25 C, 12h/ 80 C | VARTM |  | TT1A-V-606 | 812 |  | static | 13 mm/s | 25.9 | 3.2 |  | 1 |  |  |  | C35, C29
MD-TT1A-EP1-V | (±45/0/±45/0/±45) | 48 | EP1 | Hexion MGS RIMR135/RIMH1366 | Vectorply E-LT-5500 | 57 | Saertex VU-90079-00830-01270 | 40 | 0 | 3 | 0 | 5.04 | 24h/25 C, 12h/ 80 C | VARTM |  | TT1A-V-610 | 840 |  | static | 13 mm/s | 25.6 | 3.4 |  | 1 |  |  |  | C35, C29
MD-TT1A-EP1-V | (±45/0/±45/0/±45) | 48 | EP1 | Hexion MGS RIMR135/RIMH1366 | Vectorply E-LT-5500 | 57 | Saertex VU-90079-00830-01270 | 40 | 0 | 3 | 0 | 5.04 | 24h/25 C, 12h/ 80 C | VARTM |  | TT1A-V-622 | 276 | 27.6 | 0.1 | 3.5 | 25.4 | 1.12 |  | 208338 |  |  |  | C35, C29
MD-TT1A-EP1-V | (±45/0/±45/0/±45) | 48 | EP1 | Hexion MGS RIMR135/RIMH1366 | Vectorply E-LT-5500 | 57 | Saertex VU-90079-00830-01270 | 40 | 0 | 3 | 0 | 5.04 | 24h/25 C, 12h/ 80 C | VARTM |  | TT1A-V-609 | 276 | 27.6 | 0.1 | 3.5 |  | 1.1 |  | 91392 |  |  |  | C35, C29
MD-TT1A-EP1-V | (±45/0/±45/0/±45) | 48 | EP1 | Hexion MGS RIMR135/RIMH1366 | Vectorply E-LT-5500 | 57 | Saertex VU-90079-00830-01270 | 40 | 0 | 3 | 0 | 5.04 | 24h/25 C, 12h/ 80 C | VARTM |  | TT1A-V-611 | 276 | 27.6 | 0.1 | 3.5 |  | 1.1 |  | 104466 |  |  |  | C35, C29
MD-TT1A-EP1-V | (±45/0/±45/0/±45) | 48 | EP1 | Hexion MGS RIMR135/RIMH1366 | Vectorply E-LT-5500 | 57 | Saertex VU-90079-00830-01270 | 40 | 0 | 3 | 0 | 5.04 | 24h/25 C, 12h/ 80 C | VARTM |  | TT1A-V-618 | 276 | 27.6 | 0.1 | 3.5 |  | 1.1 |  | 134584 |  |  |  | C35, C29
MD-TT2-EP1-V | (±45/0/0/0/±45) | 51 | EP1 | Hexion MGS RIMR135/RIMH1366 | Vectorply E-LT-5500 | 61 | FGI SX-1708 | 31 | 0 | 4 | 4 | 6.77 | 24h/25 C, 12h/ 80 C | Infused |  | TT2-144 | 887 |  | static | 13 mm/s | 28.9 | 3.2 |  | 1 |  |  |  | C35
MD-TT2-EP1-V | (±45/0/0/0/±45) | 51 | EP1 | Hexion MGS RIMR135/RIMH1366 | Vectorply E-LT-5500 | 61 | FGI SX-1708 | 31 | 0 | 4 | 4 | 6.77 | 24h/25 C, 12h/ 80 C | Infused |  | TT2-143 | 853 |  | static | 13 mm/s |  | 3.3 |  | 1 |  |  |  | C35
MD-TT2-EP1-V | (±45/0/0/0/±45) | 51 | EP1 | Hexion MGS RIMR135/RIMH1366 | Vectorply E-LT-5500 | 61 | FGI SX-1708 | 31 | 0 | 4 | 4 | 6.77 | 24h/25 C, 12h/ 80 C | Infused |  | TT2-142 | 824 |  | static | 13 mm/s |  | 3.2 |  | 1 |  |  |  | C35
MD-TT2-EP1-V | (±45/0/0/0/±45) | 51 | EP1 | Hexion MGS RIMR135/RIMH1366 | Vectorply E-LT-5500 | 61 | FGI SX-1708 | 31 | 0 | 4 | 4 | 6.77 | 24h/25 C, 12h/ 80 C | Infused |  | TT2-107 | 414 | 41.4 | 0.1 | 1.5 | 29 | 1.81 |  | 5370 |  |  |  | C35
MD-TT2-EP1-V | (±45/0/0/0/±45) | 51 | EP1 | Hexion MGS RIMR135/RIMH1366 | Vectorply E-LT-5500 | 61 | FGI SX-1708 | 31 | 0 | 4 | 4 | 6.77 | 24h/25 C, 12h/ 80 C | Infused |  | TT2-106 | 414 | 41.4 | 0.1 | 1.5 |  | 1.81 |  | 8779 |  |  |  | C35
MD-TT2-EP1-V | (±45/0/0/0/±45) | 51 | EP1 | Hexion MGS RIMR135/RIMH1366 | Vectorply E-LT-5500 | 61 | FGI SX-1708 | 31 | 0 | 4 | 4 | 6.77 | 24h/25 C, 12h/ 80 C | Infused |  | TT2-105 | 414 | 41.4 | 0.1 | 1.5 |  | 1.81 |  | 4255 |  |  |  | C35
MD-TT2-EP1-V | (±45/0/0/0/±45) | 51 | EP1 | Hexion MGS RIMR135/RIMH1366 | Vectorply E-LT-5500 | 61 | FGI SX-1708 | 31 | 0 | 4 | 4 | 6.77 | 24h/25 C, 12h/ 80 C | Infused |  | TT2-102 | 345 | 34.5 | 0.1 | 2 | 29.4 | 1.37 |  | 38793 |  |  |  | C35
MD-TT2-EP1-V | (±45/0/0/0/±45) | 51 | EP1 | Hexion MGS RIMR135/RIMH1366 | Vectorply E-LT-5500 | 61 | FGI SX-1708 | 31 | 0 | 4 | 4 | 6.77 | 24h/25 C, 12h/ 80 C | Infused |  | TT2-109 | 276 | 27.6 | 0.1 | 2 |  | 0.9 |  | 191389 |  |  |  | C35
MD-TT2-EP1-V | (±45/0/0/0/±45) | 51 | EP1 | Hexion MGS RIMR135/RIMH1366 | Vectorply E-LT-5500 | 61 | FGI SX-1708 | 31 | 0 | 4 | 4 | 6.77 | 24h/25 C, 12h/ 80 C | Infused |  | TT2-108 | 276 | 27.6 | 0.1 | 2 | 32.7 | 0.9 |  | 136239 |  |  |  | C35
MD-TT2-EP1-V | (±45/0/0/0/±45) | 51 | EP1 | Hexion MGS RIMR135/RIMH1366 | Vectorply E-LT-5500 | 61 | FGI SX-1708 | 31 | 0 | 4 | 4 | 6.77 | 24h/25 C, 12h/ 80 C | Infused |  | TT2-101 | 207 | 20.7 | 0.1 | 3 |  | 0.68 |  | 859061 |  |  |  | C35
MD-TT2-EP1-V | (±45/0/0/0/±45) | 51 | EP1 | Hexion MGS RIMR135/RIMH1366 | Vectorply E-LT-5500 | 61 | FGI SX-1708 | 31 | 0 | 4 | 4 | 6.77 | 24h/25 C, 12h/ 80 C | Infused |  | TT2-104 | 207 | 20.7 | 0.1 | 5 |  | 0.68 |  | 1726320 |  |  |  | C35
MD-TT2-EP1-V | (±45/0/0/0/±45) | 51 | EP1 | Hexion MGS RIMR135/RIMH1366 | Vectorply E-LT-5500 | 61 | FGI SX-1708 | 31 | 0 | 4 | 4 | 6.77 | 24h/25 C, 12h/ 80 C | Infused |  | TT2-100 | 797 |  | static | 0.0254 mm/s |  |  |  | 1 |  |  |  | C35
MD-TT2-EP1-V | (±45/0/0/0/±45) | 51 | EP1 | Hexion MGS RIMR135/RIMH1366 | Vectorply E-LT-5500 | 61 | FGI SX-1708 | 31 | 0 | 4 | 4 | 6.77 | 24h/25 C, 12h/ 80 C | Infused |  | TT2-140 | 793 |  | static | 0.0254 mm/s | 27.9 |  |  | 1 |  |  |  | C35
MD-TT2-EP1-V | (±45/0/0/0/±45) | 51 | EP1 | Hexion MGS RIMR135/RIMH1366 | Vectorply E-LT-5500 | 61 | FGI SX-1708 | 31 | 0 | 4 | 4 | 6.77 | 24h/25 C, 12h/ 80 C | Infused |  | TT2-148 | 773 |  | static | 0.0254 mm/s | 28.6 |  |  | 1 |  |  |  | C35
MD-TT2-EP1-V | (±45/0/0/0/±45) | 51 | EP1 | Hexion MGS RIMR135/RIMH1366 | Vectorply E-LT-5500 | 61 | FGI SX-1708 | 31 | 0 | 4 | 4 | 6.77 | 24h/25 C, 12h/ 80 C | Infused |  | TT2-141 | 757 |  | static | 0.0254 mm/s | 28.6 |  |  | 1 |  |  |  | C35
MD-TT2-EP1-V | (±45/0/0/0/±45) | 50 | EP1 | Hexion MGS RIMR135/RIMH1366 | Vectorply E-LT-5500 | 61 | FGI SX-1708 | 31 | 0 | 4 | 4 | 6.91 | 24h/25 C, 12h/ 80 C | Infused |  | TT2A-101 | 345 | 34.5 | 0.1 | 1 |  | 1.37 |  | 24924 |  |  |  | C35
MD-TT2-EP1-V | (±45/0/0/0/±45) | 50 | EP1 | Hexion MGS RIMR135/RIMH1366 | Vectorply E-LT-5500 | 61 | FGI SX-1708 | 31 | 0 | 4 | 4 | 6.91 | 24h/25 C, 12h/ 80 C | Infused |  | TT2A-100 | 345 | 34.5 | 0.1 | 1 |  | 1.37 |  | 23933 |  |  |  | C35
MD-TT2-EP1-V | (±45/0/0/0/±45) | 50 | EP1 | Hexion MGS RIMR135/RIMH1366 | Vectorply E-LT-5500 | 61 | FGI SX-1708 | 31 | 0 | 4 | 4 | 6.91 | 24h/25 C, 12h/ 80 C | Infused |  | TT2A-107 | 276 | 27.6 | 0.1 | 4 |  | 0.9 |  | 213378 |  |  |  | C35
MD-TT2-EP1-V | (±45/0/0/0/±45) | 50 | EP1 | Hexion MGS RIMR135/RIMH1366 | Vectorply E-LT-5500 | 61 | FGI SX-1708 | 31 | 0 | 4 | 4 | 6.91 | 24h/25 C, 12h/ 80 C | Infused |  | TT2A-105 | 276 | 27.6 | 0.1 | 4 |  | 0.9 |  | 113861 |  |  |  | C35
MD-TT2-EP1-V | (±45/0/0/0/±45) | 50 | EP1 | Hexion MGS RIMR135/RIMH1366 | Vectorply E-LT-5500 | 61 | FGI SX-1708 | 31 | 0 | 4 | 4 | 6.91 | 24h/25 C, 12h/ 80 C | Infused |  | TT2A-104 | 276 | 27.6 | 0.1 | 4 |  | 0.9 |  | 199555 |  |  |  | C35
MD-TT2-EP1-V | (±45/0/0/0/±45) | 50 | EP1 | Hexion MGS RIMR135/RIMH1366 | Vectorply E-LT-5500 | 61 | FGI SX-1708 | 31 | 0 | 4 | 4 | 6.91 | 24h/25 C, 12h/ 80 C | Infused |  | TT2A-102 | 276 | 27.6 | 0.1 | 4 |  | 0.9 |  | 158817 |  |  |  | C35
MD-TT5-EP1-P | ((±45)2/(0)2)S | 57 | EP1 | Hexion MGS RIMR135/RIMH1366 | PPG-Devold L1200/G50-E07 | 56 | PPG-Devold DB810-E05-A | 39 | 0 | 2 | 3 | 5.64 | 24h/25 C, 12h/ 80 C | Infused |  | TT5-116 | 837 |  | static | 13 mm/s |  | 3.3 |  | 1 |  |  |  | C35
MD-TT5-EP1-P | ((±45)2/(0)2)S | 57 | EP1 | Hexion MGS RIMR135/RIMH1366 | PPG-Devold L1200/G50-E07 | 56 | PPG-Devold DB810-E05-A | 39 | 0 | 2 | 3 | 5.64 | 24h/25 C, 12h/ 80 C | Infused |  | TT5-108 | 848 |  | static | 13 mm/s | 30 | 3.4 |  | 1 |  |  |  | C35
MD-TT5-EP1-P | ((±45)2/(0)2)S | 57 | EP1 | Hexion MGS RIMR135/RIMH1366 | PPG-Devold L1200/G50-E07 | 56 | PPG-Devold DB810-E05-A | 39 | 0 | 2 | 3 | 5.64 | 24h/25 C, 12h/ 80 C | Infused |  | TT5-115 | 842 |  | static | 13 mm/s |  | 3.4 |  | 1 |  |  |  | C35
MD-TT5-EP1-P | ((±45)2/(0)2)S | 57 | EP1 | Hexion MGS RIMR135/RIMH1366 | PPG-Devold L1200/G50-E07 | 56 | PPG-Devold DB810-E05-A | 39 | 0 | 2 | 3 | 5.64 | 24h/25 C, 12h/ 80 C | Infused |  | TT5-105 | 414 | 41.4 | 0.1 | 2 | 29.4 | 1.57 |  | 9838 |  |  |  | C35
MD-TT5-EP1-P | ((±45)2/(0)2)S | 57 | EP1 | Hexion MGS RIMR135/RIMH1366 | PPG-Devold L1200/G50-E07 | 56 | PPG-Devold DB810-E05-A | 39 | 0 | 2 | 3 | 5.64 | 24h/25 C, 12h/ 80 C | Infused |  | TT5-106 | 414 | 41.4 | 0.1 | 2 |  | 1.57 |  | 12383 |  |  |  | C35
MD-TT5-EP1-P | ((±45)2/(0)2)S | 57 | EP1 | Hexion MGS RIMR135/RIMH1366 | PPG-Devold L1200/G50-E07 | 56 | PPG-Devold DB810-E05-A | 39 | 0 | 2 | 3 | 5.64 | 24h/25 C, 12h/ 80 C | Infused |  | TT5-114 | 414 | 41.4 | 0.1 | 2 |  | 1.57 |  | 12822 |  |  |  | C35
MD-TT5-EP1-P | ((±45)2/(0)2)S | 57 | EP1 | Hexion MGS RIMR135/RIMH1366 | PPG-Devold L1200/G50-E07 | 56 | PPG-Devold DB810-E05-A | 39 | 0 | 2 | 3 | 5.64 | 24h/25 C, 12h/ 80 C | Infused |  | TT5-103 | 345 | 34.5 | 0.1 | 3 | 29.7 | 1.33 |  | 44025 |  |  |  | C35
MD-TT5-EP1-P | ((±45)2/(0)2)S | 57 | EP1 | Hexion MGS RIMR135/RIMH1366 | PPG-Devold L1200/G50-E07 | 56 | PPG-Devold DB810-E05-A | 39 | 0 | 2 | 3 | 5.64 | 24h/25 C, 12h/ 80 C | Infused |  | TT5-104 | 345 | 34.5 | 0.1 | 3 |  | 1.33 |  | 42485 |  |  |  | C35
MD-TT5-EP1-P | ((±45)2/(0)2)S | 57 | EP1 | Hexion MGS RIMR135/RIMH1366 | PPG-Devold L1200/G50-E07 | 56 | PPG-Devold DB810-E05-A | 39 | 0 | 2 | 3 | 5.64 | 24h/25 C, 12h/ 80 C | Infused |  | TT5-107 | 345 | 34.5 | 0.1 | 3 |  | 1.33 |  | 46215 |  |  |  | C35
MD-TT5-EP1-P | ((±45)2/(0)2)S | 57 | EP1 | Hexion MGS RIMR135/RIMH1366 | PPG-Devold L1200/G50-E07 | 56 | PPG-Devold DB810-E05-A | 39 | 0 | 2 | 3 | 5.64 | 24h/25 C, 12h/ 80 C | Infused |  | TT5-109 | 276 | 27.6 | 0.1 | 3 | 30.1 | 1.06 |  | 207160 |  |  |  | C35
MD-TT5-EP1-P | ((±45)2/(0)2)S | 57 | EP1 | Hexion MGS RIMR135/RIMH1366 | PPG-Devold L1200/G50-E07 | 56 | PPG-Devold DB810-E05-A | 39 | 0 | 2 | 3 | 5.64 | 24h/25 C, 12h/ 80 C | Infused |  | TT5-110 | 276 | 27.6 | 0.1 | 3 |  | 1.06 |  | 265263 |  |  |  | C35
MD-TT5-EP1-P | ((±45)2/(0)2)S | 57 | EP1 | Hexion MGS RIMR135/RIMH1366 | PPG-Devold L1200/G50-E07 | 56 | PPG-Devold DB810-E05-A | 39 | 0 | 2 | 3 | 5.64 | 24h/25 C, 12h/ 80 C | Infused |  | TT5-111 | 723 |  | static | 0.0254 mm/s | 31 | 3.46 |  | 1 |  |  |  | C35
MD-TT5-EP1-P | ((±45)2/(0)2)S | 57 | EP1 | Hexion MGS RIMR135/RIMH1366 | PPG-Devold L1200/G50-E07 | 56 | PPG-Devold DB810-E05-A | 39 | 0 | 2 | 3 | 5.64 | 24h/25 C, 12h/ 80 C | Infused |  | TT5-113 | 696 |  | static | 0.0254 mm/s | 29.4 |  |  | 1 |  |  |  | C35
MD-TT5-EP1-P | ((±45)2/(0)2)S | 57 | EP1 | Hexion MGS RIMR135/RIMH1366 | PPG-Devold L1200/G50-E07 | 56 | PPG-Devold DB810-E05-A | 39 | 0 | 2 | 3 | 5.64 | 24h/25 C, 12h/ 80 C | Infused |  | TT5-112 | 692 |  | static | 0.0254 mm/s | 30.5 |  |  | 1 |  |  |  | C35
MD-TT5-EP1-P | ((±45)2/(0)2)S | 57 | EP1 | Hexion MGS RIMR135/RIMH1366 | PPG-Devold L1200/G50-E07 | 56 | PPG-Devold DB810-E05-A | 39 | 0 | 2 | 3 | 5.64 | 24h/25 C, 12h/ 80 C | Infused |  | TT5-102 | 207 | 20.7 | 0.1 | 4 |  | 0.8 |  | 3500000 | Runout |  |  | C35
MD-TT5-EP1-P | ((±45)2/(0)2)S | 57 | EP1 | Hexion MGS RIMR135/RIMH1366 | PPG-Devold L1200/G50-E07 | 56 | PPG-Devold DB810-E05-A | 39 | 0 | 2 | 3 | 5.64 | 24h/25 C, 12h/ 80 C | Infused |  | TT5-130 | 276 | 27.6 | 0.1 | 4 |  | 1.06 |  | 174752 |  |  |  | C35
MD-TT5-EP1-P | ((±45)2/(0)2)S | 57 | EP1 | Hexion MGS RIMR135/RIMH1366 | PPG-Devold L1200/G50-E07 | 56 | PPG-Devold DB810-E05-A | 39 | 0 | 2 | 3 | 5.64 | 24h/25 C, 12h/ 80 C | Infused |  | TT5-120 | 207 | 20.7 | 0.1 | 5 | 30.2 | 0.8 |  | 2613830 |  |  |  | C35
MD-TT5-EP1-P | ((±45)2/(0)2)S | 57 | EP1 | Hexion MGS RIMR135/RIMH1366 | PPG-Devold L1200/G50-E07 | 56 | PPG-Devold DB810-E05-A | 39 | 0 | 2 | 3 | 5.64 | 24h/25 C, 12h/ 80 C | Infused |  | TT5-132 | 207 | 20.7 | 0.1 | 5 |  | 0.8 |  | 1303070 |  |  |  | C35
MD-TT7-EP1-V | (±45/0/±45/0/±45) | 48 | EP1 | Hexion MGS RIMR135/RIMH1366 | Vectorply E-LT-3900 | 47 | FGI SX-1708 | 34 | 0 | 4 | 15 | 4.2 | 24h/25 C, 12h/ 80 C | Infused |  | TT7-116 | 577 |  | static | 13 mm/s |  |  |  | 1
MD-TT7-EP1-V | (±45/0/±45/0/±45) | 48 | EP1 | Hexion MGS RIMR135/RIMH1366 | Vectorply E-LT-3900 | 47 | FGI SX-1708 | 34 | 0 | 4 | 15 | 4.2 | 24h/25 C, 12h/ 80 C | Infused |  | TT7-107 | 664 |  | static | 13 mm/s |  |  |  | 1
MD-TT7-EP1-V | (±45/0/±45/0/±45) | 48 | EP1 | Hexion MGS RIMR135/RIMH1366 | Vectorply E-LT-3900 | 47 | FGI SX-1708 | 34 | 0 | 4 | 15 | 4.2 | 24h/25 C, 12h/ 80 C | Infused |  | TT7-105 | 656 |  | static | 13 mm/s |  |  |  | 1
MD-TT7-EP1-V | (±45/0/±45/0/±45) | 48 | EP1 | Hexion MGS RIMR135/RIMH1366 | Vectorply E-LT-3900 | 47 | FGI SX-1708 | 34 | 0 | 4 | 15 | 4.2 | 24h/25 C, 12h/ 80 C | Infused |  | TT7-113 | 345 | 34.5 | 0.1 | 1.5 | 25.2 | 1.67 |  | 7605
MD-TT7-EP1-V | (±45/0/±45/0/±45) | 48 | EP1 | Hexion MGS RIMR135/RIMH1366 | Vectorply E-LT-3900 | 47 | FGI SX-1708 | 34 | 0 | 4 | 15 | 4.2 | 24h/25 C, 12h/ 80 C | Infused |  | TT7-106 | 345 | 34.5 | 0.1 | 1.5 |  | 1.67 |  | 8711
MD-TT7-EP1-V | (±45/0/±45/0/±45) | 48 | EP1 | Hexion MGS RIMR135/RIMH1366 | Vectorply E-LT-3900 | 47 | FGI SX-1708 | 34 | 0 | 4 | 15 | 4.2 | 24h/25 C, 12h/ 80 C | Infused |  | TT7-102 | 345 | 34.5 | 0.1 | 1.5 |  | 1.67 |  | 15786
MD-TT7-EP1-V | (±45/0/±45/0/±45) | 48 | EP1 | Hexion MGS RIMR135/RIMH1366 | Vectorply E-LT-3900 | 47 | FGI SX-1708 | 34 | 0 | 4 | 15 | 4.2 | 24h/25 C, 12h/ 80 C | Infused |  | TT7-118 | 276 | 27.6 | 0.1 | 1.5 |  | 1.34 |  | 58243
MD-TT7-EP1-V | (±45/0/±45/0/±45) | 48 | EP1 | Hexion MGS RIMR135/RIMH1366 | Vectorply E-LT-3900 | 47 | FGI SX-1708 | 34 | 0 | 4 | 15 | 4.2 | 24h/25 C, 12h/ 80 C | Infused |  | TT7-114 | 276 | 27.6 | 0.1 | 2.5 |  | 1.34 |  | 47094
MD-TT7-EP1-V | (±45/0/±45/0/±45) | 48 | EP1 | Hexion MGS RIMR135/RIMH1366 | Vectorply E-LT-3900 | 47 | FGI SX-1708 | 34 | 0 | 4 | 15 | 4.2 | 24h/25 C, 12h/ 80 C | Infused |  | TT7-100 | 276 | 27.6 | 0.1 | 4 |  | 1.34 |  | 42120
MD-TT7-EP1-V | (±45/0/±45/0/±45) | 48 | EP1 | Hexion MGS RIMR135/RIMH1366 | Vectorply E-LT-3900 | 47 | FGI SX-1708 | 34 | 0 | 4 | 15 | 4.2 | 24h/25 C, 12h/ 80 C | Infused |  | TT7-110 | 207 | 20.7 | 0.1 | 4 |  | 1.04 |  | 367714
MD-TT7-EP1-V | (±45/0/±45/0/±45) | 48 | EP1 | Hexion MGS RIMR135/RIMH1366 | Vectorply E-LT-3900 | 47 | FGI SX-1708 | 34 | 0 | 4 | 15 | 4.2 | 24h/25 C, 12h/ 80 C | Infused |  | TT7-119 | 207 | 20.7 | 0.1 | 4 | 22.5 | 1.04 |  | 501537
MD-TT7-EP1-V | (±45/0/±45/0/±45) | 48 | EP1 | Hexion MGS RIMR135/RIMH1366 | Vectorply E-LT-3900 | 47 | FGI SX-1708 | 34 | 0 | 4 | 15 | 4.2 | 24h/25 C, 12h/ 80 C | Infused |  | TT7-101 | 207 | 20.7 | 0.1 | 4 |  | 1.04 |  | 425203
MD-TT7-EP1-V | (±45/0/±45/0/±45) | 48 | EP1 | Hexion MGS RIMR135/RIMH1366 | Vectorply E-LT-3900 | 47 | FGI SX-1708 | 34 | 0 | 4 | 15 | 4.2 | 24h/25 C, 12h/ 80 C | Infused |  | TT7-103 | 172 | 17.2 | 0.1 | 5 | 24.9 | 0.76 |  | 3126391
MD-TT7-EP1-V | (±45/0/±45/0/±45) | 48 | EP1 | Hexion MGS RIMR135/RIMH1366 | Vectorply E-LT-3900 | 47 | FGI SX-1708 | 34 | 0 | 4 | 15 | 4.2 | 24h/25 C, 12h/ 80 C | Infused |  | TT7-109 | 574 |  | static | 0.0254 mm/s | 26.1 | 3.1 |  | 1
MD-TT7-EP1-V | (±45/0/±45/0/±45) | 48 | EP1 | Hexion MGS RIMR135/RIMH1366 | Vectorply E-LT-3900 | 47 | FGI SX-1708 | 34 | 0 | 4 | 15 | 4.2 | 24h/25 C, 12h/ 80 C | Infused |  | TT7-108 | 547 |  | static | 0.0254 mm/s | 24.6 | 3.1 |  | 1
MD-TT7-EP1-V | (±45/0/±45/0/±45) | 48 | EP1 | Hexion MGS RIMR135/RIMH1366 | Vectorply E-LT-3900 | 47 | FGI SX-1708 | 34 | 0 | 4 | 15 | 4.2 | 24h/25 C, 12h/ 80 C | Infused |  | TT7-112 | 595 |  | static | 0.0254 mm/s | 24.7 | 2.7 |  | 1
TRIAX-OC1800-EP1 | (±45/0)(±45/0) | 55 | EP1 | Hexion MGS RIMR135/RIMH1366 | Owens Corning 1800 triax (1885 gsm) | 50 | 0 | 50 | 0 | 0 | 0 | 2.6 | 24h/20C, 24h/ 90 C | Infusion |  | OCT-105 | 625 |  | static | 0.0254 mm/s | 29.8 | 2.7 |  | 1
TRIAX-OC1800-EP1 | (±45/0)(±45/0) | 55 | EP1 | Hexion MGS RIMR135/RIMH1366 | Owens Corning 1800 triax (1885 gsm) | 50 | 0 | 50 | 0 | 0 | 0 | 2.6 | 24h/20C, 24h/ 90 C | Infusion |  | OCT-103 | 606 |  | static | 0.0254 mm/s | 29.5 | 2.58 |  | 1
TRIAX-OC1800-EP1 | (±45/0)(±45/0) | 55 | EP1 | Hexion MGS RIMR135/RIMH1366 | Owens Corning 1800 triax (1885 gsm) | 50 | 0 | 50 | 0 | 0 | 0 | 2.6 | 24h/20C, 24h/ 90 C | Infusion |  | OCT-104 | 653 |  | static | 0.0254 mm/s | 29.8 | 2.83 |  | 1
TRIAX-OC1800-EP1 | (±45/0)(±45/0) | 55 | EP1 | Hexion MGS RIMR135/RIMH1366 | Owens Corning 1800 triax (1885 gsm) | 50 | 0 | 50 | 0 | 0 | 0 | 2.6 | 24h/20C, 24h/ 90 C | Infusion |  | OCT-101 | 414 | 41.4 | 0.1 | 1 |  | 1.63 |  | 3816
TRIAX-OC1800-EP1 | (±45/0)(±45/0) | 55 | EP1 | Hexion MGS RIMR135/RIMH1366 | Owens Corning 1800 triax (1885 gsm) | 50 | 0 | 50 | 0 | 0 | 0 | 2.6 | 24h/20C, 24h/ 90 C | Infusion |  | OCT-100 | 414 | 41.4 | 0.1 | 1 |  | 1.63 |  | 4137
TRIAX-OC1800-EP1 | (±45/0)(±45/0) | 55 | EP1 | Hexion MGS RIMR135/RIMH1366 | Owens Corning 1800 triax (1885 gsm) | 50 | 0 | 50 | 0 | 0 | 0 | 2.6 | 24h/20C, 24h/ 90 C | Infusion |  | OCT-102 | 345 | 34.5 | 0.1 | 1 |  | 1.32 |  | 17255
TRIAX-OC1800-EP1 | (±45/0)(±45/0) | 55 | EP1 | Hexion MGS RIMR135/RIMH1366 | Owens Corning 1800 triax (1885 gsm) | 50 | 0 | 50 | 0 | 0 | 0 | 2.6 | 24h/20C, 24h/ 90 C | Infusion |  | OCT-119 | 345 | 34.5 | 0.1 | 1 |  | 1.32 |  | 16112
TRIAX-OC1800-EP1 | (±45/0)(±45/0) | 55 | EP1 | Hexion MGS RIMR135/RIMH1366 | Owens Corning 1800 triax (1885 gsm) | 50 | 0 | 50 | 0 | 0 | 0 | 2.6 | 24h/20C, 24h/ 90 C | Infusion |  | OCT-117 | 345 | 34.5 | 0.1 | 1 |  | 1.32 |  | 17175
TRIAX-OC1800-EP1 | (±45/0)(±45/0) | 55 | EP1 | Hexion MGS RIMR135/RIMH1366 | Owens Corning 1800 triax (1885 gsm) | 50 | 0 | 50 | 0 | 0 | 0 | 2.6 | 24h/20C, 24h/ 90 C | Infusion |  | OCT-118 | 276 | 27.6 | 0.1 | 2 |  | 1.02 |  | 78754
TRIAX-OC1800-EP1 | (±45/0)(±45/0) | 55 | EP1 | Hexion MGS RIMR135/RIMH1366 | Owens Corning 1800 triax (1885 gsm) | 50 | 0 | 50 | 0 | 0 | 0 | 2.6 | 24h/20C, 24h/ 90 C | Infusion |  | OCT-112 | 276 | 27.6 | 0.1 | 2 |  | 1.02 |  | 51442
TRIAX-OC1800-EP1 | (±45/0)(±45/0) | 55 | EP1 | Hexion MGS RIMR135/RIMH1366 | Owens Corning 1800 triax (1885 gsm) | 50 | 0 | 50 | 0 | 0 | 0 | 2.6 | 24h/20C, 24h/ 90 C | Infusion |  | OCT-113 | 276 | 27.6 | 0.1 | 2 |  | 1.02 |  | 93438
TRIAX-OC1800-EP1 | (±45/0)(±45/0) | 55 | EP1 | Hexion MGS RIMR135/RIMH1366 | Owens Corning 1800 triax (1885 gsm) | 50 | 0 | 50 | 0 | 0 | 0 | 2.6 | 24h/20C, 24h/ 90 C | Infusion |  | OCT-108 | 207 | 20.7 | 0.1 | 3 |  | 0.75 |  | 312570
TRIAX-OC1800-EP1 | (±45/0)(±45/0) | 55 | EP1 | Hexion MGS RIMR135/RIMH1366 | Owens Corning 1800 triax (1885 gsm) | 50 | 0 | 50 | 0 | 0 | 0 | 2.6 | 24h/20C, 24h/ 90 C | Infusion |  | OCT-107 | 207 | 20.7 | 0.1 | 3 |  | 0.75 |  | 477408
TRIAX-OC1800-EP1 | (±45/0)(±45/0) | 55 | EP1 | Hexion MGS RIMR135/RIMH1366 | Owens Corning 1800 triax (1885 gsm) | 50 | 0 | 50 | 0 | 0 | 0 | 2.6 | 24h/20C, 24h/ 90 C | Infusion |  | OCT-106 | 207 | 20.7 | 0.1 | 2 |  | 0.75 |  | 429787
TRIAX-OC1800-EP1 | (±45/0)S | 57 | EP1 | Hexion MGS RIMR135/RIMH1366 | Owens Corning 1800 triax (1885 gsm) | 50 | 0 | 50 | 0 | 0 | 0 | 2.51 | 24h/20C, 24h/ 90 C | Infusion |  | OCT-214 | 615 |  | static | 0.0254 mm/s | 28.6 | 2.6 |  | 1
TRIAX-OC1800-EP1 | (±45/0)S | 57 | EP1 | Hexion MGS RIMR135/RIMH1366 | Owens Corning 1800 triax (1885 gsm) | 50 | 0 | 50 | 0 | 0 | 0 | 2.51 | 24h/20C, 24h/ 90 C | Infusion |  | OCT-215 | 588 |  | static | 0.0254 mm/s | 29.2 | 2.5 |  | 1
TRIAX-OC1800-EP1 | (±45/0)S | 57 | EP1 | Hexion MGS RIMR135/RIMH1366 | Owens Corning 1800 triax (1885 gsm) | 50 | 0 | 50 | 0 | 0 | 0 | 2.51 | 24h/20C, 24h/ 90 C | Infusion |  | OCT-219 | 630 |  | static | 0.0254 mm/s | 29.3 | 2.6 |  | 1
TRIAX-OC1800-EP1 | (±45/0)S | 57 | EP1 | Hexion MGS RIMR135/RIMH1366 | Owens Corning 1800 triax (1885 gsm) | 50 | 0 | 50 | 0 | 0 | 0 | 2.51 | 24h/20C, 24h/ 90 C | Infusion |  | OCT-213 | 414 | 41.4 | 0.1 | 1 |  | 1.63 |  | 5076
TRIAX-OC1800-EP1 | (±45/0)S | 57 | EP1 | Hexion MGS RIMR135/RIMH1366 | Owens Corning 1800 triax (1885 gsm) | 50 | 0 | 50 | 0 | 0 | 0 | 2.51 | 24h/20C, 24h/ 90 C | Infusion |  | OCT-216 | 414 | 41.4 | 0.1 | 1 |  | 1.63 |  | 4879
TRIAX-OC1800-EP1 | (±45/0)S | 57 | EP1 | Hexion MGS RIMR135/RIMH1366 | Owens Corning 1800 triax (1885 gsm) | 50 | 0 | 50 | 0 | 0 | 0 | 2.51 | 24h/20C, 24h/ 90 C | Infusion |  | OCT-217 | 414 | 41.4 | 0.1 | 1 |  | 1.63 |  | 7220
TRIAX-OC1800-EP1 | (±45/0)S | 57 | EP1 | Hexion MGS RIMR135/RIMH1366 | Owens Corning 1800 triax (1885 gsm) | 50 | 0 | 50 | 0 | 0 | 0 | 2.51 | 24h/20C, 24h/ 90 C | Infusion |  | OCT-209 | 345 | 34.5 | 0.1 | 2 |  | 1.31 |  | 29404
TRIAX-OC1800-EP1 | (±45/0)S | 57 | EP1 | Hexion MGS RIMR135/RIMH1366 | Owens Corning 1800 triax (1885 gsm) | 50 | 0 | 50 | 0 | 0 | 0 | 2.51 | 24h/20C, 24h/ 90 C | Infusion |  | OCT-210 | 345 | 34.5 | 0.1 | 2 |  | 1.33 |  | 17974
TRIAX-OC1800-EP1 | (±45/0)S | 57 | EP1 | Hexion MGS RIMR135/RIMH1366 | Owens Corning 1800 triax (1885 gsm) | 50 | 0 | 50 | 0 | 0 | 0 | 2.51 | 24h/20C, 24h/ 90 C | Infusion |  | OCT-208 | 345 | 34.5 | 0.1 | 2 |  | 1.32 |  | 17035
TRIAX-OC1800-EP1 | (±45/0)S | 57 | EP1 | Hexion MGS RIMR135/RIMH1366 | Owens Corning 1800 triax (1885 gsm) | 50 | 0 | 50 | 0 | 0 | 0 | 2.51 | 24h/20C, 24h/ 90 C | Infusion |  | OCT-201 | 276 | 27.6 | 0.1 | 2 |  | 1.02 |  | 91439
TRIAX-OC1800-EP1 | (±45/0)S | 57 | EP1 | Hexion MGS RIMR135/RIMH1366 | Owens Corning 1800 triax (1885 gsm) | 50 | 0 | 50 | 0 | 0 | 0 | 2.51 | 24h/20C, 24h/ 90 C | Infusion |  | OCT-203 | 276 | 27.6 | 0.1 | 2 |  | 1.03 |  | 86097
TRIAX-OC1800-EP1 | (±45/0)S | 57 | EP1 | Hexion MGS RIMR135/RIMH1366 | Owens Corning 1800 triax (1885 gsm) | 50 | 0 | 50 | 0 | 0 | 0 | 2.51 | 24h/20C, 24h/ 90 C | Infusion |  | OCT-200 | 276 | 27.6 | 0.1 | 2 |  | 1.02 |  | 63694
TRIAX-OC1800-EP1 | (±45/0)S | 57 | EP1 | Hexion MGS RIMR135/RIMH1366 | Owens Corning 1800 triax (1885 gsm) | 50 | 0 | 50 | 0 | 0 | 0 | 2.51 | 24h/20C, 24h/ 90 C | Infusion |  | OCT-204 | 207 | 20.7 | 0.1 | 3 |  | 0.76 |  | 705961
TRIAX-OC1800-EP1 | (±45/0)S | 57 | EP1 | Hexion MGS RIMR135/RIMH1366 | Owens Corning 1800 triax (1885 gsm) | 50 | 0 | 50 | 0 | 0 | 0 | 2.51 | 24h/20C, 24h/ 90 C | Infusion |  | OCT-206 | 207 | 20.7 | 0.1 | 4 |  | 0.75 |  | 931955
TRIAX-OC1800-EP1 | (±45/0)S | 57 | EP1 | Hexion MGS RIMR135/RIMH1366 | Owens Corning 1800 triax (1885 gsm) | 50 | 0 | 50 | 0 | 0 | 0 | 2.51 | 24h/20C, 24h/ 90 C | Infusion |  | OCT-207 | 207 | 20.7 | 0.1 | 4 |  | 0.75 |  | 2695227
TRIAX-S1200-EP1 | (±45/0)S | 56 | EP1 | Hexion MGS RIMR135/RIMH1366 | Saertex Triax 1200 U32EY480-01170-T2565 | 48 | 0 | 51 | 0 | 0 | 1 | 1.63 | 24h/35 C,12h/70 C | Infusion |  | 1200T-118 | 590 |  | static | 0.0254 mm/s | 26.5 | 2.69 |  | 1
TRIAX-S1200-EP1 | (±45/0)S | 56 | EP1 | Hexion MGS RIMR135/RIMH1366 | Saertex Triax 1200 U32EY480-01170-T2565 | 48 | 0 | 51 | 0 | 0 | 1 | 1.63 | 24h/35 C,12h/70 C | Infusion |  | 1200T-128 | 557 |  | static | 0.0254 mm/s | 27.2 | 2.39 |  | 1
TRIAX-S1200-EP1 | (±45/0)S | 56 | EP1 | Hexion MGS RIMR135/RIMH1366 | Saertex Triax 1200 U32EY480-01170-T2565 | 48 | 0 | 51 | 0 | 0 | 1 | 1.63 | 24h/35 C,12h/70 C | Infusion |  | 1200T-126 | 610 |  | static | 0.0254 mm/s | 26.1 | 2.73 |  | 1
TRIAX-S1200-EP1 | (±45/0)S | 56 | EP1 | Hexion MGS RIMR135/RIMH1366 | Saertex Triax 1200 U32EY480-01170-T2565 | 48 | 0 | 51 | 0 | 0 | 1 | 1.63 | 24h/35 C,12h/70 C | Infusion |  | 1200T-214 | 593 |  | static | 13 mm/s | 26.8 | 2.7 |  | 1
TRIAX-S1200-EP1 | (±45/0)S | 56 | EP1 | Hexion MGS RIMR135/RIMH1366 | Saertex Triax 1200 U32EY480-01170-T2565 | 48 | 0 | 51 | 0 | 0 | 1 | 1.63 | 24h/35 C,12h/70 C | Infusion |  | 1200T-213 | 606 |  | static | 13 mm/s | 27 | 2.7 |  | 1
TRIAX-S1200-EP1 | (±45/0)S | 56 | EP1 | Hexion MGS RIMR135/RIMH1366 | Saertex Triax 1200 U32EY480-01170-T2565 | 48 | 0 | 51 | 0 | 0 | 1 | 1.63 | 24h/35 C,12h/70 C | Infusion |  | 1200T-212 | 578 |  | static | 13 mm/s | 26.6 | 2.6 |  | 1
TRIAX-S1200-EP1 | (±45/0)S | 56 | EP1 | Hexion MGS RIMR135/RIMH1366 | Saertex Triax 1200 U32EY480-01170-T2565 | 48 | 0 | 51 | 0 | 0 | 1 | 1.63 | 24h/35 C,12h/70 C | Infusion |  | 1200T-205 | 414 | 41.4 | 0.1 | 1 |  | 1.74 |  | 3977
TRIAX-S1200-EP1 | (±45/0)S | 56 | EP1 | Hexion MGS RIMR135/RIMH1366 | Saertex Triax 1200 U32EY480-01170-T2565 | 48 | 0 | 51 | 0 | 0 | 1 | 1.63 | 24h/35 C,12h/70 C | Infusion |  | 1200T-204 | 414 | 41.4 | 0.1 | 1 |  | 1.74 |  | 2595
TRIAX-S1200-EP1 | (±45/0)S | 56 | EP1 | Hexion MGS RIMR135/RIMH1366 | Saertex Triax 1200 U32EY480-01170-T2565 | 48 | 0 | 51 | 0 | 0 | 1 | 1.63 | 24h/35 C,12h/70 C | Infusion |  | 1200T-203 | 414 | 41.4 | 0.1 | 1 |  | 1.74 |  | 2439
TRIAX-S1200-EP1 | (±45/0)S | 56 | EP1 | Hexion MGS RIMR135/RIMH1366 | Saertex Triax 1200 U32EY480-01170-T2565 | 48 | 0 | 51 | 0 | 0 | 1 | 1.63 | 24h/35 C,12h/70 C | Infusion |  | 1200T-202 | 276 | 27.6 | 0.1 | 3 |  | 1.12 |  | 84556
TRIAX-S1200-EP1 | (±45/0)S | 56 | EP1 | Hexion MGS RIMR135/RIMH1366 | Saertex Triax 1200 U32EY480-01170-T2565 | 48 | 0 | 51 | 0 | 0 | 1 | 1.63 | 24h/35 C,12h/70 C | Infusion |  | 1200T-201 | 276 | 27.6 | 0.1 | 3 |  | 1.12 |  | 78222
TRIAX-S1200-EP1 | (±45/0)S | 56 | EP1 | Hexion MGS RIMR135/RIMH1366 | Saertex Triax 1200 U32EY480-01170-T2565 | 48 | 0 | 51 | 0 | 0 | 1 | 1.63 | 24h/35 C,12h/70 C | Infusion |  | 1200T-225 | 276 | 27.6 | 0.1 | 3 |  | 1.12 |  | 24347
TRIAX-S1200-EP1 | (±45/0)S | 56 | EP1 | Hexion MGS RIMR135/RIMH1366 | Saertex Triax 1200 U32EY480-01170-T2565 | 48 | 0 | 51 | 0 | 0 | 1 | 1.63 | 24h/35 C,12h/70 C | Infusion |  | 1200T-200 | 207 | 20.7 | 0.1 | 4 |  | 0.82 |  | 266666
TRIAX-S1200-EP1 | (±45/0)S | 56 | EP1 | Hexion MGS RIMR135/RIMH1366 | Saertex Triax 1200 U32EY480-01170-T2565 | 48 | 0 | 51 | 0 | 0 | 1 | 1.63 | 24h/35 C,12h/70 C | Infusion |  | 1200T-223 | 207 | 20.7 | 0.1 | 4 |  | 0.82 |  | 389699
TRIAX-S1200-EP1 | (±45/0)S | 56 | EP1 | Hexion MGS RIMR135/RIMH1366 | Saertex Triax 1200 U32EY480-01170-T2565 | 48 | 0 | 51 | 0 | 0 | 1 | 1.63 | 24h/35 C,12h/70 C | Infusion |  | 1200T-221 | 207 | 20.7 | 0.1 | 4 |  | 0.82 |  | 280553
TRIAX-S800-EP1 | (±45/0)S | 45 | EP1 | Hexion MGS RIMR135/RIMH1366 | Saertex Triax 800 U32EY490-00790-T2540 | 49 | 0 | 50 | 0 | 0 | 1 | 1.33 | 24h/35 C,12h/70 C | Infusion |  | 800T-104 | 545 |  | static | 0.0254 mm/s | 23.6 | 2.7 |  | 1
TRIAX-S800-EP1 | (±45/0)S | 45 | EP1 | Hexion MGS RIMR135/RIMH1366 | Saertex Triax 800 U32EY490-00790-T2540 | 49 | 0 | 50 | 0 | 0 | 1 | 1.33 | 24h/35 C,12h/70 C | Infusion |  | 800T-103 | 591 |  | static | 0.0254 mm/s | 23.2 | 2.79 |  | 1
TRIAX-S800-EP1 | (±45/0)S | 45 | EP1 | Hexion MGS RIMR135/RIMH1366 | Saertex Triax 800 U32EY490-00790-T2540 | 49 | 0 | 50 | 0 | 0 | 1 | 1.33 | 24h/35 C,12h/70 C | Infusion |  | 800T-105 | 551 |  | static | 0.0254 mm/s | 23.6 | 2.86 |  | 1
TRIAX-S800-EP1 | (±45/0)S | 45 | EP1 | Hexion MGS RIMR135/RIMH1366 | Saertex Triax 800 U32EY490-00790-T2540 | 49 | 0 | 50 | 0 | 0 | 1 | 1.33 | 24h/35 C,12h/70 C | Infusion |  | 800T-208 | 604 |  | static | 13 mm/s | 24.1 | 3 |  | 1
TRIAX-S800-EP1 | (±45/0)S | 45 | EP1 | Hexion MGS RIMR135/RIMH1366 | Saertex Triax 800 U32EY490-00790-T2540 | 49 | 0 | 50 | 0 | 0 | 1 | 1.33 | 24h/35 C,12h/70 C | Infusion |  | 800T-210 | 715 |  | static | 13 mm/s | 23.5 | 3.4 |  | 1
TRIAX-S800-EP1 | (±45/0)S | 45 | EP1 | Hexion MGS RIMR135/RIMH1366 | Saertex Triax 800 U32EY490-00790-T2540 | 49 | 0 | 50 | 0 | 0 | 1 | 1.33 | 24h/35 C,12h/70 C | Infusion |  | 800T-211 | 680 |  | static | 13 mm/s | 23.4 | 3.2 |  | 1
TRIAX-S800-EP1 | (±45/0)S | 45 | EP1 | Hexion MGS RIMR135/RIMH1366 | Saertex Triax 800 U32EY490-00790-T2540 | 49 | 0 | 50 | 0 | 0 | 1 | 1.33 | 24h/35 C,12h/70 C | Infusion |  | 800T-202 | 345 | 34.5 | 0.1 | 1 |  | 1.6 |  | 1757
TRIAX-S800-EP1 | (±45/0)S | 45 | EP1 | Hexion MGS RIMR135/RIMH1366 | Saertex Triax 800 U32EY490-00790-T2540 | 49 | 0 | 50 | 0 | 0 | 1 | 1.33 | 24h/35 C,12h/70 C | Infusion |  | 800T-201 | 345 | 34.5 | 0.1 | 1 |  | 1.6 |  | 4649
TRIAX-S800-EP1 | (±45/0)S | 45 | EP1 | Hexion MGS RIMR135/RIMH1366 | Saertex Triax 800 U32EY490-00790-T2540 | 49 | 0 | 50 | 0 | 0 | 1 | 1.33 | 24h/35 C,12h/70 C | Infusion |  | 800T-213 | 345 | 34.5 | 0.1 | 1 |  | 1.6 |  | 1617
TRIAX-S800-EP1 | (±45/0)S | 45 | EP1 | Hexion MGS RIMR135/RIMH1366 | Saertex Triax 800 U32EY490-00790-T2540 | 49 | 0 | 50 | 0 | 0 | 1 | 1.33 | 24h/35 C,12h/70 C | Infusion |  | 800T-206 | 276 | 27.6 | 0.1 | 2 |  | 1.26 |  | 14220
TRIAX-S800-EP1 | (±45/0)S | 45 | EP1 | Hexion MGS RIMR135/RIMH1366 | Saertex Triax 800 U32EY490-00790-T2540 | 49 | 0 | 50 | 0 | 0 | 1 | 1.33 | 24h/35 C,12h/70 C | Infusion |  | 800T-207 | 276 | 27.6 | 0.1 | 2 |  | 1.26 |  | 6765
TRIAX-S800-EP1 | (±45/0)S | 45 | EP1 | Hexion MGS RIMR135/RIMH1366 | Saertex Triax 800 U32EY490-00790-T2540 | 49 | 0 | 50 | 0 | 0 | 1 | 1.33 | 24h/35 C,12h/70 C | Infusion |  | 800T-205 | 276 | 27.6 | 0.1 | 2 |  | 1.26 |  | 15469
TRIAX-S800-EP1 | (±45/0)S | 45 | EP1 | Hexion MGS RIMR135/RIMH1366 | Saertex Triax 800 U32EY490-00790-T2540 | 49 | 0 | 50 | 0 | 0 | 1 | 1.33 | 24h/35 C,12h/70 C | Infusion |  | 800T-218 | 207 | 20.7 | 0.1 | 3 |  | 0.92 |  | 48796
TRIAX-S800-EP1 | (±45/0)S | 45 | EP1 | Hexion MGS RIMR135/RIMH1366 | Saertex Triax 800 U32EY490-00790-T2540 | 49 | 0 | 50 | 0 | 0 | 1 | 1.33 | 24h/35 C,12h/70 C | Infusion |  | 800T-216 | 207 | 20.7 | 0.1 | 3 |  | 0.92 |  | 101588
TRIAX-S800-EP1 | (±45/0)S | 45 | EP1 | Hexion MGS RIMR135/RIMH1366 | Saertex Triax 800 U32EY490-00790-T2540 | 49 | 0 | 50 | 0 | 0 | 1 | 1.33 | 24h/35 C,12h/70 C | Infusion |  | 800T-215 | 207 | 20.7 | 0.1 | 3 |  | 0.92 |  | 81469
TRIAX-S800-EP1 | (±45/0)S | 45 | EP1 | Hexion MGS RIMR135/RIMH1366 | Saertex Triax 800 U32EY490-00790-T2540 | 49 | 0 | 50 | 0 | 0 | 1 | 1.33 | 24h/35 C,12h/70 C | Infusion |  | 800T-203 | 159 | 15.9 | 0.1 | 4 |  | 0.69 |  | 510522
TRIAX-S800-EP1 | (±45/0)S | 45 | EP1 | Hexion MGS RIMR135/RIMH1366 | Saertex Triax 800 U32EY490-00790-T2540 | 49 | 0 | 50 | 0 | 0 | 1 | 1.33 | 24h/35 C,12h/70 C | Infusion |  | 800T-217 | 159 | 15.9 | 0.1 | 4 |  | 0.69 |  | 398323
TRIAX-S800-EP1 | (±45/0)S | 45 | EP1 | Hexion MGS RIMR135/RIMH1366 | Saertex Triax 800 U32EY490-00790-T2540 | 49 | 0 | 50 | 0 | 0 | 1 | 1.33 | 24h/35 C,12h/70 C | Infusion |  | 800T-204 | 159 | 15.9 | 0.1 | 4 |  | 0.69 |  | 341142
Note on A1: General material name Biax - laminate is a +/-45 degree fabric Triax - laminate is a 0/+45/-45 fabric Uni - laminate is a unidirectional fabric MD - Multi-directional laminate ROV - 0/90 balanced woven roving
Note on B1: 0 = 0 degree reference direction, usually in the direction of the major fibers +/-45 - measured from the 0 degree axis (usually biax fabric) 90 - degrees measured from the 0 degree axis RM = random mat In hybrid laminates (carbon and glass), carbon unidirectional fibers are listed as "0C" In all test cases, the laminates are tested in the 0 degree reference axis direction
Note on C1: Fiber volume fraction, % Determined from ASTM D2584 for glass laminates and by fabric weights for carbon containing laminates.
Note on D1: EP = epoxy UP = polyester TP = thermoplastic VE = vinyl ester
Note on E1: Resin trade name
Note on F1: The fabric used for the 0-degree direction with its major fibers in the same 0-degree direction. Fabrics are listed only once, if they include additional ply angles, those angle contributions will be listed in the "0-Deg", "45-deg", "90-deg" or "other %" columns
Note on G1: Percentage of fibers in the 0-degree direction (by weight)
Note on H1: Fabric used for the +45 and -45 degree directions. Fabrics are listed only once, if they include additional ply angles, those angle contributions will be listed in the "90-deg" or "other %" columns
Note on I1: Percentage of the fibers in the +45 and -45 degree directions. [by weight]
Note on J1: Fabric ised in the 90-degree direction. Fabrics are listed only once, if they include additional ply angles, those angle contributions will be listed in the "0-Deg", "45-deg", or "other %" columns
Note on K1: Percentage of the fibers in the 90-degree direction. [by weight]
Note on L1: Fiber percentage in directions other than 0, +45, -45 or 90 degree directions. See laminate layup for more information. This percentage will include random mats.
Note on M1: Average tested composite material thickness in the gage section, mm
Note on N1: Laminate cure conditions after resin infusion was completed. Laminates were typically initially cured in the mold, then placed in a post cure oven. 12h/30C, 12h/80C = after infusion is finished, held 12 hours at 30 degrees C, then ramped up to 80 degrees C for an additional 12 hours in the post cure oven.
Note on O1: Manufacturing method RTM = resin transfer molded VARTM = vacuum assisted resin transfer molded Infusion = vacuum infused Hand = hand layup
Note on P1: Original MSU internal control number in older versions of the database (A number may or may not be present)
Note on Q1: Unique coupon identifier
Note on R1: Maximum applied stress + = tensile stress, MPa - = compressive stress, MPa
Note on S1: Minimum applied stress + = tensile stress, MPa - = compressive stress, MPa
Note on T1: static = single cycle tensile or compressive test R-value = Minimum stress/Maximun stress
Note on U1: If static test, displayed value is the displacement ramp rate in mm per second If fatigue test, displayed value is the test frequency in Hz (cycles per second).
Note on V1: Initial Elastic modulus, E Best fit equation between 0.1 and 0.3 % strain for glass laminates and 0.1 and 0.4% for carbon laminates
Note on W1: Initial maximum percent strain (tensile or compressive) For fatigue tests, this value is from the first 10-20 fatigue cycles. All fatigue tests were run under load control.
Note on X1: Initial Minimum percent strain (tensile or compressive). For fatigue tests, this value is from the first 10-20 fatigue cycles. All fatigue tests were run under load control.
Note on Y1: Cycles to failure, coupon is unable to support the maximum testing load or total cycles tested if "runout"
Note on Z1: Runout = coupon test stopped, not failed, coupon still able to support the maximum applied load

## Recent 100% Uni
Material | Lay-up | Vf, % | Resin Type | Resin | 0 Deg fabric | %, 0 Deg | 45 Deg fabric | %, 45 Deg | 90 deg fabric | %, 90 Deg | other % | Thickness, mm | Cure / Post Cure | Process | Test # | Coupon | Max. Stress, MPa | Min. Stress, MPa | R-value | Freq., Hz | E, GPa | Max. % Strain | Min. % Strain | Cycles | Runout | Notes |  | Contractor report | Conference Paper | Student Thesis
UNI-PPG1250-EP9 | (0)6 |  | EP-9 | Hexion RIMR 035C / RIMH 037 resin (100:28 by wt) | PPG-Devold L1200/G50-E07 | 92 | 0 | 0 | 0 | 8 | 0 | 4.94 | 6h/70 C | Infusion |  | 2290-200 |  | -662 |  | 0.0254 mm/s |  |  |  | 1
UNI-PPG1250-EP9 | (0)6 |  | EP-9 | Hexion RIMR 035C / RIMH 037 resin (100:28 by wt) | PPG-Devold L1200/G50-E07 | 92 | 0 | 0 | 0 | 8 | 0 | 4.93 | 6h/70 C | Infusion |  | 2290-206 |  | -703 |  | 0.0254 mm/s |  |  |  | 1
UNI-PPG1250-EP9 | (0)6 |  | EP-9 | Hexion RIMR 035C / RIMH 037 resin (100:28 by wt) | PPG-Devold L1200/G50-E07 | 92 | 0 | 0 | 0 | 8 | 0 | 4.9 | 6h/70 C | Infusion |  | 2290-214 |  | -639 |  | 0.0254 mm/s |  |  |  | 1
UNI-PPG1250-EP9 | (0)6 |  | EP-9 | Hexion RIMR 035C / RIMH 037 resin (100:28 by wt) | PPG-Devold L1200/G50-E07 | 92 | 0 | 0 | 0 | 8 | 0 | 4.99 | 6h/70 C | Infusion |  | 2290-215 |  | -662 |  | 0.0254 mm/s |  |  |  | 1
UNI-PPG1250-EP9 | (0)6 |  | EP-9 | Hexion RIMR 035C / RIMH 037 resin (100:28 by wt) | PPG-Devold L1200/G50-E07 | 92 | 0 | 0 | 0 | 8 | 0 | 4.94 | 6h/70 C | Infusion |  | 2290-217 |  | -782 |  | 0.0254 mm/s |  |  |  | 1
UNI-PPG1250-EP9 | (0)6 |  | EP-9 | Hexion RIMR 035C / RIMH 037 resin (100:28 by wt) | PPG-Devold L1200/G50-E07 | 92 | 0 | 0 | 0 | 8 | 0 | 4.89 | 6h/70 C | Infusion |  | 2290-219 |  | -718 |  | 0.0254 mm/s |  |  |  | 1
UNI-PPG1250-EP9 | (0)2 |  | EP-9 | Hexion RIMR 035C / RIMH 037 resin (100:28 by wt) | PPG-Devold L1200/G50-E07 | 92 | 0 | 0 | 0 | 8 | 0 | 1.69 | 6h/70 C | Infusion |  | 2291-118 | 837 |  |  | 0.0254 mm/s | 43.6 | 2.03 |  | 1
UNI-PPG1250-EP9 | (0)2 |  | EP-9 | Hexion RIMR 035C / RIMH 037 resin (100:28 by wt) | PPG-Devold L1200/G50-E07 | 92 | 0 | 0 | 0 | 8 | 0 | 1.69 | 6h/70 C | Infusion |  | 2291-121 | 884 |  |  | 0.0254 mm/s | 42.5 | 2.19 |  | 1
UNI-PPG1250-EP9 | (0)2 |  | EP-9 | Hexion RIMR 035C / RIMH 037 resin (100:28 by wt) | PPG-Devold L1200/G50-E07 | 92 | 0 | 0 | 0 | 8 | 0 | 1.65 | 6h/70 C | Infusion |  | 2291-122 | 890 |  |  | 0.0254 mm/s | 46 | 2.03 |  | 1
UNI-PPG1250-EP9 | (0)2 |  | EP-9 | Hexion RIMR 035C / RIMH 037 resin (100:28 by wt) | PPG-Devold L1200/G50-E07 | 92 | 0 | 0 | 0 | 8 | 0 | 1.65 | 6h/70 C | Infusion |  | 2291-160 | 834 |  |  | 0.0254 mm/s | 43.9 | 1.94 |  | 1
UNI-PPG1250-EP9 | (0)2 |  | EP-9 | Hexion RIMR 035C / RIMH 037 resin (100:28 by wt) | PPG-Devold L1200/G50-E07 | 92 | 0 | 0 | 0 | 8 | 0 | 1.65 | 6h/70 C | Infusion |  | 2291-161 | 970 |  |  | 0.0254 mm/s | 44.9 | 2.3 |  | 1
UNI-PPG1250-EP9 | (0)2 |  | EP-9 | Hexion RIMR 035C / RIMH 037 resin (100:28 by wt) | PPG-Devold L1200/G50-E07 | 92 | 0 | 0 | 0 | 8 | 0 | 1.63 | 6h/70 C | Infusion |  | 2291-123 | 621 | 62.1 |  | 1 | 45.4 | 1.41 |  | 446
UNI-PPG1250-EP9 | (0)2 |  | EP-9 | Hexion RIMR 035C / RIMH 037 resin (100:28 by wt) | PPG-Devold L1200/G50-E07 | 92 | 0 | 0 | 0 | 8 | 0 | 1.7 | 6h/70 C | Infusion |  | 2291-127 | 621 | 62.1 |  | 1 | 39.5 | 1.58 |  | 323
UNI-PPG1250-EP9 | (0)2 |  | EP-9 | Hexion RIMR 035C / RIMH 037 resin (100:28 by wt) | PPG-Devold L1200/G50-E07 | 92 | 0 | 0 | 0 | 8 | 0 | 1.69 | 6h/70 C | Infusion |  | 2291-165 | 483 | 48.3 |  | 1.5 |  |  |  | 1171
UNI-PPG1250-EP9 | (0)2 |  | EP-9 | Hexion RIMR 035C / RIMH 037 resin (100:28 by wt) | PPG-Devold L1200/G50-E07 | 92 | 0 | 0 | 0 | 8 | 0 | 1.69 | 6h/70 C | Infusion |  | 2291-126 | 483 | 48.3 |  | 1.5 |  |  |  | 1803
UNI-PPG1250-EP9 | (0)2 |  | EP-9 | Hexion RIMR 035C / RIMH 037 resin (100:28 by wt) | PPG-Devold L1200/G50-E07 | 92 | 0 | 0 | 0 | 8 | 0 | 1.71 | 6h/70 C | Infusion |  | 2291-142 | 483 | 48.3 |  | 1.5 |  |  |  | 2495
UNI-PPG1250-EP9 | (0)2 |  | EP-9 | Hexion RIMR 035C / RIMH 037 resin (100:28 by wt) | PPG-Devold L1200/G50-E07 | 92 | 0 | 0 | 0 | 8 | 0 | 1.7 | 6h/70 C | Infusion |  | 2291-138 | 207 | 20.7 |  | 3 |  |  |  | 209012
UNI-PPG1250-EP9 | (0)2 |  | EP-9 | Hexion RIMR 035C / RIMH 037 resin (100:28 by wt) | PPG-Devold L1200/G50-E07 | 92 | 0 | 0 | 0 | 8 | 0 | 1.7 | 6h/70 C | Infusion |  | 2291-129 | 207 | 20.7 |  | 3 |  |  |  | 524147
UNI-PPG1250-EP9 | (0)2 |  | EP-9 | Hexion RIMR 035C / RIMH 037 resin (100:28 by wt) | PPG-Devold L1200/G50-E07 | 92 | 0 | 0 | 0 | 8 | 0 | 1.73 | 6h/70 C | Infusion |  | 2291-137 | 207 | 20.7 |  | 3 |  |  |  | 382747
UNI-PPG1250-EP9 | (0)2 |  | EP-9 | Hexion RIMR 035C / RIMH 037 resin (100:28 by wt) | PPG-Devold L1200/G50-E07 | 92 | 0 | 0 | 0 | 8 | 0 | 1.68 | 6h/70 C | Infusion |  | 2291-132 | 276 | 27.6 |  | 2.5 |  |  |  | 89009
UNI-PPG1250-EP9 | (0)2 |  | EP-9 | Hexion RIMR 035C / RIMH 037 resin (100:28 by wt) | PPG-Devold L1200/G50-E07 | 92 | 0 | 0 | 0 | 8 | 0 | 1.68 | 6h/70 C | Infusion |  | 2291-147 | 276 | 27.6 |  | 2.5 |  |  |  | 38145
UNI-PPG1250-EP9 | (0)2 |  | EP-9 | Hexion RIMR 035C / RIMH 037 resin (100:28 by wt) | PPG-Devold L1200/G50-E07 | 92 | 0 | 0 | 0 | 8 | 0 | 1.68 | 6h/70 C | Infusion |  | 2291-163 | 345 | 34.5 |  | 2 |  |  |  | 18115
UNI-PPG1250-EP9 | (0)2 |  | EP-9 | Hexion RIMR 035C / RIMH 037 resin (100:28 by wt) | PPG-Devold L1200/G50-E07 | 92 | 0 | 0 | 0 | 8 | 0 | 1.7 | 6h/70 C | Infusion |  | 2291-144 | 345 | 34.5 |  | 2 |  |  |  | 9782
UNI-PPG1250-EP9 | (0)2 |  | EP-9 | Hexion RIMR 035C / RIMH 037 resin (100:28 by wt) | PPG-Devold L1200/G50-E07 | 92 | 0 | 0 | 0 | 8 | 0 | 1.69 | 6h/70 C | Infusion |  | 2291-128 | 345 | 34.5 |  | 1.5 |  |  |  | 15895
UNI-PPG1250-EP10 | (0)6 |  | EP-10 | Hexion RIMR 145/RIMH 145/RIMC 145 (100:82:0.3 by wt) | PPG-Devold L1200/G50-E07 | 92 | 0 | 0 | 0 | 8 | 0 | 4.7 | infused at 80C into mold at 80C, ramped up to 120C in 40 minutes, held for 4 hours, then cooled to 80C and held for 8 hours | Infusion |  | 2296-806 |  | -780 |  | 0.0254 mm/s |  |  |  | 1
UNI-PPG1250-EP10 | (0)6 |  | EP-10 | Hexion RIMR 145/RIMH 145/RIMC 145 (100:82:0.3 by wt) | PPG-Devold L1200/G50-E07 | 92 | 0 | 0 | 0 | 8 | 0 | 4.64 | infused at 80C into mold at 80C, ramped up to 120C in 40 minutes, held for 4 hours, then cooled to 80C and held for 8 hours | Infusion |  | 2296-810 |  | -850 |  | 0.0254 mm/s |  |  |  | 1
UNI-PPG1250-EP10 | (0)6 |  | EP-10 | Hexion RIMR 145/RIMH 145/RIMC 145 (100:82:0.3 by wt) | PPG-Devold L1200/G50-E07 | 92 | 0 | 0 | 0 | 8 | 0 | 4.66 | infused at 80C into mold at 80C, ramped up to 120C in 40 minutes, held for 4 hours, then cooled to 80C and held for 8 hours | Infusion |  | 2296-811 |  | -749 |  | 0.0254 mm/s |  |  |  | 1
UNI-PPG1250-EP10 | (0)6 |  | EP-10 | Hexion RIMR 145/RIMH 145/RIMC 145 (100:82:0.3 by wt) | PPG-Devold L1200/G50-E07 | 92 | 0 | 0 | 0 | 8 | 0 | 4.72 | infused at 80C into mold at 80C, ramped up to 120C in 40 minutes, held for 4 hours, then cooled to 80C and held for 8 hours | Infusion |  | 2296-813 |  | -828 |  | 0.0254 mm/s |  |  |  | 1
UNI-PPG1250-EP10 | (0)6 |  | EP-10 | Hexion RIMR 145/RIMH 145/RIMC 145 (100:82:0.3 by wt) | PPG-Devold L1200/G50-E07 | 92 | 0 | 0 | 0 | 8 | 0 | 4.8 | infused at 80C into mold at 80C, ramped up to 120C in 40 minutes, held for 4 hours, then cooled to 80C and held for 8 hours | Infusion |  | 2296-816 |  | -703 |  | 0.0254 mm/s |  |  |  | 1
UNI-PPG1250-EP10 | (0)6 |  | EP-10 | Hexion RIMR 145/RIMH 145/RIMC 145 (100:82:0.3 by wt) | PPG-Devold L1200/G50-E07 | 92 | 0 | 0 | 0 | 8 | 0 | 4.83 | infused at 80C into mold at 80C, ramped up to 120C in 40 minutes, held for 4 hours, then cooled to 80C and held for 8 hours | Infusion |  | 2296-818 |  | -870 |  | 0.0254 mm/s |  |  |  | 1
UNI-PPG1250-EP10 | (0)2 |  | EP-10 | Hexion RIMR 145/RIMH 145/RIMC 145 (100:82:0.3 by wt) | PPG-Devold L1200/G50-E07 | 92 | 0 | 0 | 0 | 8 | 0 | 1.6 | infused at 80C into mold at 80C, ramped up to 120C in 40 minutes, held for 4 hours, then cooled to 80C and held for 8 hours | Infusion |  | 2294-600 | 791 |  |  | 0.0254 mm/s | 45.8 | 1.81 |  | 1
UNI-PPG1250-EP10 | (0)2 |  | EP-10 | Hexion RIMR 145/RIMH 145/RIMC 145 (100:82:0.3 by wt) | PPG-Devold L1200/G50-E07 | 92 | 0 | 0 | 0 | 8 | 0 | 1.57 | infused at 80C into mold at 80C, ramped up to 120C in 40 minutes, held for 4 hours, then cooled to 80C and held for 8 hours | Infusion |  | 2294-615 | 730 |  |  | 0.0254 mm/s | 45.3 | 1.63 |  | 1
UNI-PPG1250-EP10 | (0)2 |  | EP-10 | Hexion RIMR 145/RIMH 145/RIMC 145 (100:82:0.3 by wt) | PPG-Devold L1200/G50-E07 | 92 | 0 | 0 | 0 | 8 | 0 | 1.66 | infused at 80C into mold at 80C, ramped up to 120C in 40 minutes, held for 4 hours, then cooled to 80C and held for 8 hours | Infusion |  | 2294-625 | 748 |  |  | 0.0254 mm/s | 49.4 | 1.6 |  | 1
UNI-PPG1250-EP10 | (0)2 |  | EP-10 | Hexion RIMR 145/RIMH 145/RIMC 145 (100:82:0.3 by wt) | PPG-Devold L1200/G50-E07 | 92 | 0 | 0 | 0 | 8 | 0 | 1.66 | infused at 80C into mold at 80C, ramped up to 120C in 40 minutes, held for 4 hours, then cooled to 80C and held for 8 hours | Infusion |  | 2294-626 | 742 |  |  | 0.0254 mm/s | 45.2 | 1.69 |  | 1
UNI-PPG1250-EP10 | (0)2 |  | EP-10 | Hexion RIMR 145/RIMH 145/RIMC 145 (100:82:0.3 by wt) | PPG-Devold L1200/G50-E07 | 92 | 0 | 0 | 0 | 8 | 0 | 1.6 | infused at 80C into mold at 80C, ramped up to 120C in 40 minutes, held for 4 hours, then cooled to 80C and held for 8 hours | Infusion |  | 2294-644 | 872 |  |  | 0.0254 mm/s | 45.8 | 1.96 |  | 1
UNI-PPG1250-EP10 | (0)2 |  | EP-10 | Hexion RIMR 145/RIMH 145/RIMC 145 (100:82:0.3 by wt) | PPG-Devold L1200/G50-E07 | 92 | 0 | 0 | 0 | 8 | 0 | 1.6 | infused at 80C into mold at 80C, ramped up to 120C in 40 minutes, held for 4 hours, then cooled to 80C and held for 8 hours | Infusion |  | 2294-680 | 621 | 62.1 |  | 1 |  |  |  | 163
UNI-PPG1250-EP10 | (0)2 |  | EP-10 | Hexion RIMR 145/RIMH 145/RIMC 145 (100:82:0.3 by wt) | PPG-Devold L1200/G50-E07 | 92 | 0 | 0 | 0 | 8 | 0 | 1.61 | infused at 80C into mold at 80C, ramped up to 120C in 40 minutes, held for 4 hours, then cooled to 80C and held for 8 hours | Infusion |  | 2294-683 | 621 | 62.1 |  | 1 |  |  |  | 97
UNI-PPG1250-EP10 | (0)2 |  | EP-10 | Hexion RIMR 145/RIMH 145/RIMC 145 (100:82:0.3 by wt) | PPG-Devold L1200/G50-E07 | 92 | 0 | 0 | 0 | 8 | 0 | 1.61 | infused at 80C into mold at 80C, ramped up to 120C in 40 minutes, held for 4 hours, then cooled to 80C and held for 8 hours | Infusion |  | 2294-667 | 483 | 48.3 |  | 1 |  |  |  | 2950
UNI-PPG1250-EP10 | (0)2 |  | EP-10 | Hexion RIMR 145/RIMH 145/RIMC 145 (100:82:0.3 by wt) | PPG-Devold L1200/G50-E07 | 92 | 0 | 0 | 0 | 8 | 0 | 1.6 | infused at 80C into mold at 80C, ramped up to 120C in 40 minutes, held for 4 hours, then cooled to 80C and held for 8 hours | Infusion |  | 2294-656 | 483 | 48.3 |  | 1 |  |  |  | 1910
UNI-PPG1250-EP10 | (0)2 |  | EP-10 | Hexion RIMR 145/RIMH 145/RIMC 145 (100:82:0.3 by wt) | PPG-Devold L1200/G50-E07 | 92 | 0 | 0 | 0 | 8 | 0 | 1.59 | infused at 80C into mold at 80C, ramped up to 120C in 40 minutes, held for 4 hours, then cooled to 80C and held for 8 hours | Infusion |  | 2294-680 | 483 | 48.3 |  | 1 | 46.2 | 1.12 |  | 3742
UNI-PPG1250-EP10 | (0)2 |  | EP-10 | Hexion RIMR 145/RIMH 145/RIMC 145 (100:82:0.3 by wt) | PPG-Devold L1200/G50-E07 | 92 | 0 | 0 | 0 | 8 | 0 | 1.65 | infused at 80C into mold at 80C, ramped up to 120C in 40 minutes, held for 4 hours, then cooled to 80C and held for 8 hours | Infusion |  | 2294-635 | 345 | 34.5 |  | 2 |  |  |  | 51704
UNI-PPG1250-EP10 | (0)2 |  | EP-10 | Hexion RIMR 145/RIMH 145/RIMC 145 (100:82:0.3 by wt) | PPG-Devold L1200/G50-E07 | 92 | 0 | 0 | 0 | 8 | 0 | 1.63 | infused at 80C into mold at 80C, ramped up to 120C in 40 minutes, held for 4 hours, then cooled to 80C and held for 8 hours | Infusion |  | 2294-619 | 345 | 34.5 |  | 2 |  |  |  | 72149
UNI-PPG1250-EP10 | (0)2 |  | EP-10 | Hexion RIMR 145/RIMH 145/RIMC 145 (100:82:0.3 by wt) | PPG-Devold L1200/G50-E07 | 92 | 0 | 0 | 0 | 8 | 0 | 1.57 | infused at 80C into mold at 80C, ramped up to 120C in 40 minutes, held for 4 hours, then cooled to 80C and held for 8 hours | Infusion |  | 2294-653 | 345 | 34.5 |  | 2 |  |  |  | 24932
UNI-PPG1250-EP10 | (0)2 |  | EP-10 | Hexion RIMR 145/RIMH 145/RIMC 145 (100:82:0.3 by wt) | PPG-Devold L1200/G50-E07 | 92 | 0 | 0 | 0 | 8 | 0 | 1.64 | infused at 80C into mold at 80C, ramped up to 120C in 40 minutes, held for 4 hours, then cooled to 80C and held for 8 hours | Infusion |  | 2294-631 | 276 | 27.6 |  | 2.5 |  |  |  | 954013
UNI-PPG1250-EP10 | (0)2 |  | EP-10 | Hexion RIMR 145/RIMH 145/RIMC 145 (100:82:0.3 by wt) | PPG-Devold L1200/G50-E07 | 92 | 0 | 0 | 0 | 8 | 0 | 1.57 | infused at 80C into mold at 80C, ramped up to 120C in 40 minutes, held for 4 hours, then cooled to 80C and held for 8 hours | Infusion |  | 2294-658 | 276 | 27.6 |  | 2 |  |  |  | 81562
UNI-PPG1250-EP10 | (0)2 |  | EP-10 | Hexion RIMR 145/RIMH 145/RIMC 145 (100:82:0.3 by wt) | PPG-Devold L1200/G50-E07 | 92 | 0 | 0 | 0 | 8 | 0 | 1.6 | infused at 80C into mold at 80C, ramped up to 120C in 40 minutes, held for 4 hours, then cooled to 80C and held for 8 hours | Infusion |  | 2294-634 | 276 | 27.6 |  | 2 |  |  |  | 326376
UNI-PPG1250-EP10 | (0)2 |  | EP-10 | Hexion RIMR 145/RIMH 145/RIMC 145 (100:82:0.3 by wt) | PPG-Devold L1200/G50-E07 | 92 | 0 | 0 | 0 | 8 | 0 | 1.63 | infused at 80C into mold at 80C, ramped up to 120C in 40 minutes, held for 4 hours, then cooled to 80C and held for 8 hours | Infusion |  | 2294-604 | 207 | 20.7 |  | 3 |  |  |  | 6000000 | Runout
UNI-PPG1250-EP10 | (0)2 |  | EP-10 | Hexion RIMR 145/RIMH 145/RIMC 145 (100:82:0.3 by wt) | PPG-Devold L1200/G50-E07 | 92 | 0 | 0 | 0 | 8 | 0 | 1.64 | infused at 80C into mold at 80C, ramped up to 120C in 40 minutes, held for 4 hours, then cooled to 80C and held for 8 hours | Infusion |  | 2294-657 | 207 | 20.7 |  | 3 |  |  |  | 1347375
UNI-Neptco Rodpack | (0)4 | 59.9 | Epoxy | Unspecified | Aligned strands | 100 | 0 | 0 | 0 | 0 | 0 | 3.48 | Unspecified | Unspecified |  | 10505-211 | 517 | -517 | -1 | 1 |  | 1.01 | -1.01 | 492
UNI-Neptco Rodpack | (0)4 | 59.9 | Epoxy | Unspecified | Aligned strands | 100 | 0 | 0 | 0 | 0 | 0 | 3.42 | Unspecified | Unspecified |  | 10505-201 | 414 | -414 | -1 | 1 |  | 0.81 | -0.81 | 17967
UNI-Neptco Rodpack | (0)4 | 59.9 | Epoxy | Unspecified | Aligned strands | 100 | 0 | 0 | 0 | 0 | 0 | 3.43 | Unspecified | Unspecified |  | 10505-202 | 414 | -414 | -1 | 1 |  | 0.81 | -0.81 | 8827
UNI-Neptco Rodpack | (0)4 | 59.9 | Epoxy | Unspecified | Aligned strands | 100 | 0 | 0 | 0 | 0 | 0 | 3.43 | Unspecified | Unspecified |  | 10505-207 | 414 | -414 | -1 | 1 |  | 0.81 | -0.81 | 12872
UNI-Neptco Rodpack | (0)4 | 59.9 | Epoxy | Unspecified | Aligned strands | 100 | 0 | 0 | 0 | 0 | 0 | 3.43 | Unspecified | Unspecified |  | 10505-208 | 345 | -345 | -1 | 1 |  | 0.67 | -0.67 | 64274
UNI-Neptco Rodpack | (0)4 | 59.9 | Epoxy | Unspecified | Aligned strands | 100 | 0 | 0 | 0 | 0 | 0 | 3.43 | Unspecified | Unspecified |  | 10505-209 | 345 | -345 | -1 | 1 |  | 0.67 | -0.67 | 53514
UNI-Neptco Rodpack | (0)4 | 59.9 | Epoxy | Unspecified | Aligned strands | 100 | 0 | 0 | 0 | 0 | 0 | 3.44 | Unspecified | Unspecified |  | 10505-210 | 345 | -345 | -1 | 1 |  | 0.67 | -0.67 | 47883
UNI-Neptco Rodpack | (0)4 | 59.9 | Epoxy | Unspecified | Aligned strands | 100 | 0 | 0 | 0 | 0 | 0 | 3.43 | Unspecified | Unspecified |  | 10502-140 | 276 | -276 | -1 | 2 |  | 0.54 | -0.54 | 479896
UNI-Neptco Rodpack | (0)4 | 59.9 | Epoxy | Unspecified | Aligned strands | 100 | 0 | 0 | 0 | 0 | 0 | 3.48 | Unspecified | Unspecified |  | 10502-142 | 276 | -276 | -1 | 2 |  | 0.54 | -0.54 | 202539
UNI-Neptco Rodpack | (0)4 | 59.9 | Epoxy | Unspecified | Aligned strands | 100 | 0 | 0 | 0 | 0 | 0 | 3.42 | Unspecified | Unspecified |  | 10502-143 | 276 | -276 | -1 | 2 |  | 0.54 | -0.54 | 692864
UNI-Neptco Rodpack | (0)4 | 59.9 | Epoxy | Unspecified | Aligned strands | 100 | 0 | 0 | 0 | 0 | 0 | 3.53 | Unspecified | Unspecified |  | 10502-100 |  | -1007 | static | 0.0254 mm/s | 48.8 |  | -1.96 | 1
UNI-Neptco Rodpack | (0)4 | 59.9 | Epoxy | Unspecified | Aligned strands | 100 | 0 | 0 | 0 | 0 | 0 | 3.51 | Unspecified | Unspecified |  | 10502-101 |  | -876 | static | 0.0254 mm/s | 46.2 |  | -1.71 | 1
UNI-Neptco Rodpack | (0)4 | 59.9 | Epoxy | Unspecified | Aligned strands | 100 | 0 | 0 | 0 | 0 | 0 | 3.48 | Unspecified | Unspecified |  | 10502-102 |  | -1076 | static | 0.0254 mm/s | 46.6 |  | -2.09 | 1
UNI-Neptco Rodpack | (0)4 | 59.9 | Epoxy | Unspecified | Aligned strands | 100 | 0 | 0 | 0 | 0 | 0 | 3.52 | Unspecified | Unspecified |  | 10504-105 | -69 | -690 | 10 | 1.2 |  |  | -1.34 | 34581
UNI-Neptco Rodpack | (0)4 | 59.9 | Epoxy | Unspecified | Aligned strands | 100 | 0 | 0 | 0 | 0 | 0 | 3.52 | Unspecified | Unspecified |  | 10504-108 | -69 | -690 | 10 | 1 |  |  | -1.34 | 4319
UNI-Neptco Rodpack | (0)2 | 59.9 | Epoxy | Unspecified | Aligned strands | 100 | 0 | 0 | 0 | 0 | 0 | 3.45 | Unspecified | Unspecified |  | 10505-221 | -69 | -690 | 10 | 1 |  |  | -1.34 | 21094
UNI-Neptco Rodpack | (0)2 | 59.9 | Epoxy | Unspecified | Aligned strands | 100 | 0 | 0 | 0 | 0 | 0 | 3.45 | Unspecified | Unspecified |  | 10505-205 | -58.6 | -586 | 10 | 2 |  |  | -1.14 | 96205
UNI-Neptco Rodpack | (0)2 | 59.9 | Epoxy | Unspecified | Aligned strands | 100 | 0 | 0 | 0 | 0 | 0 | 3.45 | Unspecified | Unspecified |  | 10505-204 | -58.6 | -586 | 10 | 2 |  |  | -1.14 | 168414
UNI-Neptco Rodpack | (0)2 | 59.9 | Epoxy | Unspecified | Aligned strands | 100 | 0 | 0 | 0 | 0 | 0 | 3.44 | Unspecified | Unspecified |  | 10505-206 | -58.6 | -586 | 10 | 2 |  |  | -1.14 | 200000
UNI-Neptco Rodpack | (0)2 | 59.9 | Epoxy | Unspecified | Aligned strands | 100 | 0 | 0 | 0 | 0 | 0 | 3.45 | Unspecified | Unspecified |  | 10505-203 | -55.2 | -552 | 10 | 2 |  |  | -1.07 | 966445
UNI-Neptco Rodpack | (0)2 | 59.9 | Epoxy | Unspecified | Aligned strands | 100 | 0 | 0 | 0 | 0 | 0 | 3.44 | Unspecified | Unspecified |  | 10505-200 | -48.3 | -483 | 10 | 2 |  |  | -0.94 | 1712595
UNI-Neptco Rodpack | (0)2 | 59.9 | Epoxy | Unspecified | Aligned strands | 100 | 0 | 0 | 0 | 0 | 0 | 3.43 | Unspecified | Unspecified |  | 10505-206 | -48.3 | -483 | 10 | 3 |  |  | -0.94 | 1205408
UNI-Neptco Rodpack | (0)2 | 59.9 | Epoxy | Unspecified | Aligned strands | 100 | 0 | 0 | 0 | 0 | 0 | 3.49 | Unspecified | Unspecified |  | 10502-510 | 1190 |  | static | 0.0254 mm/s | 48.5 | 2.5 |  | 1
UNI-Neptco Rodpack | (0)2 | 59.9 | Epoxy | Unspecified | Aligned strands | 100 | 0 | 0 | 0 | 0 | 0 | 3.48 | Unspecified | Unspecified |  | 10502-511 | 1184 |  | static | 0.0254 mm/s | 52.2 | 2.3 |  | 1
UNI-Neptco Rodpack | (0)2 | 59.9 | Epoxy | Unspecified | Aligned strands | 100 | 0 | 0 | 0 | 0 | 0 | 3.47 | Unspecified | Unspecified |  | 10502-512 | 1325 |  | static | 0.0254 mm/s | 48.2 | 2.9 |  | 1
UNI-Neptco Rodpack | (0)2 | 59.9 | Epoxy | Unspecified | Aligned strands | 100 | 0 | 0 | 0 | 0 | 0 | 3.49 | Unspecified | Unspecified |  | 10502-141 | 1158 |  | static | 0.0254 mm/s | 48.4 | 2.4 |  | 1
UNI-Neptco Rodpack | (0)4 | 59.9 | Epoxy | Unspecified | Aligned strands | 100 | 0 | 0 | 0 | 0 | 0 | 2.72 | Unspecified | Unspecified |  | 10501-104 | 1110 |  | static | 0.0254 mm/s | 48.8 | 2.4 |  | 1 |  | Thickness tapered
UNI-Neptco Rodpack | (0)4 | 59.9 | Epoxy | Unspecified | Aligned strands | 100 | 0 | 0 | 0 | 0 | 0 | 2.63 | Unspecified | Unspecified |  | 10501-105 | 1103 |  | static | 0.0254 mm/s | 46.2 | 2.5 |  | 1 |  | Thickness tapered
UNI-Neptco Rodpack | (0)4 | 59.9 | Epoxy | Unspecified | Aligned strands | 100 | 0 | 0 | 0 | 0 | 0 | 2.65 | Unspecified | Unspecified |  | 10501-106 | 1146 |  | static | 0.0254 mm/s | 46.6 | 2.5 |  | 1 |  | Thickness tapered
UNI-Neptco Rodpack | (0)4 | 59.9 | Epoxy | Unspecified | Aligned strands | 100 | 0 | 0 | 0 | 0 | 0 | 2.62 | Unspecified | Unspecified |  | 10501-102 | 690 |  | 0.1 | 1.5 |  | 1.52 |  | 40490 |  | Thickness tapered
UNI-Neptco Rodpack | (0)4 | 59.9 | Epoxy | Unspecified | Aligned strands | 100 | 0 | 0 | 0 | 0 | 0 | 2.67 | Unspecified | Unspecified |  | 10501-100 | 827 |  | 0.1 | 1.5 |  | 1.83 |  | 6106 |  | Thickness tapered
UNI-Neptco Rodpack | (0)4 | 59.9 | Epoxy | Unspecified | Aligned strands | 100 | 0 | 0 | 0 | 0 | 0 | 2.59 | Unspecified | Unspecified |  | 10501-103 | 690 |  | 0.1 | 1.5 |  | 1.52 |  | 29662 |  | Thickness tapered
UNI-Neptco Rodpack | (0)4 | 59.9 | Epoxy | Unspecified | Aligned strands | 100 | 0 | 0 | 0 | 0 | 0 | 2.71 | Unspecified | Unspecified |  | 10501-111 | 586 |  | 0.1 | 1.5 |  | 1.29 |  | 72489 |  | Thickness tapered
UNI-Neptco Rodpack | (0)4 | 59.9 | Epoxy | Unspecified | Aligned strands | 100 | 0 | 0 | 0 | 0 | 0 | 2.73 | Unspecified | Unspecified |  | 10501-110 | 586 |  | 0.1 | 3 |  | 1.29 |  | 83154 |  | Thickness tapered
UNI-Neptco Rodpack | (0)4 | 59.9 | Epoxy | Unspecified | Aligned strands | 100 | 0 | 0 | 0 | 0 | 0 | 2.76 | Unspecified | Unspecified |  | 10501-116 | 586 |  | 0.1 | 1.5 |  | 1.29 |  | 53710 |  | Thickness tapered
UNI-Neptco Rodpack | (0)4 | 59.9 | Epoxy | Unspecified | Aligned strands | 100 | 0 | 0 | 0 | 0 | 0 | 2.82 | Unspecified | Unspecified |  | 10501-109 | 517 |  | 0.1 | 2 |  | 1.14 |  | 152105 |  | Thickness tapered
UNI-Neptco Rodpack | (0)4 | 59.9 | Epoxy | Unspecified | Aligned strands | 100 | 0 | 0 | 0 | 0 | 0 | 2.59 | Unspecified | Unspecified |  | 10501-108 | 517 |  | 0.1 | 2 |  | 1.14 |  | 167268 |  | Thickness tapered
UNI-Neptco Rodpack | (0)2 | 59.9 | Epoxy | Unspecified | Aligned strands | 100 | 0 | 0 | 0 | 0 | 0 | 2.05 | Unspecified | Unspecified |  | 10501-201 | 621 |  | 0.1 | 2 |  | 1.37 |  | 36136 |  | Thickness tapered
UNI-Neptco Rodpack | (0)2 | 59.9 | Epoxy | Unspecified | Aligned strands | 100 | 0 | 0 | 0 | 0 | 0 | 1.94 | Unspecified | Unspecified |  | 10501-202 | 552 |  | 0.1 | 2 |  | 1.22 |  | 68097 |  | Thickness tapered
UNI-Neptco Rodpack | (0)2 | 59.9 | Epoxy | Unspecified | Aligned strands | 100 | 0 | 0 | 0 | 0 | 0 | 1.73 | Unspecified | Unspecified |  | 10501-302 | 517 |  | 0.1 | 2 |  | 1.14 |  | 91740 |  | Thickness tapered
UNI-Neptco Rodpack | (0)2 | 59.9 | Epoxy | Unspecified | Aligned strands | 100 | 0 | 0 | 0 | 0 | 0 | 1.79 | Unspecified | Unspecified |  | 10501-301 | 552 |  | 0.1 | 1.5 |  | 1.22 |  | 146512 |  | Thickness tapered
UNI-Neptco Rodpack | (0)2 | 59.9 | Epoxy | Unspecified | Aligned strands | 100 | 0 | 0 | 0 | 0 | 0 | 1.79 | Unspecified | Unspecified |  | 10501-306 | 552 |  | 0.1 | 1.5 |  | 1.22 |  | 62095 |  | Thickness tapered
UNI-Neptco Rodpack | (0)2 | 59.9 | Epoxy | Unspecified | Aligned strands | 100 | 0 | 0 | 0 | 0 | 0 | 2.77 | Unspecified | Unspecified |  | 10501-504 | 690 |  | 0.1 | 1 |  | 1.52 |  | 13316 |  | Thickness tapered
UNI-Neptco Rodpack | (0)2 | 59.9 | Epoxy | Unspecified | Aligned strands | 100 | 0 | 0 | 0 | 0 | 0 | 2.84 | Unspecified | Unspecified |  | 10501-500 | 483 |  | 0.1 | 2 |  | 1.06 |  | 361387 |  | Thickness tapered
UNI-Neptco Rodpack | (0)2 | 59.9 | Epoxy | Unspecified | Aligned strands | 100 | 0 | 0 | 0 | 0 | 0 | 2.65 | Unspecified | Unspecified |  | 10501-502 | 414 |  | 0.1 | 4 |  | 0.91 |  | 2000000 | runout | Thickness tapered
UNI-Neptco Rodpack | (0)2 | 59.9 | Epoxy | Unspecified | Aligned strands | 100 | 0 | 0 | 0 | 0 | 0 | 2.78 | Unspecified | Unspecified |  | 10501-511 | 449 |  | 0.1 | 4 |  | 0.98 |  | 864712 |  | Thickness tapered
UNI-Neptco Rodpack | (0)2 | 59.9 | Epoxy | Unspecified | Aligned strands | 100 | 0 | 0 | 0 | 0 | 0 | 2.77 | Unspecified | Unspecified |  | 10501-503 | 449 |  | 0.1 | 4 |  | 0.98 |  | 639116 |  | Thickness tapered
UNI-Neptco Rodpack | (0)2 | 59.9 | Epoxy | Unspecified | Aligned strands | 100 | 0 | 0 | 0 | 0 | 0 | 1.85 | Unspecified | Unspecified |  | 10505-304 | 448 | 44.8 | 0.1 | 3 |  | 0.98 |  | 408354
UNI-Neptco Rodpack | (0)2 | 59.9 | Epoxy | Unspecified | Aligned strands | 100 | 0 | 0 | 0 | 0 | 0 | 1.83 | Unspecified | Unspecified |  | 10505-303 | 483 | 48.3 | 0.1 | 3 |  | 1.06 |  | 196172
UNI-Neptco Rodpack | (0)2 | 59.9 | Epoxy | Unspecified | Aligned strands | 100 | 0 | 0 | 0 | 0 | 0 | 3.48 | Unspecified | Unspecified |  | 10505-402 | 552 |  | 0.1 | 1 |  |  |  | 8053 |  | 13mm gage length
UNI-Neptco Rodpack | (0)2 | 59.9 | Epoxy | Unspecified | Aligned strands | 100 | 0 | 0 | 0 | 0 | 0 | 3.49 | Unspecified | Unspecified |  | 10505-401 | 414 |  | 0.1 | 1.5 |  |  |  | 80976 |  | 13mm gage length
UNI-Neptco Rodpack | (0)2 | 59.9 | Epoxy | Unspecified | Aligned strands | 100 | 0 | 0 | 0 | 0 | 0 | 3.47 | Unspecified | Unspecified |  | 10505-410 | 414 |  | 0.1 | 1.5 |  |  |  | 43467 |  | 13mm gage length
UNI-Neptco Rodpack | (0)2 | 59.9 | Epoxy | Unspecified | Aligned strands | 100 | 0 | 0 | 0 | 0 | 0 | 3.47 | Unspecified | Unspecified |  | 10505-404 | 552 |  | 0.1 | 1 |  |  |  | 3819 |  | 13mm gage length
Carbon prepreg | (0)2 | 56.1 | Epoxy | SparPreg | SparPreg UC600, 600 gsm | 100 | 0 | 0 | 0 | 0 | 0 | 1.22 | Not Specified | prepreg |  | 1000 | 2073 |  | static | 0.0254 mm/s | 124 | 1.54 |  | 1 |  | 20 ̊C | Unconditioned control
Carbon prepreg | (0)2 | 56.1 | Epoxy | SparPreg | SparPreg UC600, 600 gsm | 100 | 0 | 0 | 0 | 0 | 0 | 1.22 | Not Specified | prepreg |  | 1001 | 2089 |  | static | 0.0254 mm/s | 122 | 1.55 |  | 1 |  | 20 ̊C | Unconditioned control
Carbon prepreg | (0)2 | 56.1 | Epoxy | SparPreg | SparPreg UC600, 600 gsm | 100 | 0 | 0 | 0 | 0 | 0 | 1.22 | Not Specified | prepreg |  | 1002 | 2051 |  | static | 0.0254 mm/s | 124 | 1.57 |  | 1 |  | 20 ̊C | Unconditioned control
Carbon prepreg | (0)2 | 56.1 | Epoxy | SparPreg | SparPreg UC600, 600 gsm | 100 | 0 | 0 | 0 | 0 | 0 | 1.22 | Not Specified | prepreg |  | 1100 | 1994 |  | static | 0.0254 mm/s | 122 | 1.6 |  | 1 |  | 20 ̊C | Unconditioned control
Carbon prepreg | (0)2 | 56.1 | Epoxy | SparPreg | SparPreg UC600, 600 gsm | 100 | 0 | 0 | 0 | 0 | 0 | 1.22 | Not Specified | prepreg |  | 1101 | 2014 |  | static | 0.0254 mm/s | 123 | 1.58 |  | 1 |  | 20 ̊C | Unconditioned control
Carbon prepreg | (0)2 | 56.1 | Epoxy | SparPreg | SparPreg UC600, 600 gsm | 100 | 0 | 0 | 0 | 0 | 0 | 1.22 | Not Specified | prepreg |  | 1003 | 1508 | 151 | 0.1 | 2 | 121 | 1.26 |  | 66090 |  | 20 ̊C | Unconditioned control
Carbon prepreg | (0)2 | 56.1 | Epoxy | SparPreg | SparPreg UC600, 600 gsm | 100 | 0 | 0 | 0 | 0 | 0 | 1.22 | Not Specified | prepreg |  | 1004 | 1471 | 147 | 0.1 | 2 | 125 | 1.18 |  | 49988 |  | 20 ̊C | Unconditioned control
Carbon prepreg | (0)2 | 56.1 | Epoxy | SparPreg | SparPreg UC600, 600 gsm | 100 | 0 | 0 | 0 | 0 | 0 | 1.22 | Not Specified | prepreg |  | 1005 | 1526 | 153 | 0.1 | 2 | 121 | 1.26 |  | 78121 |  | 20 ̊C | Unconditioned control
Carbon prepreg | (0)2 | 54.5 | Epoxy | SparPreg | SparPreg UC600, 600 gsm | 100 | 0 | 0 | 0 | 0 | 0 | 1.19 | Not Specified | prepreg |  | 1006 | 1522 | 152 | 0.1 | 3 | 119 | 1.24 |  | 4000000 | runout | 20 ̊C | Unconditioned control
Carbon prepreg | (0)2 | 56.1 | Epoxy | SparPreg | SparPreg UC600, 600 gsm | 100 | 0 | 0 | 0 | 0 | 0 | 1.22 | Not Specified | prepreg |  | 1007 | 1500 | 150 | 0.1 | 2 | 119 | 1.25 |  | 189464 |  | 20 ̊C | Unconditioned control
Carbon prepreg | (0)2 | 56.1 | Epoxy | SparPreg | SparPreg UC600, 600 gsm | 100 | 0 | 0 | 0 | 0 | 0 | 1.22 | Not Specified | prepreg |  | 1008 | 1569 | 157 | 0.1 | 2 | 121 | 1.22 |  | 284649 |  | 20 ̊C | Unconditioned control
Carbon prepreg | (0)2 | 56.1 | Epoxy | SparPreg | SparPreg UC600, 600 gsm | 100 | 0 | 0 | 0 | 0 | 0 | 1.22 | Not Specified | prepreg |  | 1009 | 1500 | 150 | 0.1 | 2 | 119 | 1.24 |  | 43166 |  | 20 ̊C | Unconditioned control
Carbon prepreg | (0)2 | 56.1 | Epoxy | SparPreg | SparPreg UC600, 600 gsm | 100 | 0 | 0 | 0 | 0 | 0 | 1.22 | Not Specified | prepreg |  | 1010 | 1568 | 157 | 0.1 | 2 | 120 | 1.25 |  | 18773 |  | 20 ̊C | Unconditioned control
Carbon prepreg | (0)2 | 56.8 | Epoxy | SparPreg | SparPreg UC600, 600 gsm | 100 | 0 | 0 | 0 | 0 | 0 | 1.24 | Not Specified | prepreg |  | 1011 | 1523 | 152 | 0.1 | 2 | 120 | 1.25 |  | 1000000 | runout | 20 ̊C | Unconditioned control
Carbon prepreg | (0)2 | 56.8 | Epoxy | SparPreg | SparPreg UC600, 600 gsm | 100 | 0 | 0 | 0 | 0 | 0 | 1.24 | Not Specified | prepreg |  | 1012 | 1764 | 176 | 0.1 | 1 | 119 | 1.43 |  | 286 |  | 20 ̊C | Unconditioned control
Carbon prepreg | (0)2 | 56.1 | Epoxy | SparPreg | SparPreg UC600, 600 gsm | 100 | 0 | 0 | 0 | 0 | 0 | 1.22 | Not Specified | prepreg |  | 1013 | 1894 | 189 | 0.1 | 1 | 123 | 1.51 |  | 78 |  | 20 ̊C | Unconditioned control
Carbon prepreg | (0)2 | 56.8 | Epoxy | SparPreg | SparPreg UC600, 600 gsm | 100 | 0 | 0 | 0 | 0 | 0 | 1.24 | Not Specified | prepreg |  | 1014 | 1800 | 180 | 0.1 | 1 | 126 | 1.43 |  | 185 |  | 20 ̊C | Unconditioned control
Carbon prepreg | (0)2 | 56.8 | Epoxy | SparPreg | SparPreg UC600, 600 gsm | 100 | 0 | 0 | 0 | 0 | 0 | 1.24 | Not Specified | prepreg |  | 1015 | 1799 | 180 | 0.1 | 1 | 118 | 1.43 |  | 126 |  | 20 ̊C | Unconditioned control
Carbon prepreg | (0)2 | 56.1 | Epoxy | SparPreg | SparPreg UC600, 600 gsm | 100 | 0 | 0 | 0 | 0 | 0 | 1.22 | Not Specified | prepreg |  | 1016 | 1758 | 176 | 0.1 | 1 | 121 | 1.42 |  | 670 |  | 20 ̊C | Unconditioned control
Carbon prepreg | (0)2 | 56.8 | Epoxy | SparPreg | SparPreg UC600, 600 gsm | 100 | 0 | 0 | 0 | 0 | 0 | 1.24 | Not Specified | prepreg |  | 1017 | 1765 | 177 | 0.1 | 1 | 121 | 1.41 |  | 1606 |  | 20 ̊C | Unconditioned control
Carbon prepreg | (0)2 | 58.2 | Epoxy | SparPreg | SparPreg UC600, 600 gsm | 100 | 0 | 0 | 0 | 0 | 0 | 1.27 | Not Specified | prepreg |  | 1018 | 1586 | 159 | 0.1 | 3 | 121 | 1.3 |  | 9698 |  | 20 ̊C | Unconditioned control
Carbon prepreg | (0)2 | 56.8 | Epoxy | SparPreg | SparPreg UC600, 600 gsm | 100 | 0 | 0 | 0 | 0 | 0 | 1.24 | Not Specified | prepreg |  | 1019 | 1627 | 163 | 0.1 | 3 | 120 | 1.32 |  | 635444 |  | 20 ̊C | Unconditioned control
Carbon prepreg | (0)2 | 56.8 | Epoxy | SparPreg | SparPreg UC600, 600 gsm | 100 | 0 | 0 | 0 | 0 | 0 | 1.24 | Not Specified | prepreg |  | 1020 | 1627 | 163 | 0.1 | 3 | 121 | 1.32 |  | 54078 |  | 20 ̊C | Unconditioned control
Carbon prepreg | (0)2 | 58.5 | Epoxy | SparPreg | SparPreg UC600, 600 gsm | 100 | 0 | 0 | 0 | 0 | 0 | 1.17 | Not Specified | prepreg |  | 1202 | 1872 |  | static | 0.0254 mm/s | 121 | 1.48 |  | 1 |  | 20 ̊C | 0.80% (seawater)
Carbon prepreg | (0)2 | 57.5 | Epoxy | SparPreg | SparPreg UC600, 600 gsm | 100 | 0 | 0 | 0 | 0 | 0 | 1.19 | Not Specified | prepreg |  | 1203 | 2022 |  | static | 0.0254 mm/s | 122 | 1.57 |  | 1 |  | 20 ̊C | 0.80% (seawater)
Carbon prepreg | (0)2 | 56.1 | Epoxy | SparPreg | SparPreg UC600, 600 gsm | 100 | 0 | 0 | 0 | 0 | 0 | 1.22 | Not Specified | prepreg |  | 1204 | 2038 |  | static | 0.0254 mm/s | 124 | 1.59 |  | 1 |  | 20 ̊C | 0.80% (seawater)
Carbon prepreg | (0)2 | 56.1 | Epoxy | SparPreg | SparPreg UC600, 600 gsm | 100 | 0 | 0 | 0 | 0 | 0 | 1.22 | Not Specified | prepreg |  | 1205 | 1942 |  | static | 0.0254 mm/s | 126 | 1.5 |  | 1 |  | 20 ̊C | 0.80% (seawater)
Carbon prepreg | (0)2 | 56.1 | Epoxy | SparPreg | SparPreg UC600, 600 gsm | 100 | 0 | 0 | 0 | 0 | 0 | 1.22 | Not Specified | prepreg |  | 1206 | 2090 |  | static | 0.0254 mm/s | 125 | 1.61 |  | 1 |  | 20 ̊C | 0.80% (seawater)
Carbon prepreg | (0)2 | 56.1 | Epoxy | SparPreg | SparPreg UC600, 600 gsm | 100 | 0 | 0 | 0 | 0 | 0 | 1.22 | Not Specified | prepreg |  | 1210 | 1654 | 165 | 0.1 | 3 | 126 | 1.32 |  | 3822 |  | 20 ̊C | 0.80% (seawater)
Carbon prepreg | (0)2 | 56.1 | Epoxy | SparPreg | SparPreg UC600, 600 gsm | 100 | 0 | 0 | 0 | 0 | 0 | 1.22 | Not Specified | prepreg |  | 1211 | 1617 | 162 | 0.1 | 2 | 123 | 1.27 |  | 1352 |  | 20 ̊C | 0.80% (seawater)
Carbon prepreg | (0)2 | 56.8 | Epoxy | SparPreg | SparPreg UC600, 600 gsm | 100 | 0 | 0 | 0 | 0 | 0 | 1.24 | Not Specified | prepreg |  | 1212 | 1626 | 163 | 0.1 | 1 | 124 | 1.3 |  | 256 |  | 20 ̊C | 0.80% (seawater)
Carbon prepreg | (0)2 | 56.1 | Epoxy | SparPreg | SparPreg UC600, 600 gsm | 100 | 0 | 0 | 0 | 0 | 0 | 1.22 | Not Specified | prepreg |  | 1213 | 1550 | 155 | 0.1 | 3 | 125 | 1.21 |  | 379612 |  | 20 ̊C | 0.80% (seawater)
Carbon prepreg | (0)2 | 56.1 | Epoxy | SparPreg | SparPreg UC600, 600 gsm | 100 | 0 | 0 | 0 | 0 | 0 | 1.22 | Not Specified | prepreg |  | 1214 | 1551 | 155 | 0.1 | 3 | 123 | 1.24 |  | 12728 |  | 20 ̊C | 0.80% (seawater)
Carbon prepreg | (0)2 | 58.5 | Epoxy | SparPreg | SparPreg UC600, 600 gsm | 100 | 0 | 0 | 0 | 0 | 0 | 1.17 | Not Specified | prepreg |  | 1215 | 1549 | 155 | 0.1 | 3 | 123 | 1.23 |  | 4573 |  | 20 ̊C | 0.80% (seawater)
Carbon prepreg | (0)2 | 56.1 | Epoxy | SparPreg | SparPreg UC600, 600 gsm | 100 | 0 | 0 | 0 | 0 | 0 | 1.22 | Not Specified | prepreg |  | 1216 | 1516 | 152 | 0.1 | 3 | 125 | 1.18 |  | 48039 |  | 20 ̊C | 0.80% (seawater)
Carbon prepreg | (0)2 | 56.8 | Epoxy | SparPreg | SparPreg UC600, 600 gsm | 100 | 0 | 0 | 0 | 0 | 0 | 1.24 | Not Specified | prepreg |  | 1217 | 1522 | 152 | 0.1 | 3 | 126 | 1.19 |  | 12575 |  | 20 ̊C | 0.80% (seawater)
Carbon prepreg | (0)2 | 56.1 | Epoxy | SparPreg | SparPreg UC600, 600 gsm | 100 | 0 | 0 | 0 | 0 | 0 | 1.22 | Not Specified | prepreg |  | 1218 | 1516 | 152 | 0.1 | 3 | 125 | 1.18 |  | 5463 |  | 20 ̊C | 0.80% (seawater)
Carbon prepreg | (0)2 | 56.1 | Epoxy | SparPreg | SparPreg UC600, 600 gsm | 100 | 0 | 0 | 0 | 0 | 0 | 1.22 | Not Specified | prepreg |  | 1219 | 1447 | 145 | 0.1 | 3 | 121 | 1.19 |  | 14037 |  | 20 ̊C | 0.80% (seawater)
Carbon prepreg | (0)2 | 56.1 | Epoxy | SparPreg | SparPreg UC600, 600 gsm | 100 | 0 | 0 | 0 | 0 | 0 | 1.22 | Not Specified | prepreg |  | 1220 | 1551 | 155 | 0.1 | 3 | 123 | 1.16 |  | 7548 |  | 20 ̊C | 0.80% (seawater)
Carbon prepreg | (0)2 | 56.1 | Epoxy | SparPreg | SparPreg UC600, 600 gsm | 100 | 0 | 0 | 0 | 0 | 0 | 1.22 | Not Specified | prepreg |  | 1221 | 1413 | 141 | 0.1 | 3 | 123 | 1.11 |  | 543245 |  | 20 ̊C | 0.80% (seawater)
Carbon prepreg | (0)2 | 56.1 | Epoxy | SparPreg | SparPreg UC600, 600 gsm | 100 | 0 | 0 | 0 | 0 | 0 | 1.22 | Not Specified | prepreg |  | 1222 | 1412 | 141 | 0.1 | 3 | 119 | 1.15 |  | 76179 |  | 20 ̊C | 0.80% (seawater)
Carbon prepreg | (0)2 | 56.1 | Epoxy | SparPreg | SparPreg UC600, 600 gsm | 100 | 0 | 0 | 0 | 0 | 0 | 1.22 | Not Specified | prepreg |  | 1223 | 1413 | 141 | 0.1 | 3 | 122 | 1.12 |  | 965121 |  | 20 ̊C | 0.80% (seawater)
Carbon prepreg | (0)2 | 56.4 | Epoxy | SparPreg | SparPreg UC600, 600 gsm | 100 | 0 | 0 | 0 | 0 | 0 | 1.23 | Not Specified | prepreg |  | 1224 | 1482 | 148 | 0.1 | 3 | 121 | 1.21 |  | 93711 |  | 20 ̊C | 0.80% (seawater)
Carbon prepreg | (0)2 | 56.1 | Epoxy | SparPreg | SparPreg UC600, 600 gsm | 100 | 0 | 0 | 0 | 0 | 0 | 1.22 | Not Specified | prepreg |  | 1225 | 1654 | 165 | 0.1 | 1 | 121 | 1.37 |  | 3741 |  | 20 ̊C | 0.80% (seawater)
Carbon prepreg | (0)2 | 56.1 | Epoxy | SparPreg | SparPreg UC600, 600 gsm | 100 | 0 | 0 | 0 | 0 | 0 | 1.22 | Not Specified | prepreg |  | 1226 | 1653 | 165 | 0.1 | 1 | 121 | 1.39 |  | 629 |  | 20 ̊C | 0.80% (seawater)
Carbon prepreg | (0)2 | 56.1 | Epoxy | SparPreg | SparPreg UC600, 600 gsm | 100 | 0 | 0 | 0 | 0 | 0 | 1.22 | Not Specified | prepreg |  | 1227 | 1620 | 162 | 0.1 | 1 | 126 | 1.22 |  | 17144 |  | 20 ̊C | 0.80% (seawater)
Carbon prepreg | (0)2 | 56.1 | Epoxy | SparPreg | SparPreg UC600, 600 gsm | 100 | 0 | 0 | 0 | 0 | 0 | 1.22 | Not Specified | prepreg |  | 1228 | 1483 | 148 | 0.1 | 3 | 125 | 1.16 |  | 1541251 |  | 20 ̊C | 0.80% (seawater) |  |  |  | 0-deg properties back-out from (90/0) layups |  |  | 0-degree properties are calculated from the (0/90)2S laminate by a back-out-stress multiplier factor of 1.88
[31 empty] | Minimum |  |  | E11=123 GPa, E22 = 7.72. BF = (2 x 123)/(123 + 7.72) = 1.88
[18 empty] | For rows 106 - 153, 0-degree back out values from a (90/0) laminate are shown in columns AF, AG and AH | [12 empty] | Stress, MPa | E, GPa | Minimum Strain, % | For Compression back-out-factors, see also: www.compositesworld.com/articles/back-out-factors, by Dr. Don Adams.
Carbon prepreg | (90/0)2S | 55.8 | Epoxy | SparPreg | SparPreg UC600, 600 gsm | 50 | 0 | 0 | SparPreg UC600, 600 gsm | 50 | 0 | 4.56 | Not Specified | Prepreg |  | compress1 |  | -658 |  | 0.0254 mm/s | 59.6 |  | -1.23 | 1 |  | 20 ̊C | Unconditioned control |  |  |  | -1237 | 112 | -1.23
Carbon prepreg | (90/0)2S | 55.3 | Epoxy | SparPreg | SparPreg UC600, 600 gsm | 50 | 0 | 0 | SparPreg UC600, 600 gsm | 50 | 0 | 4.52 | Not Specified | Prepreg |  | compress2 |  | -702 |  | 0.0254 mm/s | 62.4 |  | -1.25 | 1 |  | 20 ̊C | Unconditioned control |  |  |  | -1320 | 117 | -1.25
Carbon prepreg | (90/0)2S | 52.4 | Epoxy | SparPreg | SparPreg UC600, 600 gsm | 50 | 0 | 0 | SparPreg UC600, 600 gsm | 50 | 0 | 4.28 | Not Specified | Prepreg |  | compress3 |  | -590 |  | 0.0254 mm/s | 60.9 |  | -1.1 | 1 |  | 20 ̊C | Unconditioned control |  |  |  | -1109 | 114 | -1.1
Carbon prepreg | (90/0)2S | 54.4 | Epoxy | SparPreg | SparPreg UC600, 600 gsm | 50 | 0 | 0 | SparPreg UC600, 600 gsm | 50 | 0 | 4.45 | Not Specified | Prepreg |  | compress4 |  | -591 |  | 0.0254 mm/s | 61.3 |  | -1.01 | 1 |  | 20 ̊C | Unconditioned control |  |  |  | -1111 | 115 | -1.01
Carbon prepreg | (90/0)2S | 53.3 | Epoxy | SparPreg | SparPreg UC600, 600 gsm | 50 | 0 | 0 | SparPreg UC600, 600 gsm | 50 | 0 | 4.36 | Not Specified | Prepreg |  | compress5 |  | -585 |  | 0.0254 mm/s | 60.9 |  | -1.04 | 1 |  | 20 ̊C | Unconditioned control |  |  |  | -1100 | 114 | -1.04
Carbon prepreg | (90/0)2S | 55.9 | Epoxy | SparPreg | SparPreg UC600, 600 gsm | 50 | 0 | 0 | SparPreg UC600, 600 gsm | 50 | 0 | 4.57 | Not Specified | Prepreg |  | LC1D |  | -552 |  | 2 |  |  |  | 896270 |  | 20 ̊C | Unconditioned control |  |  |  | -1038
Carbon prepreg | (90/0)2S | 55.8 | Epoxy | SparPreg | SparPreg UC600, 600 gsm | 50 | 0 | 0 | SparPreg UC600, 600 gsm | 50 | 0 | 4.56 | Not Specified | Prepreg |  | LC11D |  | -586 |  | 2 |  |  |  | 1780 |  | 20 ̊C | Unconditioned control |  |  |  | -1102
Carbon prepreg | (90/0)2S | 55.7 | Epoxy | SparPreg | SparPreg UC600, 600 gsm | 50 | 0 | 0 | SparPreg UC600, 600 gsm | 50 | 0 | 4.55 | Not Specified | Prepreg |  | LC9D1 |  | -586 |  | 2 |  |  |  | 21351 | runout | 20 ̊C | Unconditioned control |  |  |  | -1102
Carbon prepreg | (90/0)2S | 55.6 | Epoxy | SparPreg | SparPreg UC600, 600 gsm | 50 | 0 | 0 | SparPreg UC600, 600 gsm | 50 | 0 | 4.61 | Not Specified | Prepreg |  | LC10D |  | -552 |  | 4 |  |  |  | 5000000 | runout | 20 ̊C | Unconditioned control |  |  |  | -1038
Carbon prepreg | (90/0)2S | 55.7 | Epoxy | SparPreg | SparPreg UC600, 600 gsm | 50 | 0 | 0 | SparPreg UC600, 600 gsm | 50 | 0 | 4.55 | Not Specified | Prepreg |  | LC9D |  | -586 |  | 1 |  |  |  | 608921 |  | 20 ̊C | Unconditioned control |  |  |  | -1102
Carbon prepreg | (90/0)2S | 55.3 | Epoxy | SparPreg | SparPreg UC600, 600 gsm | 50 | 0 | 0 | SparPreg UC600, 600 gsm | 50 | 0 | 4.64 | Not Specified | Prepreg |  | LC10D |  | -586 |  | 2 |  |  |  | 1301 |  | 20 ̊C | Unconditioned control |  |  |  | -1102
Carbon prepreg | (90/0)2S | 55.1 | Epoxy | SparPreg | SparPreg UC600, 600 gsm | 50 | 0 | 0 | SparPreg UC600, 600 gsm | 50 | 0 | 4.65 | Not Specified | Prepreg |  | LC11D |  | -586 |  | 2 |  |  |  | 962124 |  | 20 ̊C | Unconditioned control |  |  |  | -1102
Carbon prepreg | (90/0)2S | 55.4 | Epoxy | SparPreg | SparPreg UC600, 600 gsm | 50 | 0 | 0 | SparPreg UC600, 600 gsm | 50 | 0 | 4.53 | Not Specified | Prepreg |  | LC12D |  | -621 |  | 2 |  |  |  | 20512 |  | 20 ̊C | Unconditioned control |  |  |  | -1167
Carbon prepreg | (90/0)2S | 55.3 | Epoxy | SparPreg | SparPreg UC600, 600 gsm | 50 | 0 | 0 | SparPreg UC600, 600 gsm | 50 | 0 | 4.64 | Not Specified | Prepreg |  | LC13D |  | -683 |  | 0.0254 mm/s |  |  |  | 1 |  | 20 ̊C | Unconditioned control |  |  |  | -1284
Carbon prepreg | (90/0)2S | 55.1 | Epoxy | SparPreg | SparPreg UC600, 600 gsm | 50 | 0 | 0 | SparPreg UC600, 600 gsm | 50 | 0 | 4.65 | Not Specified | Prepreg |  | LC14D |  | -655 |  | 1 |  |  |  | 426 |  | 20 ̊C | Unconditioned control |  |  |  | -1231
Carbon prepreg | (90/0)2S | 55.2 | Epoxy | SparPreg | SparPreg UC600, 600 gsm | 50 | 0 | 0 | SparPreg UC600, 600 gsm | 50 | 0 | 4.51 | Not Specified | Prepreg |  | LC16D |  | -667 |  | 0.0254 mm/s |  |  |  | 1 |  | 20 ̊C | Unconditioned control |  |  |  | -1254
Carbon prepreg | (90/0)2S | 54.4 | Epoxy | SparPreg | SparPreg UC600, 600 gsm | 50 | 0 | 0 | SparPreg UC600, 600 gsm | 50 | 0 | 4.45 | Not Specified | Prepreg |  | LC15D |  | -655 |  | 1 |  |  |  | 4 |  | 20 ̊C | Unconditioned control |  |  |  | -1231
Carbon prepreg | (90/0)2S | 55.3 | Epoxy | SparPreg | SparPreg UC600, 600 gsm | 50 | 0 | 0 | SparPreg UC600, 600 gsm | 50 | 0 | 4.52 | Not Specified | Prepreg |  | LC22D |  | -648 |  | 1 |  |  |  | 14 |  | 20 ̊C | Unconditioned control |  |  |  | -1218
Carbon prepreg | (90/0)2S | 54.8 | Epoxy | SparPreg | SparPreg UC600, 600 gsm | 50 | 0 | 0 | SparPreg UC600, 600 gsm | 50 | 0 | 4.48 | Not Specified | Prepreg |  | LC21D |  | -641 |  | 1 |  |  |  | 2 |  | 20 ̊C | Unconditioned control |  |  |  | -1205
Carbon prepreg | (90/0)2S | 55.7 | Epoxy | SparPreg | SparPreg UC600, 600 gsm | 50 | 0 | 0 | SparPreg UC600, 600 gsm | 50 | 0 | 4.55 | Not Specified | Prepreg |  | LC20D |  | -634 |  | 1 |  |  |  | 1181 |  | 20 ̊C | Unconditioned control |  |  |  | -1192
Carbon prepreg | (90/0)2S | 55.7 | Epoxy | SparPreg | SparPreg UC600, 600 gsm | 50 | 0 | 0 | SparPreg UC600, 600 gsm | 50 | 0 | 4.55 | Not Specified | Prepreg |  | LC19D |  | -634 |  | 1 |  |  |  | 5 |  | 20 ̊C | Unconditioned control |  |  |  | -1192
Carbon prepreg | (90/0)2S | 55.7 | Epoxy | SparPreg | SparPreg UC600, 600 gsm | 50 | 0 | 0 | SparPreg UC600, 600 gsm | 50 | 0 | 4.55 | Not Specified | Prepreg |  | LC18D |  | -634 |  | 1 |  |  |  | 2 |  | 20 ̊C | Unconditioned control |  |  |  | -1192
Carbon prepreg | (90/0)2S | 55.7 | Epoxy | SparPreg | SparPreg UC600, 600 gsm | 50 | 0 | 0 | SparPreg UC600, 600 gsm | 50 | 0 | 4.6 | Not Specified | Prepreg |  | LC17D |  | -621 |  | 1 |  |  |  | 90908 |  | 20 ̊C | Unconditioned control |  |  |  | -1167
Carbon prepreg | (90/0)2S | 55.7 | Epoxy | SparPreg | SparPreg UC600, 600 gsm | 50 | 0 | 0 | SparPreg UC600, 600 gsm | 50 | 0 | 4.6 | Not Specified | Prepreg |  | LC1W |  | -674 |  | 0.0254 mm/s | 60.5 |  | -1.25 | 1 |  | 20 ̊C | 1.07% (seawater) |  |  |  | -1267 | 114 | -1.25
Carbon prepreg | (90/0)2S | 55.8 | Epoxy | SparPreg | SparPreg UC600, 600 gsm | 50 | 0 | 0 | SparPreg UC600, 600 gsm | 50 | 0 | 4.56 | Not Specified | Prepreg |  | LC2W |  | -639 |  | 0.0254 mm/s | 62.2 |  | -1.09 | 1 |  | 20 ̊C | 1.07% (seawater) |  |  |  | -1201 | 117 | -1.09
Carbon prepreg | (90/0)2S | 55 | Epoxy | SparPreg | SparPreg UC600, 600 gsm | 50 | 0 | 0 | SparPreg UC600, 600 gsm | 50 | 0 | 4.66 | Not Specified | Prepreg |  | LC3W |  | -557 |  | 0.0254 mm/s | 64.3 |  | -0.92 | 1 |  | 20 ̊C | 1.07% (seawater) |  |  |  | -1047 | 121 | -0.92
Carbon prepreg | (90/0)2S | 55.8 | Epoxy | SparPreg | SparPreg UC600, 600 gsm | 50 | 0 | 0 | SparPreg UC600, 600 gsm | 50 | 0 | 4.56 | Not Specified | Prepreg |  | LC4W |  | -603 |  | 0.0254 mm/s | 62.5 |  | -1.04 | 1 |  | 20 ̊C | 1.07% (seawater) |  |  |  | -1134 | 118 | -1.04
Carbon prepreg | (90/0)2S | 55.7 | Epoxy | SparPreg | SparPreg UC600, 600 gsm | 50 | 0 | 0 | SparPreg UC600, 600 gsm | 50 | 0 | 4.6 | Not Specified | Prepreg |  | LC5W |  | -684 |  | 0.0254 mm/s | 62.1 |  | -1.17 | 1 |  | 20 ̊C | 1.07% (seawater) |  |  |  | -1286 | 117 | -1.17
Carbon prepreg | (90/0)2S | 55.7 | Epoxy | SparPreg | SparPreg UC600, 600 gsm | 50 | 0 | 0 | SparPreg UC600, 600 gsm | 50 | 0 | 4.6 | Not Specified | Prepreg |  | LC6W |  | -586 |  | 1 |  |  |  | 33614 |  | 20 ̊C | 1.07% (seawater) |  |  |  | -1102
Carbon prepreg | (90/0)2S | 54.4 | Epoxy | SparPreg | SparPreg UC600, 600 gsm | 50 | 0 | 0 | SparPreg UC600, 600 gsm | 50 | 0 | 4.71 | Not Specified | Prepreg |  | LC7W |  | -586 |  | 1 |  |  |  | 492 |  | 20 ̊C | 1.07% (seawater) |  |  |  | -1102
Carbon prepreg | (90/0)2S | 56 | Epoxy | SparPreg | SparPreg UC600, 600 gsm | 50 | 0 | 0 | SparPreg UC600, 600 gsm | 50 | 0 | 4.58 | Not Specified | Prepreg |  | LC8W |  | -586 |  | 1 |  |  |  | 934 |  | 20 ̊C | 1.07% (seawater) |  |  |  | -1102
Carbon prepreg | (90/0)2S | 55.3 | Epoxy | SparPreg | SparPreg UC600, 600 gsm | 50 | 0 | 0 | SparPreg UC600, 600 gsm | 50 | 0 | 4.64 | Not Specified | Prepreg |  | LC9W |  | -572 |  | 1 |  |  |  | 1201 |  | 20 ̊C | 1.07% (seawater) |  |  |  | -1075
Carbon prepreg | (90/0)2S | 54.1 | Epoxy | SparPreg | SparPreg UC600, 600 gsm | 50 | 0 | 0 | SparPreg UC600, 600 gsm | 50 | 0 | 4.74 | Not Specified | Prepreg |  | LC10W |  | -552 |  | 2 |  |  |  | 8056 |  | 20 ̊C | 1.07% (seawater) |  |  |  | -1038
Carbon prepreg | (90/0)2S | 54.3 | Epoxy | SparPreg | SparPreg UC600, 600 gsm | 50 | 0 | 0 | SparPreg UC600, 600 gsm | 50 | 0 | 4.72 | Not Specified | Prepreg |  | LC11W |  | -641 |  | 1 |  |  |  | 3 |  | 20 ̊C | 1.07% (seawater) |  |  |  | -1205
Carbon prepreg | (90/0)2S | 55.3 | Epoxy | SparPreg | SparPreg UC600, 600 gsm | 50 | 0 | 0 | SparPreg UC600, 600 gsm | 50 | 0 | 4.52 | Not Specified | Prepreg |  | LC12W |  | -621 |  | 1 |  |  |  | 2 |  | 20 ̊C | 1.07% (seawater) |  |  |  | -1167
Carbon prepreg | (90/0)2S | 55.5 | Epoxy | SparPreg | SparPreg UC600, 600 gsm | 50 | 0 | 0 | SparPreg UC600, 600 gsm | 50 | 0 | 4.62 | Not Specified | Prepreg |  | LC13W |  | -586 |  | 1 |  |  |  | 1254 |  | 20 ̊C | 1.07% (seawater) |  |  |  | -1102
Carbon prepreg | (90/0)2S | 55 | Epoxy | SparPreg | SparPreg UC600, 600 gsm | 50 | 0 | 0 | SparPreg UC600, 600 gsm | 50 | 0 | 4.66 | Not Specified | Prepreg |  | LC14W |  | -586 |  | 2 |  |  |  | 236909 |  | 20 ̊C | 1.07% (seawater) |  |  |  | -1102
Carbon prepreg | (90/0)2S | 56 | Epoxy | SparPreg | SparPreg UC600, 600 gsm | 50 | 0 | 0 | SparPreg UC600, 600 gsm | 50 | 0 | 4.58 | Not Specified | Prepreg |  | LC15W |  | -586 |  | 2 |  |  |  | 6972 |  | 20 ̊C | 1.07% (seawater) |  |  |  | -1102
Carbon prepreg | (90/0)2S | 55 | Epoxy | SparPreg | SparPreg UC600, 600 gsm | 50 | 0 | 0 | SparPreg UC600, 600 gsm | 50 | 0 | 4.66 | Not Specified | Prepreg |  | LC16W |  | -572 |  | 2 |  |  |  | 3352 |  | 20 ̊C | 1.07% (seawater) |  |  |  | -1075
Carbon prepreg | (90/0)2S | 55.4 | Epoxy | SparPreg | SparPreg UC600, 600 gsm | 50 | 0 | 0 | SparPreg UC600, 600 gsm | 50 | 0 | 4.53 | Not Specified | Prepreg |  | LC17W |  | -552 |  | 2 |  |  |  | 260626 |  | 20 ̊C | 1.07% (seawater) |  |  |  | -1038
Carbon prepreg | (90/0)2S | 55.5 | Epoxy | SparPreg | SparPreg UC600, 600 gsm | 50 | 0 | 0 | SparPreg UC600, 600 gsm | 50 | 0 | 4.62 | Not Specified | Prepreg |  | LC18W |  | -552 |  | 2 |  |  |  | 12101 |  | 20 ̊C | 1.07% (seawater) |  |  |  | -1038
Carbon prepreg | (90/0)2S | 56 | Epoxy | SparPreg | SparPreg UC600, 600 gsm | 50 | 0 | 0 | SparPreg UC600, 600 gsm | 50 | 0 | 4.58 | Not Specified | Prepreg |  | LC19W |  | -552 |  | 2 |  |  |  | 742 |  | 20 ̊C | 1.07% (seawater) |  |  |  | -1038
Carbon prepreg | (90/0)2S | 56 | Epoxy | SparPreg | SparPreg UC600, 600 gsm | 50 | 0 | 0 | SparPreg UC600, 600 gsm | 50 | 0 | 4.58 | Not Specified | Prepreg |  | LC20W |  | -621 |  | 1 |  |  |  | 8 |  | 20 ̊C | 1.07% (seawater) |  |  |  | -1166
Carbon prepreg | (90/0)2S | 55.3 | Epoxy | SparPreg | SparPreg UC600, 600 gsm | 50 | 0 | 0 | SparPreg UC600, 600 gsm | 50 | 0 | 4.64 | Not Specified | Prepreg |  | LC21W |  | -552 |  | 2 |  |  |  | 83220 |  | 20 ̊C | 1.07% (seawater) |  |  |  | -1038
Carbon prepreg | (90/0)2S | 55.9 | Epoxy | SparPreg | SparPreg UC600, 600 gsm | 50 | 0 | 0 | SparPreg UC600, 600 gsm | 50 | 0 | 4.57 | Not Specified | Prepreg |  | LC22W |  | -635 |  | 0.0254 mm/s |  |  |  | 1 |  | 20 ̊C | 1.07% (seawater) |  |  |  | -1194
Carbon prepreg | (90/0)2S | 57.4 | Epoxy | SparPreg | SparPreg UC600, 600 gsm | 50 | 0 | 0 | SparPreg UC600, 600 gsm | 50 | 0 | 4.69 | Not Specified | Prepreg |  | LC23W |  | -642 |  | 0.0254 mm/s |  |  |  | 1 |  | 20 ̊C | 1.07% (seawater) |  |  |  | -1207
Carbon prepreg | (90/0)2S | 55.9 | Epoxy | SparPreg | SparPreg UC600, 600 gsm | 50 | 0 | 0 | SparPreg UC600, 600 gsm | 50 | 0 | 4.57 | Not Specified | Prepreg |  | LC24W |  | -650 |  | 0.0254 mm/s |  |  |  | 1 |  | 20 ̊C | 1.07% (seawater) |  |  |  | -1222
Carbon prepreg | (90/0)2S | 55.5 | Epoxy | SparPreg | SparPreg UC600, 600 gsm | 50 | 0 | 0 | SparPreg UC600, 600 gsm | 50 | 0 | 4.62 | Not Specified | Prepreg |  | LC25W |  | -534 |  | 4 |  |  |  | 875570 |  | 20 ̊C | 1.07% (seawater) |  |  |  | -1004
Carbon prepreg | (±45/(0)2/±45) | 55.9 | Epoxy | SparPreg | SparPreg UC600, 600 gsm | 50 | Sprint XE600 @ ±45º | 50 | 0 | 0 | 0 | 2.06 | Not Specified | Prepreg |  | E1 | 1174 |  | static | 0.0254 mm/s | 77.9 | 1.38 |  | 1 |  | 20 ̊C | Unconditioned control
Carbon prepreg | (±45/(0)2/±45) | 55.9 | Epoxy | SparPreg | SparPreg UC600, 600 gsm | 50 | Sprint XE600 @ ±45º | 50 | 0 | 0 | 0 | 2.06 | Not Specified | Prepreg |  | E2 | 1092 |  | static | 0.0254 mm/s | 75.2 | 1.38 |  | 1 |  | 20 ̊C | Unconditioned control
Carbon prepreg | (±45/(0)2/±45) | 55.9 | Epoxy | SparPreg | SparPreg UC600, 600 gsm | 50 | Sprint XE600 @ ±45º | 50 | 0 | 0 | 0 | 2.06 | Not Specified | Prepreg |  | E3 | 1131 |  | static | 0.0254 mm/s | 78.6 | 1.34 |  | 1 |  | 20 ̊C | Unconditioned control
Carbon prepreg | (±45/(0)2/±45) | 55.4 | Epoxy | SparPreg | SparPreg UC600, 600 gsm | 50 | Sprint XE600 @ ±45º | 50 | 0 | 0 | 0 | 2.08 | Not Specified | Prepreg |  | E4 | 1240 |  | static | 0.0254 mm/s | 75.8 | 1.5 |  | 1 |  | 20 ̊C | Unconditioned control
Carbon prepreg | (±45/(0)2/±45) | 55.9 | Epoxy | SparPreg | SparPreg UC600, 600 gsm | 50 | Sprint XE600 @ ±45º | 50 | 0 | 0 | 0 | 2.06 | Not Specified | Prepreg |  | E5 | 1087 |  | static | 0.0254 mm/s | 71 | 1.42 |  | 1 |  | 20 ̊C | Unconditioned control
Carbon prepreg | (±45/(0)2/±45) | 55.9 | Epoxy | SparPreg | SparPreg UC600, 600 gsm | 50 | Sprint XE600 @ ±45º | 50 | 0 | 0 | 0 | 2.06 | Not Specified | Prepreg |  | E6 | 1034 | 103 | 0.1 | 1 | 81 | 1.24 |  | 17589 |  | 20 ̊C | Unconditioned control
Carbon prepreg | (±45/(0)2/±45) | 57.3 | Epoxy | SparPreg | SparPreg UC600, 600 gsm | 50 | Sprint XE600 @ ±45º | 50 | 0 | 0 | 0 | 2.01 | Not Specified | Prepreg |  | E7 | 1000 | 100 | 0.1 | 1 | 74.5 | 1.32 |  | 6622 |  | 20 ̊C | Unconditioned control
Carbon prepreg | (±45/(0)2/±45) | 55.9 | Epoxy | SparPreg | SparPreg UC600, 600 gsm | 50 | Sprint XE600 @ ±45º | 50 | 0 | 0 | 0 | 2.06 | Not Specified | Prepreg |  | E10 | 1000 | 100 | 0.1 | 1.3 | 79.9 | 1.22 |  | 167138 |  | 20 ̊C | Unconditioned control
Carbon prepreg | (±45/(0)2/±45) | 55.9 | Epoxy | SparPreg | SparPreg UC600, 600 gsm | 50 | Sprint XE600 @ ±45º | 50 | 0 | 0 | 0 | 2.06 | Not Specified | Prepreg |  | E11 | 1000 | 100 | 0.1 | 1.3 | 75.2 | 1.27 |  | 88162 |  | 20 ̊C | Unconditioned control
Carbon prepreg | (±45/(0)2/±45) | 57.3 | Epoxy | SparPreg | SparPreg UC600, 600 gsm | 50 | Sprint XE600 @ ±45º | 50 | 0 | 0 | 0 | 2.01 | Not Specified | Prepreg |  | E12 | 1000 | 100 | 0.1 | 1.3 | 84.8 | 1.18 |  | 36064 |  | 20 ̊C | Unconditioned control
Carbon prepreg | (±45/(0)2/±45) | 55.9 | Epoxy | SparPreg | SparPreg UC600, 600 gsm | 50 | Sprint XE600 @ ±45º | 50 | 0 | 0 | 0 | 2.06 | Not Specified | Prepreg |  | E13 | 965 | 96.5 | 0.1 | 1.5 | 88.2 | 1.09 |  | 841538 |  | 20 ̊C | Unconditioned control
Carbon prepreg | (±45/(0)2/±45) | 56.7 | Epoxy | SparPreg | SparPreg UC600, 600 gsm | 50 | Sprint XE600 @ ±45º | 50 | 0 | 0 | 0 | 2.03 | Not Specified | Prepreg |  | E14 | 1000 | 100 | 0.1 | 1.3 | 86.2 | 1.14 |  | 376294 |  | 20 ̊C | Unconditioned control
Carbon prepreg | (±45/(0)2/±45) | 57.3 | Epoxy | SparPreg | SparPreg UC600, 600 gsm | 50 | Sprint XE600 @ ±45º | 50 | 0 | 0 | 0 | 2.01 | Not Specified | Prepreg |  | E15 | 965 | 96.5 | 0.1 | 1.5 | 81 | 1.18 |  | 280056 |  | 20 ̊C | Unconditioned control
Carbon prepreg | (±45/(0)2/±45) | 54.6 | Epoxy | SparPreg | SparPreg UC600, 600 gsm | 50 | Sprint XE600 @ ±45º | 50 | 0 | 0 | 0 | 2.11 | Not Specified | Prepreg |  | E16 | 965 | 96.5 | 0.1 | 1.5 | 82.1 | 1.17 |  | 127413 |  | 20 ̊C | Unconditioned control
Carbon prepreg | (±45/(0)2/±45) | 56.7 | Epoxy | SparPreg | SparPreg UC600, 600 gsm | 50 | Sprint XE600 @ ±45º | 50 | 0 | 0 | 0 | 2.03 | Not Specified | Prepreg |  | E17 | 1069 | 107 | 0.1 | 0.5 | 82.5 | 1.29 |  | 171 |  | 20 ̊C | Unconditioned control
Carbon prepreg | (±45/(0)2/±45) | 57.3 | Epoxy | SparPreg | SparPreg UC600, 600 gsm | 50 | Sprint XE600 @ ±45º | 50 | 0 | 0 | 0 | 2.01 | Not Specified | Prepreg |  | E18 | 1051 | 105 | 0.1 | 0.5 | 83.6 | 1.24 |  | 10686 |  | 20 ̊C | Unconditioned control
Carbon prepreg | (±45/(0)2/±45) | 56.4 | Epoxy | SparPreg | SparPreg UC600, 600 gsm | 50 | Sprint XE600 @ ±45º | 50 | 0 | 0 | 0 | 2.04 | Not Specified | Prepreg |  | E19 | 1051 | 105 | 0.1 | 0.5 | 78.7 | 1.3 |  | 4248 |  | 20 ̊C | Unconditioned control
Carbon prepreg | (±45/(0)2/±45) | 55.9 | Epoxy | SparPreg | SparPreg UC600, 600 gsm | 50 | Sprint XE600 @ ±45º | 50 | 0 | 0 | 0 | 2.06 | Not Specified | Prepreg |  | E20 | 948 | 94.8 | 0.1 | 3 | 81.5 | 1.07 |  | 1794745 |  | 20 ̊C | Unconditioned control
Carbon prepreg | (±45/(0)2/±45) | 57 | Epoxy | SparPreg | SparPreg UC600, 600 gsm | 50 | Sprint XE600 @ ±45º | 50 | 0 | 0 | 0 | 2.02 | Not Specified | Prepreg |  | E21 | 1051 | 105 | 0.1 | 1 | 82.5 | 1.27 |  | 384 |  | 20 ̊C | Unconditioned control
Carbon prepreg | (±45/(0)2/±45) | 57.3 | Epoxy | SparPreg | SparPreg UC600, 600 gsm | 50 | Sprint XE600 @ ±45º | 50 | 0 | 0 | 0 | 2.01 | Not Specified | Prepreg |  | E22 | 1051 | 105 | 0.1 | 0.5 | 83.8 | 1.26 |  | 64150 |  | 20 ̊C | Unconditioned control
Carbon prepreg | (±45/(0)2/±45) | 57.3 | Epoxy | SparPreg | SparPreg UC600, 600 gsm | 50 | Sprint XE600 @ ±45º | 50 | 0 | 0 | 0 | 2.01 | Not Specified | Prepreg |  | E23 | 1051 | 105 | 0.1 | 0.5 | 77.4 | 1.32 |  | 22624 |  | 20 ̊C | Unconditioned control
Carbon prepreg | (±45/(0)2/±45) | 57 | Epoxy | SparPreg | SparPreg UC600, 600 gsm | 50 | Sprint XE600 @ ±45º | 50 | 0 | 0 | 0 | 2.02 | Not Specified | Prepreg |  | E201W | 1292 |  | static | 0.0254 mm/s | 78 | 1.61 |  | 1 |  | 20 ̊C | 0.94% (seawater)
Carbon prepreg | (±45/(0)2/±45) | 56.7 | Epoxy | SparPreg | SparPreg UC600, 600 gsm | 50 | Sprint XE600 @ ±45º | 50 | 0 | 0 | 0 | 2.03 | Not Specified | Prepreg |  | E202W | 1254 |  | static | 0.0254 mm/s | 80 | 1.47 |  | 1 |  | 20 ̊C | 0.94% (seawater)
Carbon prepreg | (±45/(0)2/±45) | 51.9 | Epoxy | SparPreg | SparPreg UC600, 600 gsm | 50 | Sprint XE600 @ ±45º | 50 | 0 | 0 | 0 | 2.22 | Not Specified | Prepreg |  | E203W | 1166 |  | static | 0.0254 mm/s | 76.6 | 1.45 |  | 1 |  | 20 ̊C | 0.94% (seawater)
Carbon prepreg | (±45/(0)2/±45) | 54.1 | Epoxy | SparPreg | SparPreg UC600, 600 gsm | 50 | Sprint XE600 @ ±45º | 50 | 0 | 0 | 0 | 2.13 | Not Specified | Prepreg |  | E204W | 1273 |  | static | 0.0254 mm/s | 76.7 | 1.5 |  | 1 |  | 20 ̊C | 0.94% (seawater)
Carbon prepreg | (±45/(0)2/±45) | 55.9 | Epoxy | SparPreg | SparPreg UC600, 600 gsm | 50 | Sprint XE600 @ ±45º | 50 | 0 | 0 | 0 | 2.06 | Not Specified | Prepreg |  | E205W | 965 | 96.5 | 0.1 | 1.5 | 83.8 | 1.14 |  | 164465 |  | 20 ̊C | 0.94% (seawater)
Carbon prepreg | (±45/(0)2/±45) | 56.4 | Epoxy | SparPreg | SparPreg UC600, 600 gsm | 50 | Sprint XE600 @ ±45º | 50 | 0 | 0 | 0 | 2.04 | Not Specified | Prepreg |  | E206W | 965 | 96.5 | 0.1 | 1.5 | 81.8 | 1.11 |  | 630711 |  | 20 ̊C | 0.94% (seawater)
Carbon prepreg | (±45/(0)2/±45) | 54.6 | Epoxy | SparPreg | SparPreg UC600, 600 gsm | 50 | Sprint XE600 @ ±45º | 50 | 0 | 0 | 0 | 2.11 | Not Specified | Prepreg |  | E207W | 965 | 96.5 | 0.1 | 1.5 | 82.3 | 1.16 |  | 57801 |  | 20 ̊C | 0.94% (seawater)
Carbon prepreg | (±45/(0)2/±45) | 56.7 | Epoxy | SparPreg | SparPreg UC600, 600 gsm | 50 | Sprint XE600 @ ±45º | 50 | 0 | 0 | 0 | 2.03 | Not Specified | Prepreg |  | E208W | 965 | 96.5 | 0.1 | 1.5 | 86.5 | 1.1 |  | 192999 |  | 20 ̊C | 0.94% (seawater)
Carbon prepreg | (±45/(0)2/±45) | 56.7 | Epoxy | SparPreg | SparPreg UC600, 600 gsm | 50 | Sprint XE600 @ ±45º | 50 | 0 | 0 | 0 | 2.03 | Not Specified | Prepreg |  | E209W | 1000 | 100 | 0.1 | 1.5 | 78.9 | 1.27 |  | 13188 |  | 20 ̊C | 0.94% (seawater)
Carbon prepreg | (±45/(0)2/±45) | 56.4 | Epoxy | SparPreg | SparPreg UC600, 600 gsm | 50 | Sprint XE600 @ ±45º | 50 | 0 | 0 | 0 | 2.04 | Not Specified | Prepreg |  | E210W | 1000 | 100 | 0.1 | 1 | 81.6 | 1.21 |  | 35026 |  | 20 ̊C | 0.94% (seawater)
Carbon prepreg | (±45/(0)2/±45) | 57 | Epoxy | SparPreg | SparPreg UC600, 600 gsm | 50 | Sprint XE600 @ ±45º | 50 | 0 | 0 | 0 | 2.02 | Not Specified | Prepreg |  | E211W | 1000 | 100 | 0.1 | 1 | 84.1 | 1.18 |  | 188064 |  | 20 ̊C | 0.94% (seawater)
Carbon prepreg | (±45/(0)2/±45) | 57 | Epoxy | SparPreg | SparPreg UC600, 600 gsm | 50 | Sprint XE600 @ ±45º | 50 | 0 | 0 | 0 | 2.02 | Not Specified | Prepreg |  | E212W | 1000 | 100 | 0.1 | 1 | 80 | 1.25 |  | 9786 |  | 20 ̊C | 0.94% (seawater)
Carbon prepreg | (±45/(0)2/±45) | 56.7 | Epoxy | SparPreg | SparPreg UC600, 600 gsm | 50 | Sprint XE600 @ ±45º | 50 | 0 | 0 | 0 | 2.03 | Not Specified | Prepreg |  | E213W | 1051 | 105 | 0.1 | 0.5 | 82.2 | 1.28 |  | 8679 |  | 20 ̊C | 0.94% (seawater)
Carbon prepreg | (±45/(0)2/±45) | 56.7 | Epoxy | SparPreg | SparPreg UC600, 600 gsm | 50 | Sprint XE600 @ ±45º | 50 | 0 | 0 | 0 | 2.03 | Not Specified | Prepreg |  | E214W | 1051 | 105 | 0.1 | 0.5 | 86.9 | 1.22 |  | 22706 |  | 20 ̊C | 0.94% (seawater)
Carbon prepreg | (±45/(0)2/±45) | 56.7 | Epoxy | SparPreg | SparPreg UC600, 600 gsm | 50 | Sprint XE600 @ ±45º | 50 | 0 | 0 | 0 | 2.03 | Not Specified | Prepreg |  | E215W | 1051 | 105 | 0.1 | 0.5 | 80.3 | 1.31 |  | 2364 |  | 20 ̊C | 0.94% (seawater)
Carbon prepreg | (±45/(0)2/±45) | 56.4 | Epoxy | SparPreg | SparPreg UC600, 600 gsm | 50 | Sprint XE600 @ ±45º | 50 | 0 | 0 | 0 | 2.04 | Not Specified | Prepreg |  | E216W | 1051 | 105 | 0.1 | 0.5 | 84.8 | 1.24 |  | 2191 |  | 20 ̊C | 0.94% (seawater)
UNI-PPG1200-PU | (0)2 | 59 | PU | Bayer | PPG-Devold L1200/G50-E07/2026 | 92 | 0 | 0 | 0 | 8 | 0 | 1.68 | Not Specified | Infused |  | 10501-130 | 1070 |  | static | 0.0254 mm/s | 41.95 | 2.9 |  | 1
UNI-PPG1200-PU | (0)2 | 59 | PU | Bayer | PPG-Devold L1200/G50-E07/2026 | 92 | 0 | 0 | 0 | 8 | 0 | 1.68 | Not Specified | Infused |  | 10501-131 | 937 |  | static | 0.0254 mm/s | 38.78 | 2.79 |  | 1
UNI-PPG1200-PU | (0)2 | 59 | PU | Bayer | PPG-Devold L1200/G50-E07/2026 | 92 | 0 | 0 | 0 | 8 | 0 | 1.68 | Not Specified | Infused |  | 10501-132 | 1028 |  | static | 0.0254 mm/s | 38.27 | 2.93 |  | 1
UNI-PPG1200-PU | (0)6 | 59 | PU | Bayer | PPG-Devold L1200/G50-E07/2026 | 92 | 0 | 0 | 0 | 8 | 0 | 4.85 | Not Specified | Infused |  | 10501-141 |  | -728 | static | 0.0254 mm/s | 42.83 |  | -1.78 | 1
UNI-PPG1200-PU | (0)6 | 59 | PU | Bayer | PPG-Devold L1200/G50-E07/2026 | 92 | 0 | 0 | 0 | 8 | 0 | 4.93 | Not Specified | Infused |  | 10501-143 |  | -761 | static | 0.0254 mm/s | 42.46 |  | -1.88 | 1
UNI-PPG1200-PU | (0)6 | 59 | PU | Bayer | PPG-Devold L1200/G50-E07/2026 | 92 | 0 | 0 | 0 | 8 | 0 | 4.83 | Not Specified | Infused |  | 10501-146 |  | -746 | static | 0.0254 mm/s | 41.81 |  | -1.86 | 1
UNI-PPG1200-PU | (0)6 | 59 | PU | Bayer | PPG-Devold L1200/G50-E07/2026 | 92 | 0 | 0 | 0 | 8 | 0 | 4.99 | Not Specified | Infused |  | 10501-120 | 414 | -414 | -1 | 1.3 |  | 1.01 | -1.01 | 10144
UNI-PPG1200-PU | (0)6 | 59 | PU | Bayer | PPG-Devold L1200/G50-E07/2026 | 92 | 0 | 0 | 0 | 8 | 0 | 4.24 | Not Specified | Infused |  | 10501-113 | 379 | -379 | -1 | 1.5 |  | 0.93 | -0.93 | 10903
UNI-PPG1200-PU | (0)6 | 59 | PU | Bayer | PPG-Devold L1200/G50-E07/2026 | 92 | 0 | 0 | 0 | 8 | 0 | 4.05 | Not Specified | Infused |  | 10501-103 | 345 | -345 | -1 | 1.5 |  | 0.84 | -0.84 | 42852
UNI-PPG1200-PU | (0)6 | 59 | PU | Bayer | PPG-Devold L1200/G50-E07/2026 | 92 | 0 | 0 | 0 | 8 | 0 | 4.27 | Not Specified | Infused |  | 10501-129 | 345 | -345 | -1 | 1.5 |  | 0.84 | -0.84 | 27043
UNI-PPG1200-PU | (0)6 | 59 | PU | Bayer | PPG-Devold L1200/G50-E07/2026 | 92 | 0 | 0 | 0 | 8 | 0 | 4.98 | Not Specified | Infused |  | 10501-108 | 345 | -345 | -1 | 1.3 |  | 0.84 | -0.84 | 20532
UNI-PPG1200-PU | (0)6 | 59 | PU | Bayer | PPG-Devold L1200/G50-E07/2026 | 92 | 0 | 0 | 0 | 8 | 0 | 4.14 | Not Specified | Infused |  | 10501-104 | 310 | -310 | -1 | 1.5 |  | 0.76 | -0.76 | 106485
UNI-PPG1200-PU | (0)6 | 59 | PU | Bayer | PPG-Devold L1200/G50-E07/2026 | 92 | 0 | 0 | 0 | 8 | 0 | 4.19 | Not Specified | Infused |  | 10501-102 | 241 | -241 | -1 | 1.5 |  | 0.59 | -0.59 | 1680125
UNI-PPG1200-PU | (0)6 | 59 | PU | Bayer | PPG-Devold L1200/G50-E07/2026 | 92 | 0 | 0 | 0 | 8 | 0 | 4.28 | Not Specified | Infused |  | 10501-125 | 207 | -207 | -1 | 2 |  | 0.5 | -0.5 | 4000000 | runout
UNI-PPG1200-PU | (0)6 | 59 | PU | Bayer | PPG-Devold L1200/G50-E07/2026 | 92 | 0 | 0 | 0 | 8 | 0 | 4.94 | Not Specified | Infused |  | 10501-107 | 345 | -345 | -1 | 1.3 |  | 0.84 | -0.84 | 35832
UNI-PPG1200-PU | (0)6 | 59 | PU | Bayer | PPG-Devold L1200/G50-E07/2026 | 92 | 0 | 0 | 0 | 8 | 0 | 4.99 | Not Specified | Infused |  | 10501-121 | 345 | -345 | -1 | 1 |  | 0.84 | -0.84 | 24227
UNI-PPG1200-PU | (0)6 | 59 | PU | Bayer | PPG-Devold L1200/G50-E07/2026 | 92 | 0 | 0 | 0 | 8 | 0 | 5.02 | Not Specified | Infused |  | 10501-118 | 414 | -414 | -1 | 1 |  | 1.01 | -1.01 | 7967
UNI-PPG1200-PU | (0)6 | 59 | PU | Bayer | PPG-Devold L1200/G50-E07/2026 | 92 | 0 | 0 | 0 | 8 | 0 | 4.88 | Not Specified | Infused |  | 10501-109 | 207 | -207 | -1 | 1 |  | 0.5 | -0.5 | 1057085
UNI-PPG1200-PU | (0)6 | 59 | PU | Bayer | PPG-Devold L1200/G50-E07/2026 | 92 | 0 | 0 | 0 | 8 | 0 | 4.93 | Not Specified | Infused |  | 10501-151 | 517 | -517 | -1 | 1 |  | 1.26 | -1.26 | 219
UNI-PPG1200-PU | (0)6 | 59 | PU | Bayer | PPG-Devold L1200/G50-E07/2026 | 92 | 0 | 0 | 0 | 8 | 0 | 1.68 | Not Specified | Infused |  | 7504-2-101 | 1143 |  | static | 0.0254 mm/s | 39.6 | 3 |  | 1
UNI-PPG1200-PU | (0)6 | 59 | PU | Bayer | PPG-Devold L1200/G50-E07/2026 | 92 | 0 | 0 | 0 | 8 | 0 | 1.68 | Not Specified | Infused |  | 7504-2-115 | 1040 |  | static | 0.0254 mm/s | 39.5 | 3 |  | 1
UNI-PPG1200-PU | (0)6 | 59 | PU | Bayer | PPG-Devold L1200/G50-E07/2026 | 92 | 0 | 0 | 0 | 8 | 0 | 1.68 | Not Specified | Infused |  | 7504-2-106 | 1042 |  | static | 0.0254 mm/s | 39.7 | 3 |  | 1
UNI-PPG1200-PU | (0)6 | 59 | PU | Bayer | PPG-Devold L1200/G50-E07/2026 | 92 | 0 | 0 | 0 | 8 | 0 | 1.68 | Not Specified | Infused |  | 7504-2-107 | 1043 |  | static | 0.0254 mm/s | 42.9 | 2.65 |  | 1
UNI-PPG1200-PU | (0)6 | 59 | PU | Bayer | PPG-Devold L1200/G50-E07/2026 | 92 | 0 | 0 | 0 | 8 | 0 | 1.68 | Not Specified | Infused |  | 7504-2-113 | 1033 |  | static | 0.0254 mm/s | 41.3 | 2.87 |  | 1
UNI-PPG1200-PU | (0)6 | 59 | PU | Bayer | PPG-Devold L1200/G50-E07/2026 | 92 | 0 | 0 | 0 | 8 | 0 | 1.68 | Not Specified | Infused |  | 7504-2-102 | 414 |  | 0.1 | 2 | 40.5 | 1.08 |  | 310952
UNI-PPG1200-PU | (0)6 | 59 | PU | Bayer | PPG-Devold L1200/G50-E07/2026 | 92 | 0 | 0 | 0 | 8 | 0 | 1.68 | Not Specified | Infused |  | 7504-2-110 | 552 |  | 0.1 | 2 | 40.8 | 1.34 |  | 9204
UNI-PPG1200-PU | (0)6 | 59 | PU | Bayer | PPG-Devold L1200/G50-E07/2026 | 92 | 0 | 0 | 0 | 8 | 0 | 1.68 | Not Specified | Infused |  | 7504-2-114 | 552 |  | 0.1 | 2 | 41.2 | 1.36 |  | 28690
UNI-PPG1200-PU | (0)6 | 59 | PU | Bayer | PPG-Devold L1200/G50-E07/2026 | 92 | 0 | 0 | 0 | 8 | 0 | 1.68 | Not Specified | Infused |  | 7504-2-108 | 552 |  | 0.1 | 2 | 41.5 | 1.29 |  | 23966
UNI-PPG1200-PU | (0)6 | 59 | PU | Bayer | PPG-Devold L1200/G50-E07/2026 | 92 | 0 | 0 | 0 | 8 | 0 | 1.68 | Not Specified | Infused |  | 7504-2-102 | 448 |  | 0.1 | 2 | 40.5 | 1.11 |  | 96223
UNI-PPG1200-PU | (0)6 | 59 | PU | Bayer | PPG-Devold L1200/G50-E07/2026 | 92 | 0 | 0 | 0 | 8 | 0 | 1.68 | Not Specified | Infused |  | 7504-2-109 | 448 |  | 0.1 | 2 | 41.7 | 1.08 |  | 162886
UNI-PPG1200-PU | (0)6 | 59 | PU | Bayer | PPG-Devold L1200/G50-E07/2026 | 92 | 0 | 0 | 0 | 8 | 0 | 1.68 | Not Specified | Infused |  | 7504-2-112 | 448 |  | 0.1 | 2 | 39.4 | 1.12 |  | 173091
UNI-PPG1200-PU | (0)6 | 59 | PU | Bayer | PPG-Devold L1200/G50-E07/2026 | 92 | 0 | 0 | 0 | 8 | 0 | 1.68 | Not Specified | Infused |  | 7504-2-100 | 483 |  | 0.1 | 2 | 39.6 | 1.23 |  | 25643
UNI-PPG1200-PU | (0)6 | 59 | PU | Bayer | PPG-Devold L1200/G50-E07/2026 | 92 | 0 | 0 | 0 | 8 | 0 | 1.68 | Not Specified | Infused |  | 7504-2-103 | 483 |  | 0.1 | 2 | 40.1 | 1.2 |  | 28490
UNI-PPG1200-PU | (0)6 | 59 | PU | Bayer | PPG-Devold L1200/G50-E07/2026 | 92 | 0 | 0 | 0 | 8 | 0 | 1.68 | Not Specified | Infused |  | 7504-2-104 | 483 |  | 0.1 | 2 | 39.2 | 1.25 |  | 47170
UNI-PPG1200-PU | (0)6 | 59 | PU | Bayer | PPG-Devold L1200/G50-E07/2026 | 92 | 0 | 0 | 0 | 8 | 0 | 1.68 | Not Specified | Infused |  | 7504-2-111 | 414 |  | 0.1 | 3 | 40.4 | 1.08 |  | 770361
UNI-PPG1200-PU | (0)6 | 59 | PU | Bayer | PPG-Devold L1200/G50-E07/2026 | 92 | 0 | 0 | 0 | 8 | 0 | 1.68 | Not Specified | Infused |  | 7504-2-105 | 414 |  | 0.1 | 2 | 39.9 | 1.09 |  | 678003
UNI-ELT5500-UP3 | (0)3 | 56.8 | UP3 | Ashland AROPOL 1101-006 LGT | Vectorply E-LT-5500 | 92 | 0 | 0 | 0 | 6 | 2 | 3.58 | 24h/20C, 3h/ 65 C | Infused |  | 400 | 756 |  | static | 0.0254 mm/s | 42.6 | 2.27 |  | 1 |  |  |  |  | C38
UNI-ELT5500-UP3 | (0)3 | 57 | UP3 | Ashland AROPOL 1101-006 LGT | Vectorply E-LT-5500 | 92 | 0 | 0 | 0 | 6 | 2 | 3.58 | 24h/20C, 3h/ 65 C | Infused |  | 401 | 765 |  | static | 0.0254 mm/s | 44.8 | 2.1 |  | 1 |  |  |  |  | C38
UNI-ELT5500-UP3 | (0)3 | 62.5 | UP3 | Ashland AROPOL 1101-006 LGT | Vectorply E-LT-5500 | 92 | 0 | 0 | 0 | 6 | 2 | 3.58 | 24h/20C, 3h/ 65 C | Infused |  | 402 | 821 |  | static | 0.0254 mm/s | 49.8 | 2.19 |  | 1 |  |  |  |  | C38
UNI-ELT5500-UP3 | (0)3 | 58.5 | UP3 | Ashland AROPOL 1101-006 LGT | Vectorply E-LT-5500 | 92 | 0 | 0 | 0 | 6 | 2 | 3.58 | 24h/20C, 3h/ 65 C | Infused |  | 412 |  | -857 | static | 0.0254 mm/s |  |  | -1.87 | 1 |  |  |  |  | C38
UNI-ELT5500-UP3 | (0)3 | 59.9 | UP3 | Ashland AROPOL 1101-006 LGT | Vectorply E-LT-5500 | 92 | 0 | 0 | 0 | 6 | 2 | 3.58 | 24h/20C, 3h/ 65 C | Infused |  | 417 |  | -566 | static | 0.0254 mm/s |  |  | -1.24 | 1 |  |  |  |  | C38
UNI-ELT5500-UP3 | (0)3 | 60.6 | UP3 | Ashland AROPOL 1101-006 LGT | Vectorply E-LT-5500 | 92 | 0 | 0 | 0 | 6 | 2 | 3.58 | 24h/20C, 3h/ 65 C | Infused |  | 420 |  | -757 | static | 0.0254 mm/s |  |  | -1.65 | 1 |  |  |  |  | C38
UNI-ELT5500-UP3 | (0)3 | 60.6 | UP3 | Ashland AROPOL 1101-006 LGT | Vectorply E-LT-5500 | 92 | 0 | 0 | 0 | 6 | 2 | 3.58 | 24h/20C, 3h/ 65 C | Infused |  | 410 |  | -680 | static | 0.0254 mm/s |  |  | -1.49 | 1 |  |  |  |  | C38
UNI-ELT5500-UP3 | (0)3 | 61.5 | UP3 | Ashland AROPOL 1101-006 LGT | Vectorply E-LT-5500 | 92 | 0 | 0 | 0 | 6 | 2 | 3.58 | 24h/20C, 3h/ 65 C | Infused |  | 418 |  | -656 | static | 0.0254 mm/s |  |  | -1.43 | 1 |  |  |  |  | C38
UNI-ELT5500-UP3 | (90)3 | 60.8 | UP3 | Ashland AROPOL 1101-006 LGT | Vectorply E-LT-5500 | 6 | 0 | 0 | 0 | 92 | 2 | 3.58 | 24h/20C, 3h/ 65 C | Infused |  | 431T | 73.3 |  | static | 0.0254 mm/s | 15.4 | 2.3 |  | 1 |  |  |  |  | C38
UNI-ELT5500-UP3 | (90)3 | 60.2 | UP3 | Ashland AROPOL 1101-006 LGT | Vectorply E-LT-5500 | 6 | 0 | 0 | 0 | 92 | 2 | 3.58 | 24h/20C, 3h/ 65 C | Infused |  | 430T | 75.7 |  | static | 0.0254 mm/s | 15.9 | 2.4 |  | 1 |  |  |  |  | C38
UNI-ELT5500-UP3 | (90)3 | 58.9 | UP3 | Ashland AROPOL 1101-006 LGT | Vectorply E-LT-5500 | 6 | 0 | 0 | 0 | 92 | 2 | 3.58 | 24h/20C, 3h/ 65 C | Infused |  | 438T | 81.8 |  | static | 0.0254 mm/s | 16.5 | 2.4 |  | 1 |  |  |  |  | C38
UNI-ELT5500-UP3 | (90)3 | 61.7 | UP3 | Ashland AROPOL 1101-006 LGT | Vectorply E-LT-5500 | 6 | 0 | 0 | 0 | 92 | 2 | 3.58 | 24h/20C, 3h/ 65 C | Infused |  | 429T |  | -168 | static | 0.0254 mm/s |  |  | -1.05 | 1 |  |  |  |  | C38
UNI-ELT5500-UP3 | (90)3 | 61.9 | UP3 | Ashland AROPOL 1101-006 LGT | Vectorply E-LT-5500 | 6 | 0 | 0 | 0 | 92 | 2 | 3.58 | 24h/20C, 3h/ 65 C | Infused |  | 425T |  | -173 | static | 0.0254 mm/s |  |  | -1.09 | 1 |  |  |  |  | C38
UNI-ELT5500-UP3 | (90)3 | 60.1 | UP3 | Ashland AROPOL 1101-006 LGT | Vectorply E-LT-5500 | 6 | 0 | 0 | 0 | 92 | 2 | 3.58 | 24h/20C, 3h/ 65 C | Infused |  | 427T |  | -184 | static | 0.0254 mm/s |  |  | -1.15 | 1 |  |  |  |  | C38
UNI-ELT5500-UP3 | (90)3 | 61.5 | UP3 | Ashland AROPOL 1101-006 LGT | Vectorply E-LT-5500 | 6 | 0 | 0 | 0 | 92 | 2 | 3.58 | 24h/20C, 3h/ 65 C | Infused |  | 426T |  | -191 | static | 0.0254 mm/s |  |  | -1.2 | 1 |  |  |  |  | C38
UNI-ELT5500-UP3 | (90)3 | 62.8 | UP3 | Ashland AROPOL 1101-006 LGT | Vectorply E-LT-5500 | 6 | 0 | 0 | 0 | 92 | 2 | 3.58 | 24h/20C, 3h/ 65 C | Infused |  | 428T |  | -177 | static | 0.0254 mm/s |  |  | -1.11 | 1 |  |  |  |  | C38
UNI-ELM1810-UP3 | (0)5 | 54.8 | UP3 | Ashland AROPOL 1101-006 LGT | Vectorply E-LM-1810 | 67 | 0 | 0 | 0 | 0 | 33 | 4.05 | Unspecified, 3h/ 65C | Infused |  | 509 | 537 |  | static | 0.0254 mm/s | 32.5 | 1.81 |  | 1 |  |  |  |  | C38
UNI-ELM1810-UP3 | (0)5 | 47.8 | UP3 | Ashland AROPOL 1101-006 LGT | Vectorply E-LM-1810 | 67 | 0 | 0 | 0 | 0 | 33 | 4.05 | Unspecified, 3h/ 65C | Infused |  | 508 | 510 |  | static | 0.0254 mm/s | 29 | 1.97 |  | 1 |  |  |  |  | C38
UNI-ELM1810-UP3 | (0)5 | 47.1 | UP3 | Ashland AROPOL 1101-006 LGT | Vectorply E-LM-1810 | 67 | 0 | 0 | 0 | 0 | 33 | 4.05 | Unspecified, 3h/ 65C | Infused |  | 505 | 492 |  | static | 0.0254 mm/s | 32.4 | 1.75 |  | 1 |  |  |  |  | C38
UNI-ELM1810-UP3 | (0)5 | 47.7 | UP3 | Ashland AROPOL 1101-006 LGT | Vectorply E-LM-1810 | 67 | 0 | 0 | 0 | 0 | 33 | 4.05 | Unspecified, 3h/ 65C | Infused |  | 515 |  | -635 | static | 0.0254 mm/s |  |  | -2.03 | 1 |  |  |  |  | C38
UNI-ELM1810-UP3 | (0)5 | 46.6 | UP3 | Ashland AROPOL 1101-006 LGT | Vectorply E-LM-1810 | 67 | 0 | 0 | 0 | 0 | 33 | 4.05 | Unspecified, 3h/ 65C | Infused |  | 519 |  | -523 | static | 0.0254 mm/s |  |  | -1.67 | 1 |  |  |  |  | C38
UNI-ELM1810-UP3 | (0)5 | 45.8 | UP3 | Ashland AROPOL 1101-006 LGT | Vectorply E-LM-1810 | 67 | 0 | 0 | 0 | 0 | 33 | 4.05 | Unspecified, 3h/ 65C | Infused |  | 512 |  | -517 | static | 0.0254 mm/s |  |  | -1.65 | 1 |  |  |  |  | C38
UNI-ELM1810-UP3 | (0)5 | 44.6 | UP3 | Ashland AROPOL 1101-006 LGT | Vectorply E-LM-1810 | 67 | 0 | 0 | 0 | 0 | 33 | 4.05 | Unspecified, 3h/ 65C | Infused |  | 514 |  | -442 | static | 0.0254 mm/s |  |  | -1.41 | 1 |  |  |  |  | C38
UNI-ELM1810-UP3 | (0)5 | 48.3 | UP3 | Ashland AROPOL 1101-006 LGT | Vectorply E-LM-1810 | 67 | 0 | 0 | 0 | 0 | 33 | 4.05 | Unspecified, 3h/ 65C | Infused |  | 511 |  | -604 | static | 0.0254 mm/s |  |  | -1.93 | 1 |  |  |  |  | C38
UNI-ELM1810-UP3 | (90)5 | 46.3 | UP3 | Ashland AROPOL 1101-006 LGT | Vectorply E-LM-1810 | 33 | 0 | 0 | 0 | 0 | 67 | 4.05 | Unspecified, 3h/ 65C | Infused |  | 533T | 140 |  | static | 0.0254 mm/s | 18.3 | 1.87 |  | 1 |  |  |  |  | C38
UNI-ELM1810-UP3 | (90)5 | 45.8 | UP3 | Ashland AROPOL 1101-006 LGT | Vectorply E-LM-1810 | 33 | 0 | 0 | 0 | 0 | 67 | 4.05 | Unspecified, 3h/ 65C | Infused |  | 534T | 101 |  | static | 0.0254 mm/s | 15.6 | 1.4 |  | 1 |  |  |  |  | C38
UNI-ELM1810-UP3 | (90)5 | 46.6 | UP3 | Ashland AROPOL 1101-006 LGT | Vectorply E-LM-1810 | 33 | 0 | 0 | 0 | 0 | 67 | 4.05 | Unspecified, 3h/ 65C | Infused |  | 536T | 132 |  | static | 0.0254 mm/s | 18.1 | 1.7 |  | 1 |  |  |  |  | C38
UNI-ELM1810-UP3 | (90)5 | 48.5 | UP3 | Ashland AROPOL 1101-006 LGT | Vectorply E-LM-1810 | 33 | 0 | 0 | 0 | 0 | 67 | 4.05 | Unspecified, 3h/ 65C | Infused |  | 520T |  | -240 | static | 0.0254 mm/s |  |  | -1.39 | 1 |  |  |  |  | C38
UNI-ELM1810-UP3 | (90)5 | 49.5 | UP3 | Ashland AROPOL 1101-006 LGT | Vectorply E-LM-1810 | 33 | 0 | 0 | 0 | 0 | 67 | 4.05 | Unspecified, 3h/ 65C | Infused |  | 525T |  | -199 | static | 0.0254 mm/s |  |  | -1.15 | 1 |  |  |  |  | C38
UNI-ELM1810-UP3 | (90)5 | 47 | UP3 | Ashland AROPOL 1101-006 LGT | Vectorply E-LM-1810 | 33 | 0 | 0 | 0 | 0 | 67 | 4.05 | Unspecified, 3h/ 65C | Infused |  | 524T |  | -234 | static | 0.0254 mm/s |  |  | -1.35 | 1 |  |  |  |  | C38
UNI-ELM1810-UP3 | (90)5 | 47.8 | UP3 | Ashland AROPOL 1101-006 LGT | Vectorply E-LM-1810 | 33 | 0 | 0 | 0 | 0 | 67 | 4.05 | Unspecified, 3h/ 65C | Infused |  | 521T |  | -216 | static | 0.0254 mm/s |  |  | -1.25 | 1 |  |  |  |  | C38
UNI-ELM1810-UP3 | (90)5 | 51.4 | UP3 | Ashland AROPOL 1101-006 LGT | Vectorply E-LM-1810 | 33 | 0 | 0 | 0 | 0 | 67 | 4.05 | Unspecified, 3h/ 65C | Infused |  | 526T |  | -220 | static | 0.0254 mm/s |  |  | -1.28 | 1 |  |  |  |  | C38
UNI-ELM3610-UP3 | (0)4 | 53.8 | UP3 | Ashland AROPOL 1101-006 LGT | Vectorply E-LM-3610 | 80 | 0 | 0 | 0 | 0 | 20 | 4.36 | Unspecified, 3h/ 65C | Infused |  | 3a | 750 |  | static | 0.0254 mm/s | 39.23255 | 2 |  | 1 |  |  |  |  | C38
UNI-ELM3610-UP3 | (0)4 | 54.5 | UP3 | Ashland AROPOL 1101-006 LGT | Vectorply E-LM-3610 | 80 | 0 | 0 | 0 | 0 | 20 | 4.36 | Unspecified, 3h/ 65C | Infused |  | 2a | 797 |  | static | 0.0254 mm/s | 41.37 | 2.22 |  | 1 |  |  |  |  | C38
UNI-ELM3610-UP3 | (0)4 | 54.5 | UP3 | Ashland AROPOL 1101-006 LGT | Vectorply E-LM-3610 | 80 | 0 | 0 | 0 | 0 | 20 | 4.36 | Unspecified, 3h/ 65C | Infused |  | 1a | 759 |  | static | 0.0254 mm/s | 39.3015 | 2.1 |  | 1 |  |  |  |  | C38
UNI-ELM3610-UP3 | (0)4 | 51.9 | UP3 | Ashland AROPOL 1101-006 LGT | Vectorply E-LM-3610 | 80 | 0 | 0 | 0 | 0 | 20 | 4.36 | Unspecified, 3h/ 65C | Infused |  | 11 |  | -545 | static | 0.0254 mm/s |  |  | -1.36 | 1 |  |  |  |  | C38
UNI-ELM3610-UP3 | (0)4 | 54.6 | UP3 | Ashland AROPOL 1101-006 LGT | Vectorply E-LM-3610 | 80 | 0 | 0 | 0 | 0 | 20 | 4.36 | Unspecified, 3h/ 65C | Infused |  | 12 |  | -581 | static | 0.0254 mm/s |  |  | -1.45 | 1 |  |  |  |  | C38
UNI-ELM3610-UP3 | (0)4 | 63 | UP3 | Ashland AROPOL 1101-006 LGT | Vectorply E-LM-3610 | 80 | 0 | 0 | 0 | 0 | 20 | 4.36 | Unspecified, 3h/ 65C | Infused |  | 13 |  | -553 | static | 0.0254 mm/s |  |  | -1.38 | 1 |  |  |  |  | C38
UNI-ELM3610-UP3 | (0)4 | 52.1 | UP3 | Ashland AROPOL 1101-006 LGT | Vectorply E-LM-3610 | 80 | 0 | 0 | 0 | 0 | 20 | 4.36 | Unspecified, 3h/ 65C | Infused |  | 14 |  | -655 | static | 0.0254 mm/s |  |  | -1.63 | 1 |  |  |  |  | C38
UNI-ELM3610-UP3 | (90)4 | 51.9 | UP3 | Ashland AROPOL 1101-006 LGT | Vectorply E-LM-3610 | 20 | 0 | 0 | 0 | 0 | 80 | 4.36 | Unspecified, 3h/ 65C | Infused |  | 4 | 88.8 |  | static | 0.0254 mm/s | 16.89275 | 0.53 |  | 1 |  |  |  |  | C38
UNI-ELM3610-UP3 | (90)4 | 47.9 | UP3 | Ashland AROPOL 1101-006 LGT | Vectorply E-LM-3610 | 20 | 0 | 0 | 0 | 0 | 80 | 4.36 | Unspecified, 3h/ 65C | Infused |  | 5 | 80.9 |  | static | 0.0254 mm/s | 14.3416 | 0.56 |  | 1 |  |  |  |  | C38
UNI-ELM3610-UP3 | (90)4 | 52.8 | UP3 | Ashland AROPOL 1101-006 LGT | Vectorply E-LM-3610 | 20 | 0 | 0 | 0 | 0 | 80 | 4.36 | Unspecified, 3h/ 65C | Infused |  | 6 | 87.7 |  | static | 0.0254 mm/s | 16.4101 | 0.53 |  | 1 |  |  |  |  | C38
UNI-ELM3610-UP3 | (90)4 | 46.7 | UP3 | Ashland AROPOL 1101-006 LGT | Vectorply E-LM-3610 | 20 | 0 | 0 | 0 | 0 | 80 | 4.36 | Unspecified, 3h/ 65C | Infused |  | 15 |  | -159 | static | 0.0254 mm/s |  |  | -1 | 1 |  |  |  |  | C38
UNI-ELM3610-UP3 | (90)4 | 51 | UP3 | Ashland AROPOL 1101-006 LGT | Vectorply E-LM-3610 | 20 | 0 | 0 | 0 | 0 | 80 | 4.36 | Unspecified, 3h/ 65C | Infused |  | 16 |  | -156 | static | 0.0254 mm/s |  |  | -0.98 | 1 |  |  |  |  | C38
UNI-ELM3610-UP3 | (90)4 | 51.8 | UP3 | Ashland AROPOL 1101-006 LGT | Vectorply E-LM-3610 | 20 | 0 | 0 | 0 | 0 | 80 | 4.36 | Unspecified, 3h/ 65C | Infused |  | 17 |  | -154 | static | 0.0254 mm/s |  |  | -0.97 | 1 |  |  |  |  | C38
UNI-ELM3610-UP3 | (90)4 | 49.7 | UP3 | Ashland AROPOL 1101-006 LGT | Vectorply E-LM-3610 | 20 | 0 | 0 | 0 | 0 | 80 | 4.36 | Unspecified, 3h/ 65C | Infused |  | 18 |  | -161 | static | 0.0254 mm/s |  |  | -1.01 | 1 |  |  |  |  | C38
b = fabric backing (90 degree strand, mat or veil)
UNI-ELT5500-EP1 | [0]2 | 59 | EP1 | Hexion MGS RIMR135/RIMH1366 | Vectorply ELT-5500 | 92 | 0 | 0 | 0 | 6 | 2 | 2.39 | 24h/35 C,12h/70 C | Infusion |  | 2044-EP1-VP112 | 345 | 34.5 | 0.1 | 2 |  | 0.81 |  | 2000000 | Runout | [0b/b0] |  |  | C38
UNI-ELT5500-EP1 | [0]2 | 59 | EP1 | Hexion MGS RIMR135/RIMH1366 | Vectorply ELT-5500 | 92 | 0 | 0 | 0 | 6 | 2 | 2.39 | 24h/35 C,12h/70 C | Infusion |  | 2044-EP1-VP120 | 483 | 48.3 | 0.1 | 1 |  | 1.15 |  | 8059 |  | [0b/b0] |  |  | C38
UNI-ELT5500-EP1 | [0]2 | 59 | EP1 | Hexion MGS RIMR135/RIMH1366 | Vectorply ELT-5500 | 92 | 0 | 0 | 0 | 6 | 2 | 2.39 | 24h/35 C,12h/70 C | Infusion |  | 2044-EP1-VP122 | 414 | 41.4 | 0.1 | 2 |  | 0.98 |  | 101760 |  | [0b/b0] |  |  | C38
UNI-ELT5500-EP1 | [0]2 | 59 | EP1 | Hexion MGS RIMR135/RIMH1366 | Vectorply ELT-5500 | 92 | 0 | 0 | 0 | 6 | 2 | 2.39 | 24h/35 C,12h/70 C | Infusion |  | 2044-EP1-VP119 | 414 | 41.4 | 0.1 | 2 |  | 0.98 |  | 156787 |  | [0b/b0] |  |  | C38
UNI-ELT5500-EP1 | [0]2 | 59 | EP1 | Hexion MGS RIMR135/RIMH1366 | Vectorply ELT-5500 | 92 | 0 | 0 | 0 | 6 | 2 | 2.39 | 24h/35 C,12h/70 C | Infusion |  | 2044-EP1-VP118 | 414 | 41.4 | 0.1 | 1 |  | 0.98 |  | 250761 |  | [0b/b0] |  |  | C38
UNI-ELT5500-EP1 | [0]2 | 59 | EP1 | Hexion MGS RIMR135/RIMH1366 | Vectorply ELT-5500 | 92 | 0 | 0 | 0 | 6 | 2 | 2.39 | 24h/35 C,12h/70 C | Infusion |  | 2044-EP1-VP121 | 345 | 34.5 | 0.1 | 2 |  | 0.81 |  | 465574 |  | [0b/b0] |  |  | C38
UNI-ELT5500-EP1 | [0]2 | 59 | EP1 | Hexion MGS RIMR135/RIMH1366 | Vectorply ELT-5500 | 92 | 0 | 0 | 0 | 6 | 2 | 2.39 | 24h/35 C,12h/70 C | Infusion |  | 2044-EP1-VP115 | 1178 |  | static | 0.0254 mm/s | 45.4 | 3 | 2.6 | 1 |  | [0b/b0] |  |  | C38
UNI-ELT5500-EP1 | [0]2 | 59 | EP1 | Hexion MGS RIMR135/RIMH1366 | Vectorply ELT-5500 | 92 | 0 | 0 | 0 | 6 | 2 | 2.39 | 24h/35 C,12h/70 C | Infusion |  | 2044-EP1-VP114 | 1219 |  | static | 0.0254 mm/s | 44.5 | 3.3 | 2.7 | 1 |  | [0b/b0] |  |  | C38
UNI-ELT5500-EP1 | [0]2 | 59 | EP1 | Hexion MGS RIMR135/RIMH1366 | Vectorply ELT-5500 | 92 | 0 | 0 | 0 | 6 | 2 | 2.39 | 24h/35 C,12h/70 C | Infusion |  | 2044-EP1-VP116 | 1214 |  | static | 0.0254 mm/s | 45.1 | 3.1 | 2.7 | 1 |  | [0b/b0] |  |  | C38
UNI-ELT5500-EP1 | [0]2 | 59 | EP1 | Hexion MGS RIMR135/RIMH1366 | Vectorply ELT-5500 | 92 | 0 | 0 | 0 | 6 | 2 | 2.39 | 24h/35 C,12h/70 C | Infusion |  | 2044-EP1-VP111 | 483 | 48.3 | 0.1 | 2 |  | 1.15 |  | 9713 |  | [0b/b0] |  |  | C38
UNI-ELT5500-EP1 | [0]2 | 59 | EP1 | Hexion MGS RIMR135/RIMH1366 | Vectorply ELT-5500 | 92 | 0 | 0 | 0 | 6 | 2 | 2.39 | 24h/35 C,12h/70 C | Infusion |  | 2044-EP1-VP113 | 483 | 48.3 | 0.1 | 2 |  | 1.15 |  | 20000 | Runout | [0b/b0] |  |  | C38
UNI-ELT5500-EP1 | [0]2 | 59 | EP1 | Hexion MGS RIMR135/RIMH1366 | Vectorply ELT-5500 | 92 | 0 | 0 | 0 | 6 | 2 | 2.39 | 24h/35 C,12h/70 C | Infusion |  | 2044-EP1-VP104 | 690 | 69 | 0.1 | 1 |  | 1.63 |  | 888 |  | [0b/b0] |  |  | C38
UNI-ELT5500-EP1 | [0]2 | 59 | EP1 | Hexion MGS RIMR135/RIMH1366 | Vectorply ELT-5500 | 92 | 0 | 0 | 0 | 6 | 2 | 2.39 | 24h/35 C,12h/70 C | Infusion |  | 2044-EP1-VP103 | 690 | 69 | 0.1 | 1 |  | 1.63 |  | 1542 |  | [0b/b0] |  |  | C38
UNI-ELT5500-EP1 | [0]2 | 59 | EP1 | Hexion MGS RIMR135/RIMH1366 | Vectorply ELT-5500 | 92 | 0 | 0 | 0 | 6 | 2 | 2.39 | 24h/35 C,12h/70 C | Infusion |  | 2044-EP1-VP102 | 690 | 69 | 0.1 | 1 |  | 1.63 |  | 1095 |  | [0b/b0] |  |  | C38
UNI-ELT5500-EP1 | (0)6 | 57 | EP1 | Hexion MGS RIMR135/RIMH1366 | Vectorply ELT-5500 | 92 | 0 | 0 | 0 | 6 | 2 | 1.99 | 24h/25 C,8h/70 C | Infusion |  | 2100-100 | 1176 |  | static | 0.0254 mm/s | 44 | 3.2 |  | 1 |  | Dogboned and thickness tapered |  |  | C38
UNI-ELT5500-EP1 | (0)6 | 57 | EP1 | Hexion MGS RIMR135/RIMH1366 | Vectorply ELT-5500 | 92 | 0 | 0 | 0 | 6 | 2 | 1.98 | 24h/25 C,8h/70 C | Infusion |  | 2100-101 | 1350 |  | static | 0.0254 mm/s | 44.2 | 3.6 |  | 1 |  | Dogboned and thickness tapered |  |  | C38
UNI-ELT5500-EP1 | (0)6 | 57 | EP1 | Hexion MGS RIMR135/RIMH1366 | Vectorply ELT-5500 | 92 | 0 | 0 | 0 | 6 | 2 | 2.06 | 24h/25 C,8h/70 C | Infusion |  | 2100-116 | 552 |  | 0.1 | 2 |  | 1.45 |  | 48285 |  | Dogboned and thickness tapered |  |  | C38
UNI-ELT5500-EP1 | (0)6 | 57 | EP1 | Hexion MGS RIMR135/RIMH1366 | Vectorply ELT-5500 | 92 | 0 | 0 | 0 | 6 | 2 | 2.03 | 24h/25 C,8h/70 C | Infusion |  | 2100-105 | 552 |  | 0.1 | 2 |  | 1.45 |  | 132271 |  | Dogboned and thickness tapered |  |  | C38
UNI-ELT5500-EP1 | (0)6 | 57 | EP1 | Hexion MGS RIMR135/RIMH1366 | Vectorply ELT-5500 | 92 | 0 | 0 | 0 | 6 | 2 | 2.01 | 24h/25 C,8h/70 C | Infusion |  | 2100-104 | 552 |  | 0.1 | 2 |  | 1.45 |  | 39721 |  | Dogboned and thickness tapered |  |  | C38
UNI-ELT5500-EP1 | (0)6 | 57 | EP1 | Hexion MGS RIMR135/RIMH1366 | Vectorply ELT-5500 | 92 | 0 | 0 | 0 | 6 | 2 | 1.6 | 24h/25 C,8h/70 C | Infusion |  | 2100-103 | 483 |  | 0.1 | 2 |  | 1.26 |  | 814826 |  | Dogboned and thickness tapered |  |  | C38
UNI-ELT5500-EP1 | (0)6 | 57 | EP1 | Hexion MGS RIMR135/RIMH1366 | Vectorply ELT-5500 | 92 | 0 | 0 | 0 | 6 | 2 | 1.98 | 24h/25 C,8h/70 C | Infusion |  | 2100-110 | 483 |  | 0.1 | 2 |  | 1.26 |  | 701820 |  | Dogboned and thickness tapered |  |  | C38
UNI-ELT5500-EP1 | (0)6 | 57 | EP1 | Hexion MGS RIMR135/RIMH1366 | Vectorply ELT-5500 | 92 | 0 | 0 | 0 | 6 | 2 | 1.85 | 24h/25 C,8h/70 C | Infusion |  | 2100-108 | 483 |  | 0.1 | 2 |  | 1.26 |  | 244275 |  | Dogboned and thickness tapered |  |  | C38
UNI-ELT5500-EP1 | (0)6 | 57 | EP1 | Hexion MGS RIMR135/RIMH1366 | Vectorply ELT-5500 | 92 | 0 | 0 | 0 | 6 | 2 | 1.46 | 24h/25 C,8h/70 C | Infusion |  | 2100-106 | 276 |  | 0.1 | 4 |  | 0.73 |  | 5000000 | Runout | Dogboned and thickness tapered |  |  | C38
UNI-ELT5500-EP1 | (0)6 | 57 | EP1 | Hexion MGS RIMR135/RIMH1366 | Vectorply ELT-5500 | 92 | 0 | 0 | 0 | 6 | 2 | 1.71 | 24h/25 C,8h/70 C | Infusion |  | 2100-109 | 345 |  | 0.1 | 3 |  | 0.86 |  | 1300000 | Runout | Dogboned and thickness tapered |  |  | C38
UNI-ELT5500-EP1 | (0)2 | 59.2 | EP1 | Hexion MGS RIMR135/RIMH1366 | Vectorply ELT-5500 | 92 | 0 | 0 | 0 | 6 | 2 | 2.41 | 24h/35 C,12h/70 C | Infusion |  | 2098-102 | 1159 |  | static | 0.0254 mm/s | 44.1 | 2.74 |  | 1 |  |  |  |  | C38
UNI-ELT5500-EP1 | (0)2 | 58 | EP1 | Hexion MGS RIMR135/RIMH1366 | Vectorply ELT-5500 | 92 | 0 | 0 | 0 | 6 | 2 | 2.46 | 24h/35 C,12h/70 C | Infusion |  | 2098-101 | 1149 |  | static | 0.0254 mm/s | 44.5 | 2.62 |  | 1 |  |  |  |  | C38
UNI-ELT5500-EP1 | (0)2 | 58.5 | EP1 | Hexion MGS RIMR135/RIMH1366 | Vectorply ELT-5500 | 92 | 0 | 0 | 0 | 6 | 2 | 2.44 | 24h/35 C,12h/70 C | Infusion |  | 2098-100 | 1054 |  | static | 0.0254 mm/s | 45.8 | 2.5 |  | 1 |  |  |  |  | C38
UNI-ELT5500-EP1 | (0)2 | 57.3 | EP1 | Hexion MGS RIMR135/RIMH1366 | Vectorply ELT-5500 | 92 | 0 | 0 | 0 | 6 | 2 | 2.49 | 24h/35 C,12h/70 C | Infusion |  | 2098-106 | 621 | 62.1 | 0.1 | 2 |  | 1.4 |  | 2272 |  |  |  |  | C38
UNI-ELT5500-EP1 | (0)2 | 56.2 | EP1 | Hexion MGS RIMR135/RIMH1366 | Vectorply ELT-5500 | 92 | 0 | 0 | 0 | 6 | 2 | 2.54 | 24h/35 C,12h/70 C | Infusion |  | 2098-107 | 414 | 41.4 | 0.1 | 2 |  | 0.93 |  | 172140 |  |  |  |  | C38
UNI-ELT5500-EP1 | (0)2 | 56.2 | EP1 | Hexion MGS RIMR135/RIMH1366 | Vectorply ELT-5500 | 92 | 0 | 0 | 0 | 6 | 2 | 2.54 | 24h/35 C,12h/70 C | Infusion |  | 2098-112 | 414 | 41.4 | 0.1 | 2 |  | 0.93 |  | 31578 |  |  |  |  | C38
UNI-ELT5500-EP1 | (0)2 | 56.9 | EP1 | Hexion MGS RIMR135/RIMH1366 | Vectorply ELT-5500 | 92 | 0 | 0 | 0 | 6 | 2 | 2.51 | 24h/35 C,12h/70 C | Infusion |  | 2098-109 | 414 | 41.4 | 0.1 | 3 | 45.2 | 0.93 |  | 154465 |  |  |  |  | C38
UNI-ELT5500-EP1 | (0)2 | 56.2 | EP1 | Hexion MGS RIMR135/RIMH1366 | Vectorply ELT-5500 | 92 | 0 | 0 | 0 | 6 | 2 | 2.54 | 24h/35 C,12h/70 C | Infusion |  | 2098-108 | 414 | 41.4 | 0.1 | 3 |  | 0.93 |  | 173940 |  |  |  |  | C38
UNI-ELT5500-EP1 | (0)2 | 56.2 | EP1 | Hexion MGS RIMR135/RIMH1366 | Vectorply ELT-5500 | 92 | 0 | 0 | 0 | 6 | 2 | 2.54 | 24h/35 C,12h/70 C | Infusion |  | 2098-114 | 345 | 34.5 | 0.1 | 3 |  | 0.78 |  | 625000 | Runout |  |  |  | C38
UNI-ELT5500-EP1 | (0)4 | 57 | EP1 | Hexion MGS RIMR135/RIMH1366 | Vectorply ELT-5500 | 92 | 0 | 0 | 0 | 6 | 2 | 4.98 | 24h/25 C,12h/70 C | Infusion |  | Hexion135/1366-(0)4-1 |  | -845 | static | 0.0254 mm/s |  |  |  | 1 |  | [0b/0b/b0/b0] |  |  | C38
UNI-ELT5500-EP1 | (0)4 | 57 | EP1 | Hexion MGS RIMR135/RIMH1366 | Vectorply ELT-5500 | 92 | 0 | 0 | 0 | 6 | 2 | 5.02 | 24h/25 C,12h/70 C | Infusion |  | Hexion135/1366-(0)4-2 |  | -794 | static | 0.0254 mm/s |  |  |  | 1 |  | [0b/0b/b0/b0] |  |  | C38
UNI-ELT5500-EP1 | (0)4 | 57 | EP1 | Hexion MGS RIMR135/RIMH1366 | Vectorply ELT-5500 | 92 | 0 | 0 | 0 | 6 | 2 | 4.86 | 24h/25 C,12h/70 C | Infusion |  | Hexion135/1366-(0)4-3 |  | -781 | static | 0.0254 mm/s |  |  |  | 1 |  | [0b/0b/b0/b0] |  |  | C38
UNI-ELT5500-EP1 | (0)4 | 57 | EP1 | Hexion MGS RIMR135/RIMH1366 | Vectorply ELT-5500 | 92 | 0 | 0 | 0 | 6 | 2 | 4.88 | 24h/25 C,12h/70 C | Infusion |  | Hexion135/1366-(0)4-4 |  | -867 | static | 0.0254 mm/s |  |  |  | 1 |  | [0b/0b/b0/b0] |  |  | C38
UNI-ELT5500-EP1 | (0)4 | 57 | EP1 | Hexion MGS RIMR135/RIMH1366 | Vectorply ELT-5500 | 92 | 0 | 0 | 0 | 6 | 2 | 5 | 24h/25 C,12h/70 C | Infusion |  | Hexion135/1366-(0)4-5 |  | -728 | static | 0.0254 mm/s |  |  |  | 1 |  | [0b/0b/b0/b0] |  |  | C38
UNI-ELT5500-EP1 | (0)4 | 57 | EP1 | Hexion MGS RIMR135/RIMH1366 | Vectorply ELT-5500 | 92 | 0 | 0 | 0 | 6 | 2 | 4.88 | 24h/25 C,12h/70 C | Infusion |  | Hexion135/1366-(0)4-6 |  | -836 | static | 0.0254 mm/s |  |  |  | 1 |  | [0b/0b/b0/b0] |  |  | C38
UNI-ELT5500-EP1 | (0)4 | 57 | EP1 | Hexion MGS RIMR135/RIMH1366 | Vectorply ELT-5500 | 92 | 0 | 0 | 0 | 6 | 2 | 4.86 | 24h/25 C,12h/70 C | Infusion |  | Hexion135/1366-(0)4-7 |  | -853 | static | 0.0254 mm/s |  |  |  | 1 |  | [0b/0b/b0/b0] |  |  | C38
UNI-ELT5500-EP1 | (0)4 | 57 | EP1 | Hexion MGS RIMR135/RIMH1366 | Vectorply ELT-5500 | 92 | 0 | 0 | 0 | 6 | 2 | 4.78 | 24h/25 C,12h/70 C | Infusion |  | Hexion135/1366-(0)4-8 |  | -943 | static | 0.0254 mm/s |  |  |  | 1 |  | [0b/0b/b0/b0] |  |  | C38
UNI-ELT5500-EP1 | (0)4 | 57 | EP1 | Hexion MGS RIMR135/RIMH1366 | Vectorply ELT-5500 | 92 | 0 | 0 | 0 | 6 | 2 | 4.89 | 24h/25 C,12h/70 C | Infusion |  | Hexion135/1366-(0)4-9 |  | -826 | static | 0.0254 mm/s |  |  |  | 1 |  | [0b/0b/b0/b0] |  |  | C38
UNI-ELT5500-EP1 | (0)4 | 57 | EP1 | Hexion MGS RIMR135/RIMH1366 | Vectorply ELT-5500 | 92 | 0 | 0 | 0 | 6 | 2 | 4.93 | 24h/25 C,12h/70 C | Infusion |  | Hexion135/1366-(0)4-10 |  | -812 | static | 0.0254 mm/s |  |  |  | 1 |  | [0b/0b/b0/b0] |  |  | C38
UNI-ELT5500-EP1 | (0)4 | 57 | EP1 | Hexion MGS RIMR135/RIMH1366 | Vectorply ELT-5500 | 92 | 0 | 0 | 0 | 6 | 2 | 4.9 | 24h/25 C,12h/70 C | Infusion |  | Hexion135/1366-(0)4-11 |  | -831 | static | 0.0254 mm/s |  |  |  | 1 |  | [0b/0b/b0/b0] |  |  | C38
UNI-ELT5500-EP1 | (0)4 | 57 | EP1 | Hexion MGS RIMR135/RIMH1366 | Vectorply ELT-5500 | 92 | 0 | 0 | 0 | 6 | 2 | 5 | 24h/25 C,12h/70 C | Infusion |  | Hexion135/1366-(0)4-12 |  | -812 | static | 0.0254 mm/s |  |  |  | 1 |  | [0b/0b/b0/b0] |  |  | C38
UNI-ELT5500-EP1 | (0)4 | 57 | EP1 | Hexion MGS RIMR135/RIMH1366 | Vectorply ELT-5500 | 92 | 0 | 0 | 0 | 6 | 2 | 4.9 | 24h/25 C,12h/70 C | Infusion |  | Hexion135/1366-(0)4-13 |  | -867 | static | 0.0254 mm/s |  |  |  | 1 |  | [0b/0b/b0/b0] |  |  | C38
UNI-ELT5500-EP1 | (0)4 | 57 | EP1 | Hexion MGS RIMR135/RIMH1366 | Vectorply ELT-5500 | 92 | 0 | 0 | 0 | 6 | 2 | 4.98 | 24h/25 C,12h/70 C | Infusion |  | Hexion135/1366-(0)4-14 |  | -835 | static | 0.0254 mm/s |  |  |  | 1 |  | [0b/0b/b0/b0] |  |  | C38
UNI-ELT5500-EP1 | (0)4 | 57 | EP1 | Hexion MGS RIMR135/RIMH1366 | Vectorply ELT-5500 | 92 | 0 | 0 | 0 | 6 | 2 | 4.83 | 24h/25 C,12h/70 C | Infusion |  | Hexion135/1366-(0)4-15 |  | -807 | static | 0.0254 mm/s |  |  |  | 1 |  | [0b/0b/b0/b0] |  |  | C38
UNI-ELT5500-EP1 | (0)4 | 57 | EP1 | Hexion MGS RIMR135/RIMH1366 | Vectorply ELT-5500 | 92 | 0 | 0 | 0 | 6 | 2 | 4.95 | 24h/25 C,12h/70 C | Infusion |  | Hexion135/1366-(0)4-16 |  | -719 | static | 0.0254 mm/s |  |  |  | 1 |  | [0b/0b/b0/b0] |  |  | C38
UNI-ELT5500-EP1 | (0)4 | 57 | EP1 | Hexion MGS RIMR135/RIMH1366 | Vectorply ELT-5500 | 92 | 0 | 0 | 0 | 6 | 2 | 4.99 | 24h/25 C,12h/70 C | Infusion |  | Hexion135/1366-(0)4-17 |  | -843 | static | 0.0254 mm/s |  |  |  | 1 |  | [0b/0b/b0/b0] |  |  | C38
UNI-ELT5500-EP1 | (0)4 | 57 | EP1 | Hexion MGS RIMR135/RIMH1366 | Vectorply ELT-5500 | 92 | 0 | 0 | 0 | 6 | 2 | 4.99 | 24h/25 C,12h/70 C | Infusion |  | Hexion135/1366-(0)4-18 |  | -830 | static | 0.0254 mm/s |  |  |  | 1 |  | [0b/0b/b0/b0] |  |  | C38
UNI-ELT5500-EP1 | (0)4 | 57 | EP1 | Hexion MGS RIMR135/RIMH1366 | Vectorply ELT-5500 | 92 | 0 | 0 | 0 | 6 | 2 | 4.95 | 24h/25 C,12h/70 C | Infusion |  | Hexion135/1366-(0)4-19 |  | -814 | static | 0.0254 mm/s |  |  |  | 1 |  | [0b/0b/b0/b0] |  |  | C38
UNI-ELT5500-EP1 | (0)4 | 57 | EP1 | Hexion MGS RIMR135/RIMH1366 | Vectorply ELT-5500 | 92 | 0 | 0 | 0 | 6 | 2 | 4.88 | 24h/25 C,12h/70 C | Infusion |  | Hexion135/1366-(0)4-20 |  | -778 | static | 0.0254 mm/s |  |  |  | 1 |  | [0b/0b/b0/b0] |  |  | C38
UNI-ELT5500-EP1 | (0)4 | 57 | EP1 | Hexion MGS RIMR135/RIMH1366 | Vectorply ELT-5500 | 92 | 0 | 0 | 0 | 6 | 2 | 4.85 | 24h/25 C,12h/70 C | Infusion |  | Hexion135/1366-(0)4-21 |  | -714 | static | 0.0254 mm/s |  |  |  | 1 |  | [0b/0b/b0/b0] |  |  | C38
UNI-ELT5500-EP1 | (0)4 | 57 | EP1 | Hexion MGS RIMR135/RIMH1366 | Vectorply ELT-5500 | 92 | 0 | 0 | 0 | 6 | 2 | 4.88 | 24h/25 C,12h/70 C | Infusion |  | Hexion135/1366-(0)4-22 |  | -836 | static | 0.0254 mm/s |  |  |  | 1 |  | [0b/0b/b0/b0] |  |  | C38
UNI-ELT5500-EP1 | (0)4 | 57 | EP1 | Hexion MGS RIMR135/RIMH1366 | Vectorply ELT-5500 | 92 | 0 | 0 | 0 | 6 | 2 | 4.83 | 24h/25 C,12h/70 C | Infusion |  | Hexion135/1366-(0)4-23 |  | -887 | static | 0.0254 mm/s |  |  |  | 1 |  | [0b/0b/b0/b0] |  |  | C38
UNI-ELT5500-EP1 | (0)4 | 57 | EP1 | Hexion MGS RIMR135/RIMH1366 | Vectorply ELT-5500 | 92 | 0 | 0 | 0 | 6 | 2 | 5.02 | 24h/25 C,12h/70 C | Infusion |  | Hexion135/1366-(0)4-24 |  | -735 | static | 0.0254 mm/s |  |  |  | 1 |  | [0b/0b/b0/b0] |  |  | C38
UNI-ELT5500-EP1 | (0)4 | 57 | EP1 | Hexion MGS RIMR135/RIMH1366 | Vectorply ELT-5500 | 92 | 0 | 0 | 0 | 6 | 2 | 4.97 | 24h/25 C,12h/70 C | Infusion |  | Hexion135/1366-(0)4-25 |  | -818 | static | 0.0254 mm/s |  |  |  | 1 |  | [0b/0b/b0/b0] |  |  | C38
UNI-ELT5500-EP1 | (0)4 | 57 | EP1 | Hexion MGS RIMR135/RIMH1366 | Vectorply ELT-5500 | 92 | 0 | 0 | 0 | 6 | 2 | 4.83 | 24h/25 C,12h/70 C | Infusion |  | Hexion135/1366-(0)4-26 |  | -890 | static | 0.0254 mm/s |  |  |  | 1 |  | [0b/0b/b0/b0] |  |  | C38
UNI-ELT5500-EP1 | (0)4 | 57 | EP1 | Hexion MGS RIMR135/RIMH1366 | Vectorply ELT-5500 | 92 | 0 | 0 | 0 | 6 | 2 | 4.94 | 24h/25 C,12h/70 C | Infusion |  | Hexion135/1366-(0)4-27 |  | -757 | static | 0.0254 mm/s |  |  |  | 1 |  | [0b/0b/b0/b0] |  |  | C38
UNI-ELT5500-EP1 | (0)4 | 57 | EP1 | Hexion MGS RIMR135/RIMH1366 | Vectorply ELT-5500 | 92 | 0 | 0 | 0 | 6 | 2 | 5 | 24h/25 C,12h/70 C | Infusion |  | Hexion135/1366-(0)4-28 |  | -708 | static | 0.0254 mm/s |  |  |  | 1 |  | [0b/0b/b0/b0] |  |  | C38
UNI-ELT5500-EP1 | (0)4 | 57 | EP1 | Hexion MGS RIMR135/RIMH1366 | Vectorply ELT-5500 | 92 | 0 | 0 | 0 | 6 | 2 | 4.99 | 24h/25 C,12h/70 C | Infusion |  | Hexion135/1366-(0)4-29 |  | -888 | static | 0.0254 mm/s |  |  |  | 1 |  | [0b/0b/b0/b0] |  |  | C38
UNI-ELT5500-EP1 | (0)4 | 57 | EP1 | Hexion MGS RIMR135/RIMH1366 | Vectorply ELT-5500 | 92 | 0 | 0 | 0 | 6 | 2 | 4.9 | 24h/25 C,12h/70 C | Infusion |  | Hexion135/1366-(0)4-30 |  | -678 | static | 0.0254 mm/s |  |  |  | 1 |  | [0b/0b/b0/b0] |  |  | C38
UNI-ELT5500-EP1 | (0)4 | 57 | EP1 | Hexion MGS RIMR135/RIMH1366 | Vectorply ELT-5500 | 92 | 0 | 0 | 0 | 6 | 2 | 4.93 | 24h/25 C,12h/70 C | Infusion |  | Hexion135/1366-(0)4-31 |  | -809 | static | 0.0254 mm/s |  |  |  | 1 |  | [0b/0b/b0/b0] |  |  | C38
UNI-ELT5500-EP1 | (0)4 | 57 | EP1 | Hexion MGS RIMR135/RIMH1366 | Vectorply ELT-5500 | 92 | 0 | 0 | 0 | 6 | 2 | 4.86 | 24h/25 C,12h/70 C | Infusion |  | Hexion135/1366-(0)4-32 |  | -786 | static | 0.0254 mm/s |  |  |  | 1 |  | [0b/0b/b0/b0] |  |  | C38
UNI-ELT5500-EP1 | (0)4 | 57 | EP1 | Hexion MGS RIMR135/RIMH1366 | Vectorply ELT-5500 | 92 | 0 | 0 | 0 | 6 | 2 | 4.83 | 24h/25 C,12h/70 C | Infusion |  | Hexion135/1366-(0)4-33 |  | -933 | static | 0.0254 mm/s |  |  |  | 1 |  | [0b/0b/b0/b0] |  |  | C38
UNI-ELT5500-EP1 | (0)4 | 57 | EP1 | Hexion MGS RIMR135/RIMH1366 | Vectorply ELT-5500 | 92 | 0 | 0 | 0 | 6 | 2 | 4.88 | 24h/25 C,12h/70 C | Infusion |  | Hexion135/1366-(0)4-34 |  | -855 | static | 0.0254 mm/s |  |  |  | 1 |  | [0b/0b/b0/b0] |  |  | C38
UNI-ELT5500-EP1 | (0)4 | 57 | EP1 | Hexion MGS RIMR135/RIMH1366 | Vectorply ELT-5500 | 92 | 0 | 0 | 0 | 6 | 2 | 5.02 | 24h/25 C,12h/70 C | Infusion |  | Hexion135/1366-(0)4-35 |  | -830 | static | 0.0254 mm/s |  |  |  | 1 |  | [0b/0b/b0/b0] |  |  | C38
UNI-ELT5500-EP1 | (0)4 | 57 | EP1 | Hexion MGS RIMR135/RIMH1366 | Vectorply ELT-5500 | 92 | 0 | 0 | 0 | 6 | 2 | 4.85 | 24h/25 C,12h/70 C | Infusion |  | Hexion135/1366-(0)4-36 |  | -746 | static | 0.0254 mm/s |  |  |  | 1 |  | [0b/0b/b0/b0] |  |  | C38
UNI-ELT5500-EP1 | (0)4 | 57 | EP1 | Hexion MGS RIMR135/RIMH1366 | Vectorply ELT-5500 | 92 | 0 | 0 | 0 | 6 | 2 | 4.83 | 24h/25 C,12h/70 C | Infusion |  | Hexion135/1366-(0)4-37 |  | -782 | static | 0.0254 mm/s |  |  |  | 1 |  | [0b/0b/b0/b0] |  |  | C38
UNI-ELT5500-EP1 | (0)4 | 57 | EP1 | Hexion MGS RIMR135/RIMH1366 | Vectorply ELT-5500 | 92 | 0 | 0 | 0 | 6 | 2 | 4.93 | 24h/25 C,12h/70 C | Infusion |  | Hexion135/1366-(0)4-38 |  | -806 | static | 0.0254 mm/s |  |  |  | 1 |  | [0b/0b/b0/b0] |  |  | C38
UNI-ELT5500-EP1 | (0)4 | 57 | EP1 | Hexion MGS RIMR135/RIMH1366 | Vectorply ELT-5500 | 92 | 0 | 0 | 0 | 6 | 2 | 4.84 | 24h/25 C,12h/70 C | Infusion |  | Hexion135/1366-(0)4-39 |  | -874 | static | 0.0254 mm/s |  |  |  | 1 |  | [0b/0b/b0/b0] |  |  | C38
UNI-ELT5500-EP1 | (0)4 | 57 | EP1 | Hexion MGS RIMR135/RIMH1366 | Vectorply ELT-5500 | 92 | 0 | 0 | 0 | 6 | 2 | 4.88 | 24h/25 C,12h/70 C | Infusion |  | Hexion135/1366-(0)4-40 |  | -835 | static | 0.0254 mm/s |  |  |  | 1 |  | [0b/0b/b0/b0] |  |  | C38
UNI-ELT5500-EP3 | (0)2 | 52 | EP3 | SP Prime20LV | Vectorply ELT-5500 | 92 | 0 | 0 | 0 | 6 | 2 | 2.76 | 24h/25C, 18h/50C, 4h/80C | Infusion |  | Prime-20LV-(0)2-10 | 1147 |  | static | 0.0254 mm/s | 41.3 | 3.11 |  | 1 |  | [0b/b0] |  |  | C38
UNI-ELT5500-EP3 | (0)2 | 52 | EP3 | SP Prime20LV | Vectorply ELT-5500 | 92 | 0 | 0 | 0 | 6 | 2 | 2.72 | 24h/25C, 18h/50C, 4h/80C | Infusion |  | Prime-20LV-(0)2-11 | 1081 |  | static | 0.0254 mm/s | 40.6 | 2.81 |  | 1 |  | [0b/b0] |  |  | C38
UNI-ELT5500-EP3 | (0)2 | 52 | EP3 | SP Prime20LV | Vectorply ELT-5500 | 92 | 0 | 0 | 0 | 6 | 2 | 2.67 | 24h/25C, 18h/50C, 4h/80C | Infusion |  | Prime-20LV-(0)2-12 | 1137 |  | static | 0.0254 mm/s | 40.1 | 2.83 |  | 1 |  | [0b/b0] |  |  | C38
UNI-ELT5500-EP3 | (0)2 | 52 | EP3 | SP Prime20LV | Vectorply ELT-5500 | 92 | 0 | 0 | 0 | 6 | 2 | 2.51 | 24h/25C, 18h/50C, 4h/80C | Infusion |  | Prime-20LV-(0)2-13 | 1075 |  | static | 0.0254 mm/s | 43.2 | 2.73 |  | 1 |  | [0b/b0] |  |  | C38
UNI-ELT5500-EP3 | (0)2 | 52 | EP3 | SP Prime20LV | Vectorply ELT-5500 | 92 | 0 | 0 | 0 | 6 | 2 | 2.76 | 24h/25C, 18h/50C, 4h/80C | Infusion |  | Prime-20LV-(0)2-14 | 1059 |  | static | 0.0254 mm/s | 40.3 | 2.87 |  | 1 |  | [0b/b0] |  |  | C38
UNI-ELT5500-EP3 | (0)2 | 52 | EP3 | SP Prime20LV | Vectorply ELT-5500 | 92 | 0 | 0 | 0 | 6 | 2 | 2.64 | 24h/25C, 18h/50C, 4h/80C | Infusion |  | Prime-20LV-(0)2-15 | 1082 |  | static | 0.0254 mm/s | 44.1 | 2.77 |  | 1 |  | [0b/b0] |  |  | C38
UNI-ELT5500-EP3 | (0)2 | 52 | EP3 | SP Prime20LV | Vectorply ELT-5500 | 92 | 0 | 0 | 0 | 6 | 2 | 2.6 | 24h/25C, 18h/50C, 4h/80C | Infusion |  | Prime-20LV-(0)2-16 | 1063 |  | static | 0.0254 mm/s | 40.2 | 2.9 |  | 1 |  | [0b/b0] |  |  | C38
UNI-ELT5500-EP3 | (0)2 | 52 | EP3 | SP Prime20LV | Vectorply ELT-5500 | 92 | 0 | 0 | 0 | 6 | 2 | 2.55 | 24h/25C, 18h/50C, 4h/80C | Infusion |  | Prime-20LV-(0)2-17 | 1188 |  | static | 0.0254 mm/s | 40 | 3.17 |  | 1 |  | [0b/b0] |  |  | C38
UNI-ELT5500-EP3 | (0)2 | 52 | EP3 | SP Prime20LV | Vectorply ELT-5500 | 92 | 0 | 0 | 0 | 6 | 2 | 2.62 | 24h/25C, 18h/50C, 4h/80C | Infusion |  | Prime-20LV-(0)2-22 | 1116 |  | static | 0.0254 mm/s | 42.5 | 2.83 |  | 1 |  | [0b/b0] |  |  | C38
UNI-ELT5500-EP3 | (90)2 | 52 | EP3 | SP Prime20LV | Vectorply ELT-5500 | 6 | 0 | 0 | 0 | 92 | 2 | 2.84 | 24h/25C, 18h/50C, 4h/80C | Infusion |  | Prime-20LV-(90)2-30 | 63.3 |  | static | 0.0254 mm/s | 13.5 |  |  | 1 |  | First cracking = 0.49 |  |  | C38
UNI-ELT5500-EP3 | (90)2 | 52 | EP3 | SP Prime20LV | Vectorply ELT-5500 | 6 | 0 | 0 | 0 | 92 | 2 | 2.91 | 24h/25C, 18h/50C, 4h/80C | Infusion |  | Prime-20LV-(90)2-31 | 55.5 |  | static | 0.0254 mm/s | 13.3 |  |  | 1 |  | First cracking = 0.46 |  |  | C38
UNI-ELT5500-EP3 | (90)2 | 52 | EP3 | SP Prime20LV | Vectorply ELT-5500 | 6 | 0 | 0 | 0 | 92 | 2 | 2.92 | 24h/25C, 18h/50C, 4h/80C | Infusion |  | Prime-20LV-(90)2-32 | 54.7 |  | static | 0.0254 mm/s | 13.9 |  |  | 1 |  | First cracking = 0.35 |  |  | C38
UNI-ELT5500-EP3 | (90)2 | 52 | EP3 | SP Prime20LV | Vectorply ELT-5500 | 6 | 0 | 0 | 0 | 92 | 2 | 2.77 | 24h/25C, 18h/50C, 4h/80C | Infusion |  | Prime-20LV-(90)2-37 | 57 |  | static | 0.0254 mm/s | 12.9 |  |  | 1 |  | First cracking = 0.51 |  |  | C38
UNI-ELT5500-EP3 | (90)2 | 52 | EP3 | SP Prime20LV | Vectorply ELT-5500 | 6 | 0 | 0 | 0 | 92 | 2 | 2.79 | 24h/25C, 18h/50C, 4h/80C | Infusion |  | Prime-20LV-(90)2-38 | 56.8 |  | static | 0.0254 mm/s | 13.4 |  |  | 1 |  | First cracking = 0.41 |  |  | C38
UNI-ELT5500-EP3 | (0)2 | 52 | EP3 | SP Prime20LV | Vectorply ELT-5500 | 92 | 0 | 0 | 0 | 6 | 2 | 2.86 | 24h/25C, 18h/50C, 4h/80C | Infusion |  | Prime-20LV-(0)2-50 |  | -673 | static | 0.0254 mm/s |  |  |  | 1 |  | [0b/b0] |  |  | C38
UNI-ELT5500-EP3 | (0)2 | 52 | EP3 | SP Prime20LV | Vectorply ELT-5500 | 92 | 0 | 0 | 0 | 6 | 2 | 2.84 | 24h/25C, 18h/50C, 4h/80C | Infusion |  | Prime-20LV-(0)2-51 |  | -683 | static | 0.0254 mm/s |  |  |  | 1 |  | [0b/b0] |  |  | C38
UNI-ELT5500-EP3 | (0)2 | 52 | EP3 | SP Prime20LV | Vectorply ELT-5500 | 92 | 0 | 0 | 0 | 6 | 2 | 2.64 | 24h/25C, 18h/50C, 4h/80C | Infusion |  | Prime-20LV-(0)2-52 |  | -907 | static | 0.0254 mm/s |  |  |  | 1 |  | [0b/b0] |  |  | C38
UNI-ELT5500-EP3 | (0)2 | 52 | EP3 | SP Prime20LV | Vectorply ELT-5500 | 92 | 0 | 0 | 0 | 6 | 2 | 2.63 | 24h/25C, 18h/50C, 4h/80C | Infusion |  | Prime-20LV-(0)2-53 |  | -656 | static | 0.0254 mm/s |  |  |  | 1 |  | [0b/b0] |  |  | C38
UNI-ELT5500-EP3 | (0)2 | 52 | EP3 | SP Prime20LV | Vectorply ELT-5500 | 92 | 0 | 0 | 0 | 6 | 2 | 2.9 | 24h/25C, 18h/50C, 4h/80C | Infusion |  | Prime-20LV-(0)2-54 |  | -650 | static | 0.0254 mm/s |  |  |  | 1 |  | [0b/b0] |  |  | C38
UNI-ELT5500-EP3 | (0)2 | 52 | EP3 | SP Prime20LV | Vectorply ELT-5500 | 92 | 0 | 0 | 0 | 6 | 2 | 2.86 | 24h/25C, 18h/50C, 4h/80C | Infusion |  | Prime-20LV-(0)2-55 |  | -704 | static | 0.0254 mm/s |  |  |  | 1 |  | [0b/b0] |  |  | C38
UNI-ELT5500-EP3 | (90)2 | 52 | EP3 | SP Prime20LV | Vectorply ELT-5500 | 6 | 0 | 0 | 0 | 92 | 2 | 2.92 | 24h/25C, 18h/50C, 4h/80C | Infusion |  | Prime-20LV-(90)2-33 |  | -196 | static | 0.0254 mm/s |  |  |  | 1 |  | [90b/b90] |  |  | C38
UNI-ELT5500-EP3 | (90)2 | 52 | EP3 | SP Prime20LV | Vectorply ELT-5500 | 6 | 0 | 0 | 0 | 92 | 2 | 3.02 | 24h/25C, 18h/50C, 4h/80C | Infusion |  | Prime-20LV-(90)2-34 |  | -175 | static | 0.0254 mm/s |  |  |  | 1 |  | [90b/b90] |  |  | C38
UNI-ELT5500-EP3 | (90)2 | 52 | EP3 | SP Prime20LV | Vectorply ELT-5500 | 6 | 0 | 0 | 0 | 92 | 2 | 2.97 | 24h/25C, 18h/50C, 4h/80C | Infusion |  | Prime-20LV-(90)2-35 |  | -164 | static | 0.0254 mm/s |  |  |  | 1 |  | [90b/b90] |  |  | C38
UNI-ELT5500-EP3 | (90)2 | 52 | EP3 | SP Prime20LV | Vectorply ELT-5500 | 6 | 0 | 0 | 0 | 92 | 2 | 2.9 | 24h/25C, 18h/50C, 4h/80C | Infusion |  | Prime-20LV-(90)2-36 |  | -181 | static | 0.0254 mm/s |  |  |  | 1 |  | [90b/b90] |  |  | C38
UNI-ELT5500-VE4 | [0]2 | 59 | VE4 | Reichhold Dion X4486-14 | Vectorply ELT-5500 | 92 | 0 | 0 | 0 | 6 | 2 | 2.42 | 24h/25 C,12h/70 C | Infusion |  | 2043-X4486-14-VP100 | 414 | 41.4 | 0.1 | 2.5 |  | 1.01 |  | 31715 |  | [0b/b0] |  |  | C38
UNI-ELT5500-VE4 | [0]2 | 59 | VE4 | Reichhold Dion X4486-14 | Vectorply ELT-5500 | 92 | 0 | 0 | 0 | 6 | 2 | 2.42 | 24h/25 C,12h/70 C | Infusion |  | 2043-X4486-14-VP103 | 345 | 34.5 | 0.1 | 3 |  | 0.83 |  | 228101 |  | [0b/b0] |  |  | C38
UNI-ELT5500-VE4 | [0]2 | 59 | VE4 | Reichhold Dion X4486-14 | Vectorply ELT-5500 | 92 | 0 | 0 | 0 | 6 | 2 | 2.42 | 24h/25 C,12h/70 C | Infusion |  | 2043-X4486-14-VP109 | 345 | 34.5 | 0.1 | 2.5 |  | 0.83 |  | 301352 |  | [0b/b0] |  |  | C38
UNI-ELT5500-VE4 | [0]2 | 59 | VE4 | Reichhold Dion X4486-14 | Vectorply ELT-5500 | 92 | 0 | 0 | 0 | 6 | 2 | 2.42 | 24h/25 C,12h/70 C | Infusion |  | 2043-X4486-14-VP108 | 345 | 34.5 | 0.1 | 3 |  | 0.83 |  | 677582 |  | [0b/b0] |  |  | C38
UNI-ELT5500-VE4 | [0]2 | 59 | VE4 | Reichhold Dion X4486-14 | Vectorply ELT-5500 | 92 | 0 | 0 | 0 | 6 | 2 | 2.42 | 24h/25 C,12h/70 C | Infusion |  | 2043-X4486-14-VP107 | 690 | 69 | 0.1 | 1 |  | 1.68 |  | 1943 |  | [0b/b0] |  |  | C38
UNI-ELT5500-VE4 | [0]2 | 59 | VE4 | Reichhold Dion X4486-14 | Vectorply ELT-5500 | 92 | 0 | 0 | 0 | 6 | 2 | 2.42 | 24h/25 C,12h/70 C | Infusion |  | 2043-X4486-14-VP106 | 483 | 48.3 | 0.1 | 2 |  | 1.17 |  | 10775 |  | [0b/b0] |  |  | C38
UNI-ELT5500-VE4 | [0]2 | 59 | VE4 | Reichhold Dion X4486-14 | Vectorply ELT-5500 | 92 | 0 | 0 | 0 | 6 | 2 | 2.42 | 24h/25 C,12h/70 C | Infusion |  | 2043-X4486-14-VP115 | 1041 |  | static | 0.0254 mm/s | 44.1 | 2.7 |  | 1 |  | [0b/b0] |  |  | C38
UNI-ELT5500-VE4 | [0]2 | 59 | VE4 | Reichhold Dion X4486-14 | Vectorply ELT-5500 | 92 | 0 | 0 | 0 | 6 | 2 | 2.42 | 24h/25 C,12h/70 C | Infusion |  | 2043-X4486-14-VP114 | 1144 |  | static | 0.0254 mm/s | 42.7 | 2.9 |  | 1 |  | [0b/b0] |  |  | C38
UNI-ELT5500-VE4 | [0]2 | 59 | VE4 | Reichhold Dion X4486-14 | Vectorply ELT-5500 | 92 | 0 | 0 | 0 | 6 | 2 | 2.42 | 24h/25 C,12h/70 C | Infusion |  | 2043-X4486-14-VP112 | 414 | 41.4 | 0.1 | 2 | 44.3 | 0.9 |  | 78594 |  | [0b/b0] |  |  | C38
UNI-ELT5500-VE4 | [0]2 | 59 | VE4 | Reichhold Dion X4486-14 | Vectorply ELT-5500 | 92 | 0 | 0 | 0 | 6 | 2 | 2.42 | 24h/25 C,12h/70 C | Infusion |  | 2043-X4486-14-VP102 | 345 | 34.5 | 0.1 | 3 |  | 0.83 |  | 487474 |  | [0b/b0] |  |  | C38
UNI-ELT5500-VE4 | [0]2 | 59 | VE4 | Reichhold Dion X4486-14 | Vectorply ELT-5500 | 92 | 0 | 0 | 0 | 6 | 2 | 2.42 | 24h/25 C,12h/70 C | Infusion |  | 2043-X4486-14-VP101 | 435 | 43.5 | 0.1 | 2 |  | 0.83 |  | 195160 |  | [0b/b0] |  |  | C38
UNI-ELT5500-VE4 | [0]2 | 59 | VE4 | Reichhold Dion X4486-14 | Vectorply ELT-5500 | 92 | 0 | 0 | 0 | 6 | 2 | 2.42 | 24h/25 C,12h/70 C | Infusion |  | 2043-X4486-14-VP125 | 690 | 69 | 0.1 | 1 |  | 1.68 |  | 510 |  | [0b/b0] |  |  | C38
UNI-ELT5500-VE4 | [0]2 | 59 | VE4 | Reichhold Dion X4486-14 | Vectorply ELT-5500 | 92 | 0 | 0 | 0 | 6 | 2 | 2.42 | 24h/25 C,12h/70 C | Infusion |  | 2043-X4486-14-VP113 | 690 | 69 | 0.1 | 1 |  | 1.68 |  | 882 |  | [0b/b0] |  |  | C38
UNI-ELT5500-VE4 | [0]2 | 59 | VE4 | Reichhold Dion X4486-14 | Vectorply ELT-5500 | 92 | 0 | 0 | 0 | 6 | 2 | 2.42 | 24h/25 C,12h/70 C | Infusion |  | 2043-X4486-14-VP111 | 483 | 48.3 | 0.1 | 2 |  | 1.17 |  | 8550 |  | [0b/b0] |  |  | C38
UNI-ELT5500-VE4 | [0]2 | 59 | VE4 | Reichhold Dion X4486-14 | Vectorply ELT-5500 | 92 | 0 | 0 | 0 | 6 | 2 | 2.42 | 24h/25 C,12h/70 C | Infusion |  | 2043-X4486-14-VP105 | 483 | 48.3 | 0.1 | 2 |  | 1.17 |  | 15949 |  | [0b/b0] |  |  | C38
UNI-ELT5500-VE4 | [0]2 | 59 | VE4 | Reichhold Dion X4486-14 | Vectorply ELT-5500 | 92 | 0 | 0 | 0 | 6 | 2 | 2.42 | 24h/25 C,12h/70 C | Infusion |  | 2043-X4486-14-VP104 | 414 | 41.4 | 0.1 | 2 |  | 1.01 |  | 66048 |  | [0b/b0] |  |  | C38
UNI-ELT5500-VE4 | [0]2 | 59 | VE4 | Reichhold Dion X4486-14 | Vectorply ELT-5500 | 92 | 0 | 0 | 0 | 6 | 2 | 2.42 | 24h/25 C,12h/70 C | Infusion |  | 2043-X4486-14-VP110 | 345 | 34.5 | 0.1 | 2 |  | 0.83 |  | 148612 |  | [0b/b0] |  |  | C38
UNI-PPGHYBON2400-VE4 | [0] | 68 | VE4 | Reichhold Dion X4486-14 | Aligned Strand, PPG Hybon 2026 | 100 | 0 | 0 | 0 | 0 | 0 | 1.98 | Unspecified | Infusion |  | Hybon2026_105 | 1388 |  | static | 0.0254 mm/s | 46.4 | 3.2 |  | 1 |  | Hybon 2026, 2400 TEX E-glass roving |  |  | C38
UNI-PPGHYBON2400-VE4 | [0] | 68 | VE4 | Reichhold Dion X4486-14 | Aligned Strand, PPG Hybon 2026 | 100 | 0 | 0 | 0 | 0 | 0 | 1.98 | Unspecified | Infusion |  | Hybon2026_106 | 1313 |  | static | 0.0254 mm/s | 48.5 | 2.91 |  | 1 |  | Hybon 2026, 2400 TEX E-glass roving |  |  | C38
UNI-PPGHYBON2400-VE4 | [0] | 68 | VE4 | Reichhold Dion X4486-14 | Aligned Strand, PPG Hybon 2026 | 100 | 0 | 0 | 0 | 0 | 0 | 1.98 | Unspecified | Infusion |  | Hybon2026_107 | 1318 |  | static | 0.0254 mm/s | 48.4 | 3.12 |  | 1 |  | Hybon 2026, 2400 TEX E-glass roving |  |  | C38
UNI-PPGHYBON2400-VE4 | [0] | 68 | VE4 | Reichhold Dion X4486-14 | Aligned Strand, PPG Hybon 2026 | 100 | 0 | 0 | 0 | 0 | 0 | 1.98 | Unspecified | Infusion |  | Hybon2026_103 | 552 | 55.2 | 0.1 | 2 |  | 1.16 |  | 1676987 | Runout | Hybon 2026, 2400 TEX E-glass roving |  |  | C38
UNI-PPGHYBON2400-VE4 | [0] | 68 | VE4 | Reichhold Dion X4486-14 | Aligned Strand, PPG Hybon 2026 | 100 | 0 | 0 | 0 | 0 | 0 | 1.98 | Unspecified | Infusion |  | Hybon2026_102 | 621 | 62.1 | 0.1 | 2 |  | 1.31 |  | 122552 |  | Hybon 2026, 2400 TEX E-glass roving |  |  | C38
UNI-PPGHYBON2400-VE4 | [0] | 68 | VE4 | Reichhold Dion X4486-14 | Aligned Strand, PPG Hybon 2026 | 100 | 0 | 0 | 0 | 0 | 0 | 1.98 | Unspecified | Infusion |  | Hybon2026_101 | 483 | 48.3 | 0.1 | 3 | 49.4 | 1.01 |  | 2000000 | Runout | Hybon 2026, 2400 TEX E-glass roving |  |  | C38
UNI-PPGHYBON2400-VE4 | [0] | 68 | VE4 | Reichhold Dion X4486-14 | Aligned Strand, PPG Hybon 2026 | 100 | 0 | 0 | 0 | 0 | 0 | 1.98 | Unspecified | Infusion |  | Hybon2026_100 | 414 | 41.4 | 0.1 | 3 |  | 0.85 |  | 350000 | Runout | Hybon 2026, 2400 TEX E-glass roving |  |  | C38
UNI-PPGHYBON2400-VE4 | [0] | 68 | VE4 | Reichhold Dion X4486-14 | Aligned Strand, PPG Hybon 2026 | 100 | 0 | 0 | 0 | 0 | 0 | 1.98 | Unspecified | Infusion |  | Hybon2026_108 | 965 | 96.5 | 0.1 | 1 |  | 2.05 |  | 8650 |  | Hybon 2026, 2400 TEX E-glass roving |  |  | C38
UNI-PPGHYBON2400-VE4 | [0] | 68 | VE4 | Reichhold Dion X4486-14 | Aligned Strand, PPG Hybon 2026 | 100 | 0 | 0 | 0 | 0 | 0 | 1.98 | Unspecified | Infusion |  | Hybon2026_115 | 965 | 96.5 | 0.1 | 1 |  | 2.05 |  | 1717 |  | Hybon 2026, 2400 TEX E-glass roving |  |  | C38
UNI-PPGHYBON2400-VE4 | [0] | 68 | VE4 | Reichhold Dion X4486-14 | Aligned Strand, PPG Hybon 2026 | 100 | 0 | 0 | 0 | 0 | 0 | 1.98 | Unspecified | Infusion |  | Hybon2026_114 | 827 | 82.7 | 0.1 | 2 |  | 1.75 |  | 36033 |  | Hybon 2026, 2400 TEX E-glass roving |  |  | C38
UNI-PPGHYBON2400-VE4 | [0] | 68 | VE4 | Reichhold Dion X4486-14 | Aligned Strand, PPG Hybon 2026 | 100 | 0 | 0 | 0 | 0 | 0 | 1.98 | Unspecified | Infusion |  | Hybon2026_118 | 827 | 82.7 | 0.1 | 2 |  | 1.75 |  | 15619 |  | Hybon 2026, 2400 TEX E-glass roving |  |  | C38
UNI-PPGHYBON2400-VE4 | [0] | 68 | VE4 | Reichhold Dion X4486-14 | Aligned Strand, PPG Hybon 2026 | 100 | 0 | 0 | 0 | 0 | 0 | 1.98 | Unspecified | Infusion |  | Hybon2026_117 | 827 | 82.7 | 0.1 | 1 |  | 1.75 |  | 22378 |  | Hybon 2026, 2400 TEX E-glass roving |  |  | C38
UNI-PPGHYBON2400-VE4 | [0] | 68 | VE4 | Reichhold Dion X4486-14 | Aligned Strand, PPG Hybon 2026 | 100 | 0 | 0 | 0 | 0 | 0 | 1.98 | Unspecified | Infusion |  | Hybon2026_116 | 690 | 69 | 0.1 | 2 |  | 1.6 |  | 145926 |  | Hybon 2026, 2400 TEX E-glass roving |  |  | C38
UNI-PPGHYBON2400-VE4 | [0] | 68 | VE4 | Reichhold Dion X4486-14 | Aligned Strand, PPG Hybon 2026 | 100 | 0 | 0 | 0 | 0 | 0 | 1.98 | Unspecified | Infusion |  | Hybon2026_113 | 690 | 69 | 0.1 | 2 |  | 1.6 |  | 52519 |  | Hybon 2026, 2400 TEX E-glass roving |  |  | C38
UNI-PPGHYBON2400-VE4 | [0] | 68 | VE4 | Reichhold Dion X4486-14 | Aligned Strand, PPG Hybon 2026 | 100 | 0 | 0 | 0 | 0 | 0 | 1.98 | Unspecified | Infusion |  | Hybon2026_119 | 690 | 69 | 0.1 | 2 |  | 1.6 |  | 57222 |  | Hybon 2026, 2400 TEX E-glass roving |  |  | C38
UNI-PPGHYBON2400-VE4 | [0] | 68 | VE4 | Reichhold Dion X4486-14 | Aligned Strand, PPG Hybon 2026 | 100 | 0 | 0 | 0 | 0 | 0 | 1.98 | Unspecified | Infusion |  | Hybon2026_111 | 621 | 62.1 | 0.1 | 3 |  | 1.31 |  | 682668 |  | Hybon 2026, 2400 TEX E-glass roving |  |  | C38
UNI-PPGHYBON2400-VE4 | [0] | 68 | VE4 | Reichhold Dion X4486-14 | Aligned Strand, PPG Hybon 2026 | 100 | 0 | 0 | 0 | 0 | 0 | 1.98 | Unspecified | Infusion |  | Hybon2026_110 | 621 | 62.1 | 0.1 | 3 |  | 1.31 |  | 313511 |  | Hybon 2026, 2400 TEX E-glass roving |  |  | C38
UNI-PPGHYBON4400-VE4 | [0] | 62 | VE4 | Reichhold Dion X4486-14 | Aligned Strand, PPG Hybon 2026 | 100 | 0 | 0 | 0 | 0 | 0 | 2.15 | Unspecified | Infusion |  | Hybon2026_204 | 1334 |  | static | 0.0254 mm/s | 46.8 | 3.2 |  | 1 |  | Hybon 2026, 4400 TEX E-glass roving |  |  | C38
UNI-PPGHYBON4400-VE4 | [0] | 62 | VE4 | Reichhold Dion X4486-14 | Aligned Strand, PPG Hybon 2026 | 100 | 0 | 0 | 0 | 0 | 0 | 2.15 | Unspecified | Infusion |  | Hybon2026_200 | 1448 |  | static | 0.0254 mm/s | 50.5 | 3 |  | 1 |  | Hybon 2026, 4400 TEX E-glass roving |  |  | C38
UNI-PPGHYBON4400-VE4 | [0] | 62 | VE4 | Reichhold Dion X4486-14 | Aligned Strand, PPG Hybon 2026 | 100 | 0 | 0 | 0 | 0 | 0 | 2.15 | Unspecified | Infusion |  | Hybon2026_208 | 1455 |  | static | 0.0254 mm/s | 50.7 | 3 |  | 1 |  | Hybon 2026, 4400 TEX E-glass roving |  |  | C38
UNI-PPGHYBON4400-VE4 | [0] | 62 | VE4 | Reichhold Dion X4486-14 | Aligned Strand, PPG Hybon 2026 | 100 | 0 | 0 | 0 | 0 | 0 | 2.15 | Unspecified | Infusion |  | Hybon2026_213 | 483 | 48.3 | 0.1 | 2 |  | 1 |  | 46056 |  | Hybon 2026, 4400 TEX E-glass roving |  |  | C38
UNI-PPGHYBON4400-VE4 | [0] | 62 | VE4 | Reichhold Dion X4486-14 | Aligned Strand, PPG Hybon 2026 | 100 | 0 | 0 | 0 | 0 | 0 | 2.15 | Unspecified | Infusion |  | Hybon2026_211 | 552 | 55.2 | 0.1 | 2 |  | 1.13 |  | 16126 |  | Hybon 2026, 4400 TEX E-glass roving |  |  | C38
UNI-PPGHYBON4400-VE4 | [0] | 62 | VE4 | Reichhold Dion X4486-14 | Aligned Strand, PPG Hybon 2026 | 100 | 0 | 0 | 0 | 0 | 0 | 2.15 | Unspecified | Infusion |  | Hybon2026_209 | 621 | 62.1 | 0.1 | 2 |  | 1.27 |  | 8964 |  | Hybon 2026, 4400 TEX E-glass roving |  |  | C38
UNI-PPGHYBON4400-VE4 | [0] | 62 | VE4 | Reichhold Dion X4486-14 | Aligned Strand, PPG Hybon 2026 | 100 | 0 | 0 | 0 | 0 | 0 | 2.15 | Unspecified | Infusion |  | Hybon2026_201 | 621 | 62.1 | 0.1 | 1 |  | 1.27 |  | 36797 |  | Hybon 2026, 4400 TEX E-glass roving |  |  | C38
UNI-PPGHYBON4400-VE4 | [0] | 62 | VE4 | Reichhold Dion X4486-14 | Aligned Strand, PPG Hybon 2026 | 100 | 0 | 0 | 0 | 0 | 0 | 2.15 | Unspecified | Infusion |  | Hybon2026_203 | 621 | 62.1 | 0.1 | 1 |  | 1.27 |  | 30743 |  | Hybon 2026, 4400 TEX E-glass roving |  |  | C38
UNI-PPGHYBON4400-VE4 | [0] | 62 | VE4 | Reichhold Dion X4486-14 | Aligned Strand, PPG Hybon 2026 | 100 | 0 | 0 | 0 | 0 | 0 | 2.15 | Unspecified | Infusion |  | Hybon2026_210 | 552 | 55.2 | 0.1 | 3 |  | 1.13 |  | 40602 |  | Hybon 2026, 4400 TEX E-glass roving |  |  | C38
UNI-PPGHYBON4400-VE4 | [0] | 62 | VE4 | Reichhold Dion X4486-14 | Aligned Strand, PPG Hybon 2026 | 100 | 0 | 0 | 0 | 0 | 0 | 2.15 | Unspecified | Infusion |  | Hybon2026_205 | 552 | 55.2 | 0.1 | 3 |  | 1.13 |  | 31466 |  | Hybon 2026, 4400 TEX E-glass roving |  |  | C38
UNI-PPGHYBON4400-VE4 | [0] | 62 | VE4 | Reichhold Dion X4486-14 | Aligned Strand, PPG Hybon 2026 | 100 | 0 | 0 | 0 | 0 | 0 | 2.15 | Unspecified | Infusion |  | Hybon2026_214 | 552 | 55.2 | 0.1 | 3 |  | 1.13 |  | 124775 |  | Hybon 2026, 4400 TEX E-glass roving |  |  | C38
UNI-PPGHYBON4400-VE4 | [0] | 62 | VE4 | Reichhold Dion X4486-14 | Aligned Strand, PPG Hybon 2026 | 100 | 0 | 0 | 0 | 0 | 0 | 2.15 | Unspecified | Infusion |  | Hybon2026_202 | 552 | 55.2 | 0.1 | 3 |  | 1.13 |  | 29235 |  | Hybon 2026, 4400 TEX E-glass roving |  |  | C38
UNI-PPGHYBON4400-VE4 | [0] | 62 | VE4 | Reichhold Dion X4486-14 | Aligned Strand, PPG Hybon 2026 | 100 | 0 | 0 | 0 | 0 | 0 | 2.15 | Unspecified | Infusion |  | Hybon2026_207 | 483 | 48.3 | 0.1 | 3 |  | 1 |  | 848830 |  | Hybon 2026, 4400 TEX E-glass roving |  |  | C38
UNI-PPGHYBON4400-VE4 | [0] | 62 | VE4 | Reichhold Dion X4486-14 | Aligned Strand, PPG Hybon 2026 | 100 | 0 | 0 | 0 | 0 | 0 | 2.15 | Unspecified | Infusion |  | Hybon2026_206 | 483 | 48.3 | 0.1 | 3 |  | 1 |  | 662273 |  | Hybon 2026, 4400 TEX E-glass roving |  |  | C38
UNI-PPGHYBON4400-VE4 | [0] | 62 | VE4 | Reichhold Dion X4486-14 | Aligned Strand, PPG Hybon 2026 | 100 | 0 | 0 | 0 | 0 | 0 | 2.15 | Unspecified | Infusion |  | Hybon2026_215 | 690 | 69 | 0.1 | 1 |  | 1.41 |  | 9458 |  | Hybon 2026, 4400 TEX E-glass roving |  |  | C38
UNI-PPGHYBON4400-VE4 | [0] | 62 | VE4 | Reichhold Dion X4486-14 | Aligned Strand, PPG Hybon 2026 | 100 | 0 | 0 | 0 | 0 | 0 | 2.15 | Unspecified | Infusion |  | Hybon2026_216 | 690 | 69 | 0.1 | 2 |  | 1.41 |  | 7294 |  | Hybon 2026, 4400 TEX E-glass roving |  |  | C38
UNI-PPG1200-VE2 | [0]2 | 55 | VE | Ashland Derakane 8084 | PPG-Devold L1200/G50-E07 | 92 | 0 | 0 | 0 | 8 | 0 | 1.79 | 24h/25 C,12h/70 C | Infusion |  | 2070-D8084-207 | 917 |  | static | 0.0254 mm/s | 43.3 | 2.2 |  | 1 |  | [b0/0b] |  |  | C38
UNI-PPG1200-VE2 | [0]2 | 55 | VE | Ashland Derakane 8084 | PPG-Devold L1200/G50-E07 | 92 | 0 | 0 | 0 | 8 | 0 | 1.79 | 24h/25 C,12h/70 C | Infusion |  | 2070-D8084-206 | 921 |  | static | 0.0254 mm/s | 44.3 | 2.23 |  | 1 |  | [b0/0b] |  |  | C38
UNI-PPG1200-VE2 | [0]2 | 55 | VE | Ashland Derakane 8084 | PPG-Devold L1200/G50-E07 | 92 | 0 | 0 | 0 | 8 | 0 | 1.79 | 24h/25 C,12h/70 C | Infusion |  | 2070-D8084-208 | 974 |  | static | 0.0254 mm/s | 45.8 | 2.38 |  | 1 |  | [b0/0b] |  |  | C38
UNI-PPG1200-VE2 | [0]2 | 55 | VE | Ashland Derakane 8084 | PPG-Devold L1200/G50-E07 | 92 | 0 | 0 | 0 | 8 | 0 | 1.79 | 24h/25 C,12h/70 C | Infusion |  | 2070-D8084-214 | 345 | 34.5 | 0.1 | 2 |  | 0.85 |  | 43611 |  | [b0/0b] |  |  | C38
UNI-PPG1200-VE2 | [0]2 | 55 | VE | Ashland Derakane 8084 | PPG-Devold L1200/G50-E07 | 92 | 0 | 0 | 0 | 8 | 0 | 1.79 | 24h/25 C,12h/70 C | Infusion |  | 2070-D8084-213 | 345 | 34.5 | 0.1 | 2 |  | 0.85 |  | 33210 |  | [b0/0b] |  |  | C38
UNI-PPG1200-VE2 | [0]2 | 55 | VE | Ashland Derakane 8084 | PPG-Devold L1200/G50-E07 | 92 | 0 | 0 | 0 | 8 | 0 | 1.79 | 24h/25 C,12h/70 C | Infusion |  | 2070-D8084-210 | 345 | 34.5 | 0.1 | 2 |  | 0.85 |  | 16370 |  | [b0/0b] |  |  | C38
UNI-PPG1200-VE2 | [0]2 | 55 | VE | Ashland Derakane 8084 | PPG-Devold L1200/G50-E07 | 92 | 0 | 0 | 0 | 8 | 0 | 1.79 | 24h/25 C,12h/70 C | Infusion |  | 2070-D8084-202 | 276 | 27.6 | 0.1 | 3 |  | 0.68 |  | 68303 |  | [b0/0b] |  |  | C38
UNI-PPG1200-VE2 | [0]2 | 55 | VE | Ashland Derakane 8084 | PPG-Devold L1200/G50-E07 | 92 | 0 | 0 | 0 | 8 | 0 | 1.79 | 24h/25 C,12h/70 C | Infusion |  | 2070-D8084-201 | 276 | 27.6 | 0.1 | 3 |  | 0.68 |  | 79149 |  | [b0/0b] |  |  | C38
UNI-PPG1200-VE2 | [0]2 | 55 | VE | Ashland Derakane 8084 | PPG-Devold L1200/G50-E07 | 92 | 0 | 0 | 0 | 8 | 0 | 1.79 | 24h/25 C,12h/70 C | Infusion |  | 2070-D8084-211 | 276 | 27.6 | 0.1 | 3 |  | 0.68 |  | 154395 |  | [b0/0b] |  |  | C38
UNI-PPG1200-VE2 | [0]2 | 55 | VE | Ashland Derakane 8084 | PPG-Devold L1200/G50-E07 | 92 | 0 | 0 | 0 | 8 | 0 | 1.8 | 24h/25 C,12h/70 C | Infusion |  | 2070-D8084-112 | 1018 |  | static | 0.0254 mm/s | 44.2 | 2.73 |  | 1 |  | [0b/b0] |  |  | C38
UNI-PPG1200-VE2 | [0]2 | 55 | VE | Ashland Derakane 8084 | PPG-Devold L1200/G50-E07 | 92 | 0 | 0 | 0 | 8 | 0 | 1.8 | 24h/25 C,12h/70 C | Infusion |  | 2070-D8084-101 | 943 |  | static | 0.0254 mm/s | 43.7 | 2.45 |  | 1 |  | [0b/b0] |  |  | C38
UNI-PPG1200-VE2 | [0]2 | 55 | VE | Ashland Derakane 8084 | PPG-Devold L1200/G50-E07 | 92 | 0 | 0 | 0 | 8 | 0 | 1.8 | 24h/25 C,12h/70 C | Infusion |  | 2070-D8084-114 | 947 |  | static | 0.0254 mm/s | 43.7 | 2.4 |  | 1 |  | [0b/b0] |  |  | C38
UNI-PPG1200-VE2 | [0]2 | 55 | VE | Ashland Derakane 8084 | PPG-Devold L1200/G50-E07 | 92 | 0 | 0 | 0 | 8 | 0 | 1.8 | 24h/25 C,12h/70 C | Infusion |  | 2070-D8084-116 | 414 | 41.4 | 0.1 | 2 |  | 1.02 |  | 11820 |  | [0b/b0] |  |  | C38
UNI-PPG1200-VE2 | [0]2 | 55 | VE | Ashland Derakane 8084 | PPG-Devold L1200/G50-E07 | 92 | 0 | 0 | 0 | 8 | 0 | 1.8 | 24h/25 C,12h/70 C | Infusion |  | 2070-D8084-119 | 414 | 41.4 | 0.1 | 1 |  | 1.02 |  | 17528 |  | [0b/b0] |  |  | C38
UNI-PPG1200-VE2 | [0]2 | 55 | VE | Ashland Derakane 8084 | PPG-Devold L1200/G50-E07 | 92 | 0 | 0 | 0 | 8 | 0 | 1.8 | 24h/25 C,12h/70 C | Infusion |  | 2070-D8084-113 | 414 | 41.4 | 0.1 | 1 |  | 1.02 |  | 13441 |  | [0b/b0] |  |  | C38
UNI-PPG1200-VE2 | [0]2 | 55 | VE | Ashland Derakane 8084 | PPG-Devold L1200/G50-E07 | 92 | 0 | 0 | 0 | 8 | 0 | 1.8 | 24h/25 C,12h/70 C | Infusion |  | 2070-D8084-108 | 345 | 34.5 | 0.1 | 2 |  | 0.85 |  | 43057 |  | [0b/b0] |  |  | C38
UNI-PPG1200-VE2 | [0]2 | 55 | VE | Ashland Derakane 8084 | PPG-Devold L1200/G50-E07 | 92 | 0 | 0 | 0 | 8 | 0 | 1.8 | 24h/25 C,12h/70 C | Infusion |  | 2070-D8084-102 | 345 | 34.5 | 0.1 | 1 |  | 0.85 |  | 52483 |  | [0b/b0] |  |  | C38
UNI-PPG1200-VE2 | [0]2 | 55 | VE | Ashland Derakane 8084 | PPG-Devold L1200/G50-E07 | 92 | 0 | 0 | 0 | 8 | 0 | 1.8 | 24h/25 C,12h/70 C | Infusion |  | 2070-D8084-100 | 345 | 34.5 | 0.1 | 2 |  | 0.85 |  | 39450 |  | [0b/b0] |  |  | C38
UNI-PPG1200-VE2 | [0]2 | 55 | VE | Ashland Derakane 8084 | PPG-Devold L1200/G50-E07 | 92 | 0 | 0 | 0 | 8 | 0 | 1.8 | 24h/25 C,12h/70 C | Infusion |  | 2070-D8084-110 | 276 | 27.6 | 0.1 | 2 |  | 0.68 |  | 190160 |  | [0b/b0] |  |  | C38
UNI-PPG1200-VE2 | [0]2 | 55 | VE | Ashland Derakane 8084 | PPG-Devold L1200/G50-E07 | 92 | 0 | 0 | 0 | 8 | 0 | 1.8 | 24h/25 C,12h/70 C | Infusion |  | 2070-D8084-105 | 276 | 27.6 | 0.1 | 3 |  | 0.68 |  | 178982 |  | [0b/b0] |  |  | C38
UNI-PPG1200-VE2 | [0]2 | 55 | VE | Ashland Derakane 8084 | PPG-Devold L1200/G50-E07 | 92 | 0 | 0 | 0 | 8 | 0 | 1.8 | 24h/25 C,12h/70 C | Infusion |  | 2070-D8084-107 | 276 | 27.6 | 0.1 | 3 |  | 0.68 |  | 164430 |  | [0b/b0] |  |  | C38
UNI-PPG1200-VE4 | [0]2 | 58 | VE4 | Reichhold Dion X4486-14 | PPG-Devold L1200/G50-E07 | 92 | 0 | 0 | 0 | 8 | 0 | 1.71 | 24h/25 C,12h/70 C | Infusion |  | 2025-X4486-14-1 | 345 | 34.5 | 0.1 | 3 |  | 0.85 |  | 63127 |  | [0b/b0] |  |  | C38
UNI-PPG1200-VE4 | [0]2 | 58 | VE4 | Reichhold Dion X4486-14 | PPG-Devold L1200/G50-E07 | 92 | 0 | 0 | 0 | 8 | 0 | 1.71 | 24h/25 C,12h/70 C | Infusion |  | 2025-X4486-14-2 | 414 | 41.4 | 0.1 | 2 |  | 1.02 |  | 20541 |  | [0b/b0] |  |  | C38
UNI-PPG1200-VE4 | [0]2 | 58 | VE4 | Reichhold Dion X4486-14 | PPG-Devold L1200/G50-E07 | 92 | 0 | 0 | 0 | 8 | 0 | 1.71 | 24h/25 C,12h/70 C | Infusion |  | 2025-X4486-14-13 | 414 | 41.4 | 0.1 | 2 |  | 1.02 |  | 28810 |  | [0b/b0] |  |  | C38
UNI-PPG1200-VE4 | [0]2 | 58 | VE4 | Reichhold Dion X4486-14 | PPG-Devold L1200/G50-E07 | 92 | 0 | 0 | 0 | 8 | 0 | 1.71 | 24h/25 C,12h/70 C | Infusion |  | 2025-X4486-14-14 | 414 | 41.4 | 0.1 | 2 |  | 1.02 |  | 25772 |  | [0b/b0] |  |  | C38
UNI-PPG1200-VE4 | [0]2 | 58 | VE4 | Reichhold Dion X4486-14 | PPG-Devold L1200/G50-E07 | 92 | 0 | 0 | 0 | 8 | 0 | 1.71 | 24h/25 C,12h/70 C | Infusion |  | 2025-X4486-14-12 | 345 | 34.5 | 0.1 | 3 |  | 0.85 |  | 48093 |  | [0b/b0] |  |  | C38
UNI-PPG1200-VE4 | [0]2 | 58 | VE4 | Reichhold Dion X4486-14 | PPG-Devold L1200/G50-E07 | 92 | 0 | 0 | 0 | 8 | 0 | 1.71 | 24h/25 C,12h/70 C | Infusion |  | 2025-X4486-14-3 | 276 | 27.6 | 0.1 | 3 |  | 0.68 |  | 330549 |  | [0b/b0] |  |  | C38
UNI-PPG1200-VE4 | [0]2 | 58 | VE4 | Reichhold Dion X4486-14 | PPG-Devold L1200/G50-E07 | 92 | 0 | 0 | 0 | 8 | 0 | 1.71 | 24h/25 C,12h/70 C | Infusion |  | 2025-X4486-14-20 | 276 | 27.6 | 0.1 | 3 |  | 0.68 |  | 385436 |  | [0b/b0] |  |  | C38
UNI-PPG1200-VE4 | [0]2 | 58 | VE4 | Reichhold Dion X4486-14 | PPG-Devold L1200/G50-E07 | 92 | 0 | 0 | 0 | 8 | 0 | 1.71 | 24h/25 C,12h/70 C | Infusion |  | 2025-X4486-14-16 | 276 | 27.6 | 0.1 | 3 |  | 0.68 |  | 123400 |  | [0b/b0] |  |  | C38
UNI-PPG1200-VE4 | [0]2 | 58 | VE4 | Reichhold Dion X4486-14 | PPG-Devold L1200/G50-E07 | 92 | 0 | 0 | 0 | 8 | 0 | 1.71 | 24h/25 C,12h/70 C | Infusion |  | 2025-X4486-14-8 | 207 | 20.7 | 0.1 | 3 |  | 0.5 |  | 833964 |  | [0b/b0] |  |  | C38
UNI-PPG1200-VE4 | [0]2 | 58 | VE4 | Reichhold Dion X4486-14 | PPG-Devold L1200/G50-E07 | 92 | 0 | 0 | 0 | 8 | 0 | 1.71 | 24h/25 C,12h/70 C | Infusion |  | 2025-X4486-14-7 | 207 | 20.7 | 0.1 | 3 |  | 0.5 |  | 1111027 |  | [0b/b0] |  |  | C38
UNI-PPG1200-VE4 | [0]2 | 58 | VE4 | Reichhold Dion X4486-14 | PPG-Devold L1200/G50-E07 | 92 | 0 | 0 | 0 | 8 | 0 | 1.71 | 24h/25 C,12h/70 C | Infusion |  | 2025-X4486-14-6 | 483 | 48.3 | 0.1 | 1 |  | 1.19 |  | 9274 |  | [0b/b0] |  |  | C38
UNI-PPG1200-VE4 | [0]2 | 58 | VE4 | Reichhold Dion X4486-14 | PPG-Devold L1200/G50-E07 | 92 | 0 | 0 | 0 | 8 | 0 | 1.71 | 24h/25 C,12h/70 C | Infusion |  | 2025-X4486-14-5 | 483 | 48.3 | 0.1 | 1 |  | 1.19 |  | 12894 |  | [0b/b0] |  |  | C38
UNI-PPG1200-VE4 | [0]2 | 58 | VE4 | Reichhold Dion X4486-14 | PPG-Devold L1200/G50-E07 | 92 | 0 | 0 | 0 | 8 | 0 | 1.71 | 24h/25 C,12h/70 C | Infusion |  | 2025-X4486-14-15 | 483 | 48.3 | 0.1 | 1 |  | 1.19 |  | 9544 |  | [0b/b0] |  |  | C38
UNI-PPG1200-VE4 | [0]2 | 58 | VE4 | Reichhold Dion X4486-14 | PPG-Devold L1200/G50-E07 | 92 | 0 | 0 | 0 | 8 | 0 | 1.71 | 24h/25 C,12h/70 C | Infusion |  | 2025-X4486-14-4 | 345 | 34.5 | 0.1 | 1 |  | 0.85 |  | 92415 |  | [0b/b0] |  |  | C38
UNI-PPG1200-VE4 | [0]2 | 58 | VE4 | Reichhold Dion X4486-14 | PPG-Devold L1200/G50-E07 | 92 | 0 | 0 | 0 | 8 | 0 | 1.71 | 24h/25 C,12h/70 C | Infusion |  | 2025-X4486-14-19 | 690 | 69 | 0.1 | 1 |  | 1.7 |  | 1175 |  | [0b/b0] |  |  | C38
UNI-PPG1200-VE4 | [0]2 | 58 | VE4 | Reichhold Dion X4486-14 | PPG-Devold L1200/G50-E07 | 92 | 0 | 0 | 0 | 8 | 0 | 1.71 | 24h/25 C,12h/70 C | Infusion |  | 2025-X4486-14-11 | 690 | 69 | 0.1 | 1 |  | 1.7 |  | 1271 |  | [0b/b0] |  |  | C38
UNI-PPG1200-VE4 | [0]2 | 58 | VE4 | Reichhold Dion X4486-14 | PPG-Devold L1200/G50-E07 | 92 | 0 | 0 | 0 | 8 | 0 | 1.71 | 24h/25 C,12h/70 C | Infusion |  | 2025-X4486-14-18 | 690 | 69 | 0.1 | 1 |  | 1.7 |  | 652 |  | [0b/b0] |  |  | C38
UNI-PPG1200-VE4 | [0]2 | 58 | VE4 | Reichhold Dion X4486-14 | PPG-Devold L1200/G50-E07 | 92 | 0 | 0 | 0 | 8 | 0 | 1.71 | 24h/25 C,12h/70 C | Infusion |  | 2025-X4486-14-17 | 345 | 34.5 | 0.1 | 2 |  | 0.85 |  | 36161 |  | [0b/b0] |  |  | C38
UNI-PPG1200-VE4 | [0]2 | 58 | VE4 | Reichhold Dion X4486-14 | PPG-Devold L1200/G50-E07 | 92 | 0 | 0 | 0 | 8 | 0 | 1.71 | 24h/25 C,12h/70 C | Infusion |  | 2025-X4486-14-9 | 345 | 34.5 | 0.1 | 2 |  | 0.85 |  | 60776 |  | [0b/b0] |  |  | C38
UNI-PPG1200-VE4 | [0]2 | 58 | VE4 | Reichhold Dion X4486-14 | PPG-Devold L1200/G50-E07 | 92 | 0 | 0 | 0 | 8 | 0 | 1.71 | 24h/25 C,12h/70 C | Infusion |  | 2025-X4486-14-10 | 276 | 27.6 | 0.1 | 3 |  | 0.68 |  | 178115 |  | [0b/b0] |  |  | C38
UNI-PPG1200-VE4 | [0]2 | 58 | VE4 | Reichhold Dion X4486-14 | PPG-Devold L1200/G50-E07 | 92 | 0 | 0 | 0 | 8 | 0 | 1.71 | 24h/25 C,12h/70 C | Infusion |  | 2025-X4486-14-21 | 345 | 34.5 | 0.1 | 2 |  | 0.85 |  | 57316 |  | [0b/b0] |  |  | C38
UNI-PPG1200-VE4 | [0]2 | 58 | VE4 | Reichhold Dion X4486-14 | PPG-Devold L1200/G50-E07 | 92 | 0 | 0 | 0 | 8 | 0 | 1.71 | 24h/25 C,12h/70 C | Infusion |  | 2025-X4486-14-23 | 893 |  | static | 0.0254 mm/s | 41 | 2.4 |  | 1 |  | [0b/b0] |  |  | C38
UNI-PPG1200-VE4 | [0]2 | 58 | VE4 | Reichhold Dion X4486-14 | PPG-Devold L1200/G50-E07 | 92 | 0 | 0 | 0 | 8 | 0 | 1.71 | 24h/25 C,12h/70 C | Infusion |  | 2025-X4486-14-24 | 957 |  | static | 0.0254 mm/s | 40.2 | 2.5 |  | 1 |  | [0b/b0] |  |  | C38
UNI-PPG1200-VE4 | [0]2 | 58 | VE4 | Reichhold Dion X4486-14 | PPG-Devold L1200/G50-E07 | 92 | 0 | 0 | 0 | 8 | 0 | 1.71 | 24h/25 C,12h/70 C | Infusion |  | 2025-X4486-14-25 | 885 |  | static | 0.0254 mm/s | 40.6 | 2.4 |  | 1 |  | [0b/b0] |  |  | C38
UNI-PPG1200-VE5 | [0]2 | 57 | VE5 | Reichhold Dion X4235-91 | PPG-Devold L1200/G50-E07 | 92 | 0 | 0 | 0 | 8 | 0 | 1.75 | 24h/35 C,12h/70 C | Infusion |  | 2024-X4235-91-106 | 276 | 27.6 | 0.1 | 3 |  | 0.68 |  | 90191 |  | [0b/b0] |  |  | C38
UNI-PPG1200-VE5 | [0]2 | 57 | VE5 | Reichhold Dion X4235-91 | PPG-Devold L1200/G50-E07 | 92 | 0 | 0 | 0 | 8 | 0 | 1.75 | 24h/35 C,12h/70 C | Infusion |  | 2024-X4235-91-104 | 276 | 27.6 | 0.1 | 3 |  | 0.68 |  | 157336 |  | [0b/b0] |  |  | C38
UNI-PPG1200-VE5 | [0]2 | 57 | VE5 | Reichhold Dion X4235-91 | PPG-Devold L1200/G50-E07 | 92 | 0 | 0 | 0 | 8 | 0 | 1.75 | 24h/35 C,12h/70 C | Infusion |  | 2024-X4235-91-111 | 276 | 27.6 | 0.1 | 3 |  | 0.68 |  | 236166 |  | [0b/b0] |  |  | C38
UNI-PPG1200-VE6 | [0]2 | 58 | VE6 | Reichhold Dion X4627-39 | PPG-Devold L1200/G50-E07 | 92 | 0 | 0 | 0 | 8 | 0 | 1.69 | 24h/25 C,12h/70 C | Infusion |  | 2026-X4627-39-113 | 276 | 27.6 | 0.1 | 3 |  | 0.68 |  | 90191 |  | [0b/b0] |  |  | C38
UNI-PPG1200-VE6 | [0]2 | 58 | VE6 | Reichhold Dion X4627-39 | PPG-Devold L1200/G50-E07 | 92 | 0 | 0 | 0 | 8 | 0 | 1.69 | 24h/25 C,12h/70 C | Infusion |  | 2026-X4627-39-102 | 276 | 27.6 | 0.1 | 3 |  | 0.68 |  | 253869 |  | [0b/b0] |  |  | C38
UNI-PPG1200-VE6 | [0]2 | 58 | VE6 | Reichhold Dion X4627-39 | PPG-Devold L1200/G50-E07 | 92 | 0 | 0 | 0 | 8 | 0 | 1.69 | 24h/25 C,12h/70 C | Infusion |  | 2026-X4627-39-105 | 276 | 27.6 | 0.1 | 3 |  | 0.68 |  | 95893 |  | [0b/b0] |  |  | C38
UNI-PPG1200-VE6 | [0]2 | 58 | VE6 | Reichhold Dion X4627-39 | PPG-Devold L1200/G50-E07 | 92 | 0 | 0 | 0 | 8 | 0 | 1.69 | 24h/25 C,12h/70 C | Infusion |  | 2026-X4627-39-101a | 276 | 27.6 | 0.1 | 3 |  | 0.68 |  | 116884 |  | [0b/b0] |  |  | C38
UNI-PPG1200-UP5 | [0]2 | 58 | UP5 | Reichhold Polylite X4627-31 | PPG-Devold L1200/G50-E07 | 92 | 0 | 0 | 0 | 8 | 0 | 1.68 | 24h/25 C,12h/70 C | Infusion |  | 2031-X4627-31-11 | 854 |  | static | 0.0254 mm/s | 41.8 |  |  | 1 |  | [0b/b0] |  |  | C38
UNI-PPG1200-UP5 | [0]2 | 58 | UP5 | Reichhold Polylite X4627-31 | PPG-Devold L1200/G50-E07 | 92 | 0 | 0 | 0 | 8 | 0 | 1.68 | 24h/25 C,12h/70 C | Infusion |  | 2031-X4627-31-31 | 954 |  | static | 13 mm/s |  |  |  | 1 |  | [0b/b0] |  |  | C38
UNI-PPG1200-UP5 | [0]2 | 58 | UP5 | Reichhold Polylite X4627-31 | PPG-Devold L1200/G50-E07 | 92 | 0 | 0 | 0 | 8 | 0 | 1.68 | 24h/25 C,12h/70 C | Infusion |  | 2031-X4627-31-12 | 912 |  | static | 13 mm/s | 41.7 | 2.5 |  | 1 |  | [0b/b0] |  |  | C38
UNI-PPG1200-UP5 | [0]2 | 58 | UP5 | Reichhold Polylite X4627-31 | PPG-Devold L1200/G50-E07 | 92 | 0 | 0 | 0 | 8 | 0 | 1.68 | 24h/25 C,12h/70 C | Infusion |  | 2031-X4627-31-1a | 1092 |  | static | 13 mm/s |  |  |  | 1 |  | [0b/b0] |  |  | C38
UNI-PPG1200-UP5 | [0]2 | 58 | UP5 | Reichhold Polylite X4627-31 | PPG-Devold L1200/G50-E07 | 92 | 0 | 0 | 0 | 8 | 0 | 1.68 | 24h/25 C,12h/70 C | Infusion |  | 2031-X4627-31-33 | 846 |  | static | 0.0254 mm/s |  |  |  | 1 |  | [0b/b0] |  |  | C38
UNI-PPG1200-UP5 | [0]2 | 58 | UP5 | Reichhold Polylite X4627-31 | PPG-Devold L1200/G50-E07 | 92 | 0 | 0 | 0 | 8 | 0 | 1.68 | 24h/25 C,12h/70 C | Infusion |  | 2031-X4627-31-32 | 692 |  | static | 0.0254 mm/s |  |  |  | 1 |  | [0b/b0] |  |  | C38
UNI-PPG1200-UP5 | [0]2 | 58 | UP5 | Reichhold Polylite X4627-31 | PPG-Devold L1200/G50-E07 | 92 | 0 | 0 | 0 | 8 | 0 | 1.68 | 24h/25 C,12h/70 C | Infusion |  | 2031a-X4627-31-203 | 907 |  | static | 0.0254 mm/s |  |  |  | 1 |  | [0b/b0] |  |  | C38
UNI-PPG1200-UP5 | [0]2 | 58 | UP5 | Reichhold Polylite X4627-31 | PPG-Devold L1200/G50-E07 | 92 | 0 | 0 | 0 | 8 | 0 | 1.68 | 24h/25 C,12h/70 C | Infusion |  | 2031a-X4627-31-204 | 989 |  | static | 0.0254 mm/s |  |  |  | 1 |  | [0b/b0] |  |  | C38
UNI-PPG1200-UP5 | [0]2 | 58 | UP5 | Reichhold Polylite X4627-31 | PPG-Devold L1200/G50-E07 | 92 | 0 | 0 | 0 | 8 | 0 | 1.68 | 24h/25 C,12h/70 C | Infusion |  | 2031a-X4627-31-205 | 838 |  | static | 0.0254 mm/s |  |  |  | 1 |  | [0b/b0] |  |  | C38
UNI-PPG1200-UP5 | [0]2 | 58 | UP5 | Reichhold Polylite X4627-31 | PPG-Devold L1200/G50-E07 | 92 | 0 | 0 | 0 | 8 | 0 | 1.68 | 24h/25 C,12h/70 C | Infusion |  | 2031a-X4627-31-208 | 1031 |  | static | 13 mm/s | 41 | 2.7 |  | 1 |  | [0b/b0] |  |  | C38
UNI-PPG1200-UP5 | [0]2 | 58 | UP5 | Reichhold Polylite X4627-31 | PPG-Devold L1200/G50-E07 | 92 | 0 | 0 | 0 | 8 | 0 | 1.68 | 24h/25 C,12h/70 C | Infusion |  | 2031a-X4627-31-210 | 983 |  | static | 13 mm/s | 38.6 | 2.7 |  | 1 |  | [0b/b0] |  |  | C38
UNI-PPG1200-UP5 | [0]2 | 58 | UP5 | Reichhold Polylite X4627-31 | PPG-Devold L1200/G50-E07 | 92 | 0 | 0 | 0 | 8 | 0 | 1.68 | 24h/25 C,12h/70 C | Infusion |  | 2031a-X4627-31-209 | 1050 |  | static | 13 mm/s | 39.9 | 2.8 |  | 1 |  | [0b/b0] |  |  | C38
UNI-PPG1200-UP5 | [0]2 | 58 | UP5 | Reichhold Polylite X4627-31 | PPG-Devold L1200/G50-E07 | 92 | 0 | 0 | 0 | 8 | 0 | 1.68 | 24h/25 C,12h/70 C | Infusion |  | 2031-X4627-31-13 | 276 | 27.6 | 0.1 | 2.5 |  | 0.68 |  | 24174 |  | [0b/b0] |  |  | C38
UNI-PPG1200-UP5 | [0]2 | 58 | UP5 | Reichhold Polylite X4627-31 | PPG-Devold L1200/G50-E07 | 92 | 0 | 0 | 0 | 8 | 0 | 1.68 | 24h/25 C,12h/70 C | Infusion |  | 2031-X4627-31-7 | 276 | 27.6 | 0.1 | 2.5 |  | 0.68 |  | 31681 |  | [0b/b0] |  |  | C38
UNI-PPG1200-UP5 | [0]2 | 58 | UP5 | Reichhold Polylite X4627-31 | PPG-Devold L1200/G50-E07 | 92 | 0 | 0 | 0 | 8 | 0 | 1.68 | 24h/25 C,12h/70 C | Infusion |  | 2031-X4627-31-4 | 276 | 27.6 | 0.1 | 2.5 |  | 0.68 |  | 40884 |  | [0b/b0] |  |  | C38
UNI-PPG1200-UP5 | [0]2 | 58 | UP5 | Reichhold Polylite X4627-31 | PPG-Devold L1200/G50-E07 | 92 | 0 | 0 | 0 | 8 | 0 | 1.68 | 24h/25 C,12h/70 C | Infusion |  | 2031-X4627-31-5 | 414 | 41.4 | 0.1 | 2 |  | 1.02 |  | 5717 |  | [0b/b0] |  |  | C38
UNI-PPG1200-UP5 | [0]2 | 58 | UP5 | Reichhold Polylite X4627-31 | PPG-Devold L1200/G50-E07 | 92 | 0 | 0 | 0 | 8 | 0 | 1.68 | 24h/25 C,12h/70 C | Infusion |  | 2031-X4627-31-6 | 414 | 41.4 | 0.1 | 2 |  | 1.02 |  | 6725 |  | [0b/b0] |  |  | C38
UNI-PPG1200-UP5 | [0]2 | 58 | UP5 | Reichhold Polylite X4627-31 | PPG-Devold L1200/G50-E07 | 92 | 0 | 0 | 0 | 8 | 0 | 1.68 | 24h/25 C,12h/70 C | Infusion |  | 2031-X4627-31-15 | 414 | 41.4 | 0.1 | 2 |  | 1.02 |  | 6417 |  | [0b/b0] |  |  | C38
UNI-PPG1200-UP5 | [0]2 | 58 | UP5 | Reichhold Polylite X4627-31 | PPG-Devold L1200/G50-E07 | 92 | 0 | 0 | 0 | 8 | 0 | 1.68 | 24h/25 C,12h/70 C | Infusion |  | 2031-X4627-31-2 | 207 | 20.7 | 0.1 | 3 |  | 0.51 |  | 264165 |  | [0b/b0] |  |  | C38
UNI-PPG1200-UP5 | [0]2 | 58 | UP5 | Reichhold Polylite X4627-31 | PPG-Devold L1200/G50-E07 | 92 | 0 | 0 | 0 | 8 | 0 | 1.68 | 24h/25 C,12h/70 C | Infusion |  | 2031-X4627-31-10 | 207 | 20.7 | 0.1 | 4 |  | 0.51 |  | 56439 |  | [0b/b0] |  |  | C38
UNI-PPG1200-UP5 | [0]2 | 58 | UP5 | Reichhold Polylite X4627-31 | PPG-Devold L1200/G50-E07 | 92 | 0 | 0 | 0 | 8 | 0 | 1.68 | 24h/25 C,12h/70 C | Infusion |  | 2031-X4627-31-14 | 207 | 20.7 | 0.1 | 4 |  | 0.51 |  | 83538 |  | [0b/b0] |  |  | C38
UNI-PPG1200-UP5 | [0]2 | 58 | UP5 | Reichhold Polylite X4627-31 | PPG-Devold L1200/G50-E07 | 92 | 0 | 0 | 0 | 8 | 0 | 1.68 | 24h/25 C,12h/70 C | Infusion |  | 2031-X4627-31-3 | 276 | 27.6 | 0.1 | 3 |  | 0.68 |  | 12716 |  | [0b/b0] |  |  | C38
UNI-PPG1200-UP5 | [0]2 | 58 | UP5 | Reichhold Polylite X4627-31 | PPG-Devold L1200/G50-E07 | 92 | 0 | 0 | 0 | 8 | 0 | 1.68 | 24h/25 C,12h/70 C | Infusion |  | 2031-X4627-31-9 | 276 | 27.6 | 0.1 | 3 |  | 0.68 |  | 21148 |  | [0b/b0] |  |  | C38
UNI-PPG1200-UP5 | [0]2 | 58 | UP5 | Reichhold Polylite X4627-31 | PPG-Devold L1200/G50-E07 | 92 | 0 | 0 | 0 | 8 | 0 | 1.68 | 24h/25 C,12h/70 C | Infusion |  | 2031a-X4627-31-213 | 207 | 20.7 | 0.1 | 3 |  | 0.51 |  | 286607 |  | [0b/b0] |  |  | C38
UNI-PPG1200-UP5 | [0]2 | 58 | UP5 | Reichhold Polylite X4627-31 | PPG-Devold L1200/G50-E07 | 92 | 0 | 0 | 0 | 8 | 0 | 1.68 | 24h/25 C,12h/70 C | Infusion |  | 2031a-X4627-31-201a | 207 | 20.7 | 0.1 | 3 |  | 0.51 |  | 397522 |  | [0b/b0] |  |  | C38
UNI-PPG1200-UP5 | [0]2 | 58 | UP5 | Reichhold Polylite X4627-31 | PPG-Devold L1200/G50-E07 | 92 | 0 | 0 | 0 | 8 | 0 | 1.68 | 24h/25 C,12h/70 C | Infusion |  | 2031a-X4627-31-202 | 207 | 20.7 | 0.1 | 3 |  | 0.51 |  | 191662 |  | [0b/b0] |  |  | C38
UNI-PPG1200-UP5 | [0]2 | 58 | UP5 | Reichhold Polylite X4627-31 | PPG-Devold L1200/G50-E07 | 92 | 0 | 0 | 0 | 8 | 0 | 1.68 | 24h/25 C,12h/70 C | Infusion |  | 2031a-X4627-31-212 | 276 | 27.6 | 0.1 | 2.5 |  | 0.68 |  | 34459 |  | [0b/b0] |  |  | C38
UNI-PPG1200-UP5 | [0]2 | 58 | UP5 | Reichhold Polylite X4627-31 | PPG-Devold L1200/G50-E07 | 92 | 0 | 0 | 0 | 8 | 0 | 1.68 | 24h/25 C,12h/70 C | Infusion |  | 2031a-X4627-31-207 | 276 | 27.6 | 0.1 | 3 |  | 0.68 |  | 49052 |  | [0b/b0] |  |  | C38
UNI-PPG1200-UP5 | [0]2 | 58 | UP5 | Reichhold Polylite X4627-31 | PPG-Devold L1200/G50-E07 | 92 | 0 | 0 | 0 | 8 | 0 | 1.68 | 24h/25 C,12h/70 C | Infusion |  | 2031a-X4627-31-211 | 276 | 27.6 | 0.1 | 3 |  | 0.68 |  | 56990 |  | [0b/b0] |  |  | C38
UNI-PPG1200-UP5 | [0]2 | 58 | UP5 | Reichhold Polylite X4627-31 | PPG-Devold L1200/G50-E07 | 92 | 0 | 0 | 0 | 8 | 0 | 1.68 | 24h/25 C,12h/70 C | Infusion |  | 2031a-X4627-31-214 | 345 | 34.5 | 0.1 | 1 |  | 0.85 |  | 16748 |  | [0b/b0] |  |  | C38
UNI-PPG1200-UP5 | [0]2 | 58 | UP5 | Reichhold Polylite X4627-31 | PPG-Devold L1200/G50-E07 | 92 | 0 | 0 | 0 | 8 | 0 | 1.68 | 24h/25 C,12h/70 C | Infusion |  | 2031a-X4627-31-200 | 345 | 34.5 | 0.1 | 1 |  | 0.85 |  | 15920 |  | [0b/b0] |  |  | C38
UNI-PPG1200-UP5 | [0]2 | 58 | UP5 | Reichhold Polylite X4627-31 | PPG-Devold L1200/G50-E07 | 92 | 0 | 0 | 0 | 8 | 0 | 1.68 | 24h/25 C,12h/70 C | Infusion |  | 2040-X4627-31-204 | 414 | 41.4 | 0.1 | 3 |  | 1.02 |  | 18848 |  | [0b/b0], 90's removed |  |  | C38
UNI-PPG1200-UP5 | [0]2 | 58 | UP5 | Reichhold Polylite X4627-31 | PPG-Devold L1200/G50-E07 | 92 | 0 | 0 | 0 | 8 | 0 | 1.68 | 24h/25 C,12h/70 C | Infusion |  | 2040-X4627-31-203 | 414 | 41.4 | 0.1 | 3 |  | 1.02 |  | 23693 |  | [0b/b0], 90's removed |  |  | C38
UNI-PPG1200-UP5 | [0]2 | 58 | UP5 | Reichhold Polylite X4627-31 | PPG-Devold L1200/G50-E07 | 92 | 0 | 0 | 0 | 8 | 0 | 1.68 | 24h/25 C,12h/70 C | Infusion |  | 2040-X4627-31-202 | 276 | 27.6 | 0.1 | 3 |  | 0.68 |  | 530992 |  | [0b/b0], 90's removed |  |  | C38
UNI-PPG1200-UP5 | [0]2 | 58 | UP5 | Reichhold Polylite X4627-31 | PPG-Devold L1200/G50-E07 | 92 | 0 | 0 | 0 | 8 | 0 | 1.68 | 24h/25 C,12h/70 C | Infusion |  | 2040-X4627-31-205 | 207 | 20.7 | 0.1 | 3 |  | 0.51 |  | 1362884 |  | [0b/b0], 90's removed |  |  | C38
UNI-PPG1200-UP5 | [0]2 | 58 | UP5 | Reichhold Polylite X4627-31 | PPG-Devold L1200/G50-E07 | 92 | 0 | 0 | 0 | 8 | 0 | 1.68 | 24h/25 C,12h/70 C | Infusion |  | 2040-X4627-31-201 | 276 | 27.6 | 0.1 | 3 |  | 0.68 |  | 391483 |  | [0b/b0], 90's removed |  |  | C38
UNI-PPG1200-EP1 | [0]2 | 56 | EP1 | Hexion MGS RIMR135/RIMH1366 | PPG-Devold L1200/G50-E07 | 92 | 0 | 0 | 0 | 8 | 0 | 1.77 | 24h/25 C,12h/80 C | Infusion |  | 2022-EP1-8 | 869 |  | static | 0.0254 mm/s | 40.8 | 2.39 |  | 1 |  | [0b/b0] |  |  | C38
UNI-PPG1200-EP1 | [0]2 | 56 | EP1 | Hexion MGS RIMR135/RIMH1366 | PPG-Devold L1200/G50-E07 | 92 | 0 | 0 | 0 | 8 | 0 | 1.77 | 24h/25 C,12h/80 C | Infusion |  | 2022-EP1-3 | 890 |  | static | 0.0254 mm/s |  | 2.45 |  | 1 |  | [0b/b0] |  |  | C38
UNI-PPG1200-EP1 | [0]2 | 56 | EP1 | Hexion MGS RIMR135/RIMH1366 | PPG-Devold L1200/G50-E07 | 92 | 0 | 0 | 0 | 8 | 0 | 1.77 | 24h/25 C,12h/80 C | Infusion |  | 2022-EP1-11 | 907 |  | static | 0.0254 mm/s |  | 2.5 |  | 1 |  | [0b/b0] |  |  | C38
UNI-PPG1200-EP1 | [0]2 | 56 | EP1 | Hexion MGS RIMR135/RIMH1366 | PPG-Devold L1200/G50-E07 | 92 | 0 | 0 | 0 | 8 | 0 | 1.77 | 24h/25 C,12h/80 C | Infusion |  | 2022-EP1-20 | 889 |  | static | 0.0254 mm/s |  | 2.45 |  | 1 |  | [0b/b0] |  |  | C38
UNI-PPG1200-EP1 | [0]2 | 56 | EP1 | Hexion MGS RIMR135/RIMH1366 | PPG-Devold L1200/G50-E07 | 92 | 0 | 0 | 0 | 8 | 0 | 1.77 | 24h/25 C,12h/80 C | Infusion |  | 2022-EP1-20a | 1067 |  | static | 13 mm/s | 40 | 2.9 |  | 1 |  | [0b/b0] |  |  | C38
UNI-PPG1200-EP1 | [0]2 | 56 | EP1 | Hexion MGS RIMR135/RIMH1366 | PPG-Devold L1200/G50-E07 | 92 | 0 | 0 | 0 | 8 | 0 | 1.77 | 24h/25 C,12h/80 C | Infusion |  | 2022-EP1-21 | 1022 |  | static | 13 mm/s | 41.8 | 2.7 |  | 1 |  | [0b/b0] |  |  | C38
UNI-PPG1200-EP1 | [0]2 | 56 | EP1 | Hexion MGS RIMR135/RIMH1366 | PPG-Devold L1200/G50-E07 | 92 | 0 | 0 | 0 | 8 | 0 | 1.77 | 24h/25 C,12h/80 C | Infusion |  | 2022-EP1-12 | 1134 |  | static | 13 mm/s | 39.2 | 3.1 |  | 1 |  | [0b/b0] |  |  | C38
UNI-PPG1200-EP1 | [0]2 | 56 | EP1 | Hexion MGS RIMR135/RIMH1366 | PPG-Devold L1200/G50-E07 | 92 | 0 | 0 | 0 | 8 | 0 | 1.77 | 24h/25 C,12h/80 C | Infusion |  | 2022-EP1-31 | 690 | 69 | 0.1 | 1 |  | 1.71 |  | 817 |  | [0b/b0] |  |  | C38
UNI-PPG1200-EP1 | [0]2 | 56 | EP1 | Hexion MGS RIMR135/RIMH1366 | PPG-Devold L1200/G50-E07 | 92 | 0 | 0 | 0 | 8 | 0 | 1.77 | 24h/25 C,12h/80 C | Infusion |  | 2022-EP1-15 | 690 | 69 | 0.1 | 1 |  | 1.71 |  | 1087 |  | [0b/b0] |  |  | C38
UNI-PPG1200-EP1 | [0]2 | 56 | EP1 | Hexion MGS RIMR135/RIMH1366 | PPG-Devold L1200/G50-E07 | 92 | 0 | 0 | 0 | 8 | 0 | 1.77 | 24h/25 C,12h/80 C | Infusion |  | 2022-EP1-14 | 690 | 69 | 0.1 | 1 |  | 1.71 |  | 1537 |  | [0b/b0] |  |  | C38
UNI-PPG1200-EP1 | [0]2 | 56 | EP1 | Hexion MGS RIMR135/RIMH1366 | PPG-Devold L1200/G50-E07 | 92 | 0 | 0 | 0 | 8 | 0 | 1.77 | 24h/25 C,12h/80 C | Infusion |  | 2022-EP1-9 | 517 | 51.7 | 0.1 | 2 |  | 1.275 |  | 33376 |  | [0b/b0] |  |  | C38
UNI-PPG1200-EP1 | [0]2 | 56 | EP1 | Hexion MGS RIMR135/RIMH1366 | PPG-Devold L1200/G50-E07 | 92 | 0 | 0 | 0 | 8 | 0 | 1.77 | 24h/25 C,12h/80 C | Infusion |  | 2022-EP1-5 | 517 | 51.7 | 0.1 | 2 |  | 1.275 |  | 13605 |  | [0b/b0] |  |  | C38
UNI-PPG1200-EP1 | [0]2 | 56 | EP1 | Hexion MGS RIMR135/RIMH1366 | PPG-Devold L1200/G50-E07 | 92 | 0 | 0 | 0 | 8 | 0 | 1.77 | 24h/25 C,12h/80 C | Infusion |  | 2022-EP1-13 | 517 | 51.7 | 0.1 | 2 |  | 1.275 |  | 15060 |  | [0b/b0] |  |  | C38
UNI-PPG1200-EP1 | [0]2 | 56 | EP1 | Hexion MGS RIMR135/RIMH1366 | PPG-Devold L1200/G50-E07 | 92 | 0 | 0 | 0 | 8 | 0 | 1.77 | 24h/25 C,12h/80 C | Infusion |  | 2022-EP1-16 | 414 | 41.4 | 0.1 | 2 |  | 1.02 |  | 76772 |  | [0b/b0] |  |  | C38
UNI-PPG1200-EP1 | [0]2 | 56 | EP1 | Hexion MGS RIMR135/RIMH1366 | PPG-Devold L1200/G50-E07 | 92 | 0 | 0 | 0 | 8 | 0 | 1.77 | 24h/25 C,12h/80 C | Infusion |  | 2022-EP1-4 | 414 | 41.4 | 0.1 | 2 |  | 1.02 |  | 159075 |  | [0b/b0] |  |  | C38
UNI-PPG1200-EP1 | [0]2 | 56 | EP1 | Hexion MGS RIMR135/RIMH1366 | PPG-Devold L1200/G50-E07 | 92 | 0 | 0 | 0 | 8 | 0 | 1.77 | 24h/25 C,12h/80 C | Infusion |  | 2022-EP1-14 | 414 | 41.4 | 0.1 | 3 |  | 1.02 |  | 366200 |  | [0b/b0] |  |  | C38
UNI-PPG1200-EP1 | [0]2 | 56 | EP1 | Hexion MGS RIMR135/RIMH1366 | PPG-Devold L1200/G50-E07 | 92 | 0 | 0 | 0 | 8 | 0 | 1.77 | 24h/25 C,12h/80 C | Infusion |  | 2022-EP1-304 | 414 | 41.4 | 0.1 | 3 |  | 0.983 |  | 150175 |  | [0b/b0] |  |  | C38
UNI-PPG1200-EP1 | [0]2 | 56 | EP1 | Hexion MGS RIMR135/RIMH1366 | PPG-Devold L1200/G50-E07 | 92 | 0 | 0 | 0 | 8 | 0 | 1.77 | 24h/25 C,12h/80 C | Infusion |  | 2022-EP1-308 | 414 | 41.4 | 0.1 | 3 |  | 0.983 |  | 398476 |  | [0b/b0] |  |  | C38
UNI-PPG1200-EP1 | [0]2 | 56 | EP1 | Hexion MGS RIMR135/RIMH1366 | PPG-Devold L1200/G50-E07 | 92 | 0 | 0 | 0 | 8 | 0 | 1.77 | 24h/25 C,12h/80 C | Infusion |  | 2022-EP1-306 | 414 | 41.4 | 0.1 | 3 |  | 0.983 |  | 279751 |  | [0b/b0] |  |  | C38
UNI-PPG1200-EP1 | [0]2 | 56 | EP1 | Hexion MGS RIMR135/RIMH1366 | PPG-Devold L1200/G50-E07 | 92 | 0 | 0 | 0 | 8 | 0 | 1.77 | 24h/25 C,12h/80 C | Infusion |  | 2022-EP1-302 | 414 | 41.4 | 0.1 | 3 | 42.1 | 0.983 |  | 599118 |  | [0b/b0] |  |  | C38
UNI-PPG1200-EP1 | [0]2 | 56 | EP1 | Hexion MGS RIMR135/RIMH1366 | PPG-Devold L1200/G50-E07 | 92 | 0 | 0 | 0 | 8 | 0 | 1.77 | 24h/25 C,12h/80 C | Infusion |  | 2022-EP1-307 | 414 | 41.4 | 0.1 | 3 |  | 0.983 |  | 524786 |  | [0b/b0] |  |  | C38
UNI-PPG1200-EP1 | [0]2 | 56 | EP1 | Hexion MGS RIMR135/RIMH1366 | PPG-Devold L1200/G50-E07 | 92 | 0 | 0 | 0 | 8 | 0 | 1.77 | 24h/25 C,12h/80 C | Infusion |  | 2022-EP1-31 | 345 | 34.5 | 0.1 | 4 |  |  |  | 809553 |  | [0b/b0] |  |  | C38
UNI-PPG1200-EP1 | [0]2 | 56 | EP1 | Hexion MGS RIMR135/RIMH1366 | PPG-Devold L1200/G50-E07 | 92 | 0 | 0 | 0 | 8 | 0 | 1.77 | 24h/25 C,12h/80 C | Infusion |  | 2022-EP1-27 | 345 | 34.5 | 0.1 | 4 |  |  |  | 2121541 |  | [0b/b0] |  |  | C38
UNI-PPG1200-EP1 | [0]2 | 56 | EP1 | Hexion MGS RIMR135/RIMH1366 | PPG-Devold L1200/G50-E07 | 92 | 0 | 0 | 0 | 8 | 0 | 1.77 | 24h/25 C,12h/80 C | Infusion |  | 2022-EP1-1 | 276 | 27.6 | 0.1 | 4 |  | 0.68 |  | 5000000 | Runout | [0b/b0] |  |  | C38
UNI-PPG1200-EP1 | [0]2 | 56 | EP1 | Hexion MGS RIMR135/RIMH1366 | PPG-Devold L1200/G50-E07 | 92 | 0 | 0 | 0 | 8 | 0 | 1.77 | 24h/25 C,12h/80 C | Infusion |  | 2022-EP1-10 | 276 | 27.6 | 0.1 | 4 |  | 0.68 |  | 2000000 | Runout | [0b/b0] |  |  | C38
UNI-PPG1200-EP1 | [0]2 | 56 | EP1 | Hexion MGS RIMR135/RIMH1366 | PPG-Devold L1200/G50-E07 | 92 | 0 | 0 | 0 | 8 | 0 | 1.77 | 24h/25 C,12h/80 C | Infusion |  | 2022-EP1-312 | 345 | 34.5 | 0.1 | 4 |  | 0.81 |  | 3791244 |  | [0b/b0] |  |  | C38
UNI-PPG1200-EP1 | [0]2 | 56 | EP1 | Hexion MGS RIMR135/RIMH1366 | PPG-Devold L1200/G50-E07 | 92 | 0 | 0 | 0 | 8 | 0 | 1.77 | 24h/25 C,12h/80 C | Infusion |  | 2022-EP1-311 | 345 | 34.5 | 0.1 | 4 |  | 0.83 |  | 457573 |  | [0b/b0] |  |  | C38
UNI-PPG1200-EP1 | [0]2 | 56 | EP1 | Hexion MGS RIMR135/RIMH1366 | PPG-Devold L1200/G50-E07 | 92 | 0 | 0 | 0 | 8 | 0 | 1.77 | 24h/25 C,12h/80 C | Infusion |  | 2022-EP1-310 | 345 | 34.5 | 0.1 | 4 | 46.6 | 0.79 |  | 1610027 |  | [0b/b0] |  |  | C38
UNI-PPG1200-EP1 | [0]2 | 56 | EP1 | Hexion MGS RIMR135/RIMH1366 | PPG-Devold L1200/G50-E07 | 92 | 0 | 0 | 0 | 8 | 0 | 1.75 | 24h/25 C,12h/80 C | Infusion |  | 2022-EP1-193 | 878 |  | static | 0.0254 mm/s |  |  | 2.2 | 1 |  | [b0/0b] |  |  | C38
UNI-PPG1200-EP1 | [0]2 | 56 | EP1 | Hexion MGS RIMR135/RIMH1366 | PPG-Devold L1200/G50-E07 | 92 | 0 | 0 | 0 | 8 | 0 | 1.75 | 24h/25 C,12h/80 C | Infusion |  | 2022-EP1-194 | 889 |  | static | 0.0254 mm/s |  |  | 2.2 | 1 |  | [b0/0b] |  |  | C38
UNI-PPG1200-EP1 | [0]2 | 56 | EP1 | Hexion MGS RIMR135/RIMH1366 | PPG-Devold L1200/G50-E07 | 92 | 0 | 0 | 0 | 8 | 0 | 1.75 | 24h/25 C,12h/80 C | Infusion |  | 2022-EP1-191 | 951 |  | static | 0.0254 mm/s |  |  | 2.3 | 1 |  | [b0/0b] |  |  | C38
UNI-PPG1200-EP1 | [0]2 | 56 | EP1 | Hexion MGS RIMR135/RIMH1366 | PPG-Devold L1200/G50-E07 | 92 | 0 | 0 | 0 | 8 | 0 | 1.75 | 24h/25 C,12h/80 C | Infusion |  | 2022-EP1-192 | 888 |  | static | 0.0254 mm/s |  |  | 2.2 | 1 |  | [b0/0b] |  |  | C38
UNI-PPG1200-EP1 | [0]2 | 56 | EP1 | Hexion MGS RIMR135/RIMH1366 | PPG-Devold L1200/G50-E07 | 92 | 0 | 0 | 0 | 8 | 0 | 1.75 | 24h/25 C,12h/80 C | Infusion |  | 2045-EP1-400 | 1037 |  | static | 0.0254 mm/s |  |  | 2.5 | 1 |  | [b0/0b] |  |  | C38
UNI-PPG1200-EP1 | [0]2 | 56 | EP1 | Hexion MGS RIMR135/RIMH1366 | PPG-Devold L1200/G50-E07 | 92 | 0 | 0 | 0 | 8 | 0 | 1.75 | 24h/25 C,12h/80 C | Infusion |  | 2045-EP1-401 | 1113 |  | static | 0.0254 mm/s |  |  | 2.7 | 1 |  | [b0/0b] |  |  | C38
UNI-PPG1200-EP1 | [0]2 | 56 | EP1 | Hexion MGS RIMR135/RIMH1366 | PPG-Devold L1200/G50-E07 | 92 | 0 | 0 | 0 | 8 | 0 | 1.75 | 24h/25 C,12h/80 C | Infusion |  | 2045-EP1-402 | 1057 |  | static | 0.0254 mm/s |  |  | 2.6 | 1 |  | [b0/0b] |  |  | C38
UNI-PPG1200-EP1 | [0]2 | 56 | EP1 | Hexion MGS RIMR135/RIMH1366 | PPG-Devold L1200/G50-E07 | 92 | 0 | 0 | 0 | 8 | 0 | 1.75 | 24h/25 C,12h/80 C | Infusion |  | 2045-EP1-403 | 945 |  | static | 0.0254 mm/s |  |  | 2.4 | 1 |  | [b0/0b] |  |  | C38
UNI-PPG1200-EP1 | [0]2 | 56 | EP1 | Hexion MGS RIMR135/RIMH1366 | PPG-Devold L1200/G50-E07 | 92 | 0 | 0 | 0 | 8 | 0 | 1.75 | 24h/25 C,12h/80 C | Infusion |  | 2045-EP1-404 | 1047 |  | static | 0.0254 mm/s |  |  | 2.5 | 1 |  | [b0/0b] |  |  | C38
UNI-PPG1200-EP1 | [0]2 | 56 | EP1 | Hexion MGS RIMR135/RIMH1366 | PPG-Devold L1200/G50-E07 | 92 | 0 | 0 | 0 | 8 | 0 | 1.75 | 24h/25 C,12h/80 C | Infusion |  | 2045-EP1-407 | 414 | 41.4 | 0.1 | 3 | 42.1 | 0.98 |  | 331360 |  | [b0/0b] |  |  | C38
UNI-PPG1200-EP1 | [0]2 | 56 | EP1 | Hexion MGS RIMR135/RIMH1366 | PPG-Devold L1200/G50-E07 | 92 | 0 | 0 | 0 | 8 | 0 | 1.75 | 24h/25 C,12h/80 C | Infusion |  | 2045-EP1-405 | 414 | 41.4 | 0.1 | 3 | 40.7 | 1.02 |  | 151247 |  | [b0/0b] |  |  | C38
UNI-PPG1200-EP1 | [0]2 | 56 | EP1 | Hexion MGS RIMR135/RIMH1366 | PPG-Devold L1200/G50-E07 | 92 | 0 | 0 | 0 | 8 | 0 | 1.75 | 24h/25 C,12h/80 C | Infusion |  | 2045-EP1-406 | 414 | 41.4 | 0.1 | 3 | 41.4 | 1.05 |  | 174215 |  | [b0/0b] |  |  | C38
UNI-PPG1200-EP1 | [0]2 | 56 | EP1 | Hexion MGS RIMR135/RIMH1366 | PPG-Devold L1200/G50-E07 | 92 | 0 | 0 | 0 | 8 | 0 | 1.75 | 24h/25 C,12h/80 C | Infusion |  | 2045-EP1-408 | 414 | 41.4 | 0.1 | 3 | 42.1 | 1.01 |  | 128030 |  | [b0/0b] |  |  | C38
UNI-PPG1200-EP1 | [0]2 | 56 | EP1 | Hexion MGS RIMR135/RIMH1366 | PPG-Devold L1200/G50-E07 | 92 | 0 | 0 | 0 | 8 | 0 | 1.75 | 24h/25 C,12h/80 C | Infusion |  | 2045-EP1-407a | 414 | 41.4 | 0.1 | 3 |  | 0.94 |  | 161513 |  | [b0/0b] |  |  | C38
UNI-PPG1200-EP1 | [0]2 | 56 | EP1 | Hexion MGS RIMR135/RIMH1366 | PPG-Devold L1200/G50-E07 | 92 | 0 | 0 | 0 | 8 | 0 | 1.75 | 24h/25 C,12h/80 C | Infusion |  | 2045-EP1-410 | 414 | 41.4 | 0.1 | 3 |  | 0.94 |  | 228816 |  | [b0/0b] |  |  | C38
UNI-PPG1200-EP1 | [0]2 | 61 | EP1 | Hexion MGS RIMR135/RIMH1366 | PPG-Devold L1200/G50-E07 | 100 | 0 | 0 | 0 | 0 | 0 | 1.6 | 24h/25 C,12h/80 C | Infusion |  | 2041-EP1-254 | 414 | 41.4 | 0.1 | 3 |  | 0.94 |  | 137973 |  | [0b/b0], 90's removed |  |  | C38
UNI-PPG1200-EP1 | [0]2 | 61 | EP1 | Hexion MGS RIMR135/RIMH1366 | PPG-Devold L1200/G50-E07 | 100 | 0 | 0 | 0 | 0 | 0 | 1.6 | 24h/25 C,12h/80 C | Infusion |  | 2041-EP1-251 | 414 | 41.4 | 0.1 | 3 |  | 0.94 |  | 143027 |  | [0b/b0], 90's removed |  |  | C38
UNI-PPG1200-EP1 | [0]2 | 61 | EP1 | Hexion MGS RIMR135/RIMH1366 | PPG-Devold L1200/G50-E07 | 100 | 0 | 0 | 0 | 0 | 0 | 1.6 | 24h/25 C,12h/80 C | Infusion |  | 2041-EP1-259 | 414 | 41.4 | 0.1 | 3 | 43.6 | 0.94 |  | 198473 |  | [0b/b0], 90's removed |  |  | C38
UNI-PPG1200-EP1 | [0]2 | 61 | EP1 | Hexion MGS RIMR135/RIMH1366 | PPG-Devold L1200/G50-E07 | 100 | 0 | 0 | 0 | 0 | 0 | 1.6 | 24h/25 C,12h/80 C | Infusion |  | 2041-EP1-250 | 517 | 51.7 | 0.1 | 2 |  | 1.17 |  | 9141 |  | [0b/b0], 90's removed |  |  | C38
UNI-PPG1200-EP1 | [0]2 | 61 | EP1 | Hexion MGS RIMR135/RIMH1366 | PPG-Devold L1200/G50-E07 | 100 | 0 | 0 | 0 | 0 | 0 | 1.6 | 24h/25 C,12h/80 C | Infusion |  | 2041-EP1-257 | 517 | 51.7 | 0.1 | 2 |  | 1.17 |  | 16416 |  | [0b/b0], 90's removed |  |  | C38
UNI-PPG1200-EP1 | [0]2 | 61 | EP1 | Hexion MGS RIMR135/RIMH1366 | PPG-Devold L1200/G50-E07 | 100 | 0 | 0 | 0 | 0 | 0 | 1.6 | 24h/25 C,12h/80 C | Infusion |  | 2041-EP1-255 | 414 | 41.4 | 0.1 | 3 |  | 0.94 |  | 161014 |  | [0b/b0], 90's removed |  |  | C38
UNI-PPG1200-EP1 | [0]2 | 61 | EP1 | Hexion MGS RIMR135/RIMH1366 | PPG-Devold L1200/G50-E07 | 100 | 0 | 0 | 0 | 0 | 0 | 1.6 | 24h/25 C,12h/80 C | Infusion |  | 2041-EP1-260 | 276 | 27.6 | 0.1 | 4 |  | 0.64 |  | 4500000 |  | [0b/b0], 90's removed |  |  | C38
UNI-PPG1250-EP1 | [0]6 | 57.8 | EP-1 | Hexion MGS RIMR135/RIMH1366 | PPG-Devold L1200/G50-E07 | 92 | 0 | 0 | 0 | 8 | 0 | 5.07 | 24h/25 C,12h/70 C | Infusion |  | 2374-262 | 276 | 27.6 | 0.1 | 2 |  |  |  | 122865 |  | 12.7 mm gagelength, 70C postcure
UNI-PPG1250-EP1 | [0]6 | 57.1 | EP-1 | Hexion MGS RIMR135/RIMH1366 | PPG-Devold L1200/G50-E07 | 92 | 0 | 0 | 0 | 8 | 0 | 5.13 | 24h/25 C,12h/70 C | Infusion |  | 2374-260 | 414 | 41.4 | 0.1 | 1 |  |  |  | 4049 |  | 12.7 mm gagelength, 70C postcure
UNI-PPG1250-EP1 | [0]6 | 58.7 | EP-1 | Hexion MGS RIMR135/RIMH1366 | PPG-Devold L1200/G50-E07 | 92 | 0 | 0 | 0 | 8 | 0 | 4.99 | 24h/25 C,12h/70 C | Infusion |  | 2374-265 | 414 | 41.4 | 0.1 | 1 |  |  |  | 1990 |  | 12.7 mm gagelength, 70C postcure
UNI-PPG1250-EP1 | [0]6 | 58.9 | EP-1 | Hexion MGS RIMR135/RIMH1366 | PPG-Devold L1200/G50-E07 | 92 | 0 | 0 | 0 | 8 | 0 | 4.97 | 24h/25 C,12h/70 C | Infusion |  | 2374-261 | 276 | 27.6 | 0.1 | 2 |  |  |  | 367963 |  | 12.7 mm gagelength, 70C postcure
UNI-PPG1250-EP1 | [0]6 | 57.8 | EP-1 | Hexion MGS RIMR135/RIMH1366 | PPG-Devold L1200/G50-E07 | 92 | 0 | 0 | 0 | 8 | 0 | 5.07 | 24h/25 C,12h/70 C | Infusion |  | 2374-120 |  | -549 |  | 0.0254 mm/s |  |  | -1.29 | 1
UNI-PPG1250-EP1 | [0]6 | 57.6 | EP-1 | Hexion MGS RIMR135/RIMH1366 | PPG-Devold L1200/G50-E07 | 92 | 0 | 0 | 0 | 8 | 0 | 5.08 | 24h/25 C,12h/70 C | Infusion |  | 2374-171 |  | -560 |  | 0.0254 mm/s |  |  | -1.32 | 1
UNI-PPG1250-EP1 | [0]6 | 58 | EP-1 | Hexion MGS RIMR135/RIMH1366 | PPG-Devold L1200/G50-E07 | 92 | 0 | 0 | 0 | 8 | 0 | 5.05 | 24h/25 C,12h/70 C | Infusion |  | 2374-170 |  | -583 |  | 0.0254 mm/s |  |  | -1.37 | 1
UNI-PPG1250-EP1 | [0]6 | 57.6 | EP-1 | Hexion MGS RIMR135/RIMH1366 | PPG-Devold L1200/G50-E07 | 92 | 0 | 0 | 0 | 8 | 0 | 5.08 | 24h/25 C,12h/70 C | Infusion |  | 2374-118 |  | -740 |  | 12.7 mm/s |  |  | -1.75 | 1
UNI-PPG1250-EP1 | [0]6 | 58.3 | EP-1 | Hexion MGS RIMR135/RIMH1366 | PPG-Devold L1200/G50-E07 | 92 | 0 | 0 | 0 | 8 | 0 | 5.02 | 24h/25 C,12h/70 C | Infusion |  | 2374-127 |  | -649 |  | 12.7 mm/s |  |  | -1.53 | 1
UNI-PPG1250-EP1 | [0]6 | 59.4 | EP-1 | Hexion MGS RIMR135/RIMH1366 | PPG-Devold L1200/G50-E07 | 92 | 0 | 0 | 0 | 8 | 0 | 4.93 | 24h/25 C,12h/70 C | Infusion |  | 2374-125 |  | -728 |  | 12.7 mm/s |  |  | -1.72 | 1
UNI-PPG1250-EP1 | [0]6 | 61 | EP-1 | Hexion MGS RIMR135/RIMH1366 | PPG-Devold L1200/G50-E07 | 92 | 0 | 0 | 0 | 8 | 0 | 4.8 | 24h/25 C,12h/70 C | Infusion |  | 2374-129 | -55.2 | -552 | 10 | 1 |  |  | -1.3 | 270
UNI-PPG1250-EP1 | [0]6 | 57.6 | EP-1 | Hexion MGS RIMR135/RIMH1366 | PPG-Devold L1200/G50-E07 | 92 | 0 | 0 | 0 | 8 | 0 | 5.08 | 24h/25 C,12h/70 C | Infusion |  | 2374-173 | -55.2 | -552 | 10 | 1 |  |  | -1.3 | 134
UNI-PPG1250-EP1 | [0]6 | 57.3 | EP-1 | Hexion MGS RIMR135/RIMH1366 | PPG-Devold L1200/G50-E07 | 92 | 0 | 0 | 0 | 8 | 0 | 5.11 | 24h/25 C,12h/70 C | Infusion |  | 2374-180 | -48.3 | -483 | 10 | 1 |  |  | -1.14 | 11374
UNI-PPG1250-EP1 | [0]6 | 58 | EP-1 | Hexion MGS RIMR135/RIMH1366 | PPG-Devold L1200/G50-E07 | 92 | 0 | 0 | 0 | 8 | 0 | 5.05 | 24h/25 C,12h/70 C | Infusion |  | 2374-181 | -48.3 | -483 | 10 | 1 |  |  | -1.14 | 33321
UNI-PPG1250-EP1 | [0]6 | 57.6 | EP-1 | Hexion MGS RIMR135/RIMH1366 | PPG-Devold L1200/G50-E07 | 92 | 0 | 0 | 0 | 8 | 0 | 5.08 | 24h/25 C,12h/70 C | Infusion |  | 2374-182 | -48.3 | -483 | 10 | 1 |  |  | -1.14 | 54093
UNI-PPG1250-EP1 | [0]6 | 58 | EP-1 | Hexion MGS RIMR135/RIMH1366 | PPG-Devold L1200/G50-E07 | 92 | 0 | 0 | 0 | 8 | 0 | 5.05 | 24h/25 C,12h/70 C | Infusion |  | 2374-176 | -44.8 | -448 | 10 | 2 |  |  | -1.06 | 72823
UNI-PPG1250-EP1 | [0]6 | 57.6 | EP-1 | Hexion MGS RIMR135/RIMH1366 | PPG-Devold L1200/G50-E07 | 92 | 0 | 0 | 0 | 8 | 0 | 5.08 | 24h/25 C,12h/70 C | Infusion |  | 2374-178 | -44.8 | -448 | 10 | 2 |  |  | -1.06 | 374538
UNI-PPG1250-EP1 | [0]6 | 59.2 | EP-1 | Hexion MGS RIMR135/RIMH1366 | PPG-Devold L1200/G50-E07 | 92 | 0 | 0 | 0 | 8 | 0 | 4.95 | 24h/25 C,12h/70 C | Infusion |  | 2374-124 | -44.8 | -448 | 10 | 2 |  |  | -1.06 | 335051
UNI-PPG1250-EP1 | [0]6 | 58 | EP-1 | Hexion MGS RIMR135/RIMH1366 | PPG-Devold L1200/G50-E07 | 92 | 0 | 0 | 0 | 8 | 0 | 5.05 | 24h/25 C,12h/70 C | Infusion |  | 2374-116 | -44.8 | -448 | 10 | 2 |  |  | -1.06 | 184368
UNI-PPG1250-EP1 | [0]6 | 58.2 | EP-1 | Hexion MGS RIMR135/RIMH1366 | PPG-Devold L1200/G50-E07 | 92 | 0 | 0 | 0 | 8 | 0 | 5.03 | 24h/25 C,12h/70 C | Infusion |  | 2374-119 | -41.4 | -414 | 10 | 2.5 |  |  | -0.98 | 1254956
UNI-PPG1250-EP1 | [0]6 | 58 | EP-1 | Hexion MGS RIMR135/RIMH1366 | PPG-Devold L1200/G50-E07 | 92 | 0 | 0 | 0 | 8 | 0 | 5.05 | 24h/25 C,12h/70 C | Infusion |  | 2374-179 | -41.4 | -414 | 10 | 3 |  |  | -0.98 | 2833726
UNI-PPG1250-EP1 | [0]6 | 60.5 | EP-1 | Hexion MGS RIMR135/RIMH1366 | PPG-Devold L1200/G50-E07 | 92 | 0 | 0 | 0 | 8 | 0 | 4.84 | 24h/25 C,12h/70 C | Infusion |  | 2374-112 | 414 | -414 | -1 | 0.75 |  | 0.98 | -0.98 | 856
UNI-PPG1250-EP1 | [0]6 | 60.5 | EP-1 | Hexion MGS RIMR135/RIMH1366 | PPG-Devold L1200/G50-E07 | 92 | 0 | 0 | 0 | 8 | 0 | 4.84 | 24h/25 C,12h/70 C | Infusion |  | 2374-113 | 414 | -414 | -1 | 0.75 |  | 0.98 | -0.98 | 621
UNI-PPG1250-EP1 | [0]6 | 57.6 | EP-1 | Hexion MGS RIMR135/RIMH1366 | PPG-Devold L1200/G50-E07 | 92 | 0 | 0 | 0 | 8 | 0 | 5.08 | 24h/25 C,12h/70 C | Infusion |  | 2374-102 | 345 | -345 | -1 | 1 |  | 0.81 | -0.81 | 4940
UNI-PPG1250-EP1 | [0]6 | 58.7 | EP-1 | Hexion MGS RIMR135/RIMH1366 | PPG-Devold L1200/G50-E07 | 92 | 0 | 0 | 0 | 8 | 0 | 4.99 | 24h/25 C,12h/70 C | Infusion |  | 2374-101 | 345 | -345 | -1 | 1 |  | 0.81 | -0.81 | 5823
UNI-PPG1250-EP1 | [0]6 | 57.6 | EP-1 | Hexion MGS RIMR135/RIMH1366 | PPG-Devold L1200/G50-E07 | 92 | 0 | 0 | 0 | 8 | 0 | 5.08 | 24h/25 C,12h/70 C | Infusion |  | 2374-100 | 345 | -345 | -1 | 1 |  | 0.81 | -0.81 | 17536
UNI-PPG1250-EP1 | [0]6 | 59.2 | EP-1 | Hexion MGS RIMR135/RIMH1366 | PPG-Devold L1200/G50-E07 | 92 | 0 | 0 | 0 | 8 | 0 | 4.95 | 24h/25 C,12h/70 C | Infusion |  | 2374-111 | 345 | -345 | -1 | 1 |  | 0.81 | -0.81 | 9360
UNI-PPG1250-EP1 | [0]6 | 63.7 | EP-1 | Hexion MGS RIMR135/RIMH1366 | PPG-Devold L1200/G50-E07 | 92 | 0 | 0 | 0 | 8 | 0 | 4.6 | 24h/25 C,12h/70 C | Infusion |  | 2374-109 | 276 | -276 | -1 | 1 |  | 0.65 | -0.65 | 84841
UNI-PPG1250-EP1 | [0]6 | 61 | EP-1 | Hexion MGS RIMR135/RIMH1366 | PPG-Devold L1200/G50-E07 | 92 | 0 | 0 | 0 | 8 | 0 | 4.8 | 24h/25 C,12h/70 C | Infusion |  | 2374-108 | 276 | -276 | -1 | 1 |  | 0.65 | -0.65 | 63044
UNI-PPG1250-EP1 | [0]6 | 57.6 | EP-1 | Hexion MGS RIMR135/RIMH1366 | PPG-Devold L1200/G50-E07 | 92 | 0 | 0 | 0 | 8 | 0 | 5.08 | 24h/25 C,12h/70 C | Infusion |  | 2374-107 | 276 | -276 | -1 | 1 |  | 0.65 | -0.65 | 129198
UNI-PPG1250-EP1 | [0]6 | 63 | EP-1 | Hexion MGS RIMR135/RIMH1366 | PPG-Devold L1200/G50-E07 | 92 | 0 | 0 | 0 | 8 | 0 | 4.65 | 24h/25 C,12h/70 C | Infusion |  | 2374-105 | 276 | -276 | -1 | 1 |  | 0.65 | -0.65 | 99769
UNI-PPG1250-EP1 | [0]6 | 61.8 | EP-1 | Hexion MGS RIMR135/RIMH1366 | PPG-Devold L1200/G50-E07 | 92 | 0 | 0 | 0 | 8 | 0 | 4.74 | 24h/25 C,12h/70 C | Infusion |  | 2374-115 | 276 | -276 | -1 | 1.3 |  | 0.65 | -0.65 | 73624
UNI-PPG1250-EP1 | [0]6 | 63.4 | EP-1 | Hexion MGS RIMR135/RIMH1366 | PPG-Devold L1200/G50-E07 | 92 | 0 | 0 | 0 | 8 | 0 | 4.62 | 24h/25 C,12h/70 C | Infusion |  | 2374-106 | 241 | -241 | -1 | 1.5 |  | 0.57 | -0.57 | 1956324
UNI-PPG1250-EP1 | [0]6 | 63.7 | EP-1 | Hexion MGS RIMR135/RIMH1366 | PPG-Devold L1200/G50-E07 | 92 | 0 | 0 | 0 | 8 | 0 | 4.6 | 24h/25 C,12h/70 C | Infusion |  | 2374-104 | 241 | -241 | -1 | 1.2 |  | 0.57 | -0.57 | 516104
UNI-PPG1250-EP1 | [0]6 | 63 | EP-1 | Hexion MGS RIMR135/RIMH1366 | PPG-Devold L1200/G50-E07 | 92 | 0 | 0 | 0 | 8 | 0 | 4.65 | 24h/25 C,12h/70 C | Infusion |  | 2374-118 | 241 | -241 | -1 | 1.5 |  | 0.57 | -0.57 | 1227845
UNI-PPG1250-EP1 | [0]6 | 62.2 | EP-1 | Hexion MGS RIMR135/RIMH1366 | PPG-Devold L1200/G50-E07 | 92 | 0 | 0 | 0 | 8 | 0 | 4.71 | 24h/25 C,12h/70 C | Infusion |  | 2374-110 | 241 | -241 | -1 | 1.5 |  | 0.57 | -0.57 | 776616
UNI-PPG1200-EP1 | [0]6 | 58 | EP1 | Hexion MGS RIMR135/RIMH1366 | Vectorply ELT-5500 | 92 | 0 | 0 | 0 | 6 | 2 | 1.9939 | 24h/25 C,12h/80 C | Infusion |  | 2100-100 | 1176 |  | static | 0.0254 mm/s | 44 | 3.4 |  | 1 |  | Dogbone and thickness tapered |  |  | C38
UNI-PPG1200-EP1 | [0]6 | 58 | EP1 | Hexion MGS RIMR135/RIMH1366 | Vectorply ELT-5500 | 92 | 0 | 0 | 0 | 6 | 2 | 1.9812 | 24h/25 C,12h/80 C | Infusion |  | 2100-101 | 1350 |  | static | 0.0254 mm/s |  |  |  | 1 |  | Dogbone and thickness tapered |  |  | C38
UNI-PPG1200-EP1 | [0]6 | 58 | EP1 | Hexion MGS RIMR135/RIMH1366 | Vectorply ELT-5500 | 92 | 0 | 0 | 0 | 6 | 2 | 2.0574 | 24h/25 C,12h/80 C | Infusion |  | 2100-116 | 552 | 55.2 | 0.1 | 2 |  | 1.45 |  | 48285 |  | Dogbone and thickness tapered |  |  | C38
UNI-PPG1200-EP1 | [0]6 | 58 | EP1 | Hexion MGS RIMR135/RIMH1366 | Vectorply ELT-5500 | 92 | 0 | 0 | 0 | 6 | 2 | 2.032 | 24h/25 C,12h/80 C | Infusion |  | 2100-105 | 552 | 55.2 | 0.1 | 2 |  | 1.45 |  | 132271 |  | Dogbone and thickness tapered |  |  | C38
UNI-PPG1200-EP1 | [0]6 | 58 | EP1 | Hexion MGS RIMR135/RIMH1366 | Vectorply ELT-5500 | 92 | 0 | 0 | 0 | 6 | 2 | 2.0066 | 24h/25 C,12h/80 C | Infusion |  | 2100-104 | 552 | 55.2 | 0.1 | 2 |  | 1.45 |  | 39721 |  | Dogbone and thickness tapered |  |  | C38
UNI-PPG1200-EP1 | [0]6 | 58 | EP1 | Hexion MGS RIMR135/RIMH1366 | Vectorply ELT-5500 | 92 | 0 | 0 | 0 | 6 | 2 | 1.6002 | 24h/25 C,12h/80 C | Infusion |  | 2100-103 | 483 | 48.3 | 0.1 | 2 |  | 1.26 |  | 814826 |  | Dogbone and thickness tapered |  |  | C38
UNI-PPG1200-EP1 | [0]6 | 58 | EP1 | Hexion MGS RIMR135/RIMH1366 | Vectorply ELT-5500 | 92 | 0 | 0 | 0 | 6 | 2 | 1.9812 | 24h/25 C,12h/80 C | Infusion |  | 2100-110 | 483 | 48.3 | 0.1 | 2 |  | 1.26 |  | 701820 |  | Dogbone and thickness tapered |  |  | C38
UNI-PPG1200-EP1 | [0]6 | 58 | EP1 | Hexion MGS RIMR135/RIMH1366 | Vectorply ELT-5500 | 92 | 0 | 0 | 0 | 6 | 2 | 1.8542 | 24h/25 C,12h/80 C | Infusion |  | 2100-108 | 483 | 48.3 | 0.1 | 2 |  | 1.26 |  | 244275 |  | Dogbone and thickness tapered |  |  | C38
UNI-PPG1200-EP1 | [0]6 | 58 | EP1 | Hexion MGS RIMR135/RIMH1366 | Vectorply ELT-5500 | 92 | 0 | 0 | 0 | 6 | 2 | 1.4605 | 24h/25 C,12h/80 C | Infusion |  | 2100-106 | 276 | 27.6 | 0.1 | 4 |  | 0.73 |  | 5000000 | Runout | Dogbone and thickness tapered |  |  | C38
UNI-PPG1200-EP1 | [0]6 | 58 | EP1 | Hexion MGS RIMR135/RIMH1366 | Vectorply ELT-5500 | 92 | 0 | 0 | 0 | 6 | 2 | 1.7145 | 24h/25 C,12h/80 C | Infusion |  | 2100-109 | 345 | 34.5 | 0.1 | 3 |  | 0.86 |  | 1300000 | Runout | Dogbone and thickness tapered |  |  | C38
UNI-PPG1200-EP5 | [90]4 | 61 | EP5 | Hexion MGS RIMR135/RIMH137 | PPG-Devold L1200/G50-E07 | 8 | 0 | 0 | 0 | 92 | 0 | 3.26 | 24h/20C, 8h/90 C | Infusion |  | H135/137-106 | 55.2 |  | static | 0.0254 mm/s | 16.4 | 0.34 |  | 1 |  | [(90b)(90b)]S, Transverse test |  |  | C38
UNI-PPG1200-EP5 | [90]4 | 61 | EP5 | Hexion MGS RIMR135/RIMH137 | PPG-Devold L1200/G50-E07 | 8 | 0 | 0 | 0 | 92 | 0 | 3.26 | 24h/20C, 8h/90 C | Infusion |  | H135/137-111 | 60.1 |  | static | 0.0254 mm/s | 16.3 | 0.37 |  | 1 |  | [(90b)(90b)]S, Transverse test |  |  | C38
UNI-PPG1200-EP5 | [90]4 | 61 | EP5 | Hexion MGS RIMR135/RIMH137 | PPG-Devold L1200/G50-E07 | 8 | 0 | 0 | 0 | 92 | 0 | 3.26 | 24h/20C, 8h/90 C | Infusion |  | H135/137-112 | 67.4 |  | static | 0.0254 mm/s | 16.6 | 0.41 |  | 1 |  | [(90b)(90b)]S, Transverse test |  |  | C38
UNI-PPG1200-EP5 | [90]4 | 61 | EP5 | Hexion MGS RIMR135/RIMH137 | PPG-Devold L1200/G50-E07 | 8 | 0 | 0 | 0 | 92 | 0 | 3.26 | 24h/20C, 8h/90 C | Infusion |  | H135/137-123 | 63.5 |  | static | 0.0254 mm/s | 15.9 | 0.39 |  | 1 |  | [(90b)(90b)]S, Transverse test |  |  | C38
UNI-PPG1200-EP5 | [90]4 | 61 | EP5 | Hexion MGS RIMR135/RIMH137 | PPG-Devold L1200/G50-E07 | 8 | 0 | 0 | 0 | 92 | 0 | 3.26 | 24h/20C, 8h/90 C | Infusion |  | H135/137-124 | 73.1 |  | static | 0.0254 mm/s | 15.9 | 0.45 |  | 1 |  | [(90b)(90b)]S, Transverse test |  |  | C38
UNI-PPG1200-EP5 | [90]4 | 61 | EP5 | Hexion MGS RIMR135/RIMH137 | PPG-Devold L1200/G50-E07 | 8 | 0 | 0 | 0 | 92 | 0 | 3.26 | 24h/20C, 8h/90 C | Infusion |  | H135/137-125 | 65.6 |  | static | 0.0254 mm/s | 16.5 | 0.4 |  | 1 |  | [(90b)(90b)]S, Transverse test |  |  | C38
UNI-PPG1200-EP5 | [90]4 | 61 | EP5 | Hexion MGS RIMR135/RIMH137 | PPG-Devold L1200/G50-E07 | 8 | 0 | 0 | 0 | 92 | 0 | 3.26 | 24h/20C, 8h/90 C | Infusion |  | H135/137-126 | 59.2 |  | static | 0.0254 mm/s | 15.9 | 0.36 |  | 1 |  | [(90b)(90b)]S, Transverse test |  |  | C38
UNI-PPG1200-EP5 | [90]4 | 61 | EP5 | Hexion MGS RIMR135/RIMH137 | PPG-Devold L1200/G50-E07 | 8 | 0 | 0 | 0 | 92 | 0 | 3.26 | 24h/20C, 8h/90 C | Infusion |  | H135/137-127 | 63.9 |  | static | 0.0254 mm/s | 16.8 | 0.39 |  | 1 |  | [(90b)(90b)]S, Transverse test |  |  | C38
UNI-PPG1200-EP5 | [90]4 | 61 | EP5 | Hexion MGS RIMR135/RIMH137 | PPG-Devold L1200/G50-E07 | 8 | 0 | 0 | 0 | 92 | 0 | 3.26 | 24h/20C, 8h/90 C | Infusion |  | H135/137-128 | 61 |  | static | 0.0254 mm/s | 15.8 | 0.37 |  | 1 |  | [(90b)(90b)]S, Transverse test |  |  | C38
UNI-PPG1200-EP5 | [90]4 | 61 | EP5 | Hexion MGS RIMR135/RIMH137 | PPG-Devold L1200/G50-E07 | 8 | 0 | 0 | 0 | 92 | 0 | 3.26 | 24h/20C, 8h/90 C | Infusion |  | H135/137-129 | 70.1 |  | static | 0.0254 mm/s | 15.8 | 0.43 |  | 1 |  | [(90b)(90b)]S, Transverse test |  |  | C38
UNI-PPG1200-EP5 | [90]4 | 61 | EP5 | Hexion MGS RIMR135/RIMH137 | PPG-Devold L1200/G50-E07 | 8 | 0 | 0 | 0 | 92 | 0 | 3.26 | 24h/20C, 8h/90 C | Infusion |  | H135/137-130 | 70.5 |  | static | 0.0254 mm/s | 16.5 | 0.43 |  | 1 |  | [(90b)(90b)]S, Transverse test |  |  | C38
UNI-PPG1200-EP5 | [90]4 | 61 | EP5 | Hexion MGS RIMR135/RIMH137 | PPG-Devold L1200/G50-E07 | 8 | 0 | 0 | 0 | 92 | 0 | 3.26 | 24h/20C, 8h/90 C | Infusion |  | H135/137-131 | 73.4 |  | static | 0.0254 mm/s | 17.3 | 0.45 |  | 1 |  | [(90b)(90b)]S, Transverse test |  |  | C38
UNI-PPG1200-EP5 | [90]4 | 61 | EP5 | Hexion MGS RIMR135/RIMH137 | PPG-Devold L1200/G50-E07 | 8 | 0 | 0 | 0 | 92 | 0 | 3.26 | 24h/20C, 8h/90 C | Infusion |  | H135/137-110 | 41.4 | 4.14 | 0.1 | 2 |  | 0.25 |  | 3644 |  | [(90b)(90b)]S, Transverse test |  |  | C38
UNI-PPG1200-EP5 | [90]4 | 61 | EP5 | Hexion MGS RIMR135/RIMH137 | PPG-Devold L1200/G50-E07 | 8 | 0 | 0 | 0 | 92 | 0 | 3.26 | 24h/20C, 8h/90 C | Infusion |  | H135/137-107 | 41.4 | 4.14 | 0.1 | 2 |  | 0.25 |  | 3113 |  | [(90b)(90b)]S, Transverse test |  |  | C38
UNI-PPG1200-EP5 | [90]4 | 61 | EP5 | Hexion MGS RIMR135/RIMH137 | PPG-Devold L1200/G50-E07 | 8 | 0 | 0 | 0 | 92 | 0 | 3.26 | 24h/20C, 8h/90 C | Infusion |  | H135/137-119 | 41.4 | 4.14 | 0.1 | 2 |  | 0.25 |  | 3853 |  | [(90b)(90b)]S, Transverse test |  |  | C38
UNI-PPG1200-EP5 | [90]4 | 61 | EP5 | Hexion MGS RIMR135/RIMH137 | PPG-Devold L1200/G50-E07 | 8 | 0 | 0 | 0 | 92 | 0 | 3.26 | 24h/20C, 8h/90 C | Infusion |  | H135/137-109 | 34.5 | 3.45 | 0.1 | 2 |  | 0.21 |  | 11645 |  | [(90b)(90b)]S, Transverse test |  |  | C38
UNI-PPG1200-EP5 | [90]4 | 61 | EP5 | Hexion MGS RIMR135/RIMH137 | PPG-Devold L1200/G50-E07 | 8 | 0 | 0 | 0 | 92 | 0 | 3.26 | 24h/20C, 8h/90 C | Infusion |  | H135/137-108 | 34.5 | 3.45 | 0.1 | 2 |  | 0.21 |  | 5941 |  | [(90b)(90b)]S, Transverse test |  |  | C38
UNI-PPG1200-EP5 | [90]4 | 61 | EP5 | Hexion MGS RIMR135/RIMH137 | PPG-Devold L1200/G50-E07 | 8 | 0 | 0 | 0 | 92 | 0 | 3.26 | 24h/20C, 8h/90 C | Infusion |  | H135/137-102 | 34.5 | 3.45 | 0.1 | 2 |  | 0.21 |  | 7687 |  | [(90b)(90b)]S, Transverse test |  |  | C38
UNI-PPG1200-EP5 | [90]4 | 61 | EP5 | Hexion MGS RIMR135/RIMH137 | PPG-Devold L1200/G50-E07 | 8 | 0 | 0 | 0 | 92 | 0 | 3.26 | 24h/20C, 8h/90 C | Infusion |  | H135/137-115 | 27.6 | 2.76 | 0.1 | 3 |  | 0.17 |  | 21611 |  | [(90b)(90b)]S, Transverse test |  |  | C38
UNI-PPG1200-EP5 | [90]4 | 61 | EP5 | Hexion MGS RIMR135/RIMH137 | PPG-Devold L1200/G50-E07 | 8 | 0 | 0 | 0 | 92 | 0 | 3.26 | 24h/20C, 8h/90 C | Infusion |  | H135/137-122 | 27.6 | 2.76 | 0.1 | 4 |  | 0.17 |  | 32018 |  | [(90b)(90b)]S, Transverse test |  |  | C38
UNI-PPG1200-EP5 | [90]4 | 61 | EP5 | Hexion MGS RIMR135/RIMH137 | PPG-Devold L1200/G50-E07 | 8 | 0 | 0 | 0 | 92 | 0 | 3.26 | 24h/20C, 8h/90 C | Infusion |  | H135/137-105 | 27.6 | 2.76 | 0.1 | 4 |  | 0.17 |  | 54757 |  | [(90b)(90b)]S, Transverse test |  |  | C38
UNI-PPG1200-EP5 | [90]4 | 61 | EP5 | Hexion MGS RIMR135/RIMH137 | PPG-Devold L1200/G50-E07 | 8 | 0 | 0 | 0 | 92 | 0 | 3.26 | 24h/20C, 8h/90 C | Infusion |  | H135/137-113 | 24.1 | 2.41 | 0.1 | 4 |  | 0.15 |  | 78993 |  | [(90b)(90b)]S, Transverse test |  |  | C38
UNI-PPG1200-EP5 | [90]4 | 61 | EP5 | Hexion MGS RIMR135/RIMH137 | PPG-Devold L1200/G50-E07 | 8 | 0 | 0 | 0 | 92 | 0 | 3.26 | 24h/20C, 8h/90 C | Infusion |  | H135/137-116 | 24.1 | 2.41 | 0.1 | 3 |  | 0.15 |  | 199190 |  | [(90b)(90b)]S, Transverse test |  |  | C38
UNI-PPG1200-EP5 | [90]4 | 61 | EP5 | Hexion MGS RIMR135/RIMH137 | PPG-Devold L1200/G50-E07 | 8 | 0 | 0 | 0 | 92 | 0 | 3.26 | 24h/20C, 8h/90 C | Infusion |  | H135/137-121 | 24.1 | 2.41 | 0.1 | 4 |  | 0.15 |  | 301438 |  | [(90b)(90b)]S, Transverse test |  |  | C38
UNI-PPG1200-EP5 | [90]4 | 61 | EP5 | Hexion MGS RIMR135/RIMH137 | PPG-Devold L1200/G50-E07 | 8 | 0 | 0 | 0 | 92 | 0 | 3.26 | 24h/20C, 8h/90 C | Infusion |  | H135/137-114 | 20.7 | 2.07 | 0.1 | 4 |  | 0.13 |  | 1843872 |  | [(90b)(90b)]S, Transverse test |  |  | C38
UNI-OCV1322-EP1 | [0]2 | 57 | EP1 | Hexion MGS RIMR135/RIMH1366 | OCV Advantex 1322UD (1322 gsm) | 95 | 0 | 0 | 0 | 4 | 1 | 1.89 | 24h/20C, 12h/80 C | Infusion |  | 2078-210 | 1140 |  | static | 0.0254 mm/s | 45.7 | 2.8 |  | 1 |  | [(0b)(b0)] |  |  | C38
UNI-OCV1322-EP1 | [0]2 | 57 | EP1 | Hexion MGS RIMR135/RIMH1366 | OCV Advantex 1322UD (1322 gsm) | 95 | 0 | 0 | 0 | 4 | 1 | 1.89 | 24h/20C, 12h/80 C | Infusion |  | 2078-209 | 1010 |  | static | 0.0254 mm/s | 45.2 | 2.6 |  | 1 |  | [(0b)(b0)] |  |  | C38
UNI-OCV1322-EP1 | [0]2 | 57 | EP1 | Hexion MGS RIMR135/RIMH1366 | OCV Advantex 1322UD (1322 gsm) | 95 | 0 | 0 | 0 | 4 | 1 | 1.89 | 24h/20C, 12h/80 C | Infusion |  | 2078-217 | 1093 |  | static | 0.0254 mm/s | 43.7 | 3 |  | 1 |  | [(0b)(b0)] |  |  | C38
UNI-OCV1322-EP1 | [0]2 | 57 | EP1 | Hexion MGS RIMR135/RIMH1366 | OCV Advantex 1322UD (1322 gsm) | 95 | 0 | 0 | 0 | 4 | 1 | 1.89 | 24h/20C, 12h/80 C | Infusion |  | 2078-205 | 483 | 48.3 | 0.1 | 2 |  | 1.12 |  | 18173 |  | [(0b)(b0)] |  |  | C38
UNI-OCV1322-EP1 | [0]2 | 57 | EP1 | Hexion MGS RIMR135/RIMH1366 | OCV Advantex 1322UD (1322 gsm) | 95 | 0 | 0 | 0 | 4 | 1 | 1.89 | 24h/20C, 12h/80 C | Infusion |  | 2078-206 | 483 | 48.3 | 0.1 | 2 |  | 1.12 |  | 4636 |  | [(0b)(b0)] |  |  | C38
UNI-OCV1322-EP1 | [0]2 | 57 | EP1 | Hexion MGS RIMR135/RIMH1366 | OCV Advantex 1322UD (1322 gsm) | 95 | 0 | 0 | 0 | 4 | 1 | 1.89 | 24h/20C, 12h/80 C | Infusion |  | 2078-215 | 483 | 48.3 | 0.1 | 2 |  | 1.12 |  | 15247 |  | [(0b)(b0)] |  |  | C38
UNI-OCV1322-EP1 | [0]2 | 57 | EP1 | Hexion MGS RIMR135/RIMH1366 | OCV Advantex 1322UD (1322 gsm) | 95 | 0 | 0 | 0 | 4 | 1 | 1.89 | 24h/20C, 12h/80 C | Infusion |  | 2078-212 | 414 | 41.4 | 0.1 | 2 |  | 0.96 |  | 29678 |  | [(0b)(b0)] |  |  | C38
UNI-OCV1322-EP1 | [0]2 | 57 | EP1 | Hexion MGS RIMR135/RIMH1366 | OCV Advantex 1322UD (1322 gsm) | 95 | 0 | 0 | 0 | 4 | 1 | 1.89 | 24h/20C, 12h/80 C | Infusion |  | 2078-211 | 414 | 41.4 | 0.1 | 2 |  | 0.96 |  | 30615 |  | [(0b)(b0)] |  |  | C38
UNI-OCV1322-EP1 | [0]2 | 57 | EP1 | Hexion MGS RIMR135/RIMH1366 | OCV Advantex 1322UD (1322 gsm) | 95 | 0 | 0 | 0 | 4 | 1 | 1.89 | 24h/20C, 12h/80 C | Infusion |  | 2078-201 | 414 | 41.4 | 0.1 | 2 |  | 0.96 |  | 29927 |  | [(0b)(b0)] |  |  | C38
UNI-OCV1322-EP1 | [0]2 | 57 | EP1 | Hexion MGS RIMR135/RIMH1366 | OCV Advantex 1322UD (1322 gsm) | 95 | 0 | 0 | 0 | 4 | 1 | 1.89 | 24h/20C, 12h/80 C | Infusion |  | 2078-207 | 414 | 41.4 | 0.1 | 3 |  | 0.96 |  | 81616 |  | [(0b)(b0)] |  |  | C38
UNI-OCV1322-EP1 | [0]2 | 57 | EP1 | Hexion MGS RIMR135/RIMH1366 | OCV Advantex 1322UD (1322 gsm) | 95 | 0 | 0 | 0 | 4 | 1 | 1.89 | 24h/20C, 12h/80 C | Infusion |  | 2078-218 | 414 | 41.1 | 0.1 | 3 |  | 0.96 |  | 125470 |  | [(0b)(b0)] |  |  | C38
UNI-OCV1322-EP1 | [0]2 | 57 | EP1 | Hexion MGS RIMR135/RIMH1366 | OCV Advantex 1322UD (1322 gsm) | 95 | 0 | 0 | 0 | 4 | 1 | 1.89 | 24h/20C, 12h/80 C | Infusion |  | 2078-214 | 345 | 34.5 | 0.1 | 3 |  | 0.8 |  | 1030902 |  | [(0b)(b0)] |  |  | C38
UNI-OCV1322-EP1 | [0]2 | 57 | EP1 | Hexion MGS RIMR135/RIMH1366 | OCV Advantex 1322UD (1322 gsm) | 95 | 0 | 0 | 0 | 4 | 1 | 1.89 | 24h/20C, 12h/80 C | Infusion |  | 2078-203 | 345 | 34.5 | 0.1 | 3 |  | 0.8 |  | 287129 |  | [(0b)(b0)] |  |  | C38
UNI-OCV1322-EP1 | [0]2 | 57 | EP1 | Hexion MGS RIMR135/RIMH1366 | OCV Advantex 1322UD (1322 gsm) | 95 | 0 | 0 | 0 | 4 | 1 | 1.89 | 24h/20C, 12h/80 C | Infusion |  | 2078-213 | 345 | 34.5 | 0.1 | 3 |  | 0.8 |  | 1302434 |  | [(0b)(b0)] |  |  | C38
UNI-OCV1200-EP1 | [0]2 | 56 | EP1 | Hexion MGS RIMR135/RIMH1366 | OCV Advantex 1200UD (1200 gsm) | 95 | 0 | 0 | 0 | 4 | 1 | 1.69 | 24h/20C, 12h/80 C | Infusion |  | 2077-414 | 962 |  | static | 0.0254 mm/s | 42.1 | 2.4 |  | 1 |  | [(0b)(b0)] |  |  | C38
UNI-OCV1200-EP1 | [0]2 | 56 | EP1 | Hexion MGS RIMR135/RIMH1366 | OCV Advantex 1200UD (1200 gsm) | 95 | 0 | 0 | 0 | 4 | 1 | 1.69 | 24h/20C, 12h/80 C | Infusion |  | 2077-416 | 924 |  | static | 0.0254 mm/s | 43 | 2.4 |  | 1 |  | [(0b)(b0)] |  |  | C38
UNI-OCV1200-EP1 | [0]2 | 56 | EP1 | Hexion MGS RIMR135/RIMH1366 | OCV Advantex 1200UD (1200 gsm) | 95 | 0 | 0 | 0 | 4 | 1 | 1.69 | 24h/20C, 12h/80 C | Infusion |  | 2077-415 | 973 |  | static | 0.0254 mm/s | 46.6 | 2.4 |  | 1 |  | [(0b)(b0)] |  |  | C38
UNI-OCV1200-EP1 | [0]2 | 56 | EP1 | Hexion MGS RIMR135/RIMH1366 | OCV Advantex 1200UD (1200 gsm) | 95 | 0 | 0 | 0 | 4 | 1 | 1.69 | 24h/20C, 12h/80 C | Infusion |  | 2077-403 | 483 | 48.3 | 0.1 | 2 |  | 1.17 |  | 2635 |  | [(0b)(b0)] |  |  | C38
UNI-OCV1200-EP1 | [0]2 | 56 | EP1 | Hexion MGS RIMR135/RIMH1366 | OCV Advantex 1200UD (1200 gsm) | 95 | 0 | 0 | 0 | 4 | 1 | 1.69 | 24h/20C, 12h/80 C | Infusion |  | 2077-406 | 483 | 48.3 | 0.1 | 2 |  | 1.17 |  | 3734 |  | [(0b)(b0)] |  |  | C38
UNI-OCV1200-EP1 | [0]2 | 56 | EP1 | Hexion MGS RIMR135/RIMH1366 | OCV Advantex 1200UD (1200 gsm) | 95 | 0 | 0 | 0 | 4 | 1 | 1.69 | 24h/20C, 12h/80 C | Infusion |  | 2077-410 | 483 | 48.3 | 0.1 | 2 |  | 1.17 |  | 14712 |  | [(0b)(b0)] |  |  | C38
UNI-OCV1200-EP1 | [0]2 | 56 | EP1 | Hexion MGS RIMR135/RIMH1366 | OCV Advantex 1200UD (1200 gsm) | 95 | 0 | 0 | 0 | 4 | 1 | 1.69 | 24h/20C, 12h/80 C | Infusion |  | 2077-411 | 414 | 41.4 | 0.1 | 2 |  | 1 |  | 45457 |  | [(0b)(b0)] |  |  | C38
UNI-OCV1200-EP1 | [0]2 | 56 | EP1 | Hexion MGS RIMR135/RIMH1366 | OCV Advantex 1200UD (1200 gsm) | 95 | 0 | 0 | 0 | 4 | 1 | 1.69 | 24h/20C, 12h/80 C | Infusion |  | 2077-408 | 414 | 41.4 | 0.1 | 2 |  | 1 |  | 35911 |  | [(0b)(b0)] |  |  | C38
UNI-OCV1200-EP1 | [0]2 | 56 | EP1 | Hexion MGS RIMR135/RIMH1366 | OCV Advantex 1200UD (1200 gsm) | 95 | 0 | 0 | 0 | 4 | 1 | 1.69 | 24h/20C, 12h/80 C | Infusion |  | 2077-407 | 414 | 41.4 | 0.1 | 2 |  | 1 |  | 40203 |  | [(0b)(b0)] |  |  | C38
UNI-OCV1200-EP1 | [0]2 | 56 | EP1 | Hexion MGS RIMR135/RIMH1366 | OCV Advantex 1200UD (1200 gsm) | 95 | 0 | 0 | 0 | 4 | 1 | 1.69 | 24h/20C, 12h/80 C | Infusion |  | 2077-402 | 345 | 34.5 | 0.1 | 3 |  | 0.83 |  | 486428 |  | [(0b)(b0)] |  |  | C38
UNI-OCV1200-EP1 | [0]2 | 56 | EP1 | Hexion MGS RIMR135/RIMH1366 | OCV Advantex 1200UD (1200 gsm) | 95 | 0 | 0 | 0 | 4 | 1 | 1.69 | 24h/20C, 12h/80 C | Infusion |  | 2077-409 | 345 | 34.5 | 0.1 | 3 |  | 0.83 |  | 342460 |  | [(0b)(b0)] |  |  | C38
UNI-OCV1200-EP1 | [0]2 | 56 | EP1 | Hexion MGS RIMR135/RIMH1366 | OCV Advantex 1200UD (1200 gsm) | 95 | 0 | 0 | 0 | 4 | 1 | 1.69 | 24h/20C, 12h/80 C | Infusion |  | 2077-413 | 345 | 34.5 | 0.1 | 3 |  | 0.83 |  | 627182 |  | [(0b)(b0)] |  |  | C38
UNI-OCV1000-EP1 | [0]2 | 54 | EP1 | Hexion MGS RIMR135/RIMH1366 | OCV Advantex 1000UD (1000 gsm) | 97 | 0 | 0 | 0 | 2 | 1 | 1.39 | 24h/20C, 12h/80 C | Infusion |  | 2075-316 | 985 |  | static | 0.0254 mm/s | 42.3 | 2.7 |  | 1 |  | [(0b)(b0)] |  |  | C38
UNI-OCV1000-EP1 | [0]2 | 54 | EP1 | Hexion MGS RIMR135/RIMH1366 | OCV Advantex 1000UD (1000 gsm) | 97 | 0 | 0 | 0 | 2 | 1 | 1.39 | 24h/20C, 12h/80 C | Infusion |  | 2075-309 | 904 |  | static | 0.0254 mm/s | 44.5 | 2.5 |  | 1 |  | [(0b)(b0)] |  |  | C38
UNI-OCV1000-EP1 | [0]2 | 54 | EP1 | Hexion MGS RIMR135/RIMH1366 | OCV Advantex 1000UD (1000 gsm) | 97 | 0 | 0 | 0 | 2 | 1 | 1.39 | 24h/20C, 12h/80 C | Infusion |  | 2075-308 | 930 |  | static | 0.0254 mm/s | 40.6 | 2.4 |  | 1 |  | [(0b)(b0)] |  |  | C38
UNI-OCV1000-EP1 | [0]2 | 54 | EP1 | Hexion MGS RIMR135/RIMH1366 | OCV Advantex 1000UD (1000 gsm) | 97 | 0 | 0 | 0 | 2 | 1 | 1.39 | 24h/20C, 12h/80 C | Infusion |  | 2075-303 | 483 | 48.3 | 0.1 | 2 |  | 1.22 |  | 6273 |  | [(0b)(b0)] |  |  | C38
UNI-OCV1000-EP1 | [0]2 | 54 | EP1 | Hexion MGS RIMR135/RIMH1366 | OCV Advantex 1000UD (1000 gsm) | 97 | 0 | 0 | 0 | 2 | 1 | 1.39 | 24h/20C, 12h/80 C | Infusion |  | 2075-311 | 483 | 48.3 | 0.1 | 2 |  | 1.22 |  | 4051 |  | [(0b)(b0)] |  |  | C38
UNI-OCV1000-EP1 | [0]2 | 54 | EP1 | Hexion MGS RIMR135/RIMH1366 | OCV Advantex 1000UD (1000 gsm) | 97 | 0 | 0 | 0 | 2 | 1 | 1.39 | 24h/20C, 12h/80 C | Infusion |  | 2075-310 | 483 | 48.3 | 0.1 | 2 |  | 1.22 |  | 6267 |  | [(0b)(b0)] |  |  | C38
UNI-OCV1000-EP1 | [0]2 | 54 | EP1 | Hexion MGS RIMR135/RIMH1366 | OCV Advantex 1000UD (1000 gsm) | 97 | 0 | 0 | 0 | 2 | 1 | 1.39 | 24h/20C, 12h/80 C | Infusion |  | 2075-313 | 414 | 41.4 | 0.1 | 3 |  | 1.04 |  | 35189 |  | [(0b)(b0)] |  |  | C38
UNI-OCV1000-EP1 | [0]2 | 54 | EP1 | Hexion MGS RIMR135/RIMH1366 | OCV Advantex 1000UD (1000 gsm) | 97 | 0 | 0 | 0 | 2 | 1 | 1.39 | 24h/20C, 12h/80 C | Infusion |  | 2075-318 | 414 | 41.4 | 0.1 | 3 |  | 1.04 |  | 37710 |  | [(0b)(b0)] |  |  | C38
UNI-OCV1000-EP1 | [0]2 | 54 | EP1 | Hexion MGS RIMR135/RIMH1366 | OCV Advantex 1000UD (1000 gsm) | 97 | 0 | 0 | 0 | 2 | 1 | 1.39 | 24h/20C, 12h/80 C | Infusion |  | 2075-312 | 414 | 41.4 | 0.1 | 3 |  | 1.04 |  | 124732 |  | [(0b)(b0)] |  |  | C38
UNI-OCV1000-EP1 | [0]2 | 54 | EP1 | Hexion MGS RIMR135/RIMH1366 | OCV Advantex 1000UD (1000 gsm) | 97 | 0 | 0 | 0 | 2 | 1 | 1.39 | 24h/20C, 12h/80 C | Infusion |  | 2075-305 | 345 | 34.5 | 0.1 | 3 |  | 0.87 |  | 128729 |  | [(0b)(b0)] |  |  | C38
UNI-OCV1000-EP1 | [0]2 | 54 | EP1 | Hexion MGS RIMR135/RIMH1366 | OCV Advantex 1000UD (1000 gsm) | 97 | 0 | 0 | 0 | 2 | 1 | 1.39 | 24h/20C, 12h/80 C | Infusion |  | 2075-306 | 345 | 34.5 | 0.1 | 3 |  | 0.87 |  | 497816 |  | [(0b)(b0)] |  |  | C38
UNI-OCV1000-EP1 | [0]2 | 54 | EP1 | Hexion MGS RIMR135/RIMH1366 | OCV Advantex 1000UD (1000 gsm) | 97 | 0 | 0 | 0 | 2 | 1 | 1.39 | 24h/20C, 12h/80 C | Infusion |  | 2075-319 | 345 | 34.5 | 0.1 | 3 |  | 0.87 |  | 137563 |  | [(0b)(b0)] |  |  | C38
UNI-OCV1000-EP1 | [0]2 | 54 | EP1 | Hexion MGS RIMR135/RIMH1366 | OCV Advantex 1000UD (1000 gsm) | 97 | 0 | 0 | 0 | 2 | 1 | 1.39 | 24h/20C, 12h/80 C | Infusion |  | 2075-301 | 345 | 34.5 | 0.1 | 3 |  | 0.87 |  | 93002 |  | [(0b)(b0)] |  |  | C38
UNI-OCV1000-EP1 | [0]2 | 54 | EP1 | Hexion MGS RIMR135/RIMH1366 | OCV Advantex 1000UD (1000 gsm) | 97 | 0 | 0 | 0 | 2 | 1 | 1.39 | 24h/20C, 12h/80 C | Infusion |  | 2075-307 | 276 | 27.6 | 0.1 | 3 |  | 0.7 |  | 3300000 | Runout | [(0b)(b0)] |  |  | C38
UNI-PPG1250-EP5 | [0]2 | 56 | EP5 | Hexion MGS RIMR135/RIMH137 | PPG-Devold L1200/G50-E07 | 92 | 0 | 0 | 0 | 8 | 0 | 1.74 | 24h/25 C,8h/70 C | Infusion |  | 2096-720 | 1004 |  | static | 0.0254 mm/s | 40.5 | 2.8 |  | 1 |  |  |  |  | C38
UNI-PPG1250-EP5 | [0]2 | 56 | EP5 | Hexion MGS RIMR135/RIMH137 | PPG-Devold L1200/G50-E07 | 92 | 0 | 0 | 0 | 8 | 0 | 1.74 | 24h/25 C,8h/70 C | Infusion |  | 2096-707 | 963 |  | static | 0.0254 mm/s | 45.6 | 2.75 |  | 1 |  |  |  |  | C38
UNI-PPG1250-EP5 | [0]2 | 56 | EP5 | Hexion MGS RIMR135/RIMH137 | PPG-Devold L1200/G50-E07 | 92 | 0 | 0 | 0 | 8 | 0 | 1.74 | 24h/25 C,8h/70 C | Infusion |  | 2096-717 | 960 |  | static | 0.0254 mm/s | 44.9 | 2.65 |  | 1 |  |  |  |  | C38
UNI-PPG1250-EP5 | [0]2 | 56 | EP5 | Hexion MGS RIMR135/RIMH137 | PPG-Devold L1200/G50-E07 | 92 | 0 | 0 | 0 | 8 | 0 | 1.74 | 24h/25 C,8h/70 C | Infusion |  | 2096-706 | 483 | 48.3 | 0.1 | 2 |  | 1.21 | 0.121 | 3281 |  |  |  |  | C38
UNI-PPG1250-EP5 | [0]2 | 56 | EP5 | Hexion MGS RIMR135/RIMH137 | PPG-Devold L1200/G50-E07 | 92 | 0 | 0 | 0 | 8 | 0 | 1.74 | 24h/25 C,8h/70 C | Infusion |  | 2096-702 | 483 | 48.3 | 0.1 | 2 |  | 1.21 | 0.121 | 3057 |  |  |  |  | C38
UNI-PPG1250-EP5 | [0]2 | 56 | EP5 | Hexion MGS RIMR135/RIMH137 | PPG-Devold L1200/G50-E07 | 92 | 0 | 0 | 0 | 8 | 0 | 1.74 | 24h/25 C,8h/70 C | Infusion |  | 2096-703 | 483 | 48.3 | 0.1 | 2 |  | 1.21 | 0.121 | 3511 |  |  |  |  | C38
UNI-PPG1250-EP5 | [0]2 | 56 | EP5 | Hexion MGS RIMR135/RIMH137 | PPG-Devold L1200/G50-E07 | 92 | 0 | 0 | 0 | 8 | 0 | 1.74 | 24h/25 C,8h/70 C | Infusion |  | 2096-705 | 414 | 41.4 | 0.1 | 2 |  | 1.04 | 0.104 | 10476 |  |  |  |  | C38
UNI-PPG1250-EP5 | [0]2 | 56 | EP5 | Hexion MGS RIMR135/RIMH137 | PPG-Devold L1200/G50-E07 | 92 | 0 | 0 | 0 | 8 | 0 | 1.74 | 24h/25 C,8h/70 C | Infusion |  | 2096-709 | 414 | 41.4 | 0.1 | 2 |  | 1.04 | 0.104 | 11755 |  |  |  |  | C38
UNI-PPG1250-EP5 | [0]2 | 56 | EP5 | Hexion MGS RIMR135/RIMH137 | PPG-Devold L1200/G50-E07 | 92 | 0 | 0 | 0 | 8 | 0 | 1.74 | 24h/25 C,8h/70 C | Infusion |  | 2096-718 | 414 | 41.4 | 0.1 | 2 |  | 1.04 | 0.104 | 17764 |  |  |  |  | C38
UNI-PPG1250-EP5 | [0]2 | 56 | EP5 | Hexion MGS RIMR135/RIMH137 | PPG-Devold L1200/G50-E07 | 92 | 0 | 0 | 0 | 8 | 0 | 1.74 | 24h/25 C,8h/70 C | Infusion |  | 2096-711 | 345 | 34.5 | 0.1 | 3 |  | 0.86 | 0.086 | 31174 |  |  |  |  | C38
UNI-PPG1250-EP5 | [0]2 | 56 | EP5 | Hexion MGS RIMR135/RIMH137 | PPG-Devold L1200/G50-E07 | 92 | 0 | 0 | 0 | 8 | 0 | 1.74 | 24h/25 C,8h/70 C | Infusion |  | 2096-716 | 345 | 34.5 | 0.1 | 3 |  | 0.86 | 0.086 | 64366 |  |  |  |  | C38
UNI-PPG1250-EP5 | [0]2 | 56 | EP5 | Hexion MGS RIMR135/RIMH137 | PPG-Devold L1200/G50-E07 | 92 | 0 | 0 | 0 | 8 | 0 | 1.74 | 24h/25 C,8h/70 C | Infusion |  | 2096-719 | 345 | 34.5 | 0.1 | 3 |  | 0.86 | 0.086 | 37541 |  |  |  |  | C38
UNI-PPG1250-EP5 | [0]2 | 56 | EP5 | Hexion MGS RIMR135/RIMH137 | PPG-Devold L1200/G50-E07 | 92 | 0 | 0 | 0 | 8 | 0 | 1.74 | 24h/25 C,8h/70 C | Infusion |  | 2096-714 | 276 | 27.6 | 0.1 | 3 |  | 0.7 | 0.07 | 141290 |  |  |  |  | C38
UNI-PPG1250-EP5 | [0]2 | 56 | EP5 | Hexion MGS RIMR135/RIMH137 | PPG-Devold L1200/G50-E07 | 92 | 0 | 0 | 0 | 8 | 0 | 1.74 | 24h/25 C,8h/70 C | Infusion |  | 2096-710 | 276 | 27.6 | 0.1 | 3 |  | 0.7 | 0.07 | 108234 |  |  |  |  | C38
UNI-PPG1250-EP5 | [0]2 | 56 | EP5 | Hexion MGS RIMR135/RIMH137 | PPG-Devold L1200/G50-E07 | 92 | 0 | 0 | 0 | 8 | 0 | 1.74 | 24h/25 C,8h/70 C | Infusion |  | 2096-701 | 276 | 27.6 | 0.1 | 3 |  | 0.7 | 0.07 | 105944 |  |  |  |  | C38
UNI-PPG1250-EP5 | [0]2 | 56 | EP5 | Hexion MGS RIMR135/RIMH137 | PPG-Devold L1200/G50-E07 | 92 | 0 | 0 | 0 | 8 | 0 | 1.74 | 24h/25 C,8h/70 C | Infusion |  | 2096-708 | 207 | 20.7 | 0.1 | 3 |  | 0.52 | 0.052 | 1518603 |  |  |  |  | C38
UNI-PPG1250-EP5 | [0]2 | 56 | EP5 | Hexion MGS RIMR135/RIMH137 | PPG-Devold L1200/G50-E07 | 92 | 0 | 0 | 0 | 8 | 0 | 1.74 | 24h/25 C,8h/70 C | Infusion |  | 2096-715 | 207 | 20.7 | 0.1 | 3 |  | 0.52 | 0.052 | 913754 |  |  |  |  | C38
UNI-ELT5500-UP5 | (0)2 | 56.22727 | UP5 | Reichhold Polylite X4627-31 | Vectorply ELT-5500 | 92 | 0 | 0 | 0 | 6 | 2 | 2.5 | 24h/35 C,12h/70 C | Infusion |  | 2152-104 | 1100 |  | static | 0.0254 mm/s | 43 | 2.58 |  | 1 |  |  |  |  | C38
UNI-ELT5500-UP5 | (0)2 | 55.38386 | UP5 | Reichhold Polylite X4627-31 | Vectorply ELT-5500 | 92 | 0 | 0 | 0 | 6 | 2 | 2.54 | 24h/35 C,12h/70 C | Infusion |  | 2152-103 | 1078 |  | static | 0.0254 mm/s | 43.4 | 2.55 |  | 1 |  |  |  |  | C38
UNI-ELT5500-UP5 | (0)2 | 58.2988 | UP5 | Reichhold Polylite X4627-31 | Vectorply ELT-5500 | 92 | 0 | 0 | 0 | 6 | 2 | 2.41 | 24h/35 C,12h/70 C | Infusion |  | 2152-111 | 1103 |  | static | 0.0254 mm/s | 46 | 2.53 |  | 1 |  |  |  |  | C38
UNI-ELT5500-UP5 | (0)2 | 57.69152 | UP5 | Reichhold Polylite X4627-31 | Vectorply ELT-5500 | 92 | 0 | 0 | 0 | 6 | 2 | 2.44 | 24h/35 C,12h/70 C | Infusion |  | 2152-100 | 621 | 62.1 | 0.1 | 1 | 43.2 | 1.4 |  | 564 |  |  |  |  | C38
UNI-ELT5500-UP5 | (0)2 | 56.51414 | UP5 | Reichhold Polylite X4627-31 | Vectorply ELT-5500 | 92 | 0 | 0 | 0 | 6 | 2 | 2.49 | 24h/35 C,12h/70 C | Infusion |  | 2152-109 | 621 | 62.1 | 0.1 | 1 | 42.1 | 1.5 |  | 716 |  |  |  |  | C38
UNI-ELT5500-UP5 | (0)2 | 57.09676 | UP5 | Reichhold Polylite X4627-31 | Vectorply ELT-5500 | 92 | 0 | 0 | 0 | 6 | 2 | 2.46 | 24h/35 C,12h/70 C | Infusion |  | 2152-113 | 414 | 41.4 | 0.1 | 2 | 44.1 | 0.97 |  | 4552 |  |  |  |  | C38
UNI-ELT5500-UP5 | (0)2 | 56.51414 | UP5 | Reichhold Polylite X4627-31 | Vectorply ELT-5500 | 92 | 0 | 0 | 0 | 6 | 2 | 2.49 | 24h/35 C,12h/70 C | Infusion |  | 2152-112 | 414 | 41.4 | 0.1 | 2 | 41 | 1.02 |  | 6899 |  |  |  |  | C38
UNI-ELT5500-UP5 | (0)2 | 57.09676 | UP5 | Reichhold Polylite X4627-31 | Vectorply ELT-5500 | 92 | 0 | 0 | 0 | 6 | 2 | 2.46 | 24h/35 C,12h/70 C | Infusion |  | 2152-106 | 414 | 41.4 | 0.1 | 2 | 43.4 | 0.98 |  | 4618 |  |  |  |  | C38
UNI-ELT5500-UP5 | (0)2 | 55.94329 | UP5 | Reichhold Polylite X4627-31 | Vectorply ELT-5500 | 92 | 0 | 0 | 0 | 6 | 2 | 2.51 | 24h/35 C,12h/70 C | Infusion |  | 2152-117 | 276 | 27.6 | 0.1 | 3 | 43.4 | 0.65 |  | 45326 |  |  |  |  | C38
UNI-ELT5500-UP5 | (0)2 | 56.51414 | UP5 | Reichhold Polylite X4627-31 | Vectorply ELT-5500 | 92 | 0 | 0 | 0 | 6 | 2 | 2.49 | 24h/35 C,12h/70 C | Infusion |  | 2152-105 | 414 | 41.4 | 0.1 | 2 | 42.5 | 1 |  | 6845 |  |  |  |  | C38
UNI-ELT5500-UP5 | (0)2 | 56.51414 | UP5 | Reichhold Polylite X4627-31 | Vectorply ELT-5500 | 92 | 0 | 0 | 0 | 6 | 2 | 2.49 | 24h/35 C,12h/70 C | Infusion |  | 2152-110 | 276 | 27.6 | 0.1 | 3 | 44.1 | 0.64 |  | 32718 |  |  |  |  | C38
UNI-ELT5500-UP5 | (0)2 | 57.09676 | UP5 | Reichhold Polylite X4627-31 | Vectorply ELT-5500 | 92 | 0 | 0 | 0 | 6 | 2 | 2.46 | 24h/35 C,12h/70 C | Infusion |  | 2152-101 | 207 | 20.7 | 0.1 | 4 | 43.4 | 0.49 |  | 622597 |  |  |  |  | C38
UNI-ELT5500-UP5 | (0)2 | 57.09676 | UP5 | Reichhold Polylite X4627-31 | Vectorply ELT-5500 | 92 | 0 | 0 | 0 | 6 | 2 | 2.46 | 24h/35 C,12h/70 C | Infusion |  | 2152-118 | 207 | 20.7 | 0.1 | 4 | 42.7 | 0.48 |  | 236201 |  |  |  |  | C38
UNI-ELT5500-UP5 | (0)2 | 55.38386 | UP5 | Reichhold Polylite X4627-31 | Vectorply ELT-5500 | 92 | 0 | 0 | 0 | 6 | 2 | 2.54 | 24h/35 C,12h/70 C | Infusion |  | 2152-108 | 207 | 20.7 | 0.1 | 4 | 42.1 | 0.52 |  | 311484 |  |  |  |  | C38
UNI-ELT5500-UP5 | (0)2 | 56.51414 | UP5 | Reichhold Polylite X4627-31 | Vectorply ELT-5500 | 92 | 0 | 0 | 0 | 6 | 2 | 2.49 | 24h/35 C,12h/70 C | Infusion |  | 2152-107 | 310 | 31 | 0.1 | 3 | 43.8 | 0.71 |  | 20886 |  |  |  |  | C38
UNI-AGY S1HM-EP1 | (0)2 | 49.2 | EP1 | Hexion MGS RIMR135/RIMH1366 | AGY 1000 gsm/1200 tex S-1 HM roving (E90GPa) | 92 | 0 | 0 | 8 | 0 | 0 | 1.82 | 24h/25 C,12h/80 C | Infusion |  | 2155-101 | 991 |  | static | 0.0254 mm/s | 43.2 | 2.5 |  | 1 |  |  |  |  | C38
UNI-AGY S1HM-EP1 | (0)2 | 50.3 | EP1 | Hexion MGS RIMR135/RIMH1366 | AGY 1000 gsm/1200 tex S-1 HM roving (E90GPa) | 92 | 0 | 0 | 8 | 0 | 0 | 1.78 | 24h/25 C,12h/80 C | Infusion |  | 2155-305 | 1087 |  | static | 0.0254 mm/s | 40.1 | 2.9 |  | 1 |  |  |  |  | C38
UNI-AGY S1HM-EP1 | (0)2 | 53 | EP1 | Hexion MGS RIMR135/RIMH1366 | AGY 1000 gsm/1200 tex S-1 HM roving (E90GPa) | 92 | 0 | 0 | 8 | 0 | 0 | 1.69 | 24h/25 C,12h/80 C | Infusion |  | 2155-301 | 1157 |  | static | 0.0254 mm/s | 42.7 | 3.1 |  | 1 |  |  |  |  | C38
UNI-AGY S1HM-EP1 | (0)2 | 54.3 | EP1 | Hexion MGS RIMR135/RIMH1366 | AGY 1000 gsm/1200 tex S-1 HM roving (E90GPa) | 92 | 0 | 0 | 8 | 0 | 0 | 1.65 | 24h/25 C,12h/80 C | Infusion |  | 2155-310 | 1276 |  | static | 0.0254 mm/s | 43.4 | 3.2 |  | 1 |  |  |  |  | C38
UNI-AGY S1HM-EP1 | (0)2 | 48.4 | EP1 | Hexion MGS RIMR135/RIMH1366 | AGY 1000 gsm/1200 tex S-1 HM roving (E90GPa) | 92 | 0 | 0 | 8 | 0 | 0 | 1.85 | 24h/25 C,12h/80 C | Infusion |  | 2155-133 | 1187 |  | static | 0.0254 mm/s | 44.3 | 2.8 |  | 1 |  |  |  |  | C38
UNI-AGY S1HM-EP1 | (0)2 | 59 | EP1 | Hexion MGS RIMR135/RIMH1366 | AGY 1000 gsm/1200 tex S-1 HM roving (E90GPa) | 92 | 0 | 0 | 8 | 0 | 0 | 1.83 | 24h/25 C,12h/80 C | Infusion |  | 2155-130 | 1058 |  | static | 0.0254 mm/s | 38.7 | 2.9 |  | 1 |  |  |  |  | C38
UNI-AGY S1HM-EP1 | (0)2 | 49.8 | EP1 | Hexion MGS RIMR135/RIMH1366 | AGY 1000 gsm/1200 tex S-1 HM roving (E90GPa) | 92 | 0 | 0 | 8 | 0 | 0 | 1.8 | 24h/25 C,12h/80 C | Infusion |  | 2155-131 | 1102 |  | static | 0.0254 mm/s | 41 | 3 |  | 1 |  |  |  |  | C38
UNI-AGY S1HM-EP1 | (0)2 | 49.8 | EP1 | Hexion MGS RIMR135/RIMH1366 | AGY 1000 gsm/1200 tex S-1 HM roving (E90GPa) | 92 | 0 | 0 | 8 | 0 | 0 | 1.8 | 24h/25 C,12h/80 C | Infusion |  | 2155-303 | 414 | 41.4 | 0.1 | 2 | 42.7 | 1 |  | 95701 |  |  |  |  | C38
UNI-AGY S1HM-EP1 | (0)2 | 55 | EP1 | Hexion MGS RIMR135/RIMH1366 | AGY 1000 gsm/1200 tex S-1 HM roving (E90GPa) | 92 | 0 | 0 | 8 | 0 | 0 | 1.63 | 24h/25 C,12h/80 C | Infusion |  | 2155-307 | 414 | 41.4 | 0.1 | 2 | 42 | 1.02 |  | 183848 |  |  |  |  | C38
UNI-AGY S1HM-EP1 | (0)2 | 51.2 | EP1 | Hexion MGS RIMR135/RIMH1366 | AGY 1000 gsm/1200 tex S-1 HM roving (E90GPa) | 92 | 0 | 0 | 8 | 0 | 0 | 1.75 | 24h/25 C,12h/80 C | Infusion |  | 2155-306 | 414 | 41.4 | 0.1 | 2 | 40.4 | 1.01 |  | 473266 |  |  |  |  | C38
UNI-AGY S1HM-EP1 | (0)2 | 52.8 | EP1 | Hexion MGS RIMR135/RIMH1366 | AGY 1000 gsm/1200 tex S-1 HM roving (E90GPa) | 92 | 0 | 0 | 8 | 0 | 0 | 1.73 | 24h/25 C,12h/80 C | Infusion |  | 2155-308 | 483 | 48.3 | 0.1 | 2 | 39.3 | 1.24 |  | 24720 |  |  |  |  | C38
UNI-AGY S1HM-EP1 | (0)2 | 51.2 | EP1 | Hexion MGS RIMR135/RIMH1366 | AGY 1000 gsm/1200 tex S-1 HM roving (E90GPa) | 92 | 0 | 0 | 8 | 0 | 0 | 1.75 | 24h/25 C,12h/80 C | Infusion |  | 2155-309 | 483 | 48.3 | 0.1 | 2 | 40.7 | 1.22 |  | 16965 |  |  |  |  | C38
UNI-AGY S1HM-EP1 | (0)2 | 51.8 | EP1 | Hexion MGS RIMR135/RIMH1366 | AGY 1000 gsm/1200 tex S-1 HM roving (E90GPa) | 92 | 0 | 0 | 8 | 0 | 0 | 1.73 | 24h/25 C,12h/80 C | Infusion |  | 2155-300 | 621 | 62.1 | 0.1 | 2 | 41.4 | 1.5 |  | 8584 |  |  |  |  | C38
UNI-AGY S1HM-EP1 | (0)2 | 50.3 | EP1 | Hexion MGS RIMR135/RIMH1366 | AGY 1000 gsm/1200 tex S-1 HM roving (E90GPa) | 92 | 0 | 0 | 8 | 0 | 0 | 1.78 | 24h/25 C,12h/80 C | Infusion |  | 2155-311 | 345 | 34.5 | 0.1 | 3 | 37.9 | 0.96 |  | 1500000 | Runout |  |  |  | C38
UNI-AGY S1HM-EP1 | (0)2 | 52.7 | EP1 | Hexion MGS RIMR135/RIMH1366 | AGY 1000 gsm/1200 tex S-1 HM roving (E90GPa) | 92 | 0 | 0 | 8 | 0 | 0 | 1.7 | 24h/25 C,12h/80 C | Infusion |  | 2155-100 | 345 | 34.5 | 0.1 | 2 | 38.1 | 0.95 |  | 279110 |  |  |  |  | C38
UNI-AGY S1HM-EP1 | (0)2 | 51.2 | EP1 | Hexion MGS RIMR135/RIMH1366 | AGY 1000 gsm/1200 tex S-1 HM roving (E90GPa) | 92 | 0 | 0 | 8 | 0 | 0 | 1.75 | 24h/25 C,12h/80 C | Infusion |  | 2155-105 | 483 | 48.3 | 0.1 | 2 | 40 | 1.23 |  | 31587 |  |  |  |  | C38
UNI-AGY S1HM-EP1 | (0)2 | 48.4 | EP1 | Hexion MGS RIMR135/RIMH1366 | AGY 1000 gsm/1200 tex S-1 HM roving (E90GPa) | 92 | 0 | 0 | 8 | 0 | 0 | 1.85 | 24h/25 C,12h/80 C | Infusion |  | 2155-104 | 690 | 69 | 0.1 | 1 | 42.7 | 1.6 |  | 636 |  |  |  |  | C38
UNI-AGY S1HM-EP1 | (0)2 | 47.7 | EP1 | Hexion MGS RIMR135/RIMH1366 | AGY 1000 gsm/1200 tex S-1 HM roving (E90GPa) | 92 | 0 | 0 | 8 | 0 | 0 | 1.88 | 24h/25 C,12h/80 C | Infusion |  | 2155-109 | 345 | 34.5 | 0.1 | 2 | 38.6 | 0.96 |  | 1159216 |  |  |  |  | C38
UNI-AGY S1HM-EP1 | (0)2 | 49.8 | EP1 | Hexion MGS RIMR135/RIMH1366 | AGY 1000 gsm/1200 tex S-1 HM roving (E90GPa) | 92 | 0 | 0 | 8 | 0 | 0 | 1.8 | 24h/25 C,12h/80 C | Infusion |  | 2155-137 | 621 | 62.1 | 0.1 | 1 | 40.7 | 1.53 |  | 13202 |  |  |  |  | C38
UNI-AGY S1HM-EP1 | (0)2 | 49 | EP1 | Hexion MGS RIMR135/RIMH1366 | AGY 1000 gsm/1200 tex S-1 HM roving (E90GPa) | 92 | 0 | 0 | 8 | 0 | 0 | 1.83 | 24h/25 C,12h/80 C | Infusion |  | 2155-133a | 621 | 62.1 | 0.1 | 1 | 43.4 | 1.49 |  | 7558 |  |  |  |  | C38
UNI-AGY S1HM-EP1 | (0)2 | 58.2 | EP1 | Hexion MGS RIMR135/RIMH1366 | AGY 1250 gsm/2400 tex S-1 HM roving (E90GPa) | 92 | 0 | 0 | 8 | 0 | 0 | 1.4 | 24h/25 C,12h/80 C | Infusion |  | 2154-201 | 1507 |  | static | 0.0254 mm/s | 52.4 | 3.01 |  | 1 |  |  |  |  | C38
UNI-AGY S1HM-EP1 | (0)2 | 52.6 | EP1 | Hexion MGS RIMR135/RIMH1366 | AGY 1250 gsm/2400 tex S-1 HM roving (E90GPa) | 92 | 0 | 0 | 8 | 0 | 0 | 1.55 | 24h/25 C,12h/80 C | Infusion |  | 2154-210 | 1338 |  | static | 0.0254 mm/s | 52.1 | 2.8 |  | 1 |  |  |  |  | C38
UNI-AGY S1HM-EP1 | (0)2 | 54.3 | EP1 | Hexion MGS RIMR135/RIMH1366 | AGY 1250 gsm/2400 tex S-1 HM roving (E90GPa) | 92 | 0 | 0 | 8 | 0 | 0 | 1.5 | 24h/25 C,12h/80 C | Infusion |  | 2154-211 | 1408 |  | static | 0.0254 mm/s | 51.2 | 3.03 |  | 1 |  |  |  |  | C38
UNI-AGY S1HM-EP1 | (0)2 | 52.6 | EP1 | Hexion MGS RIMR135/RIMH1366 | AGY 1250 gsm/2400 tex S-1 HM roving (E90GPa) | 92 | 0 | 0 | 8 | 0 | 0 | 1.55 | 24h/25 C,12h/80 C | Infusion |  | 2154-204 | 414 | 41.4 | 0.1 | 3 | 47.9 | 0.89 |  | 855753 |  |  |  |  | C38
UNI-AGY S1HM-EP1 | (0)2 | 52.6 | EP1 | Hexion MGS RIMR135/RIMH1366 | AGY 1250 gsm/2400 tex S-1 HM roving (E90GPa) | 92 | 0 | 0 | 8 | 0 | 0 | 1.55 | 24h/25 C,12h/80 C | Infusion |  | 2154-203 | 414 | 41.4 | 0.1 | 3 | 49.6 | 0.9 |  | 270043 |  |  |  |  | C38
UNI-AGY S1HM-EP1 | (0)2 | 53.6 | EP1 | Hexion MGS RIMR135/RIMH1366 | AGY 1250 gsm/2400 tex S-1 HM roving (E90GPa) | 92 | 0 | 0 | 8 | 0 | 0 | 1.52 | 24h/25 C,12h/80 C | Infusion |  | 2154-200 | 414 | 41.4 | 0.1 | 2 | 50.3 | 0.88 |  | 457070 |  |  |  |  | C38
UNI-AGY S1HM-EP1 | (0)2 | 53.6 | EP1 | Hexion MGS RIMR135/RIMH1366 | AGY 1250 gsm/2400 tex S-1 HM roving (E90GPa) | 92 | 0 | 0 | 8 | 0 | 0 | 1.52 | 24h/25 C,12h/80 C | Infusion |  | 2154-236 | 483 | 48.3 | 0.1 | 2 | 50.3 | 0.96 |  | 88314 |  |  |  |  | C38
UNI-AGY S1HM-EP1 | (0)2 | 50.9 | EP1 | Hexion MGS RIMR135/RIMH1366 | AGY 1250 gsm/2400 tex S-1 HM roving (E90GPa) | 92 | 0 | 0 | 8 | 0 | 0 | 1.6 | 24h/25 C,12h/80 C | Infusion |  | 2154-235 | 483 | 48.3 | 0.1 | 2 | 50.8 | 0.96 |  | 59712 |  |  |  |  | C38
UNI-AGY S1HM-EP1 | (0)2 | 50.9 | EP1 | Hexion MGS RIMR135/RIMH1366 | AGY 1250 gsm/2400 tex S-1 HM roving (E90GPa) | 92 | 0 | 0 | 8 | 0 | 0 | 1.6 | 24h/25 C,12h/80 C | Infusion |  | 2154-234 | 483 | 48.3 | 0.1 | 2 | 48.3 | 1 |  | 97407 |  |  |  |  | C38
UNI-AGY S1HM-EP1 | (0)2 | 52.6 | EP1 | Hexion MGS RIMR135/RIMH1366 | AGY 1250 gsm/2400 tex S-1 HM roving (E90GPa) | 92 | 0 | 0 | 8 | 0 | 0 | 1.55 | 24h/25 C,12h/80 C | Infusion |  | 2154-231 | 621 | 62.1 | 0.1 | 1 | 49.6 | 1.25 |  | 23914 |  |  |  |  | C38
UNI-AGY S1HM-EP1 | (0)2 | 51.9 | EP1 | Hexion MGS RIMR135/RIMH1366 | AGY 1250 gsm/2400 tex S-1 HM roving (E90GPa) | 92 | 0 | 0 | 8 | 0 | 0 | 1.57 | 24h/25 C,12h/80 C | Infusion |  | 2154-230 | 621 | 62.1 | 0.1 | 1 | 50.1 | 1.24 |  | 11576 |  |  |  |  | C38
UNI-AGY S1HM-EP1 | (0)2 | 51.9 | EP1 | Hexion MGS RIMR135/RIMH1366 | AGY 1250 gsm/2400 tex S-1 HM roving (E90GPa) | 92 | 0 | 0 | 8 | 0 | 0 | 1.57 | 24h/25 C,12h/80 C | Infusion |  | 2154-232 | 621 | 62.1 | 0.1 | 1 | 49 | 1.27 |  | 15899 |  |  |  |  | C38
UNI-AGY S1HM-EP1 | (0)2 | 52.6 | EP1 | Hexion MGS RIMR135/RIMH1366 | AGY 1250 gsm/2400 tex S-1 HM roving (E90GPa) | 92 | 0 | 0 | 8 | 0 | 0 | 1.55 | 24h/25 C,12h/80 C | Infusion |  | 2154-207 | 690 | 69 | 0.1 | 1 | 49.6 | 1.39 |  | 3875 |  |  |  |  | C38
UNI-AGY S1HM-EP1 | (0)2 | 51.9 | EP1 | Hexion MGS RIMR135/RIMH1366 | AGY 1250 gsm/2400 tex S-1 HM roving (E90GPa) | 92 | 0 | 0 | 8 | 0 | 0 | 1.57 | 24h/25 C,12h/80 C | Infusion |  | 2154-233 | 690 | 69 | 0.1 | 1 | 49 | 1.41 |  | 7249 |  |  |  |  | C38
UNI-PPGHYBON2400-VE5 | (0)N | 48.8 | VE5 | Reichhold Dion X4235-91 | Aligned Strand, PPG Hybon 2026 | 100 | 0 | 0 | 0 | 0 | 0 | 1.98 | Unspecified | Infusion |  | X4235_91_3b_120 | 986 |  | static | 0.0254 mm/s | 33.5 | 3.1 |  | 1 |  | Hybon 2026, 2400 TEX E-glass roving |  |  | C38
UNI-PPGHYBON2400-VE5 | (0)N | 48.8 | VE5 | Reichhold Dion X4235-91 | Aligned Strand, PPG Hybon 2026 | 100 | 0 | 0 | 0 | 0 | 0 | 1.98 | Unspecified | Infusion |  | X4235_91_3a_106 | 1123 |  | static | 0.0254 mm/s | 38.7 | 3 |  | 1 |  | Hybon 2026, 2400 TEX E-glass roving |  |  | C38
UNI-PPGHYBON2400-VE5 | (0)N | 46.9 | VE5 | Reichhold Dion X4235-91 | Aligned Strand, PPG Hybon 2026 | 100 | 0 | 0 | 0 | 0 | 0 | 2.06 | Unspecified | Infusion |  | X4235_91_3b_121 | 1041 |  | static | 0.0254 mm/s | 35.6 | 3 |  | 1 |  | Hybon 2026, 2400 TEX E-glass roving |  |  | C38
UNI-PPGHYBON2400-VE5 | (0)N | 48.1 | VE5 | Reichhold Dion X4235-91 | Aligned Strand, PPG Hybon 2026 | 100 | 0 | 0 | 0 | 0 | 0 | 2.01 | Unspecified | Infusion |  | X4235_91_3a_103 | 896 | 89.6 | 0.1 | 1 | 38.8 | 2.68 |  | 1202 |  | Hybon 2026, 2400 TEX E-glass roving |  |  | C38
UNI-PPGHYBON2400-VE5 | (0)N | 49.3 | VE5 | Reichhold Dion X4235-91 | Aligned Strand, PPG Hybon 2026 | 100 | 0 | 0 | 0 | 0 | 0 | 1.96 | Unspecified | Infusion |  | X4235_91_3a_107 | 827 | 82.7 | 0.1 | 1 | 38.4 | 2.2 |  | 17273 |  | Hybon 2026, 2400 TEX E-glass roving |  |  | C38
UNI-PPGHYBON2400-VE5 | (0)N | 48.8 | VE5 | Reichhold Dion X4235-91 | Aligned Strand, PPG Hybon 2026 | 100 | 0 | 0 | 0 | 0 | 0 | 1.98 | Unspecified | Infusion |  | X4235_91_3a_108 | 827 | 82.7 | 0.1 | 1 | 38 | 2.18 |  | 5594 |  | Hybon 2026, 2400 TEX E-glass roving |  |  | C38
UNI-PPGHYBON2400-VE5 | (0)N | 48.8 | VE5 | Reichhold Dion X4235-91 | Aligned Strand, PPG Hybon 2026 | 100 | 0 | 0 | 0 | 0 | 0 | 1.98 | Unspecified | Infusion |  | X4235_91_3b_123 | 827 | 82.7 | 0.1 | 1 | 39.4 | 2.13 |  | 5440 |  | Hybon 2026, 2400 TEX E-glass roving |  |  | C38
UNI-PPGHYBON2400-VE5 | (0)N | 48.8 | VE5 | Reichhold Dion X4235-91 | Aligned Strand, PPG Hybon 2026 | 100 | 0 | 0 | 0 | 0 | 0 | 1.98 | Unspecified | Infusion |  | X4235_91_3a_101 | 690 | 69 | 0.1 | 1 | 38.7 | 1.81 |  | 95856 |  | Hybon 2026, 2400 TEX E-glass roving |  |  | C38
UNI-PPGHYBON2400-VE5 | (0)N | 49 | VE5 | Reichhold Dion X4235-91 | Aligned Strand, PPG Hybon 2026 | 100 | 0 | 0 | 0 | 0 | 0 | 1.97 | Unspecified | Infusion |  | X4235_91_3a_104 | 690 | 69 | 0.1 | 1 | 38.9 | 1.85 |  | 75156 |  | Hybon 2026, 2400 TEX E-glass roving |  |  | C38
UNI-PPGHYBON2400-VE5 | (0)N | 49.3 | VE5 | Reichhold Dion X4235-91 | Aligned Strand, PPG Hybon 2026 | 100 | 0 | 0 | 0 | 0 | 0 | 1.96 | Unspecified | Infusion |  | X4235_91_3a_100 | 690 | 69 | 0.1 | 1 | 39.3 | 1.9 |  | 122710 |  | Hybon 2026, 2400 TEX E-glass roving |  |  | C38
UNI-PPGHYBON2400-VE5 | (0)N | 48.6 | VE5 | Reichhold Dion X4235-91 | Aligned Strand, PPG Hybon 2026 | 100 | 0 | 0 | 0 | 0 | 0 | 1.99 | Unspecified | Infusion |  | X4235_91_3a_105 | 552 | 55.2 | 0.1 | 1 | 36.8 | 1.51 |  | 961120 |  | Hybon 2026, 2400 TEX E-glass roving |  |  | C38
UNI-PPGHYBON2400-VE5 | (0)N | 49.3 | VE5 | Reichhold Dion X4235-91 | Aligned Strand, PPG Hybon 2026 | 100 | 0 | 0 | 0 | 0 | 0 | 1.96 | Unspecified | Infusion |  | X4235_91_3a_102 | 552 | 55.2 | 0.1 | 3 | 38.6 | 1.47 |  | 1467843 |  | Hybon 2026, 2400 TEX E-glass roving |  |  | C38
UNI-PPGHYBON2400-VE6 | (0)N | 45.6 | VE6 | Reichhold Dion X4627-39 | Aligned Strand, PPG Hybon 2026 | 100 | 0 | 0 | 0 | 0 | 0 | 2.11 | Unspecified | Infusion |  | X4627_39_5a_107 | 1126 |  | static | 0.0254 mm/s | 38.9 | 3.1 |  | 1 |  | Hybon 2026, 2400 TEX E-glass roving |  |  | C38
UNI-PPGHYBON2400-VE6 | (0)N | 45.6 | VE6 | Reichhold Dion X4627-39 | Aligned Strand, PPG Hybon 2026 | 100 | 0 | 0 | 0 | 0 | 0 | 2.11 | Unspecified | Infusion |  | X4627_39_5b_108 | 1032 |  | static | 0.0254 mm/s | 37.4 | 3 |  | 1 |  | Hybon 2026, 2400 TEX E-glass roving |  |  | C38
UNI-PPGHYBON2400-VE6 | (0)N | 47.4 | VE6 | Reichhold Dion X4627-39 | Aligned Strand, PPG Hybon 2026 | 100 | 0 | 0 | 0 | 0 | 0 | 2.03 | Unspecified | Infusion |  | X4627_39_5a_102 | 1120 |  | static | 0.0254 mm/s | 39.8 | 2.9 |  | 1 |  | Hybon 2026, 2400 TEX E-glass roving |  |  | C38
UNI-PPGHYBON2400-VE6 | (0)N | 44.1 | VE6 | Reichhold Dion X4627-39 | Aligned Strand, PPG Hybon 2026 | 100 | 0 | 0 | 0 | 0 | 0 | 2.18 | Unspecified | Infusion |  | X4627_39_5b_109 | 827 | 82.7 | 0.1 | 2 | 36.3 | 2.31 |  | 8248 |  | Hybon 2026, 2400 TEX E-glass roving |  |  | C38
UNI-PPGHYBON2400-VE6 | (0)N | 45.6 | VE6 | Reichhold Dion X4627-39 | Aligned Strand, PPG Hybon 2026 | 100 | 0 | 0 | 0 | 0 | 0 | 2.11 | Unspecified | Infusion |  | X4627_39_5a_112 | 827 | 82.7 | 0.1 | 2 | 36 | 2.35 |  | 1938 |  | Hybon 2026, 2400 TEX E-glass roving |  |  | C38
UNI-PPGHYBON2400-VE6 | (0)N | 48.6 | VE6 | Reichhold Dion X4627-39 | Aligned Strand, PPG Hybon 2026 | 100 | 0 | 0 | 0 | 0 | 0 | 1.98 | Unspecified | Infusion |  | X4627_39_5a_101 | 827 | 82.7 | 0.1 | 2 | 37.3 | 2.26 |  | 3515 |  | Hybon 2026, 2400 TEX E-glass roving |  |  | C38
UNI-PPGHYBON2400-VE6 | (0)N | 50.3 | VE6 | Reichhold Dion X4627-39 | Aligned Strand, PPG Hybon 2026 | 100 | 0 | 0 | 0 | 0 | 0 | 1.91 | Unspecified | Infusion |  | X4627_39_5a_105 | 690 | 69 | 0.1 | 2 | 38.9 | 1.8 |  | 162599 |  | Hybon 2026, 2400 TEX E-glass roving |  |  | C38
UNI-PPGHYBON2400-VE6 | (0)N | 47.6 | VE6 | Reichhold Dion X4627-39 | Aligned Strand, PPG Hybon 2026 | 100 | 0 | 0 | 0 | 0 | 0 | 2.02 | Unspecified | Infusion |  | X4627_39_5a_104 | 690 | 69 | 0.1 | 2 | 40.1 | 1.8 |  | 108174 |  | Hybon 2026, 2400 TEX E-glass roving |  |  | C38
UNI-PPGHYBON2400-VE6 | (0)N | 51.1 | VE6 | Reichhold Dion X4627-39 | Aligned Strand, PPG Hybon 2026 | 100 | 0 | 0 | 0 | 0 | 0 | 1.88 | Unspecified | Infusion |  | X4627_39_5a_103 | 690 | 69 | 0.1 | 2 | 37.6 | 1.85 |  | 93794 |  | Hybon 2026, 2400 TEX E-glass roving |  |  | C38
UNI-PPGHYBON2400-VE6 | (0)N | 48.3 | VE6 | Reichhold Dion X4627-39 | Aligned Strand, PPG Hybon 2026 | 100 | 0 | 0 | 0 | 0 | 0 | 1.99 | Unspecified | Infusion |  | X4627_39_5a_106 | 621 | 62.1 | 0.1 | 3 | 40.1 | 1.59 |  | 617224 |  | Hybon 2026, 2400 TEX E-glass roving |  |  | C38
UNI-PPGHYBON2400-VE6 | (0)N | 45.1 | VE6 | Reichhold Dion X4627-39 | Aligned Strand, PPG Hybon 2026 | 100 | 0 | 0 | 0 | 0 | 0 | 2.13 | Unspecified | Infusion |  | X4627_39_5b_116 | 621 | 62.1 | 0.1 | 3 | 37.5 | 1.65 |  | 302541 |  | Hybon 2026, 2400 TEX E-glass roving |  |  | C38
UNI-PPGHYBON2400-EP5 | (0)N | 61.2 | EP5 | Hexion MGS RIMR135/RIMH137 | Aligned Strand, PPG Hybon 2026 | 100 | 0 | 0 | 0 | 0 | 0 | 1.57 | Unspecified | Infusion |  | Hex135_1a_113 | 1273 |  | static | 0.0254 mm/s | 46.4 | 3.1 |  | 1 |  | Hybon 2026, 2400 TEX E-glass roving |  |  | C38
UNI-PPGHYBON2400-EP5 | (0)N | 62.2 | EP5 | Hexion MGS RIMR135/RIMH137 | Aligned Strand, PPG Hybon 2026 | 100 | 0 | 0 | 0 | 0 | 0 | 1.55 | Unspecified | Infusion |  | Hex135_1a_114 | 1406 |  | static | 0.0254 mm/s | 47 | 3.1 |  | 1 |  | Hybon 2026, 2400 TEX E-glass roving |  |  | C38
UNI-PPGHYBON2400-EP5 | (0)N | 60.2 | EP5 | Hexion MGS RIMR135/RIMH137 | Aligned Strand, PPG Hybon 2026 | 100 | 0 | 0 | 0 | 0 | 0 | 1.6 | Unspecified | Infusion |  | Hex135_1a_115 | 1380 |  | static | 0.0254 mm/s | 47.2 | 3.2 |  | 1 |  | Hybon 2026, 2400 TEX E-glass roving |  |  | C38
UNI-PPGHYBON2400-EP5 | (0)N | 62.7 | EP5 | Hexion MGS RIMR135/RIMH137 | Aligned Strand, PPG Hybon 2026 | 100 | 0 | 0 | 0 | 0 | 0 | 1.54 | Unspecified | Infusion |  | Hex135_1a_123 | 1418 |  | static | 0.0254 mm/s | 47.5 | 3.1 |  | 1 |  | Hybon 2026, 2400 TEX E-glass roving |  |  | C38
UNI-PPGHYBON2400-EP5 | (0)N | 61.7 | EP5 | Hexion MGS RIMR135/RIMH137 | Aligned Strand, PPG Hybon 2026 | 100 | 0 | 0 | 0 | 0 | 0 | 1.56 | Unspecified | Infusion |  | Hex135_1a_108 | 552 | 55.2 | 0.1 | 2 |  | 1.2 |  | 924942 |  | Hybon 2026, 2400 TEX E-glass roving |  |  | C38
UNI-PPGHYBON2400-EP5 | (0)N | 63.2 | EP5 | Hexion MGS RIMR135/RIMH137 | Aligned Strand, PPG Hybon 2026 | 100 | 0 | 0 | 0 | 0 | 0 | 1.52 | Unspecified | Infusion |  | Hex135_1a_109 | 552 | 55.2 | 0.1 | 2 |  | 1.17 |  | 1420908 |  | Hybon 2026, 2400 TEX E-glass roving |  |  | C38
UNI-PPGHYBON2400-EP5 | (0)N | 68.3 | EP5 | Hexion MGS RIMR135/RIMH137 | Aligned Strand, PPG Hybon 2026 | 100 | 0 | 0 | 0 | 0 | 0 | 1.41 | Unspecified | Infusion |  | Hex135_1a_120 | 552 | 55.2 | 0.1 | 2 |  | 1.08 |  | 2171912 |  | Hybon 2026, 2400 TEX E-glass roving |  |  | C38
UNI-PPGHYBON2400-EP5 | (0)N | 67.1 | EP5 | Hexion MGS RIMR135/RIMH137 | Aligned Strand, PPG Hybon 2026 | 100 | 0 | 0 | 0 | 0 | 0 | 1.44 | Unspecified | Infusion |  | Hex135_1a_105 | 621 | 62.1 | 0.1 | 3 |  | 1.24 |  | 268971 |  | Hybon 2026, 2400 TEX E-glass roving |  |  | C38
UNI-PPGHYBON2400-EP5 | (0)N | 61.7 | EP5 | Hexion MGS RIMR135/RIMH137 | Aligned Strand, PPG Hybon 2026 | 100 | 0 | 0 | 0 | 0 | 0 | 1.56 | Unspecified | Infusion |  | Hex135_1a_106 | 621 | 62.1 | 0.1 | 3 | 47.3 | 1.35 |  | 332177 |  | Hybon 2026, 2400 TEX E-glass roving |  |  | C38
UNI-PPGHYBON2400-EP5 | (0)N | 62.2 | EP5 | Hexion MGS RIMR135/RIMH137 | Aligned Strand, PPG Hybon 2026 | 100 | 0 | 0 | 0 | 0 | 0 | 1.55 | Unspecified | Infusion |  | Hex135_1a_107 | 621 | 62.1 | 0.1 | 3 |  | 1.33 |  | 489659 |  | Hybon 2026, 2400 TEX E-glass roving |  |  | C38
UNI-PPGHYBON2400-EP5 | (0)N | 63.7 | EP5 | Hexion MGS RIMR135/RIMH137 | Aligned Strand, PPG Hybon 2026 | 100 | 0 | 0 | 0 | 0 | 0 | 1.51 | Unspecified | Infusion |  | Hex135_1a_112 | 621 | 62.1 | 0.1 | 3 |  | 1.3 |  | 305710 |  | Hybon 2026, 2400 TEX E-glass roving |  |  | C38
UNI-PPGHYBON2400-EP5 | (0)N | 67.7 | EP5 | Hexion MGS RIMR135/RIMH137 | Aligned Strand, PPG Hybon 2026 | 100 | 0 | 0 | 0 | 0 | 0 | 1.42 | Unspecified | Infusion |  | Hex135_1a_110 | 690 | 69 | 0.1 | 3 | 46.9 | 1.36 |  | 84454 |  | Hybon 2026, 2400 TEX E-glass roving |  |  | C38
UNI-PPGHYBON2400-EP5 | (0)N | 66.5 | EP5 | Hexion MGS RIMR135/RIMH137 | Aligned Strand, PPG Hybon 2026 | 100 | 0 | 0 | 0 | 0 | 0 | 1.45 | Unspecified | Infusion |  | Hex135_1a_102 | 690 | 69 | 0.1 | 3 |  | 1.39 |  | 415872 |  | Hybon 2026, 2400 TEX E-glass roving |  |  | C38
UNI-PPGHYBON2400-EP5 | (0)N | 67.1 | EP5 | Hexion MGS RIMR135/RIMH137 | Aligned Strand, PPG Hybon 2026 | 100 | 0 | 0 | 0 | 0 | 0 | 1.44 | Unspecified | Infusion |  | Hex135_1a_104 | 690 | 69 | 0.1 | 3 |  | 1.37 |  | 309016 |  | Hybon 2026, 2400 TEX E-glass roving |  |  | C38
UNI-PPGHYBON2400-EP5 | (0)N | 66.5 | EP5 | Hexion MGS RIMR135/RIMH137 | Aligned Strand, PPG Hybon 2026 | 100 | 0 | 0 | 0 | 0 | 0 | 1.45 | Unspecified | Infusion |  | Hex135_1a_111 | 827 | 82.7 | 0.1 | 2 | 47.2 | 1.66 |  | 13063 |  | Hybon 2026, 2400 TEX E-glass roving |  |  | C38
UNI-PPGHYBON2400-EP5 | (0)N | 63.2 | EP5 | Hexion MGS RIMR135/RIMH137 | Aligned Strand, PPG Hybon 2026 | 100 | 0 | 0 | 0 | 0 | 0 | 1.52 | Unspecified | Infusion |  | Hex135_1a_122 | 827 | 82.7 | 0.1 | 1 | 47.3 | 1.84 |  | 3282 |  | Hybon 2026, 2400 TEX E-glass roving |  |  | C38
UNI-PPGHYBON2400-EP5 | (0)N | 66.5 | EP5 | Hexion MGS RIMR135/RIMH137 | Aligned Strand, PPG Hybon 2026 | 100 | 0 | 0 | 0 | 0 | 0 | 1.45 | Unspecified | Infusion |  | Hex135_1a_103 | 827 | 82.7 | 0.1 | 2 |  | 1.66 |  | 11554 |  | Hybon 2026, 2400 TEX E-glass roving |  |  | C38
UNI-PPGHYBON2400-EP5 | (0)N | 62.7 | EP5 | Hexion MGS RIMR135/RIMH137 | Aligned Strand, PPG Hybon 2026 | 100 | 0 | 0 | 0 | 0 | 0 | 1.54 | Unspecified | Infusion |  | Hex135_1a_121 | 965 | 96.5 | 0.1 | 1 | 46 | 2.19 |  | 957 |  | Hybon 2026, 2400 TEX E-glass roving |  |  | C38
UNI-PPGHYBON2400-UP5 | (0)N | 68.4 | UP5 | Reichhold Polylite X4627-31 | Aligned Strand, PPG Hybon 2026 | 100 | 0 | 0 | 0 | 0 | 0 | 1.4 | Unspecified | Infusion |  | X4627-31-7A-112 | 1507 |  | static | 0.0254 mm/s | 52.7 | 2.9 |  | 1 |  |  |  |  | C38
UNI-PPGHYBON2400-UP5 | (0)N | 66.5 | UP5 | Reichhold Polylite X4627-31 | Aligned Strand, PPG Hybon 2026 | 100 | 0 | 0 | 0 | 0 | 0 | 1.44 | Unspecified | Infusion |  | X4627-31-7A-114 | 1328 |  | static | 0.0254 mm/s | 52.1 | 2.65 |  | 1 |  |  |  |  | C38
UNI-PPGHYBON2400-UP5 | (0)N | 66.5 | UP5 | Reichhold Polylite X4627-31 | Aligned Strand, PPG Hybon 2026 | 100 | 0 | 0 | 0 | 0 | 0 | 1.44 | Unspecified | Infusion |  | X4627-31-7A-113 | 1310 |  | static | 0.0254 mm/s | 51.2 | 3.1 |  | 1 |  |  |  |  | C38
UNI-PPGHYBON2400-UP5 | (0)N | 69.9 | UP5 | Reichhold Polylite X4627-31 | Aligned Strand, PPG Hybon 2026 | 100 | 0 | 0 | 0 | 0 | 0 | 1.37 | Unspecified | Infusion |  | X4627-31-7A-110 | 690 | 69 | 0.1 | 1 | 49.3 | 1.52 |  | 9303 |  |  |  |  | C38
UNI-PPGHYBON2400-UP5 | (0)N | 69.4 | UP5 | Reichhold Polylite X4627-31 | Aligned Strand, PPG Hybon 2026 | 100 | 0 | 0 | 0 | 0 | 0 | 1.38 | Unspecified | Infusion |  | X4627-31-7A-102 | 690 | 69 | 0.1 | 1 |  | 1.52 |  | 10104 |  |  |  |  | C38
UNI-PPGHYBON2400-UP5 | (0)N | 70.4 | UP5 | Reichhold Polylite X4627-31 | Aligned Strand, PPG Hybon 2026 | 100 | 0 | 0 | 0 | 0 | 0 | 1.35 | Unspecified | Infusion |  | X4627-31-7A-105 | 552 | 55.2 | 0.1 | 2 | 52.2 | 1.21 |  | 86375 |  |  |  |  | C38
UNI-PPGHYBON2400-UP5 | (0)N | 70.9 | UP5 | Reichhold Polylite X4627-31 | Aligned Strand, PPG Hybon 2026 | 100 | 0 | 0 | 0 | 0 | 0 | 1.35 | Unspecified | Infusion |  | X4627-31-7A-103 | 552 | 55.2 | 0.1 | 2 |  | 1.21 |  | 84439 |  |  |  |  | C38
UNI-PPGHYBON2400-UP5 | (0)N | 63 | UP5 | Reichhold Polylite X4627-31 | Aligned Strand, PPG Hybon 2026 | 100 | 0 | 0 | 0 | 0 | 0 | 1.52 | Unspecified | Infusion |  | X4627-31-7A-104 | 552 | 55.2 | 0.1 | 2 | 49 | 1.21 |  | 42411 |  |  |  |  | C38
UNI-PPGHYBON2400-UP5 | (0)N | 63.8 | UP5 | Reichhold Polylite X4627-31 | Aligned Strand, PPG Hybon 2026 | 100 | 0 | 0 | 0 | 0 | 0 | 1.5 | Unspecified | Infusion |  | X4627-31-7A-101 | 414 | 41.4 | 0.1 | 2 | 46.7 | 0.88 |  | 67368 |  |  |  |  | C38
UNI-PPGHYBON2400-UP5 | (0)N | 65.5 | UP5 | Reichhold Polylite X4627-31 | Aligned Strand, PPG Hybon 2026 | 100 | 0 | 0 | 0 | 0 | 0 | 1.46 | Unspecified | Infusion |  | X4627-31-7A-107 | 414 | 41.4 | 0.1 | 2 | 50.3 | 0.79 |  | 295571 |  |  |  |  | C38
UNI-PPGHYBON2400-UP5 | (0)N | 70.9 | UP5 | Reichhold Polylite X4627-31 | Aligned Strand, PPG Hybon 2026 | 100 | 0 | 0 | 0 | 0 | 0 | 1.35 | Unspecified | Infusion |  | X4627-31-7A-106 | 414 | 41.4 | 0.1 | 2 | 58 | 0.71 |  | 383436 |  |  |  |  | C38
UNI-PPGHYBON2400-UP5 | (0)N | 67.4 | UP5 | Reichhold Polylite X4627-31 | Aligned Strand, PPG Hybon 2026 | 100 | 0 | 0 | 0 | 0 | 0 | 1.42 | Unspecified | Infusion |  | X4627-31-7A-109 | 345 | 34.5 | 0.1 | 4 | 50.8 | 0.65 |  | 3444132 |  |  |  |  | C38
UNI-PPGHYBON2400-UP5 | (0)N | 67.7 | UP5 | Reichhold Polylite X4627-31 | Aligned Strand, PPG Hybon 2026 | 100 | 0 | 0 | 0 | 0 | 0 | 0.6 | Unspecified | Infusion |  | X4627-31-7A-100 | 552 | 55.2 | 0.1 | 2 |  | 1.21 |  | 96391 |  | tapered thickness |  |  | C38
UNI-PPGHYBON2400-UP5 | (0)N | 67.7 | UP5 | Reichhold Polylite X4627-31 | Aligned Strand, PPG Hybon 2026 | 100 | 0 | 0 | 0 | 0 | 0 | 0.51 | Unspecified | Infusion |  | X4627-31-7A-131 | 483 | 48.3 | 0.1 | 3 |  | 1.06 |  | 188844 |  | tapered thickness |  |  | C38
UNI-PPGHYBON2400-UP5 | (0)N | 67.7 | UP5 | Reichhold Polylite X4627-31 | Aligned Strand, PPG Hybon 2026 | 100 | 0 | 0 | 0 | 0 | 0 | 1.31 | Unspecified | Infusion |  | X4627-31-7A-133 | 414 | 41.4 | 0.1 | 5 | 48.7 | 0.85 |  | 8000000 |  | tapered thickness |  |  | C38
UNI-PPGHYBON2400-UP5 | (0)N | 67.7 | UP5 | Reichhold Polylite X4627-31 | Aligned Strand, PPG Hybon 2026 | 100 | 0 | 0 | 0 | 0 | 0 | 0.64 | Unspecified | Infusion |  | X4627-31-7A-130 | 448 | 44.8 | 0.1 | 3 |  | 1.01 |  | 469486 |  | tapered thickness |  |  | C38
UNI-PPGHYBON2400-UP5 | (0)N | 67.7 | UP5 | Reichhold Polylite X4627-31 | Aligned Strand, PPG Hybon 2026 | 100 | 0 | 0 | 0 | 0 | 0 | 0.51 | Unspecified | Infusion |  | X4627-31-7A-134 | 552 | 55.2 | 0.1 | 3 |  | 1.21 |  | 72485 |  | tapered thickness |  |  | C38
UNI-PPGHYBON2400-UP5 | (0)N | 67.7 | UP5 | Reichhold Polylite X4627-31 | Aligned Strand, PPG Hybon 2026 | 100 | 0 | 0 | 0 | 0 | 0 | 0.3 | Unspecified | Infusion |  | X4627-31-7A-132 | 448 | 44.8 | 0.1 | 3 |  | 1.01 |  | 288572 |  | tapered thickness |  |  | C38
UNI-PPG1250-EP1 | (0)2 | 54.6 | EP1 | Hexion MGS RIMR135/RIMH1366 | PPG-Devold L1200/G50-E07 | 92 | 0 | 0 | 0 | 8 | 0 | 1.8 | 24h/35 C,12h/70 C | Infusion |  | 2099-111 | 1001 |  | static | 0.0254 mm/s | 44.4 | 2.5 |  | 1 |  |  |  |  | C38
UNI-PPG1250-EP1 | (0)2 | 54.6 | EP1 | Hexion MGS RIMR135/RIMH1366 | PPG-Devold L1200/G50-E07 | 92 | 0 | 0 | 0 | 8 | 0 | 1.8 | 24h/35 C,12h/70 C | Infusion |  | 2099-110 | 1032 |  | static | 0.0254 mm/s | 43.2 | 2.6 |  | 1 |  |  |  |  | C38
UNI-PPG1250-EP1 | (0)2 | 54.6 | EP1 | Hexion MGS RIMR135/RIMH1366 | PPG-Devold L1200/G50-E07 | 92 | 0 | 0 | 0 | 8 | 0 | 1.8 | 24h/35 C,12h/70 C | Infusion |  | 2099-113 | 951 |  | static | 0.0254 mm/s | 43.3 | 2.4 |  | 1 |  |  |  |  | C38
UNI-PPG1250-EP1 | (0)2 | 54.6 | EP1 | Hexion MGS RIMR135/RIMH1366 | PPG-Devold L1200/G50-E07 | 92 | 0 | 0 | 0 | 8 | 0 | 1.8 | 24h/35 C,12h/70 C | Infusion |  | 2099-105 | 483 | 48.3 | 0.1 | 2 | 40.4 | 1.23 |  | 49564 |  |  |  |  | C38
UNI-PPG1250-EP1 | (0)2 | 54.6 | EP1 | Hexion MGS RIMR135/RIMH1366 | PPG-Devold L1200/G50-E07 | 92 | 0 | 0 | 0 | 8 | 0 | 1.8 | 24h/35 C,12h/70 C | Infusion |  | 2099-106 | 483 | 48.3 | 0.1 | 2 | 41.2 | 1.21 |  | 46631 |  |  |  |  | C38
UNI-PPG1250-EP1 | (0)2 | 54.6 | EP1 | Hexion MGS RIMR135/RIMH1366 | PPG-Devold L1200/G50-E07 | 92 | 0 | 0 | 0 | 8 | 0 | 1.8 | 24h/35 C,12h/70 C | Infusion |  | 2099-112 | 414 | 41.4 | 0.1 | 3 | 43.6 | 0.94 |  | 456105 |  |  |  |  | C38
UNI-PPG1250-EP1 | (0)2 | 54.6 | EP1 | Hexion MGS RIMR135/RIMH1366 | PPG-Devold L1200/G50-E07 | 92 | 0 | 0 | 0 | 8 | 0 | 1.8 | 24h/35 C,12h/70 C | Infusion |  | 2099-103 | 414 | 41.4 | 0.1 | 3 | 37.1 | 1.07 |  | 74888 |  |  |  |  | C38
UNI-PPG1250-EP1 | (0)2 | 54.6 | EP1 | Hexion MGS RIMR135/RIMH1366 | PPG-Devold L1200/G50-E07 | 92 | 0 | 0 | 0 | 8 | 0 | 1.8 | 24h/35 C,12h/70 C | Infusion |  | 2099-101 | 414 | 41.4 | 0.1 | 3 | 40.6 | 1 |  | 286069 |  |  |  |  | C38
UNI-PPG1250-EP1 | (0)2 | 54.6 | EP1 | Hexion MGS RIMR135/RIMH1366 | PPG-Devold L1200/G50-E07 | 92 | 0 | 0 | 0 | 8 | 0 | 1.8 | 24h/35 C,12h/70 C | Infusion |  | 2099-102 | 345 | 34.5 | 0.1 | 3 | 43.4 | 0.85 |  | 1825047 |  |  |  |  | C38
UNI-PPG1250-EP1 | (0)2 | 54.6 | EP1 | Hexion MGS RIMR135/RIMH1366 | PPG-Devold L1200/G50-E07 | 92 | 0 | 0 | 0 | 8 | 0 | 1.8 | 24h/35 C,12h/70 C | Infusion |  | 2099-104 | 552 | 55.2 | 0.1 | 2 | 39.5 | 1.49 |  | 11637 |  |  |  |  | C38
UNI-PPG1250-EP1 | (0)2 | 54.6 | EP1 | Hexion MGS RIMR135/RIMH1366 | PPG-Devold L1200/G50-E07 | 92 | 0 | 0 | 0 | 8 | 0 | 1.8 | 24h/35 C,12h/70 C | Infusion |  | 2099-109 | 552 | 55.2 | 0.1 | 2 | 40.3 | 1.48 |  | 8566 |  |  |  |  | C38
UNI-PPG1250-EP1 | (0)2 | 54.6 | EP1 | Hexion MGS RIMR135/RIMH1366 | PPG-Devold L1200/G50-E07 | 92 | 0 | 0 | 0 | 8 | 0 | 1.8 | 24h/35 C,12h/70 C | Infusion |  | 2099-108 | 552 | 55.2 | 0.1 | 2 | 39.4 | 1.49 |  | 24358 |  |  |  |  | C38
UNI-PPG1250-EP1 | (0)2 | 54.6 | EP1 | Hexion MGS RIMR135/RIMH1366 | PPG-Devold L1200/G50-E07 | 92 | 0 | 0 | 0 | 8 | 0 | 1.8 | 24h/35 C,12h/70 C | Infusion |  | 2099-100 | 483 | 48.3 | 0.1 | 3 | 40.7 | 1.21 |  | 101629 |  |  |  |  | C38
UNI-PPG1250-EP1 | (0)2 | 58.1 | EP1 | Hexion MGS RIMR135/RIMH1366 | PPG-Devold L1200/G50-E07 | 92 | 0 | 0 | 0 | 8 | 0 | 1.69 | 24h/25 C,12h/70 C | Infusion |  | 2111-105 | 1016 |  | static | 0.0254 mm/s | 40.8 | 2.53 |  | 1 |  |  |  |  | C38
UNI-PPG1250-EP1 | (0)2 | 57.9 | EP1 | Hexion MGS RIMR135/RIMH1366 | PPG-Devold L1200/G50-E07 | 92 | 0 | 0 | 0 | 8 | 0 | 1.68 | 24h/25 C,12h/70 C | Infusion |  | 2111-106 | 1034 |  | static | 0.0254 mm/s | 41.9 | 2.63 |  | 1 |  |  |  |  | C38
UNI-PPG1250-EP1 | (0)2 | 58.1 | EP1 | Hexion MGS RIMR135/RIMH1366 | PPG-Devold L1200/G50-E07 | 92 | 0 | 0 | 0 | 8 | 0 | 1.69 | 24h/25 C,12h/70 C | Infusion |  | 2111-130 | 1070 |  | static | 0.0254 mm/s | 41.6 | 2.64 |  | 1 |  |  |  |  | C38
UNI-PPG1250-EP1 | (0)2 | 58.1 | EP1 | Hexion MGS RIMR135/RIMH1366 | PPG-Devold L1200/G50-E07 | 92 | 0 | 0 | 0 | 8 | 0 | 1.69 | 24h/25 C,12h/70 C | Infusion |  | 2111-108 | 414 | 41.4 | 0.1 | 2 |  |  |  | 162577 |  |  |  |  | C38
UNI-PPG1250-EP1 | (0)2 | 54.6 | EP1 | Hexion MGS RIMR135/RIMH1366 | PPG-Devold L1200/G50-E07 | 92 | 0 | 0 | 0 | 8 | 0 | 1.8 | 24h/25 C,12h/70 C | Infusion |  | 2111-107 | 483 | 48.3 | 0.1 | 2 | 39.5 | 1.29 |  | 14271 |  |  |  |  | C38
UNI-PPG1250-EP1 | (0)2 | 55.2 | EP1 | Hexion MGS RIMR135/RIMH1366 | PPG-Devold L1200/G50-E07 | 92 | 0 | 0 | 0 | 8 | 0 | 1.78 | 24h/25 C,12h/70 C | Infusion |  | 2111-103 | 483 | 48.3 | 0.1 | 2 |  |  |  | 24320 |  |  |  |  | C38
UNI-PPG1250-EP1 | (0)2 | 60.3 | EP1 | Hexion MGS RIMR135/RIMH1366 | PPG-Devold L1200/G50-E07 | 92 | 0 | 0 | 0 | 8 | 0 | 1.63 | 24h/25 C,12h/70 C | Infusion |  | 2111-104 | 483 | 48.3 | 0.1 | 2 |  |  |  | 65948 |  |  |  |  | C38
UNI-PPG1250-EP1 | (0)2 | 58.1 | EP1 | Hexion MGS RIMR135/RIMH1366 | PPG-Devold L1200/G50-E07 | 92 | 0 | 0 | 0 | 8 | 0 | 1.69 | 24h/25 C,12h/70 C | Infusion |  | 2111-101 | 414 | 41.4 | 0.1 | 2 | 41.9 | 1.05 |  | 197219 |  |  |  |  | C38
UNI-PPG1250-EP1 | (0)2 | 61.8 | EP1 | Hexion MGS RIMR135/RIMH1366 | PPG-Devold L1200/G50-E07 | 92 | 0 | 0 | 0 | 8 | 0 | 1.59 | 24h/25 C,12h/70 C | Infusion |  | 2111-100 | 414 | 41.4 | 0.1 | 2 | 41.5 | 1.06 |  | 1139581 |  |  |  |  | C38
UNI-PPG1250-EP1 | (0)2 | 59.5 | EP1 | Hexion MGS RIMR135/RIMH1366 | PPG-Devold L1200/G50-E07 | 92 | 0 | 0 | 0 | 8 | 0 | 1.65 | 24h/25 C,12h/70 C | Infusion |  | 2111-102 | 414 | 41.4 | 0.1 | 2 | 40.2 | 1.04 |  | 89193 |  |  |  |  | C38
UNI-PPG1250-EP1 | (0)2 | 59.5 | EP1 | Hexion MGS RIMR135/RIMH1366 | PPG-Devold L1200/G50-E07 | 92 | 0 | 0 | 0 | 8 | 0 | 1.65 | 40-70C ramp 20 min, 70C/8hrs | Infusion |  | H011-206 | 345 | 34.5 | 0.1 | 2 |  |  |  | 29633 |  |  |  |  | C38
UNI-PPG1250-EP1 | (0)2 | 61.4 | EP1 | Hexion MGS RIMR135/RIMH1366 | PPG-Devold L1200/G50-E07 | 92 | 0 | 0 | 0 | 8 | 0 | 1.6 | 40-70C ramp 20 min, 70C/8hrs | Infusion |  | H011-203 | 345 | 34.5 | 0.1 | 2 | 41.2 | 0.84 |  | 19461 |  |  |  |  | C38
UNI-PPG1250-EP1 | (0)2 | 61.7 | EP1 | Hexion MGS RIMR135/RIMH1366 | PPG-Devold L1200/G50-E07 | 92 | 0 | 0 | 0 | 8 | 0 | 1.59 | 40-70C ramp 20 min, 70C/8hrs | Infusion |  | H011-204 | 276 | 27.6 | 0.1 | 3 |  |  |  | 177802 |  |  |  |  | C38
UNI-PPG1250-EP1 | (0)2 | 65.5 | EP1 | Hexion MGS RIMR135/RIMH1366 | PPG-Devold L1200/G50-E07 | 92 | 0 | 0 | 0 | 8 | 0 | 1.5 | 40-70C ramp 20 min, 70C/8hrs | Infusion |  | H011-202 | 276 | 27.6 | 0.1 | 3 | 41.5 | 0.71 |  | 369392 |  |  |  |  | C38
UNI-PPG1250-EP1 | (0)2 | 56.7 | EP1 | Hexion MGS RIMR135/RIMH1366 | PPG-Devold L1200/G50-E07 | 92 | 0 | 0 | 0 | 8 | 0 | 1.73 | 40-70C ramp 20 min, 70C/8hrs | Infusion |  | H011-126 | 414 | 41.4 | 0.1 | 2 |  |  |  | 15112 |  |  |  |  | C38
UNI-PPG1250-EP1 | (0)2 | 55.2 | EP1 | Hexion MGS RIMR135/RIMH1366 | PPG-Devold L1200/G50-E07 | 92 | 0 | 0 | 0 | 8 | 0 | 1.78 | 40-70C ramp 20 min, 70C/8hrs | Infusion |  | H011-124 | 552 | 55.2 | 0.1 | 1 | 40.9 | 1.36 |  | 3379 |  |  |  |  | C38
UNI-PPG1250-EP1 | (0)2 | 56.7 | EP1 | Hexion MGS RIMR135/RIMH1366 | PPG-Devold L1200/G50-E07 | 92 | 0 | 0 | 0 | 8 | 0 | 1.73 | 40-70C ramp 20 min, 70C/8hrs | Infusion |  | H011-127 | 552 | 55.2 | 0.1 | 1 | 43 | 1.32 |  | 2397 |  |  |  |  | C38
UNI-PPG1250-EP1 | (0)2 | 53.6 | EP1 | Hexion MGS RIMR135/RIMH1366 | PPG-Devold L1200/G50-E07 | 92 | 0 | 0 | 0 | 8 | 0 | 1.83 | 40-70C ramp 20 min, 70C/8hrs | Infusion |  | H011-207 | 552 | 55.2 | 0.1 | 1 |  |  |  | 1662 |  |  |  |  | C38
UNI-PPG1250-EP1 | (0)2 | 57.8 | EP1 | Hexion MGS RIMR135/RIMH1366 | PPG-Devold L1200/G50-E07 | 92 | 0 | 0 | 0 | 8 | 0 | 1.7 | 40-70C ramp 20 min, 70C/8hrs | Infusion |  | H011-205 | 483 | 48.3 | 0.1 | 1 | 42.3 | 1.18 |  | 7876 |  |  |  |  | C38
UNI-PPG1250-EP1 | (0)2 | 58.4 | EP1 | Hexion MGS RIMR135/RIMH1366 | PPG-Devold L1200/G50-E07 | 92 | 0 | 0 | 0 | 8 | 0 | 1.68 | 40-70C ramp 20 min, 70C/8hrs | Infusion |  | H011-200 | 414 | 41.4 | 0.1 | 2 | 40.3 | 1.02 |  | 12684 |  |  |  |  | C38
UNI-PPG1250-EP1 | (0)2 | 55.5 | EP1 | Hexion MGS RIMR135/RIMH1366 | PPG-Devold L1200/G50-E07 | 92 | 0 | 0 | 0 | 8 | 0 | 1.77 | 40-70C ramp 20 min, 70C/8hrs | Infusion |  | H011-208 | 414 | 41.4 | 0.1 | 2 | 40.7 | 1.01 |  | 16486 |  |  |  |  | C38
UNI-PPG1250-EP1 | (0)2 | 60.2 | EP1 | Hexion MGS RIMR135/RIMH1366 | PPG-Devold L1200/G50-E07 | 92 | 0 | 0 | 0 | 8 | 0 | 1.63 | 40-70C ramp 20 min, 70C/8hrs | Infusion |  | H011-201 | 345 | 34.5 | 0.1 | 1 |  |  |  | 26159 |  |  |  |  | C38
UNI-PPG1250-EP1 | (0)2 | 56.1 | EP1 | Hexion MGS RIMR135/RIMH1366 | PPG-Devold L1200/G50-E07 | 92 | 0 | 0 | 0 | 8 | 0 | 1.75 | 40-70C ramp 20 min, 70C/8hrs | Infusion |  | H011-209 | 276 | 27.6 | 0.1 | 2 |  |  |  | 196083 |  |  |  |  | C38
UNI-PPG1250-EP1 | (0)2 | 58.4 | EP1 | Hexion MGS RIMR135/RIMH1366 | PPG-Devold L1200/G50-E07 | 92 | 0 | 0 | 0 | 8 | 0 | 1.68 | 40-70C ramp 20 min, 70C/8hrs | Infusion |  | H011-121 | 945 |  | static | 0.0254 mm/s | 43.9 | 2.2 |  | 1 |  |  |  |  | C38
UNI-PPG1250-EP1 | (0)2 | 56.7 | EP1 | Hexion MGS RIMR135/RIMH1366 | PPG-Devold L1200/G50-E07 | 92 | 0 | 0 | 0 | 8 | 0 | 1.73 | 40-70C ramp 20 min, 70C/8hrs | Infusion |  | H011-130 | 949 |  | static | 0.0254 mm/s | 43 | 2.3 |  | 1 |  |  |  |  | C38
UNI-PPG1250-EP1 | (0)2 | 56.7 | EP1 | Hexion MGS RIMR135/RIMH1366 | PPG-Devold L1200/G50-E07 | 92 | 0 | 0 | 0 | 8 | 0 | 1.73 | 40-70C ramp 20 min, 70C/8hrs | Infusion |  | H011-125 | 906 |  | static | 0.0254 mm/s | 40.6 | 2.3 |  | 1 |  |  |  |  | C38
Note on A1: General material name Biax - laminate is a +/-45 degree fabric Triax - laminate is a 0/+45/-45 fabric Uni - laminate is a unidirectional fabric MD - Multi-directional laminate ROV - 0/90 balanced woven roving
Note on B1: 0 = 0 degree reference direction, usually in the direction of the major fibers +/-45 - measured from the 0 degree axis (usually biax fabric) 90 - degrees measured from the 0 degree axis RM = random mat In hybrid laminates (carbon and glass), carbon unidirectional fibers are listed as "0C" In all test cases, the laminates are tested in the 0 degree reference axis direction
Note on C1: Fiber volume fraction, % Determined from ASTM D2584 for glass laminates and by fabric weights for carbon containing laminates.
Note on D1: EP = epoxy UP = polyester TP = thermoplastic VE = vinyl ester
Note on E1: Resin trade name
Note on F1: The fabric used for the 0-degree direction with its major fibers in the same 0-degree direction. Fabrics are listed only once, if they include additional ply angles, those angle contributions will be listed in the "0-Deg", "45-deg", "90-deg" or "other %" columns
Note on G1: Percentage of fibers in the 0-degree direction (by weight)
Note on H1: Fabric used for the +45 and -45 degree directions. Fabrics are listed only once, if they include additional ply angles, those angle contributions will be listed in the "90-deg" or "other %" columns
Note on I1: Percentage of the fibers in the +45 and -45 degree directions. [by weight]
Note on J1: Fabric ised in the 90-degree direction. Fabrics are listed only once, if they include additional ply angles, those angle contributions will be listed in the "0-Deg", "45-deg", or "other %" columns
Note on K1: Percentage of the fibers in the 90-degree direction. [by weight]
Note on L1: Fiber percentage in directions other than 0, +45, -45 or 90 degree directions. See laminate layup for more information. This percentage will include random mats.
Note on M1: Average tested composite material thickness in the gage section, mm
Note on N1: Laminate cure conditions after resin infusion was completed. Laminates were typically initially cured in the mold, then placed in a post cure oven. 12h/30C, 12h/80C = after infusion is finished, held 12 hours at 30 degrees C, then ramped up to 80 degrees C for an additional 12 hours in the post cure oven.
Note on O1: Manufacturing method RTM = resin transfer molded VARTM = vacuum assisted resin transfer molded Infusion = vacuum infused Hand = hand layup
Note on P1: Original MSU internal control number in older versions of the database (A number may or may not be present)
Note on Q1: Unique coupon identifier
Note on R1: Maximum applied stress + = tensile stress, MPa - = compressive stress, MPa
Note on S1: Minimum applied stress + = tensile stress, MPa - = compressive stress, MPa
Note on T1: static = single cycle tensile or compressive test R-value = Minimum stress/Maximun stress
Note on U1: If static test, displayed value is the displacement ramp rate in mm per second If fatigue test, displayed value is the test frequency in Hz (cycles per second).
Note on V1: Initial Elastic modulus, E Best fit equation between 0.1 and 0.3 % strain for glass laminates and 0.1 and 0.4% for carbon laminates
Note on W1: Initial maximum percent strain (tensile or compressive) For fatigue tests, this value is from the first 10-20 fatigue cycles. All fatigue tests were run under load control.
Note on X1: Initial Minimum percent strain (tensile or compressive). For fatigue tests, this value is from the first 10-20 fatigue cycles. All fatigue tests were run under load control.
Note on Y1: Cycles to failure, coupon is unable to support the maximum testing load or total cycles tested if "runout"
Note on Z1: Runout = coupon test stopped, not failed, coupon still able to support the maximum applied load

## Recent misc.
Material | Lay-up | Vf, % | Resin Type | Resin | 0 Deg fabric | %, 0 Deg | 45 Deg fabric | %, 45 Deg | 90 deg fabric | %, 90 Deg | other % | Thickness, mm | Cure / Post Cure | Process | Test # | Coupon | Max. Stress, MPa | Min. Stress, MPa | R-value | Freq., Hz | E, GPa | Max. % Strain | Min. % Strain | Cycles | Runout | Notes | Notes | Contractor report | Conference Paper | Student Thesis
EP1 Neat Resin | Neat Resin | 0 | EP1 | Hexion MGS RIMR135/RIMH1366 | NA | 0 | 0 | 0 | 0 | 0 | 0 | 12.6 | 24h/25 C,12h/70 C | Infusion |  | H1 |  | -91.1 | static | 0.0254 mm/s | 2.98 |  | -5.8 | 1 |  | 0.2% offset stress, MPa
EP1 Neat Resin | Neat Resin | 0 | EP1 | Hexion MGS RIMR135/RIMH1366 | NA | 0 | 0 | 0 | 0 | 0 | 0 | 12.6 | 24h/25 C,12h/70 C | Infusion |  | H2 |  | -88.5 | static | 0.0254 mm/s | 2.94 |  | -5.3 | 1 |  | -62.1
EP1 Neat Resin | Neat Resin | 0 | EP1 | Hexion MGS RIMR135/RIMH1366 | NA | 0 | 0 | 0 | 0 | 0 | 0 | 12.6 | 24h/25 C,12h/70 C | Infusion |  | H3 |  | -89.7 | static | 0.0254 mm/s | 2.98 |  | -5.5 | 1 |  | -63.1
EP1 Neat Resin | Neat Resin | 0 | EP1 | Hexion MGS RIMR135/RIMH1366 | NA | 0 | 0 | 0 | 0 | 0 | 0 | 12.6 | 24h/25 C,12h/70 C | Infusion |  | H4 |  | -90.4 | static | 0.0254 mm/s | 2.99 |  | -4.8 | 1 |  | -66.2
EP1 Neat Resin | Neat Resin | 0 | EP1 | Hexion MGS RIMR135/RIMH1366 | NA | 0 | 0 | 0 | 0 | 0 | 0 | 12.6 | 24h/25 C,12h/70 C | Infusion |  | H5 |  | -90.6 | static | 0.0254 mm/s | 2.99 |  | -5.5 | 1 |  | -66.2
EP1 Neat Resin | Neat Resin | 0 | EP1 | Hexion MGS RIMR135/RIMH1366 | NA | 0 | 0 | 0 | 0 | 0 | 0 | 12.6 | 24h/25 C,12h/70 C | Infusion |  | H6 |  | -93.2 | static | 0.0254 mm/s |  |  |  | 1 |  | -66.1
EP1 Neat Resin | Neat Resin | 0 | EP1 | Hexion MGS RIMR135/RIMH1366 | NA | 0 | 0 | 0 | 0 | 0 | 0 | 12.6 | 24h/25 C,12h/70 C | Infusion |  | H7 |  | -92.1 | static | 0.0254 mm/s |  |  |  | 1
EP1 Neat Resin | Neat Resin | 0 | EP1 | Hexion MGS RIMR135/RIMH1366 | NA | 0 | 0 | 0 | 0 | 0 | 0 | 12.6 | 24h/25 C,12h/70 C | Infusion |  | H8 |  | -91.8 | static | 0.0254 mm/s |  |  |  | 1
EP1 Neat Resin | Neat Resin | 0 | EP1 | Hexion MGS RIMR135/RIMH1366 | NA | 0 | 0 | 0 | 0 | 0 | 0 | 12.6 | 24h/25 C,12h/70 C | Infusion |  | H9 |  | -91.9 | static | 0.0254 mm/s |  |  |  | 1
EP1 Neat Resin | Neat Resin | 0 | EP1 | Hexion MGS RIMR135/RIMH1366 | NA | 0 | 0 | 0 | 0 | 0 | 0 | 12.6 | 24h/25 C,12h/70 C | Infusion |  | H10 |  | -91.3 | static | 0.0254 mm/s |  |  |  | 1
EP1 Neat Resin | Neat Resin | 0 | EP1 | Hexion MGS RIMR135/RIMH1366 | NA | 0 | 0 | 0 | 0 | 0 | 0 | 12.6 | 24h/25 C,12h/70 C | Infusion |  | H11 |  | -91.1 | static | 0.0254 mm/s |  |  |  | 1
[26 empty] | NU = Poissons' ratio (NU 1-2 direction) | 0.2% offset stress, MPa
EP1 Neat Resin | Neat Resin | 0 | EP1 | Hexion MGS RIMR135/RIMH1366 | NA | 0 | 0 | 0 | 0 | 0 | 0 | 3 | 24h/25 C,12h/70 C | Infusion |  | H100 | 76.2 |  | static | 0.0254 mm/s | 3.43 | 3.8 |  | 1 |  | NU=0.345 | 38.5
EP1 Neat Resin | Neat Resin | 0 | EP1 | Hexion MGS RIMR135/RIMH1366 | NA | 0 | 0 | 0 | 0 | 0 | 0 | 3 | 24h/25 C,12h/70 C | Infusion |  | H102 | 75.7 |  | static | 0.0254 mm/s | 3.58 | 3.8 |  | 1 |  | NU=0.343 | 40.8
EP1 Neat Resin | Neat Resin | 0 | EP1 | Hexion MGS RIMR135/RIMH1366 | NA | 0 | 0 | 0 | 0 | 0 | 0 | 3 | 24h/25 C,12h/70 C | Infusion |  | H103 | 76.7 |  | static | 0.0254 mm/s | 3.52 | 4 |  | 1 |  | NU=0.342 | 45
EP1 Neat Resin | Neat Resin | 0 | EP1 | Hexion MGS RIMR135/RIMH1366 | NA | 0 | 0 | 0 | 0 | 0 | 0 | 3 | 24h/25 C,12h/70 C | Infusion |  | H104 | 77.2 |  | static | 0.0254 mm/s | 3.63 | 5 |  | 1 |  | NU=0.357 | 40
EP1 Neat Resin | Neat Resin | 0 | EP1 | Hexion MGS RIMR135/RIMH1366 | NA | 0 | 0 | 0 | 0 | 0 | 0 | 3 | 24h/25 C,12h/70 C | Infusion |  | H105 | 75.8 |  | static | 0.0254 mm/s | 3.49 | 4.2 |  | 1 |  | NU=0.345 | 40.7
EP1 Neat Resin | Neat Resin | 0 | EP1 | Hexion MGS RIMR135/RIMH1366 | NA | 0 | 0 | 0 | 0 | 0 | 0 | 3 | 24h/25 C,12h/70 C | Infusion |  | H2000 | 48.3 | 4.83 | 0.1 | 1 |  | 1.37 |  | 753
EP1 Neat Resin | Neat Resin | 0 | EP1 | Hexion MGS RIMR135/RIMH1366 | NA | 0 | 0 | 0 | 0 | 0 | 0 | 3 | 24h/25 C,12h/70 C | Infusion |  | H2001 | 41.4 | 4.14 | 0.1 | 1.5 |  | 1.17 |  | 9796
EP1 Neat Resin | Neat Resin | 0 | EP1 | Hexion MGS RIMR135/RIMH1366 | NA | 0 | 0 | 0 | 0 | 0 | 0 | 3 | 24h/25 C,12h/70 C | Infusion |  | H2002 | 34.5 | 3.45 | 0.1 | 2 |  | 0.98 |  | 21180
EP1 Neat Resin | Neat Resin | 0 | EP1 | Hexion MGS RIMR135/RIMH1366 | NA | 0 | 0 | 0 | 0 | 0 | 0 | 3 | 24h/25 C,12h/70 C | Infusion |  | H2003 | 27.6 | 2.76 | 0.1 | 2 |  | 0.78 |  | 1118013
EP1 Neat Resin | Neat Resin | 0 | EP1 | Hexion MGS RIMR135/RIMH1366 | NA | 0 | 0 | 0 | 0 | 0 | 0 | 3 | 24h/25 C,12h/70 C | Infusion |  | H2004 | 27.6 | 2.76 | 0.1 | 3.5 |  | 0.78 |  | 272434
EP1 Neat Resin | Neat Resin | 0 | EP1 | Hexion MGS RIMR135/RIMH1366 | NA | 0 | 0 | 0 | 0 | 0 | 0 | 3 | 24h/25 C,12h/70 C | Infusion |  | H2005 | 27.6 | 2.76 | 0.1 | 2.5 |  | 0.78 |  | 97549
EP1 Neat Resin | Neat Resin | 0 | EP1 | Hexion MGS RIMR135/RIMH1366 | NA | 0 | 0 | 0 | 0 | 0 | 0 | 3 | 24h/25 C,12h/70 C | Infusion |  | H2006 | 34.5 | 3.45 | 0.1 | 2 |  | 0.98 |  | 15012
EP1 Neat Resin | Neat Resin | 0 | EP1 | Hexion MGS RIMR135/RIMH1366 | NA | 0 | 0 | 0 | 0 | 0 | 0 | 3 | 24h/25 C,12h/70 C | Infusion |  | H2007 | 34.5 | 3.45 | 0.1 | 2 |  | 0.98 |  | 58582
EP1 Neat Resin | Neat Resin | 0 | EP1 | Hexion MGS RIMR135/RIMH1366 | NA | 0 | 0 | 0 | 0 | 0 | 0 | 3 | 24h/25 C,12h/70 C | Infusion |  | H2008 | 27.6 | 2.76 | 0.1 | 3 |  | 0.78 |  | 514265
EP1 Neat Resin | Neat Resin | 0 | EP1 | Hexion MGS RIMR135/RIMH1366 | NA | 0 | 0 | 0 | 0 | 0 | 0 | 3 | 24h/25 C,12h/70 C | Infusion |  | H2009 | 34.5 | 3.45 | 0.1 | 2 |  | 0.98 |  | 20563
EP1 Neat Resin | Neat Resin | 0 | EP1 | Hexion MGS RIMR135/RIMH1366 | NA | 0 | 0 | 0 | 0 | 0 | 0 | 3 | 24h/25 C,12h/70 C | Infusion |  | H2010 | 41.4 | 4.14 | 0.1 | 1 |  | 1.17 |  | 19551
EP1 Neat Resin | Neat Resin | 0 | EP1 | Hexion MGS RIMR135/RIMH1366 | NA | 0 | 0 | 0 | 0 | 0 | 0 | 3 | 24h/25 C,12h/70 C | Infusion |  | H2011 | 41.4 | 4.14 | 0.1 | 1 |  | 1.17 |  | 9335
EP1 Neat Resin | Neat Resin | 0 | EP1 | Hexion MGS RIMR135/RIMH1366 | NA | 0 | 0 | 0 | 0 | 0 | 0 | 3 | 24h/25 C,12h/70 C | Infusion |  | H2012 | 41.4 | 4.14 | 0.1 | 1 |  | 1.17 |  | 127087
AH1 Neat Adhesive | Neat Adhesive | 0 | AH1 | Hexion Epikote MGS BPR 135G3/MGS 137G | NA | 0 | 0 | 0 | 0 | 0 | 0 | 3 | 24h/20C, 10h/80C | Hand |  | 135G3-204 | 41.4 | 4.14 | 0.1 | 1 |  | 1.12 |  | 6520
AH1 Neat Adhesive | Neat Adhesive | 0 | AH1 | Hexion Epikote MGS BPR 135G3/MGS 137G | NA | 0 | 0 | 0 | 0 | 0 | 0 | 3 | 24h/20C, 10h/80C | Hand |  | 135G3-208 | 41.4 | 4.14 | 0.1 | 1 |  | 1.12 |  | 4401
AH1 Neat Adhesive | Neat Adhesive | 0 | AH1 | Hexion Epikote MGS BPR 135G3/MGS 137G | NA | 0 | 0 | 0 | 0 | 0 | 0 | 3 | 24h/20C, 10h/80C | Hand |  | 135G3-210 | 41.4 | 4.14 | 0.1 | 1 |  | 1.12 |  | 4426
AH1 Neat Adhesive | Neat Adhesive | 0 | AH1 | Hexion Epikote MGS BPR 135G3/MGS 137G | NA | 0 | 0 | 0 | 0 | 0 | 0 | 3 | 24h/20C, 10h/80C | Hand |  | 135G3-213 | 41.4 | 4.14 | 0.1 | 1 |  | 1.12 |  | 417
AH1 Neat Adhesive | Neat Adhesive | 0 | AH1 | Hexion Epikote MGS BPR 135G3/MGS 137G | NA | 0 | 0 | 0 | 0 | 0 | 0 | 3 | 24h/20C, 10h/80C | Hand |  | 135G3-207 | 41.4 | 4.14 | 0.1 | 1 |  | 1.12 |  | 8887
AH1 Neat Adhesive | Neat Adhesive | 0 | AH1 | Hexion Epikote MGS BPR 135G3/MGS 137G | NA | 0 | 0 | 0 | 0 | 0 | 0 | 3 | 24h/20C, 10h/80C | Hand |  | 135G3-217 | 34.5 | 3.45 | 0.1 | 2 |  | 0.88 |  | 180857
AH1 Neat Adhesive | Neat Adhesive | 0 | AH1 | Hexion Epikote MGS BPR 135G3/MGS 137G | NA | 0 | 0 | 0 | 0 | 0 | 0 | 3 | 24h/20C, 10h/80C | Hand |  | 135G3-216 | 34.5 | 3.45 | 0.1 | 2 |  | 0.88 |  | 32918
AH1 Neat Adhesive | Neat Adhesive | 0 | AH1 | Hexion Epikote MGS BPR 135G3/MGS 137G | NA | 0 | 0 | 0 | 0 | 0 | 0 | 3 | 24h/20C, 10h/80C | Hand |  | 135G3-218 | 34.5 | 3.45 | 0.1 | 2 |  | 0.88 |  | 421714
AH1 Neat Adhesive | Neat Adhesive | 0 | AH1 | Hexion Epikote MGS BPR 135G3/MGS 137G | NA | 0 | 0 | 0 | 0 | 0 | 0 | 3 | 24h/20C, 10h/80C | Hand |  | 135G3-211 | 41.4 | 4.14 | 0.1 | 2 |  | 1.12 |  | 11779
AH1 Neat Adhesive | Neat Adhesive | 0 | AH1 | Hexion Epikote MGS BPR 135G3/MGS 137G | NA | 0 | 0 | 0 | 0 | 0 | 0 | 3 | 24h/20C, 10h/80C | Hand |  | 135G3-201 | 31 | 3.1 | 0.1 | 4 |  | 0.78 |  | 285619
AH1 Neat Adhesive | Neat Adhesive | 0 | AH1 | Hexion Epikote MGS BPR 135G3/MGS 137G | NA | 0 | 0 | 0 | 0 | 0 | 0 | 3 | 24h/20C, 10h/80C | Hand |  | 135G3-200 | 31 | 3.1 | 0.1 | 4 |  | 0.78 |  | 1250000 | Runout
AH1 Neat Adhesive | Neat Adhesive | 0 | AH1 | Hexion Epikote MGS BPR 135G3/MGS 137G | NA | 0 | 0 | 0 | 0 | 0 | 0 | 3 | 24h/20C, 10h/80C | Hand |  | 135G3-203 | 31 | 3.1 | 0.1 | 4 |  | 0.78 |  | 3550000 | Runout
AH1 Neat Adhesive | Neat Adhesive | 0 | AH1 | Hexion Epikote MGS BPR 135G3/MGS 137G | NA | 0 | 0 | 0 | 0 | 0 | 0 | 3 | 24h/20C, 10h/80C | Hand |  | 135G3-215 | 41.4 | 4.14 | 0.1 | 1 |  | 1.12 |  | 9776
AH1 Neat Adhesive | Neat Adhesive | 0 | AH1 | Hexion Epikote MGS BPR 135G3/MGS 137G | NA | 0 | 0 | 0 | 0 | 0 | 0 | 3 | 24h/20C, 10h/80C | Hand |  | 135G3-219 | 34.5 | 3.45 | 0.1 | 2 |  | 0.88 |  | 44153
AH1 Neat Adhesive | Neat Adhesive | 0 | AH1 | Hexion Epikote MGS BPR 135G3/MGS 137G | NA | 0 | 0 | 0 | 0 | 0 | 0 | 3 | 24h/20C, 10h/80C | Hand |  | 136G3-220 | 34.5 | 3.45 | 0.1 | 2 |  | 0.88 |  | 4968
AH1 Neat Adhesive | Neat Adhesive | 0 | AH1 | Hexion Epikote MGS BPR 135G3/MGS 137G | NA | 0 | 0 | 0 | 0 | 0 | 0 | 3 | 24h/20C, 10h/80C | Hand |  | 135G3-221 | 34.5 | 3.45 | 0.1 | 2 |  | 0.88 |  | 51713
AH1 Neat Adhesive | Neat Adhesive | 0 | AH1 | Hexion Epikote MGS BPR 135G3/MGS 137G | NA | 0 | 0 | 0 | 0 | 0 | 0 | 3 | 24h/20C, 10h/80C | Hand |  | 135G3-212 | 31 | 3.1 | 0.1 | 4 |  | 0.78 |  | 906709
Note on A1: General material name Biax - laminate is a +/-45 degree fabric Triax - laminate is a 0/+45/-45 fabric Uni - laminate is a unidirectional fabric MD - Multi-directional laminate ROV - 0/90 balanced woven roving
Note on B1: 0 = 0 degree reference direction, usually in the direction of the major fibers +/-45 - measured from the 0 degree axis (usually biax fabric) 90 - degrees measured from the 0 degree axis RM = random mat In hybrid laminates (carbon and glass), carbon unidirectional fibers are listed as "0C" In all test cases, the laminates are tested in the 0 degree reference axis direction
Note on C1: Fiber volume fraction, % Determined from ASTM D2584 for glass laminates and by fabric weights for carbon containing laminates.
Note on D1: EP = epoxy UP = polyester TP = thermoplastic VE = vinyl ester
Note on E1: Resin trade name
Note on F1: The fabric used for the 0-degree direction with its major fibers in the same 0-degree direction. Fabrics are listed only once, if they include additional ply angles, those angle contributions will be listed in the "0-Deg", "45-deg", "90-deg" or "other %" columns
Note on G1: Percentage of fibers in the 0-degree direction (by weight)
Note on H1: Fabric used for the +45 and -45 degree directions. Fabrics are listed only once, if they include additional ply angles, those angle contributions will be listed in the "90-deg" or "other %" columns
Note on I1: Percentage of the fibers in the +45 and -45 degree directions. [by weight]
Note on J1: Fabric ised in the 90-degree direction. Fabrics are listed only once, if they include additional ply angles, those angle contributions will be listed in the "0-Deg", "45-deg", or "other %" columns
Note on K1: Percentage of the fibers in the 90-degree direction. [by weight]
Note on L1: Fiber percentage in directions other than 0, +45, -45 or 90 degree directions. See laminate layup for more information. This percentage will include random mats.
Note on M1: Average tested composite material thickness in the gage section, mm
Note on N1: Laminate cure conditions after resin infusion was completed. Laminates were typically initially cured in the mold, then placed in a post cure oven. 12h/30C, 12h/80C = after infusion is finished, held 12 hours at 30 degrees C, then ramped up to 80 degrees C for an additional 12 hours in the post cure oven.
Note on O1: Manufacturing method RTM = resin transfer molded VARTM = vacuum assisted resin transfer molded Infusion = vacuum infused Hand = hand layup
Note on P1: Original MSU internal control number in older versions of the database (A number may or may not be present)
Note on Q1: Unique coupon identifier
Note on R1: Maximum applied stress + = tensile stress, MPa - = compressive stress, MPa
Note on S1: Minimum applied stress + = tensile stress, MPa - = compressive stress, MPa
Note on T1: static = single cycle tensile or compressive test R-value = Minimum stress/Maximun stress
Note on U1: If static test, displayed value is the displacement ramp rate in mm per second If fatigue test, displayed value is the test frequency in Hz (cycles per second).
Note on V1: Initial Elastic modulus, E Best fit equation between 0.1 and 0.3 % strain for glass laminates and 0.1 and 0.4% for carbon laminates
Note on W1: Initial maximum percent strain (tensile or compressive) For fatigue tests, this value is from the first 10-20 fatigue cycles. All fatigue tests were run under load control.
Note on X1: Initial Minimum percent strain (tensile or compressive). For fatigue tests, this value is from the first 10-20 fatigue cycles. All fatigue tests were run under load control.
Note on Y1: Cycles to failure, coupon is unable to support the maximum testing load or total cycles tested if "runout"
Note on Z1: Runout = coupon test stopped, not failed, coupon still able to support the maximum applied load

## Environmental
Material | Lay-up | Vf, % | Resin Type | Resin | 0 Deg fabric | %, 0 Deg | 45 Deg fabric | %, 45 Deg | 90 deg fabric | %, 90 Deg | other % | Thickness, mm | Cure / Post Cure | Process | Test # | Coupon | Max. Stress, MPa | Min. Stress, MPa | R-value | Freq., Hz | E, GPa | Max. % Strain | Min. % Strain | Cycles | Runout | Cycles for 50% strain increase | Cycles for 100% strain increase | Cycles for 25% reduction in Modulus | Cycles for 1% strain | Testing Temperature, OC | Notes | Notes | Notes | Contractor report | Conference Paper | Student Thesis
DB-BIAX | (±45)4 | 60.6 | EP-9 | Hexion RIMR 035C / RIMH 037 (100:28 by wt) | 0 | 0 | PPG-Devold DB810-E05-A | 99 | 0 | 0 | 1 | 2.02 | 6h/70 C | infusion |  | 2292-351 | 69 | 6.89 | 0.1 | 1.5 | 14.8 | 0.521 |  | 7883 |  | 3000 |  |  |  | 20 ̊C
DB-BIAX | (±45)4 | 59.4 | EP-9 | Hexion RIMR 035C / RIMH 037 (100:28 by wt) | 0 | 0 | PPG-Devold DB810-E05-A | 99 | 0 | 0 | 1 | 2.06 | 6h/70 C | infusion |  | 2292-353 | 51.7 | 5.17 | 0.1 | 3 | 15.5 | 0.34 |  | 995305 |  | 727000 |  |  |  | 20 ̊C
DB-BIAX | (±45)4 | 59.4 | EP-9 | Hexion RIMR 035C / RIMH 037 (100:28 by wt) | 0 | 0 | PPG-Devold DB810-E05-A | 99 | 0 | 0 | 1 | 2.06 | 6h/70 C | infusion |  | 2292-352 | 51.7 | 5.17 | 0.1 | 3 | 18.5 | 0.298 |  | 1527225 |  | 1900000 |  |  |  | 20 ̊C
DB-BIAX | (±45)4 | 59.2 | EP-9 | Hexion RIMR 035C / RIMH 037 (100:28 by wt) | 0 | 0 | PPG-Devold DB810-E05-A | 99 | 0 | 0 | 1 | 2.07 | 6h/70 C | infusion |  | 2292-349 | 51.7 | 5.17 | 0.1 | 3 | 16.9 | 0.317 |  | 1584293 |  | 507000 |  |  |  | 20 ̊C
DB-BIAX | (±45)4 | 60.3 | EP-9 | Hexion RIMR 035C / RIMH 037 (100:28 by wt) | 0 | 0 | PPG-Devold DB810-E05-A | 99 | 0 | 0 | 1 | 2.03 | 6h/70 C | infusion |  | 2292-347 | 60.3 | 6.03 | 0.1 | 2 | 17.7 | 0.375 |  | 172453 |  | 39000 | 105000 | 110000 |  | 20 ̊C
DB-BIAX | (±45)4 | 59.4 | EP-9 | Hexion RIMR 035C / RIMH 037 (100:28 by wt) | 0 | 0 | PPG-Devold DB810-E05-A | 99 | 0 | 0 | 1 | 2.06 | 6h/70 C | infusion |  | 2292-341 | 60.3 | 6.03 | 0.1 | 2 | 16.2 | 0.402 |  | 150426 |  | 50000 | 111000 | 116000 |  | 20 ̊C | Coupon failure
DB-BIAX | (±45)4 | 60.3 | EP-9 | Hexion RIMR 035C / RIMH 037 (100:28 by wt) | 0 | 0 | PPG-Devold DB810-E05-A | 99 | 0 | 0 | 1 | 2.03 | 6h/70 C | infusion |  | 2292-337 | 60.3 | 6.03 | 0.1 | 2 | 16.6 | 0.389 |  | 173189 |  | 63000 |  |  |  | 20 ̊C
DB-BIAX | (±45)4 | 59.4 | EP-9 | Hexion RIMR 035C / RIMH 037 (100:28 by wt) | 0 | 0 | PPG-Devold DB810-E05-A | 99 | 0 | 0 | 1 | 2.06 | 6h/70 C | infusion |  | 2292-343 | 69 | 6.89 | 0.1 | 1.5 | 16.2 | 0.481 |  | 13177 |  | 3800 |  |  |  | 20 ̊C
DB-BIAX | (±45)4 | 59.4 | EP-9 | Hexion RIMR 035C / RIMH 037 (100:28 by wt) | 0 | 0 | PPG-Devold DB810-E05-A | 99 | 0 | 0 | 1 | 2.06 | 6h/70 C | infusion |  | 2292-346 | 69 | 6.89 | 0.1 | 1.5 | 15.8 | 0.457 |  | 7608 |  | 3500 |  |  |  | 20 ̊C
DB-BIAX | (±45)4 | 57 | EP-10 | Hexion RIMR 145/RIMH 145/RIMC 145 (100:82:0.3 by wt) | 0 | 0 | PPG-Devold DB810-E05-A | 99 | 0 | 0 | 1 | 2.15 | Infused at 80C, ramped up to 120C in 40 minutes, held 4 hours, cooled to 80C and held for 8 hours | infusion |  | 2295-747 | 69 | 6.89 | 0.1 | 1.5 | 18.2 | 0.426 |  | 153720 |  | 71000 |  |  |  | 20 ̊C
DB-BIAX | (±45)4 | 59.2 | EP-10 | Hexion RIMR 145/RIMH 145/RIMC 145 (100:82:0.3 by wt) | 0 | 0 | PPG-Devold DB810-E05-A | 99 | 0 | 0 | 1 | 2.07 | Infused at 80C, ramped up to 120C in 40 minutes, held 4 hours, cooled to 80C and held for 8 hours | infusion |  | 2295-737 | 69 | 6.89 | 0.1 | 1.5 | 19.1 | 0.415 |  | 146719 |  | 87000 |  |  |  | 20 ̊C
DB-BIAX | (±45)4 | 59.4 | EP-10 | Hexion RIMR 145/RIMH 145/RIMC 145 (100:82:0.3 by wt) | 0 | 0 | PPG-Devold DB810-E05-A | 99 | 0 | 0 | 1 | 2.06 | Infused at 80C, ramped up to 120C in 40 minutes, held 4 hours, cooled to 80C and held for 8 hours | infusion |  | 2295-707 | 69 | 6.89 | 0.1 | 1.5 | 17.9 | 0.443 |  | 240563 |  | 86000 | 196000 | 217000 |  | 20 ̊C
DB-BIAX | (±45)4 | 55.4 | EP-10 | Hexion RIMR 145/RIMH 145/RIMC 145 (100:82:0.3 by wt) | 0 | 0 | PPG-Devold DB810-E05-A | 99 | 0 | 0 | 1 | 2.21 | Infused at 80C, ramped up to 120C in 40 minutes, held 4 hours, cooled to 80C and held for 8 hours | infusion |  | 2295-742 | 69 | 6.89 | 0.1 | 1.5 | 16.7 | 0.46 |  | 126477 |  | 65000 |  |  |  | 20 ̊C
DB-BIAX | (±45)4 | 59.4 | EP-10 | Hexion RIMR 145/RIMH 145/RIMC 145 (100:82:0.3 by wt) | 0 | 0 | PPG-Devold DB810-E05-A | 99 | 0 | 0 | 1 | 2.06 | Infused at 80C, ramped up to 120C in 40 minutes, held 4 hours, cooled to 80C and held for 8 hours | infusion |  | 2295-712 | 60.3 | 6.03 | 0.1 | 1.5 | 18.8 | 0.355 |  | 394172 |  | 510000 |  |  |  | 20 ̊C
DB-BIAX | (±45)4 | 59.4 | EP-10 | Hexion RIMR 145/RIMH 145/RIMC 145 (100:82:0.3 by wt) | 0 | 0 | PPG-Devold DB810-E05-A | 99 | 0 | 0 | 1 | 2.06 | Infused at 80C, ramped up to 120C in 40 minutes, held 4 hours, cooled to 80C and held for 8 hours | infusion |  | 2295-743 | 60.3 | 6.03 | 0.1 | 2 | 19 | 0.347 |  | 663587 |  | 820000 |  |  |  | 20 ̊C
DB-BIAX | (±45)4 | 56.7 | EP-10 | Hexion RIMR 145/RIMH 145/RIMC 145 (100:82:0.3 by wt) | 0 | 0 | PPG-Devold DB810-E05-A | 99 | 0 | 0 | 1 | 2.16 | Infused at 80C, ramped up to 120C in 40 minutes, held 4 hours, cooled to 80C and held for 8 hours | infusion |  | 2295-718 | 60.3 | 6.03 | 0.1 | 3 | 17 | 0.381 |  | 716483 |  | 631000 |  |  |  | 20 ̊C
DB-BIAX | (±45)4 | 56.7 | EP-10 | Hexion RIMR 145/RIMH 145/RIMC 145 (100:82:0.3 by wt) | 0 | 0 | PPG-Devold DB810-E05-A | 99 | 0 | 0 | 1 | 2.16 | Infused at 80C, ramped up to 120C in 40 minutes, held 4 hours, cooled to 80C and held for 8 hours | infusion |  | 2295-701 | 82.7 | 8.27 | 0.1 | 1 | 16.1 | 0.617 |  | 2300 |  | 1500 |  |  |  | 20 ̊C
DB-BIAX | (±45)4 | 57.8 | EP-10 | Hexion RIMR 145/RIMH 145/RIMC 145 (100:82:0.3 by wt) | 0 | 0 | PPG-Devold DB810-E05-A | 99 | 0 | 0 | 1 | 2.12 | Infused at 80C, ramped up to 120C in 40 minutes, held 4 hours, cooled to 80C and held for 8 hours | infusion |  | 2295-736 | 82.7 | 8.27 | 0.1 | 1 | 17.2 | 0.593 |  | 5971 |  | 580 | 5900 |  |  | 20 ̊C
DB-BIAX | (±45)4 | 60.3 | EP-10 | Hexion RIMR 145/RIMH 145/RIMC 145 (100:82:0.3 by wt) | 0 | 0 | PPG-Devold DB810-E05-A | 99 | 0 | 0 | 1 | 2.03 | Infused at 80C, ramped up to 120C in 40 minutes, held 4 hours, cooled to 80C and held for 8 hours | infusion |  | 2295-753 | 82.7 | 8.27 | 0.1 | 1 | 18.1 | 0.56 |  | 6173 |  | 1000 |  |  |  | 20 ̊C
DB-BIAX | (±45)4 | 60.3 | EP-10 | Hexion RIMR 145/RIMH 145/RIMC 145 (100:82:0.3 by wt) | 0 | 0 | PPG-Devold DB810-E05-A | 99 | 0 | 0 | 1 | 2.03 | Infused at 80C, ramped up to 120C in 40 minutes, held 4 hours, cooled to 80C and held for 8 hours | infusion |  | 2295-770 | 51.7 | 5.17 | 0.1 | 3 | 16.6 | 0.293 |  | 7000000 |  | 6125012 |  |  |  | 20 ̊C
DB-BIAX-DH3-EP1 | (+/-45)6 | 56 | EP1 | Hexion MGS RIMR135/RIMH1366 | 0 | 0 | PPG-Devold DB810-E05-A | 99 | 0 | 0 | 1 | 3.28 | 24h/20C, 12h/ 70C | infusion |  | DH3W-2259-114W | 29.3 | 2.93 | 0.1 | 1.5 | 11.2 | 1.63 | 0.278 | 22500 |  | 54000 | 279639 | 42000 |  | 20 ̊C | 1.4% moisture, tested at 20C
DB-BIAX-DH3-EP1 | (+/-45)6 | 56 | EP1 | Hexion MGS RIMR135/RIMH1366 | 0 | 0 | PPG-Devold DB810-E05-A | 99 | 0 | 0 | 1 | 3.28 | 24h/20C, 12h/ 70C | infusion |  | DH3W-2259-113W | 29.3 | 2.93 | 0.1 | 1.5 | 10.9 | 1.58 | 0.287 | 25300 |  | 56000 | 126947 | 40000 |  | 20 ̊C | 1.4% moisture, tested at 20C
DB-BIAX-DH3-EP1 | (+/-45)6 | 55.7 | EP1 | Hexion MGS RIMR135/RIMH1366 | 0 | 0 | PPG-Devold DB810-E05-A | 99 | 0 | 0 | 1 | 3.3 | 24h/20C, 12h/ 70C | infusion |  | DH3W-2259-127W | 29.3 | 2.93 | 0.1 | 1.5 | 10.1 | 1.46 | 0.301 | 22500 |  | 49000 | 67182 | 38000 |  | 20 ̊C | 1.4% moisture, tested at 20C
DB-BIAX-DH3-EP1 | (+/-45)6 | 55.7 | EP1 | Hexion MGS RIMR135/RIMH1366 | 0 | 0 | PPG-Devold DB810-E05-A | 99 | 0 | 0 | 1 | 3.3 | 24h/20C, 12h/ 70C | infusion |  | DH3W-2259-145W | 31 | 3.1 | 0.1 | 1.5 | 9.8 | 1.42 | 0.334 | 6200 |  | 13500 | 32580 | 11000 |  | 20 ̊C | 1.4% moisture, tested at 20C
DB-BIAX-DH3-EP1 | (+/-45)6 | 55.7 | EP1 | Hexion MGS RIMR135/RIMH1366 | 0 | 0 | PPG-Devold DB810-E05-A | 99 | 0 | 0 | 1 | 3.3 | 24h/20C, 12h/ 70C | infusion |  | DH3W-2259-111W | 34.5 | 3.45 | 0.1 | 1.5 | 9.9 | 1.43 | 0.37 | 2500 |  | 4200 | 26897 | 4000 |  | 20 ̊C | 1.4% moisture, tested at 20C
DB-BIAX-DH3-EP1 | (+/-45)6 | 55.9 | EP1 | Hexion MGS RIMR135/RIMH1366 | 0 | 0 | PPG-Devold DB810-E05-A | 99 | 0 | 0 | 1 | 3.29 | 24h/20C, 12h/ 70C | infusion |  | DH3W-2259-159W | 27.6 | 2.76 | 0.1 | 3 | 10.3 | 1.5 | 0.276 | 42000 |  | 115000 | 250519 | 92000 |  | 20 ̊C | 1.4% moisture, tested at 20C
DB-BIAX-DH3-EP1 | (+/-45)6 | 56.6 | EP1 | Hexion MGS RIMR135/RIMH1366 | 0 | 0 | PPG-Devold DB810-E05-A | 99 | 0 | 0 | 1 | 3.25 | 24h/20C, 12h/ 70C | infusion |  | DH3W-2259-142W | 27.6 | 2.76 | 0.1 | 3 | 10.1 | 1.46 | 0.272 | 31000 |  | 90000 | 268213 | 73000 |  | 20 ̊C | 1.4% moisture, tested at 20C
DB-BIAX-DH3-EP1 | (+/-45)6 | 55.7 | EP1 | Hexion MGS RIMR135/RIMH1366 | 0 | 0 | PPG-Devold DB810-E05-A | 99 | 0 | 0 | 1 | 3.3 | 24h/20C, 12h/ 70C | infusion |  | DH3W-2259-138W | 27.6 | 2.76 | 0.1 | 3 | 10.5 | 1.53 | 0.259 | 45000 |  | 137000 | 236328 | 125000 |  | 20 ̊C | 1.4% moisture, tested at 20C
DB-BIAX-DH3-EP1 | (+/-45)6 | 55.9 | EP1 | Hexion MGS RIMR135/RIMH1366 | 0 | 0 | PPG-Devold DB810-E05-A | 99 | 0 | 0 | 1 | 3.29 | 24h/20C, 12h/ 70C | infusion |  | DH3W-2259-101W | 20.7 | 2.07 | 0.1 | 3 | 10.3 | 1.5 | 0.203 | 1746000 |  | 6000000 | 3893562 | 6000000 |  | 20 ̊C | 1.4% moisture, tested at 20C
DB-BIAX-DH3-EP1 | (+/-45)6 | 56.4 | EP1 | Hexion MGS RIMR135/RIMH1366 | 0 | 0 | PPG-Devold DB810-E05-A | 99 | 0 | 0 | 1 | 3.26 | 24h/20C, 12h/ 70C | infusion |  | DH3W-2259-141W | 51.7 | 5.17 | 0.1 | 3 | 11.8 | 1.71 |  | 14 |  | 19 | 45 | 15 |  | 20 ̊C | 1.4% moisture, tested at 20C
DB-BIAX-DH3-EP1 | (+/-45)6 | 57 | EP1 | Hexion MGS RIMR135/RIMH1366 | 0 | 0 | PPG-Devold DB810-E05-A | 99 | 0 | 0 | 1 | 3.24 | 24h/20C, 12h/ 70C | Infusion |  | DH3-2259a-122 | 82.9 |  | static | 0.0254 mm/s | 14.5 | 3 |  | 1 | [5 empty] | 20 ̊C | tested only to 5% max strain |  |  |  | C40
DB-BIAX-DH3-EP1 | (+/-45)6 | 57 | EP1 | Hexion MGS RIMR135/RIMH1366 | 0 | 0 | PPG-Devold DB810-E05-A | 99 | 0 | 0 | 1 | 3.24 | 24h/20C, 12h/ 70C | Infusion |  | DH3-2259a-111 | 82.8 |  | static | 0.0254 mm/s | 14.1 | 4.7 |  | 1 | [5 empty] | 20 ̊C | tested only to 5% max strain |  |  |  | C40
DB-BIAX-DH3-EP1 | (+/-45)6 | 57 | EP1 | Hexion MGS RIMR135/RIMH1366 | 0 | 0 | PPG-Devold DB810-E05-A | 99 | 0 | 0 | 1 | 3.24 | 24h/20C, 12h/ 70C | Infusion |  | DH3-2259a-112 | 82.1 |  | static | 0.0254 mm/s | 13.7 | 5 |  | 1 | [5 empty] | 20 ̊C | tested only to 5% max strain |  |  |  | C40
DB-BIAX-DH3-EP1 | (+/-45)8 | 57 | EP1 | Hexion MGS RIMR135/RIMH1366 | 0 | 0 | PPG-Devold DB810-E05-A | 99 | 0 | 0 | 1 | 4.39 | 24h/20C, 12h/ 70C | Infusion |  | DH3A-2259-133 | 79.3 | 7.93 | 0.1 | 1 |  | 0.79 | 0.17 | 618 |  | 92 | 280 | 51 | 40 | 20 ̊C |  |  |  |  | C40
DB-BIAX-DH3-EP1 | (+/-45)8 | 57 | EP1 | Hexion MGS RIMR135/RIMH1366 | 0 | 0 | PPG-Devold DB810-E05-A | 99 | 0 | 0 | 1 | 4.34 | 24h/20C, 12h/ 70C | Infusion |  | DH3A-2259-131 | 79.3 | 7.93 | 0.1 | 1 |  | 0.82 | 0.11 | 551 |  | 83 | 188 | 60 | 12 | 20 ̊C |  |  |  |  | C40
DB-BIAX-DH3-EP1 | (+/-45)8 | 57 | EP1 | Hexion MGS RIMR135/RIMH1366 | 0 | 0 | PPG-Devold DB810-E05-A | 99 | 0 | 0 | 1 | 4.34 | 24h/20C, 12h/ 70C | Infusion |  | DH3A-2259-130 | 79.3 | 7.93 | 0.1 | 1 |  | 0.79 | 0.12 | 814 |  | 74 | 230 | 53 | 16 | 20 ̊C |  |  |  |  | C40
DB-BIAX-DH3-EP1 | (+/-45)8 | 57 | EP1 | Hexion MGS RIMR135/RIMH1366 | 0 | 0 | PPG-Devold DB810-E05-A | 99 | 0 | 0 | 1 | 4.34 | 24h/20C, 12h/ 70C | Infusion |  | DH3A-2259-112 | 69 | 6.9 | 0.1 | 2 |  | 0.5 | 0.04 | 11814 |  | 3100 | 3900 | 3500 | 3300 | 20 ̊C |  |  |  |  | C40
DB-BIAX-DH3-EP1 | (+/-45)6 | 57 | EP1 | Hexion MGS RIMR135/RIMH1366 | 0 | 0 | PPG-Devold DB810-E05-A | 99 | 0 | 0 | 1 | 3.27 | 24h/20C, 12h/ 70C | Infusion |  | DH3-2259a-120 | 69 | 6.9 | 0.1 | 2 |  | 0.83 | 0.13 | 10667 |  | 2470 | 4350 | 4390 | 210 | 20 ̊C |  |  |  |  | C40
DB-BIAX-DH3-EP1 | (+/-45)6 | 57 | EP1 | Hexion MGS RIMR135/RIMH1366 | 0 | 0 | PPG-Devold DB810-E05-A | 99 | 0 | 0 | 1 | 3.24 | 24h/20C, 12h/ 70C | Infusion |  | DH3-2259a-600 | 69 | 6.9 | 0.1 | 1 |  | 0.89 | 0.19 | 3415 |  | 280 | 1300 | 1600 | 7 | 20 ̊C |  |  |  |  | C40
DB-BIAX-DH3-EP1 | (+/-45)6 | 57 | EP1 | Hexion MGS RIMR135/RIMH1366 | 0 | 0 | PPG-Devold DB810-E05-A | 99 | 0 | 0 | 1 | 4.32 | 24h/20C, 12h/ 70C | Infusion |  | DH3A-2259-107 | 69 | 6.9 | 0.1 | 2 |  | 0.79 | 0.04 | 8068 |  | 500 | 2300 | 3900 | 540 | 20 ̊C |  |  |  |  | C40
DB-BIAX-DH3-EP1 | (+/-45)6 | 57 | EP1 | Hexion MGS RIMR135/RIMH1366 | 0 | 0 | PPG-Devold DB810-E05-A | 99 | 0 | 0 | 1 | 3.25 | 24h/20C, 12h/ 70C | Infusion |  | DH3-2259a-168 | 69 | 6.9 | 0.1 | 1 |  | 0.82 | 0.14 | 17005 |  | 2930 | 5950 | 6280 | 140 | 20 ̊C |  |  |  |  | C40
DB-BIAX-DH3-EP1 | (+/-45)6 | 57 | EP1 | Hexion MGS RIMR135/RIMH1366 | 0 | 0 | PPG-Devold DB810-E05-A | 99 | 0 | 0 | 1 | 3.24 | 24h/20C, 12h/ 70C | Infusion |  | DH3-2259a-102 | 69 | 6.9 | 0.1 | 2 |  |  |  | 3584 | [5 empty] | 20 ̊C | Failure |  |  |  | C40
DB-BIAX-DH3-EP1 | (+/-45)6 | 57 | EP1 | Hexion MGS RIMR135/RIMH1366 | 0 | 0 | PPG-Devold DB810-E05-A | 99 | 0 | 0 | 1 | 3.24 | 24h/20C, 12h/ 70C | Infusion |  | DH3-2259a-101 | 69 | 6.9 | 0.1 | 2 | 17.1 |  |  | 2997 | [5 empty] | 20 ̊C | Failure |  |  |  | C40
DB-BIAX-DH3-EP1 | (+/-45)6 | 57 | EP1 | Hexion MGS RIMR135/RIMH1366 | 0 | 0 | PPG-Devold DB810-E05-A | 99 | 0 | 0 | 1 | 3.24 | 24h/20C, 12h/ 70C | Infusion |  | DH3-2259a-201 | 69 | 6.9 | 0.1 | 3 |  |  |  | 9465 | [5 empty] | 20 ̊C | Failure |  |  |  | C40
DB-BIAX-DH3-EP1 | (+/-45)6 | 57 | EP1 | Hexion MGS RIMR135/RIMH1366 | 0 | 0 | PPG-Devold DB810-E05-A | 99 | 0 | 0 | 1 | 3.24 | 24h/20C, 12h/ 70C | Infusion |  | DH3-2259a-200 | 69 | 6.9 | 0.1 | 2 |  |  |  | 5401 | [5 empty] | 20 ̊C | Failure |  |  |  | C40
DB-BIAX-DH3-EP1 | (+/-45)6 | 57 | EP1 | Hexion MGS RIMR135/RIMH1366 | 0 | 0 | PPG-Devold DB810-E05-A | 99 | 0 | 0 | 1 | 3.24 | 24h/20C, 12h/ 70C | Infusion |  | DH3-2259a-121 | 69 | 6.9 | 0.1 | 3 |  |  |  | 19958 | [5 empty] | 20 ̊C | Failure |  |  |  | C40
DB-BIAX-DH3-EP1 | (+/-45)6 | 57 | EP1 | Hexion MGS RIMR135/RIMH1366 | 0 | 0 | PPG-Devold DB810-E05-A | 99 | 0 | 0 | 1 | 3.24 | 24h/20C, 12h/ 70C | Infusion |  | DH3-2259a-103 | 69 | 6.9 | 0.1 | 3 |  |  |  | 11065 | [5 empty] | 20 ̊C | Failure |  |  |  | C40
DB-BIAX-DH3-EP1 | (+/-45)6 | 57 | EP1 | Hexion MGS RIMR135/RIMH1366 | 0 | 0 | PPG-Devold DB810-E05-A | 99 | 0 | 0 | 1 | 3.24 | 24h/20C, 12h/ 70C | Infusion |  | DH3-2259a-119 | 69 | 6.9 | 0.1 | 2 | 15.2 |  |  | 12919 | [5 empty] | 20 ̊C | Failure |  |  |  | C40
DB-BIAX-DH3-EP1 | (+/-45)6 | 57 | EP1 | Hexion MGS RIMR135/RIMH1366 | 0 | 0 | PPG-Devold DB810-E05-A | 99 | 0 | 0 | 1 | 3.24 | 24h/20C, 12h/ 70C | Infusion |  | DH3-2259a-104 | 69 | 6.9 | 0.1 | 3 |  |  |  | 13264 | [5 empty] | 20 ̊C | Failure |  |  |  | C40
DB-BIAX-DH3-EP1 | (+/-45)6 | 57 | EP1 | Hexion MGS RIMR135/RIMH1366 | 0 | 0 | PPG-Devold DB810-E05-A | 99 | 0 | 0 | 1 | 3.24 | 24h/20C, 12h/ 70C | Infusion |  | DH3-2259-601 | 60.3 | 6.3 | 0.1 | 2 |  | 0.7 | 0.12 | 42837 |  | 6000 | 12000 | 16000 | 4000 | 20 ̊C |  |  |  |  | C40
DB-BIAX-DH3-EP1 | (+/-45)6 | 57 | EP1 | Hexion MGS RIMR135/RIMH1366 | 0 | 0 | PPG-Devold DB810-E05-A | 99 | 0 | 0 | 1 | 3.28 | 24h/20C, 12h/ 70C | Infusion |  | DH3-2259a-124 | 60.3 | 6.03 | 0.1 | 2 |  | 0.68 | 0.1 | 72752 |  | 22800 | 35000 | 37000 | 23000 | 20 ̊C |  |  |  |  | C40
DB-BIAX-DH3-EP1 | (+/-45)6 | 57 | EP1 | Hexion MGS RIMR135/RIMH1366 | 0 | 0 | PPG-Devold DB810-E05-A | 99 | 0 | 0 | 1 | 3.18 | 24h/20C, 12h/ 70C | Infusion |  | DH3-2259a-105 | 60.3 | 6.03 | 0.1 | 2 |  | 0.64 | 0.1 | 129011 |  | 38000 | 63000 | 61000 | 49000 | 20 ̊C |  |  |  |  | C40
DB-BIAX-DH3-EP1 | (+/-45)6 | 57 | EP1 | Hexion MGS RIMR135/RIMH1366 | 0 | 0 | PPG-Devold DB810-E05-A | 99 | 0 | 0 | 1 | 3.24 | 24h/20C, 12h/ 70C | Infusion |  | DH3-2259a-117 | 60.3 | 6.03 | 0.1 | 1 |  | 0.54 | 0.07 | 15302 |  | 2000 | 8200 | 8500 | 7000 | 20 ̊C |  |  |  |  | C40
DB-BIAX-DH3-EP1 | (+/-45)6 | 57 | EP1 | Hexion MGS RIMR135/RIMH1366 | 0 | 0 | PPG-Devold DB810-E05-A | 99 | 0 | 0 | 1 | 3.24 | 24h/20C, 12h/ 70C | Infusion |  | DH3-2260a-107 | 60.3 | 6.03 | 0.1 | 1 |  | 0.59 | 0.1 | 14145 |  | 310 | 5500 | 4000 | 1400 | 20 ̊C |  |  |  |  | C40
DB-BIAX-DH3-EP1 | (+/-45)6 | 57 | EP1 | Hexion MGS RIMR135/RIMH1366 | 0 | 0 | PPG-Devold DB810-E05-A | 99 | 0 | 0 | 1 | 3.24 | 24h/20C, 12h/ 70C | Infusion |  | DH3-2259a-132 | 60.3 | 6.03 | 0.1 | 2 |  |  |  | 26535 | [5 empty] | 20 ̊C | Failure |  |  |  | C40
DB-BIAX-DH3-EP1 | (+/-45)6 | 57 | EP1 | Hexion MGS RIMR135/RIMH1366 | 0 | 0 | PPG-Devold DB810-E05-A | 99 | 0 | 0 | 1 | 3.24 | 24h/20C, 12h/ 70C | Infusion |  | DH3-2259a-125 | 51.7 | 5.17 | 0.1 | 3 |  |  |  | 361457 | [5 empty] | 20 ̊C | Failure |  |  |  | C40
DB-BIAX-DH3-EP1 | (+/-45)6 | 57 | EP1 | Hexion MGS RIMR135/RIMH1366 | 0 | 0 | PPG-Devold DB810-E05-A | 99 | 0 | 0 | 1 | 3.24 | 24h/20C, 12h/ 70C | Infusion |  | DH3-2259a-126 | 51.7 | 5.17 | 0.1 | 5 |  |  |  | 470933 | [5 empty] | 20 ̊C | Failure |  |  |  | C40
DB-BIAX-DH3-EP1 | (+/-45)6 | 57 | EP1 | Hexion MGS RIMR135/RIMH1366 | 0 | 0 | PPG-Devold DB810-E05-A | 99 | 0 | 0 | 1 | 3.24 | 24h/20C, 12h/ 70C | Infusion |  | DH3-2259a-127 | 51.7 | 5.17 | 0.1 | 5 |  |  |  | 673875 | [5 empty] | 20 ̊C | Failure |  |  |  | C40
DB-BIAX-DH3-EP1 | (+/-45)6 | 57 | EP1 | Hexion MGS RIMR135/RIMH1366 | 0 | 0 | PPG-Devold DB810-E05-A | 99 | 0 | 0 | 1 | 3.2 | 24h/20C, 12h/ 70C | Infusion |  | DH3-2259a-121 | 51.7 | 5.17 | 0.1 | 3 |  | 0.55 | 0.07 | 663301 |  | 420000 | 530000 | 540000 | 510000 | 20 ̊C |  |  |  |  | C40
DB-BIAX-DH3-EP1 | (+/-45)6 | 57 | EP1 | Hexion MGS RIMR135/RIMH1366 | 0 | 0 | PPG-Devold DB810-E05-A | 99 | 0 | 0 | 1 | 3.24 | 24h/20C, 12h/ 70C | Infusion |  | DH3-2259a-602 | 51.7 | 5.17 | 0.1 | 2 |  | 0.55 | 0.06 | 415413 |  | 125000 | 230000 | 250000 | 230000 | 20 ̊C |  |  |  |  | C40
DB-BIAX-DH3-EP1 | (+/-45)6 | 57 | EP1 | Hexion MGS RIMR135/RIMH1366 | 0 | 0 | PPG-Devold DB810-E05-A | 99 | 0 | 0 | 1 | 3.23 | 24h/20C, 12h/ 70C | Infusion |  | DH3-2259a-106 | 51.7 | 5.17 | 0.1 | 3 |  | 0.56 | 0.06 | 809747 |  | 324000 | 518000 | 520000 | 525000 | 20 ̊C |  |  |  |  | C40
DB-BIAX-DH3-EP1 | (+/-45)6 | 57 | EP1 | Hexion MGS RIMR135/RIMH1366 | 0 | 0 | PPG-Devold DB810-E05-A | 99 | 0 | 0 | 1 | 3.24 | 24h/20C, 12h/ 70C | Infusion |  | DH3-2259a-118 | 51.7 | 5.17 | 0.1 | 2 |  | 0.41 | 0.05 | 645655 |  | 230000 | 360000 | 425000 | 415000 | 20 ̊C |  |  |  |  | C40
DB-BIAX-DH3-EP1 | (+/-45)6 | 57 | EP1 | Hexion MGS RIMR135/RIMH1366 | 0 | 0 | PPG-Devold DB810-E05-A | 99 | 0 | 0 | 1 | 3.28 | 24h/20C, 12h/ 70C | Infusion |  | DH3-2259a-102 | 44.8 | 4.48 | 0.1 | 4 |  | 0.45 | 0.04 | 8040170 |  | 8000000 |  | 8000000 | 8020000 | 20 ̊C |  |  |  |  | C40
DB-BIAX-DH3-EP1 | (+/-45)6 | 57 | EP1 | Hexion MGS RIMR135/RIMH1366 | 0 | 0 | PPG-Devold DB810-E05-A | 99 | 0 | 0 | 1 | 3.3 | 24h/20C, 12h/ 70C | Infusion |  | DH3-2259a-300 | 44.8 | 4.48 | 0.1 | 4 | 14.5 | 0.47 | 0.04 | 3986449 |  | 3600000 |  | 3000000 |  | 20 ̊C |  |  |  |  | C40
DB-BIAX-DH3-EP1 | (+/-45)6 | 57 | EP1 | Hexion MGS RIMR135/RIMH1366 | 0 | 0 | PPG-Devold DB810-E05-A | 99 | 0 | 0 | 1 | 3.25 | 24h/20C, 12h/ 70C | Infusion |  | DH3-2259a-301 | 44.8 | 4.48 | 0.1 | 4 | 14.3 | 0.46 | 0.05 | 5119285 |  | 3800000 | 4900000 | 4800000 | 5118726 | 20 ̊C |  |  |  |  | C40
DB-BIAX-DH3-EP1 | (+/-45)6 | 57 | EP1 | Hexion MGS RIMR135/RIMH1366 | 0 | 0 | PPG-Devold DB810-E05-A | 99 | 0 | 0 | 1 | 3.24 | 24h/20C, 12h/ 70C | Infusion |  | DH3-2259a-120a | 41.4 | 4.14 | 0.1 | 4 | 14.8 | 0.46 | 0.05 | 8000000 |  | 8000000 |  | 8000000 |  | 20 ̊C |  |  |  |  | C40
UNI-PPG1250-EP9 | (0)6 | 60 | EP-9 | Hexion RIMR 035C / RIMH 037 resin (100:28 by wt) | PPG-Devold L1200/G50-E07 | 92 | 0 | 0 | 0 | 8 | 0 | 4.94 | 6h/70 C | Infusion |  | 2290-200 |  | -662 |  | 0.0254 mm/s |  |  |  | 1 | [5 empty] | 20 ̊C
UNI-PPG1250-EP9 | (0)6 | 60 | EP-9 | Hexion RIMR 035C / RIMH 037 resin (100:28 by wt) | PPG-Devold L1200/G50-E07 | 92 | 0 | 0 | 0 | 8 | 0 | 4.93 | 6h/70 C | Infusion |  | 2290-206 |  | -703 |  | 0.0254 mm/s |  |  |  | 1 | [5 empty] | 20 ̊C
UNI-PPG1250-EP9 | (0)6 | 60 | EP-9 | Hexion RIMR 035C / RIMH 037 resin (100:28 by wt) | PPG-Devold L1200/G50-E07 | 92 | 0 | 0 | 0 | 8 | 0 | 4.9 | 6h/70 C | Infusion |  | 2290-214 |  | -639 |  | 0.0254 mm/s |  |  |  | 1 | [5 empty] | 20 ̊C
UNI-PPG1250-EP9 | (0)6 | 60 | EP-9 | Hexion RIMR 035C / RIMH 037 resin (100:28 by wt) | PPG-Devold L1200/G50-E07 | 92 | 0 | 0 | 0 | 8 | 0 | 4.99 | 6h/70 C | Infusion |  | 2290-215 |  | -662 |  | 0.0254 mm/s |  |  |  | 1 | [5 empty] | 20 ̊C
UNI-PPG1250-EP9 | (0)6 | 60 | EP-9 | Hexion RIMR 035C / RIMH 037 resin (100:28 by wt) | PPG-Devold L1200/G50-E07 | 92 | 0 | 0 | 0 | 8 | 0 | 4.94 | 6h/70 C | Infusion |  | 2290-217 |  | -782 |  | 0.0254 mm/s |  |  |  | 1 | [5 empty] | 20 ̊C
UNI-PPG1250-EP9 | (0)6 | 60 | EP-9 | Hexion RIMR 035C / RIMH 037 resin (100:28 by wt) | PPG-Devold L1200/G50-E07 | 92 | 0 | 0 | 0 | 8 | 0 | 4.89 | 6h/70 C | Infusion |  | 2290-219 |  | -718 |  | 0.0254 mm/s |  |  |  | 1 | [5 empty] | 20 ̊C
UNI-PPG1250-EP9 | (0)6 | 60 | EP-9 | Hexion RIMR 035C / RIMH 037 resin (100:28 by wt) | PPG-Devold L1200/G50-E07 | 92 | 0 | 0 | 0 | 8 | 0 | 4.99 | 6h/70 C | Infusion |  | 2290-201W |  | -509 |  | 0.0254 mm/s |  |  |  | 1 | [5 empty] | 20 ̊C | 0.56% moisture, tested at 20C
UNI-PPG1250-EP9 | (0)6 | 60 | EP-9 | Hexion RIMR 035C / RIMH 037 resin (100:28 by wt) | PPG-Devold L1200/G50-E07 | 92 | 0 | 0 | 0 | 8 | 0 | 4.96 | 6h/70 C | Infusion |  | 2290-202W |  | -338 |  | 0.0254 mm/s |  |  |  | 1 | [5 empty] | 20 ̊C | 0.56% moisture, tested at 20C
UNI-PPG1250-EP9 | (0)6 | 60 | EP-9 | Hexion RIMR 035C / RIMH 037 resin (100:28 by wt) | PPG-Devold L1200/G50-E07 | 92 | 0 | 0 | 0 | 8 | 0 | 5 | 6h/70 C | Infusion |  | 2290-203W |  | -448 |  | 0.0254 mm/s |  |  |  | 1 | [5 empty] | 20 ̊C | 0.56% moisture, tested at 20C
UNI-PPG1250-EP9 | (0)6 | 60 | EP-9 | Hexion RIMR 035C / RIMH 037 resin (100:28 by wt) | PPG-Devold L1200/G50-E07 | 92 | 0 | 0 | 0 | 8 | 0 | 4.91 | 6h/70 C | Infusion |  | 2290-208W |  | -419 |  | 0.0254 mm/s |  |  |  | 1 | [5 empty] | 20 ̊C | 0.56% moisture, tested at 20C
UNI-PPG1250-EP9 | (0)6 | 60 | EP-9 | Hexion RIMR 035C / RIMH 037 resin (100:28 by wt) | PPG-Devold L1200/G50-E07 | 92 | 0 | 0 | 0 | 8 | 0 | 4.95 | 6h/70 C | Infusion |  | 2290-210W |  | -407 |  | 0.0254 mm/s |  |  |  | 1 | [5 empty] | 20 ̊C | 0.56% moisture, tested at 20C
UNI-PPG1250-EP9 | (0)6 | 60 | EP-9 | Hexion RIMR 035C / RIMH 037 resin (100:28 by wt) | PPG-Devold L1200/G50-E07 | 92 | 0 | 0 | 0 | 8 | 0 | 4.85 | 6h/70 C | Infusion |  | 2290-218W |  | -472 |  | 0.0254 mm/s |  |  |  | 1 | [5 empty] | 20 ̊C | 0.56% moisture, tested at 20C
UNI-PPG1250-EP9 | (0)2 | 57.2 | EP-9 | Hexion RIMR 035C / RIMH 037 resin (100:28 by wt) | PPG-Devold L1200/G50-E07 | 92 | 0 | 0 | 0 | 8 | 0 | 1.69 | 6h/70 C | Infusion |  | 2291-118 | 837 |  |  | 0.0254 mm/s | 43.6 | 2.03 |  | 1 | [5 empty] | 20 ̊C
UNI-PPG1250-EP9 | (0)2 | 57.2 | EP-9 | Hexion RIMR 035C / RIMH 037 resin (100:28 by wt) | PPG-Devold L1200/G50-E07 | 92 | 0 | 0 | 0 | 8 | 0 | 1.69 | 6h/70 C | Infusion |  | 2291-121 | 884 |  |  | 0.0254 mm/s | 42.5 | 2.19 |  | 1 | [5 empty] | 20 ̊C
UNI-PPG1250-EP9 | (0)2 | 58.6 | EP-9 | Hexion RIMR 035C / RIMH 037 resin (100:28 by wt) | PPG-Devold L1200/G50-E07 | 92 | 0 | 0 | 0 | 8 | 0 | 1.65 | 6h/70 C | Infusion |  | 2291-122 | 890 |  |  | 0.0254 mm/s | 46 | 2.03 |  | 1 | [5 empty] | 20 ̊C
UNI-PPG1250-EP9 | (0)2 | 58.6 | EP-9 | Hexion RIMR 035C / RIMH 037 resin (100:28 by wt) | PPG-Devold L1200/G50-E07 | 92 | 0 | 0 | 0 | 8 | 0 | 1.65 | 6h/70 C | Infusion |  | 2291-160 | 834 |  |  | 0.0254 mm/s | 43.9 | 1.94 |  | 1 | [5 empty] | 20 ̊C
UNI-PPG1250-EP9 | (0)2 | 58.6 | EP-9 | Hexion RIMR 035C / RIMH 037 resin (100:28 by wt) | PPG-Devold L1200/G50-E07 | 92 | 0 | 0 | 0 | 8 | 0 | 1.65 | 6h/70 C | Infusion |  | 2291-161 | 970 |  |  | 0.0254 mm/s | 44.9 | 2.3 |  | 1 | [5 empty] | 20 ̊C
UNI-PPG1250-EP9 | (0)2 | 59.3 | EP-9 | Hexion RIMR 035C / RIMH 037 resin (100:28 by wt) | PPG-Devold L1200/G50-E07 | 92 | 0 | 0 | 0 | 8 | 0 | 1.63 | 6h/70 C | Infusion |  | 2291-123 | 621 | 62.1 |  | 1 | 45.4 | 1.41 |  | 446 | [5 empty] | 20 ̊C
UNI-PPG1250-EP9 | (0)2 | 56.8 | EP-9 | Hexion RIMR 035C / RIMH 037 resin (100:28 by wt) | PPG-Devold L1200/G50-E07 | 92 | 0 | 0 | 0 | 8 | 0 | 1.7 | 6h/70 C | Infusion |  | 2291-127 | 621 | 62.1 |  | 1 | 39.5 | 1.58 |  | 323 | [5 empty] | 20 ̊C
UNI-PPG1250-EP9 | (0)2 | 57.2 | EP-9 | Hexion RIMR 035C / RIMH 037 resin (100:28 by wt) | PPG-Devold L1200/G50-E07 | 92 | 0 | 0 | 0 | 8 | 0 | 1.69 | 6h/70 C | Infusion |  | 2291-165 | 483 | 48.3 |  | 1.5 |  |  |  | 1171 | [5 empty] | 20 ̊C
UNI-PPG1250-EP9 | (0)2 | 57.2 | EP-9 | Hexion RIMR 035C / RIMH 037 resin (100:28 by wt) | PPG-Devold L1200/G50-E07 | 92 | 0 | 0 | 0 | 8 | 0 | 1.69 | 6h/70 C | Infusion |  | 2291-126 | 483 | 48.3 |  | 1.5 |  |  |  | 1803 | [5 empty] | 20 ̊C
UNI-PPG1250-EP9 | (0)2 | 56.5 | EP-9 | Hexion RIMR 035C / RIMH 037 resin (100:28 by wt) | PPG-Devold L1200/G50-E07 | 92 | 0 | 0 | 0 | 8 | 0 | 1.71 | 6h/70 C | Infusion |  | 2291-142 | 483 | 48.3 |  | 1.5 |  |  |  | 2495 | [5 empty] | 20 ̊C
UNI-PPG1250-EP9 | (0)2 | 56.8 | EP-9 | Hexion RIMR 035C / RIMH 037 resin (100:28 by wt) | PPG-Devold L1200/G50-E07 | 92 | 0 | 0 | 0 | 8 | 0 | 1.7 | 6h/70 C | Infusion |  | 2291-138 | 207 | 20.7 |  | 3 |  |  |  | 209012 | [5 empty] | 20 ̊C
UNI-PPG1250-EP9 | (0)2 | 56.8 | EP-9 | Hexion RIMR 035C / RIMH 037 resin (100:28 by wt) | PPG-Devold L1200/G50-E07 | 92 | 0 | 0 | 0 | 8 | 0 | 1.7 | 6h/70 C | Infusion |  | 2291-129 | 207 | 20.7 |  | 3 |  |  |  | 524147 | [5 empty] | 20 ̊C
UNI-PPG1250-EP9 | (0)2 | 55.8 | EP-9 | Hexion RIMR 035C / RIMH 037 resin (100:28 by wt) | PPG-Devold L1200/G50-E07 | 92 | 0 | 0 | 0 | 8 | 0 | 1.73 | 6h/70 C | Infusion |  | 2291-137 | 207 | 20.7 |  | 3 |  |  |  | 382747 | [5 empty] | 20 ̊C
UNI-PPG1250-EP9 | (0)2 | 57.5 | EP-9 | Hexion RIMR 035C / RIMH 037 resin (100:28 by wt) | PPG-Devold L1200/G50-E07 | 92 | 0 | 0 | 0 | 8 | 0 | 1.68 | 6h/70 C | Infusion |  | 2291-132 | 276 | 27.6 |  | 2.5 |  |  |  | 89009 | [5 empty] | 20 ̊C
UNI-PPG1250-EP9 | (0)2 | 57.5 | EP-9 | Hexion RIMR 035C / RIMH 037 resin (100:28 by wt) | PPG-Devold L1200/G50-E07 | 92 | 0 | 0 | 0 | 8 | 0 | 1.68 | 6h/70 C | Infusion |  | 2291-147 | 276 | 27.6 |  | 2.5 |  |  |  | 38145 | [5 empty] | 20 ̊C
UNI-PPG1250-EP9 | (0)2 | 57.5 | EP-9 | Hexion RIMR 035C / RIMH 037 resin (100:28 by wt) | PPG-Devold L1200/G50-E07 | 92 | 0 | 0 | 0 | 8 | 0 | 1.68 | 6h/70 C | Infusion |  | 2291-163 | 345 | 34.5 |  | 2 |  |  |  | 18115 | [5 empty] | 20 ̊C
UNI-PPG1250-EP9 | (0)2 | 56.8 | EP-9 | Hexion RIMR 035C / RIMH 037 resin (100:28 by wt) | PPG-Devold L1200/G50-E07 | 92 | 0 | 0 | 0 | 8 | 0 | 1.7 | 6h/70 C | Infusion |  | 2291-144 | 345 | 34.5 |  | 2 |  |  |  | 9782 | [5 empty] | 20 ̊C
UNI-PPG1250-EP9 | (0)2 | 57.2 | EP-9 | Hexion RIMR 035C / RIMH 037 resin (100:28 by wt) | PPG-Devold L1200/G50-E07 | 92 | 0 | 0 | 0 | 8 | 0 | 1.69 | 6h/70 C | Infusion |  | 2291-128 | 345 | 34.5 |  | 1.5 |  |  |  | 15895 | [5 empty] | 20 ̊C
UNI-PPG1250-EP9 | (0)2 | 56.5 | EP-9 | Hexion RIMR 035C / RIMH 037 resin (100:28 by wt) | PPG-Devold L1200/G50-E07 | 92 | 0 | 0 | 0 | 8 | 0 | 1.71 | 6h/70 C | Infusion |  | 2291W-100 | 481 |  |  | 0.0254 mm/s | 41.2 | 1.18 |  | 1 | [5 empty] | 20 ̊C | 0.58% moisture, tested at 20C
UNI-PPG1250-EP9 | (0)2 | 58.6 | EP-9 | Hexion RIMR 035C / RIMH 037 resin (100:28 by wt) | PPG-Devold L1200/G50-E07 | 92 | 0 | 0 | 0 | 8 | 0 | 1.65 | 6h/70 C | Infusion |  | 2291W-101 | 527 |  |  | 0.0254 mm/s | 45.5 | 1.21 |  | 1 | [5 empty] | 20 ̊C | 0.58% moisture, tested at 20C
UNI-PPG1250-EP9 | (0)2 | 60 | EP-9 | Hexion RIMR 035C / RIMH 037 resin (100:28 by wt) | PPG-Devold L1200/G50-E07 | 92 | 0 | 0 | 0 | 8 | 0 | 1.61 | 6h/70 C | Infusion |  | 2291W-102 | 493 |  |  | 0.0254 mm/s | 46.9 | 1.09 |  | 1 | [5 empty] | 20 ̊C | 0.58% moisture, tested at 20C
UNI-PPG1250-EP9 | (0)2 | 56.8 | EP-9 | Hexion RIMR 035C / RIMH 037 resin (100:28 by wt) | PPG-Devold L1200/G50-E07 | 92 | 0 | 0 | 0 | 8 | 0 | 1.7 | 6h/70 C | Infusion |  | 2291W-113 | 493 |  |  | 0.0254 mm/s | 45 | 1.12 |  | 1 | [5 empty] | 20 ̊C | 0.58% moisture, tested at 20C
UNI-PPG1250-EP9 | (0)2 | 57.5 | EP-9 | Hexion RIMR 035C / RIMH 037 resin (100:28 by wt) | PPG-Devold L1200/G50-E07 | 92 | 0 | 0 | 0 | 8 | 0 | 1.68 | 6h/70 C | Infusion |  | 2291W-114 | 457 |  |  | 0.0254 mm/s | 43 | 1.06 |  | 1 | [5 empty] | 20 ̊C | 0.58% moisture, tested at 20C
UNI-PPG1250-EP9 | (0)2 | 56.5 | EP-9 | Hexion RIMR 035C / RIMH 037 resin (100:28 by wt) | PPG-Devold L1200/G50-E07 | 92 | 0 | 0 | 0 | 8 | 0 | 1.71 | 6h/70 C | Infusion |  | 2291W-104 | 414 | 41.1 |  | 1 |  |  |  | 97 | [5 empty] | 20 ̊C | 0.58% moisture, tested at 20C
UNI-PPG1250-EP9 | (0)2 | 58.5 | EP-9 | Hexion RIMR 035C / RIMH 037 resin (100:28 by wt) | PPG-Devold L1200/G50-E07 | 92 | 0 | 0 | 0 | 8 | 0 | 1.65 | 6h/70 C | Infusion |  | 2291W-103 | 414 | 41.1 |  | 1 |  |  |  | 68 | [5 empty] | 20 ̊C | 0.58% moisture, tested at 20C
UNI-PPG1250-EP9 | (0)2 | 58.6 | EP-9 | Hexion RIMR 035C / RIMH 037 resin (100:28 by wt) | PPG-Devold L1200/G50-E07 | 92 | 0 | 0 | 0 | 8 | 0 | 1.65 | 6h/70 C | Infusion |  | 2291W-153 | 345 | 34.5 |  | 1.5 |  |  |  | 714 | [5 empty] | 20 ̊C | 0.58% moisture, tested at 20C
UNI-PPG1250-EP9 | (0)2 | 58.6 | EP-9 | Hexion RIMR 035C / RIMH 037 resin (100:28 by wt) | PPG-Devold L1200/G50-E07 | 92 | 0 | 0 | 0 | 8 | 0 | 1.65 | 6h/70 C | Infusion |  | 2291W-149 | 345 | 34.5 |  | 1.5 |  |  |  | 671 | [5 empty] | 20 ̊C | 0.58% moisture, tested at 20C
UNI-PPG1250-EP9 | (0)2 | 56.8 | EP-9 | Hexion RIMR 035C / RIMH 037 resin (100:28 by wt) | PPG-Devold L1200/G50-E07 | 92 | 0 | 0 | 0 | 8 | 0 | 1.7 | 6h/70 C | Infusion |  | 2291W-157 | 345 | 34.5 |  | 1.5 |  |  |  | 588 | [5 empty] | 20 ̊C | 0.58% moisture, tested at 20C
UNI-PPG1250-EP9 | (0)2 | 55.5 | EP-9 | Hexion RIMR 035C / RIMH 037 resin (100:28 by wt) | PPG-Devold L1200/G50-E07 | 92 | 0 | 0 | 0 | 8 | 0 | 1.74 | 6h/70 C | Infusion |  | 2291W-106 | 241 | 24.1 |  | 2 |  |  |  | 13961 | [5 empty] | 20 ̊C | 0.58% moisture, tested at 20C
UNI-PPG1250-EP9 | (0)2 | 54.3 | EP-9 | Hexion RIMR 035C / RIMH 037 resin (100:28 by wt) | PPG-Devold L1200/G50-E07 | 92 | 0 | 0 | 0 | 8 | 0 | 1.78 | 6h/70 C | Infusion |  | 2291W-116 | 241 | 24.1 |  | 2 |  |  |  | 27858 | [5 empty] | 20 ̊C | 0.58% moisture, tested at 20C
UNI-PPG1250-EP9 | (0)2 | 57.5 | EP-9 | Hexion RIMR 035C / RIMH 037 resin (100:28 by wt) | PPG-Devold L1200/G50-E07 | 92 | 0 | 0 | 0 | 8 | 0 | 1.68 | 6h/70 C | Infusion |  | 2291W-105 | 241 | 24.1 |  | 2 |  |  |  | 42261 | [5 empty] | 20 ̊C | 0.58% moisture, tested at 20C
UNI-PPG1250-EP9 | (0)2 | 55.8 | EP-9 | Hexion RIMR 035C / RIMH 037 resin (100:28 by wt) | PPG-Devold L1200/G50-E07 | 92 | 0 | 0 | 0 | 8 | 0 | 1.73 | 6h/70 C | Infusion |  | 2291W-150 | 241 | 24.1 |  | 2 |  |  |  | 97074 | [5 empty] | 20 ̊C | 0.58% moisture, tested at 20C
UNI-PPG1250-EP9 | (0)2 | 56.5 | EP-9 | Hexion RIMR 035C / RIMH 037 resin (100:28 by wt) | PPG-Devold L1200/G50-E07 | 92 | 0 | 0 | 0 | 8 | 0 | 1.71 | 6h/70 C | Infusion |  | 2291W-158 | 276 | 27.6 |  | 1.5 | 44.3 | 0.633 |  | 6529 | [5 empty] | 20 ̊C | 0.58% moisture, tested at 20C
UNI-PPG1250-EP9 | (0)2 | 56.8 | EP-9 | Hexion RIMR 035C / RIMH 037 resin (100:28 by wt) | PPG-Devold L1200/G50-E07 | 92 | 0 | 0 | 0 | 8 | 0 | 1.7 | 6h/70 C | Infusion |  | 2291W-146 | 276 | 27.6 |  | 2.5 |  |  |  | 9121 | [5 empty] | 20 ̊C | 0.58% moisture, tested at 20C
UNI-PPG1250-EP9 | (0)2 | 57.5 | EP-9 | Hexion RIMR 035C / RIMH 037 resin (100:28 by wt) | PPG-Devold L1200/G50-E07 | 92 | 0 | 0 | 0 | 8 | 0 | 1.68 | 6h/70 C | Infusion |  | 2291W-159 | 207 | 20.7 |  | 3 |  |  |  | 313294 | [5 empty] | 20 ̊C | 0.58% moisture, tested at 20C
UNI-PPG1250-EP9 | (0)2 | 57.5 | EP-9 | Hexion RIMR 035C / RIMH 037 resin (100:28 by wt) | PPG-Devold L1200/G50-E07 | 92 | 0 | 0 | 0 | 8 | 0 | 1.68 | 6h/70 C | Infusion |  | 2291W-115 | 207 | 20.7 |  | 3 |  |  |  | 376454 | [5 empty] | 20 ̊C | 0.58% moisture, tested at 20C
UNI-PPG1250-EP9 | (0)2 | 56.5 | EP-9 | Hexion RIMR 035C / RIMH 037 resin (100:28 by wt) | PPG-Devold L1200/G50-E07 | 92 | 0 | 0 | 0 | 8 | 0 | 1.71 | 6h/70 C | Infusion |  | 2291W-148 | 207 | 20.7 |  | 3 |  |  |  | 496439 | [5 empty] | 20 ̊C | 0.58% moisture, tested at 20C
UNI-PPG1250-EP10 | (0)6 | 60 | EP-10 | Hexion RIMR 145/RIMH 145/RIMC 145 (100:82:0.3 by wt) | PPG-Devold L1200/G50-E07 | 92 | 0 | 0 | 0 | 8 | 0 | 4.7 | infused at 80C into mold at 80C, ramped up to 120C in 40 minutes, held for 4 hours, then cooled to 80C and held for 8 hours | Infusion |  | 2296-806 |  | -780 |  | 0.0254 mm/s |  |  |  | 1 | [5 empty] | 20 ̊C
UNI-PPG1250-EP10 | (0)6 | 60 | EP-10 | Hexion RIMR 145/RIMH 145/RIMC 145 (100:82:0.3 by wt) | PPG-Devold L1200/G50-E07 | 92 | 0 | 0 | 0 | 8 | 0 | 4.64 | infused at 80C into mold at 80C, ramped up to 120C in 40 minutes, held for 4 hours, then cooled to 80C and held for 8 hours | Infusion |  | 2296-810 |  | -850 |  | 0.0254 mm/s |  |  |  | 1 | [5 empty] | 20 ̊C
UNI-PPG1250-EP10 | (0)6 | 60 | EP-10 | Hexion RIMR 145/RIMH 145/RIMC 145 (100:82:0.3 by wt) | PPG-Devold L1200/G50-E07 | 92 | 0 | 0 | 0 | 8 | 0 | 4.66 | infused at 80C into mold at 80C, ramped up to 120C in 40 minutes, held for 4 hours, then cooled to 80C and held for 8 hours | Infusion |  | 2296-811 |  | -749 |  | 0.0254 mm/s |  |  |  | 1 | [5 empty] | 20 ̊C
UNI-PPG1250-EP10 | (0)6 | 60 | EP-10 | Hexion RIMR 145/RIMH 145/RIMC 145 (100:82:0.3 by wt) | PPG-Devold L1200/G50-E07 | 92 | 0 | 0 | 0 | 8 | 0 | 4.72 | infused at 80C into mold at 80C, ramped up to 120C in 40 minutes, held for 4 hours, then cooled to 80C and held for 8 hours | Infusion |  | 2296-813 |  | -828 |  | 0.0254 mm/s |  |  |  | 1 | [5 empty] | 20 ̊C
UNI-PPG1250-EP10 | (0)6 | 60 | EP-10 | Hexion RIMR 145/RIMH 145/RIMC 145 (100:82:0.3 by wt) | PPG-Devold L1200/G50-E07 | 92 | 0 | 0 | 0 | 8 | 0 | 4.8 | infused at 80C into mold at 80C, ramped up to 120C in 40 minutes, held for 4 hours, then cooled to 80C and held for 8 hours | Infusion |  | 2296-816 |  | -703 |  | 0.0254 mm/s |  |  |  | 1 | [5 empty] | 20 ̊C
UNI-PPG1250-EP10 | (0)6 | 60 | EP-10 | Hexion RIMR 145/RIMH 145/RIMC 145 (100:82:0.3 by wt) | PPG-Devold L1200/G50-E07 | 92 | 0 | 0 | 0 | 8 | 0 | 4.83 | infused at 80C into mold at 80C, ramped up to 120C in 40 minutes, held for 4 hours, then cooled to 80C and held for 8 hours | Infusion |  | 2296-818 |  | -870 |  | 0.0254 mm/s |  |  |  | 1 | [5 empty] | 20 ̊C
UNI-PPG1250-EP10 | (0)6 | 60 | EP-10 | Hexion RIMR 145/RIMH 145/RIMC 145 (100:82:0.3 by wt) | PPG-Devold L1200/G50-E07 | 92 | 0 | 0 | 0 | 8 | 0 | 4.78 | infused at 80C into mold at 80C, ramped up to 120C in 40 minutes, held for 4 hours, then cooled to 80C and held for 8 hours | Infusion |  | 2296-800W |  | -605 |  | 0.0254 mm/s |  |  |  | 1 | [5 empty] | 20 ̊C | 0.37% moisture, tested at 20C
UNI-PPG1250-EP10 | (0)6 | 60 | EP-10 | Hexion RIMR 145/RIMH 145/RIMC 145 (100:82:0.3 by wt) | PPG-Devold L1200/G50-E07 | 92 | 0 | 0 | 0 | 8 | 0 | 4.6 | infused at 80C into mold at 80C, ramped up to 120C in 40 minutes, held for 4 hours, then cooled to 80C and held for 8 hours | Infusion |  | 2296-801W |  | -579 |  | 0.0254 mm/s |  |  |  | 1 | [5 empty] | 20 ̊C | 0.37% moisture, tested at 20C
UNI-PPG1250-EP10 | (0)6 | 60 | EP-10 | Hexion RIMR 145/RIMH 145/RIMC 145 (100:82:0.3 by wt) | PPG-Devold L1200/G50-E07 | 92 | 0 | 0 | 0 | 8 | 0 | 4.79 | infused at 80C into mold at 80C, ramped up to 120C in 40 minutes, held for 4 hours, then cooled to 80C and held for 8 hours | Infusion |  | 2296-803W |  | -726 |  | 0.0254 mm/s |  |  |  | 1 | [5 empty] | 20 ̊C | 0.37% moisture, tested at 20C
UNI-PPG1250-EP10 | (0)6 | 60 | EP-10 | Hexion RIMR 145/RIMH 145/RIMC 145 (100:82:0.3 by wt) | PPG-Devold L1200/G50-E07 | 92 | 0 | 0 | 0 | 8 | 0 | 4.71 | infused at 80C into mold at 80C, ramped up to 120C in 40 minutes, held for 4 hours, then cooled to 80C and held for 8 hours | Infusion |  | 2296-804W |  | -679 |  | 0.0254 mm/s |  |  |  | 1 | [5 empty] | 20 ̊C | 0.37% moisture, tested at 20C
UNI-PPG1250-EP10 | (0)6 | 60 | EP-10 | Hexion RIMR 145/RIMH 145/RIMC 145 (100:82:0.3 by wt) | PPG-Devold L1200/G50-E07 | 92 | 0 | 0 | 0 | 8 | 0 | 4.85 | infused at 80C into mold at 80C, ramped up to 120C in 40 minutes, held for 4 hours, then cooled to 80C and held for 8 hours | Infusion |  | 2296-805W |  | -626 |  | 0.0254 mm/s |  |  |  | 1 | [5 empty] | 20 ̊C | 0.37% moisture, tested at 20C
UNI-PPG1250-EP10 | (0)6 | 60 | EP-10 | Hexion RIMR 145/RIMH 145/RIMC 145 (100:82:0.3 by wt) | PPG-Devold L1200/G50-E07 | 92 | 0 | 0 | 0 | 8 | 0 | 4.62 | infused at 80C into mold at 80C, ramped up to 120C in 40 minutes, held for 4 hours, then cooled to 80C and held for 8 hours | Infusion |  | 2296-819W |  | -712 |  | 0.0254 mm/s |  |  |  | 1 | [5 empty] | 20 ̊C | 0.37% moisture, tested at 20C
UNI-PPG1250-EP10 | (0)2 | 60.4 | EP-10 | Hexion RIMR 145/RIMH 145/RIMC 145 (100:82:0.3 by wt) | PPG-Devold L1200/G50-E07 | 92 | 0 | 0 | 0 | 8 | 0 | 1.6 | infused at 80C into mold at 80C, ramped up to 120C in 40 minutes, held for 4 hours, then cooled to 80C and held for 8 hours | Infusion |  | 2294-600 | 791 |  |  | 0.0254 mm/s | 45.8 | 1.81 |  | 1 | [5 empty] | 20 ̊C
UNI-PPG1250-EP10 | (0)2 | 61.5 | EP-10 | Hexion RIMR 145/RIMH 145/RIMC 145 (100:82:0.3 by wt) | PPG-Devold L1200/G50-E07 | 92 | 0 | 0 | 0 | 8 | 0 | 1.57 | infused at 80C into mold at 80C, ramped up to 120C in 40 minutes, held for 4 hours, then cooled to 80C and held for 8 hours | Infusion |  | 2294-615 | 730 |  |  | 0.0254 mm/s | 45.3 | 1.63 |  | 1 | [5 empty] | 20 ̊C
UNI-PPG1250-EP10 | (0)2 | 58.2 | EP-10 | Hexion RIMR 145/RIMH 145/RIMC 145 (100:82:0.3 by wt) | PPG-Devold L1200/G50-E07 | 92 | 0 | 0 | 0 | 8 | 0 | 1.66 | infused at 80C into mold at 80C, ramped up to 120C in 40 minutes, held for 4 hours, then cooled to 80C and held for 8 hours | Infusion |  | 2294-625 | 748 |  |  | 0.0254 mm/s | 49.4 | 1.6 |  | 1 | [5 empty] | 20 ̊C
UNI-PPG1250-EP10 | (0)2 | 58.2 | EP-10 | Hexion RIMR 145/RIMH 145/RIMC 145 (100:82:0.3 by wt) | PPG-Devold L1200/G50-E07 | 92 | 0 | 0 | 0 | 8 | 0 | 1.66 | infused at 80C into mold at 80C, ramped up to 120C in 40 minutes, held for 4 hours, then cooled to 80C and held for 8 hours | Infusion |  | 2294-626 | 742 |  |  | 0.0254 mm/s | 45.2 | 1.69 |  | 1 | [5 empty] | 20 ̊C
UNI-PPG1250-EP10 | (0)2 | 60.4 | EP-10 | Hexion RIMR 145/RIMH 145/RIMC 145 (100:82:0.3 by wt) | PPG-Devold L1200/G50-E07 | 92 | 0 | 0 | 0 | 8 | 0 | 1.6 | infused at 80C into mold at 80C, ramped up to 120C in 40 minutes, held for 4 hours, then cooled to 80C and held for 8 hours | Infusion |  | 2294-644 | 872 |  |  | 0.0254 mm/s | 45.8 | 1.96 |  | 1 | [5 empty] | 20 ̊C
UNI-PPG1250-EP10 | (0)2 | 60.4 | EP-10 | Hexion RIMR 145/RIMH 145/RIMC 145 (100:82:0.3 by wt) | PPG-Devold L1200/G50-E07 | 92 | 0 | 0 | 0 | 8 | 0 | 1.6 | infused at 80C into mold at 80C, ramped up to 120C in 40 minutes, held for 4 hours, then cooled to 80C and held for 8 hours | Infusion |  | 2294-680 | 621 | 62.1 |  | 1 |  |  |  | 163 | [5 empty] | 20 ̊C
UNI-PPG1250-EP10 | (0)2 | 60 | EP-10 | Hexion RIMR 145/RIMH 145/RIMC 145 (100:82:0.3 by wt) | PPG-Devold L1200/G50-E07 | 92 | 0 | 0 | 0 | 8 | 0 | 1.61 | infused at 80C into mold at 80C, ramped up to 120C in 40 minutes, held for 4 hours, then cooled to 80C and held for 8 hours | Infusion |  | 2294-683 | 621 | 62.1 |  | 1 |  |  |  | 97 | [5 empty] | 20 ̊C
UNI-PPG1250-EP10 | (0)2 | 60 | EP-10 | Hexion RIMR 145/RIMH 145/RIMC 145 (100:82:0.3 by wt) | PPG-Devold L1200/G50-E07 | 92 | 0 | 0 | 0 | 8 | 0 | 1.61 | infused at 80C into mold at 80C, ramped up to 120C in 40 minutes, held for 4 hours, then cooled to 80C and held for 8 hours | Infusion |  | 2294-667 | 483 | 48.3 |  | 1 |  |  |  | 2950 | [5 empty] | 20 ̊C
UNI-PPG1250-EP10 | (0)2 | 60.4 | EP-10 | Hexion RIMR 145/RIMH 145/RIMC 145 (100:82:0.3 by wt) | PPG-Devold L1200/G50-E07 | 92 | 0 | 0 | 0 | 8 | 0 | 1.6 | infused at 80C into mold at 80C, ramped up to 120C in 40 minutes, held for 4 hours, then cooled to 80C and held for 8 hours | Infusion |  | 2294-656 | 483 | 48.3 |  | 1 |  |  |  | 1910 | [5 empty] | 20 ̊C
UNI-PPG1250-EP10 | (0)2 | 60.8 | EP-10 | Hexion RIMR 145/RIMH 145/RIMC 145 (100:82:0.3 by wt) | PPG-Devold L1200/G50-E07 | 92 | 0 | 0 | 0 | 8 | 0 | 1.59 | infused at 80C into mold at 80C, ramped up to 120C in 40 minutes, held for 4 hours, then cooled to 80C and held for 8 hours | Infusion |  | 2294-680 | 483 | 48.3 |  | 1 | 46.2 | 1.12 |  | 3742 | [5 empty] | 20 ̊C
UNI-PPG1250-EP10 | (0)2 | 58.6 | EP-10 | Hexion RIMR 145/RIMH 145/RIMC 145 (100:82:0.3 by wt) | PPG-Devold L1200/G50-E07 | 92 | 0 | 0 | 0 | 8 | 0 | 1.65 | infused at 80C into mold at 80C, ramped up to 120C in 40 minutes, held for 4 hours, then cooled to 80C and held for 8 hours | Infusion |  | 2294-635 | 345 | 34.5 |  | 2 |  |  |  | 51704 | [5 empty] | 20 ̊C
UNI-PPG1250-EP10 | (0)2 | 59.3 | EP-10 | Hexion RIMR 145/RIMH 145/RIMC 145 (100:82:0.3 by wt) | PPG-Devold L1200/G50-E07 | 92 | 0 | 0 | 0 | 8 | 0 | 1.63 | infused at 80C into mold at 80C, ramped up to 120C in 40 minutes, held for 4 hours, then cooled to 80C and held for 8 hours | Infusion |  | 2294-619 | 345 | 34.5 |  | 2 |  |  |  | 72149 | [5 empty] | 20 ̊C
UNI-PPG1250-EP10 | (0)2 | 61.5 | EP-10 | Hexion RIMR 145/RIMH 145/RIMC 145 (100:82:0.3 by wt) | PPG-Devold L1200/G50-E07 | 92 | 0 | 0 | 0 | 8 | 0 | 1.57 | infused at 80C into mold at 80C, ramped up to 120C in 40 minutes, held for 4 hours, then cooled to 80C and held for 8 hours | Infusion |  | 2294-653 | 345 | 34.5 |  | 2 |  |  |  | 24932 | [5 empty] | 20 ̊C
UNI-PPG1250-EP10 | (0)2 | 58.9 | EP-10 | Hexion RIMR 145/RIMH 145/RIMC 145 (100:82:0.3 by wt) | PPG-Devold L1200/G50-E07 | 92 | 0 | 0 | 0 | 8 | 0 | 1.64 | infused at 80C into mold at 80C, ramped up to 120C in 40 minutes, held for 4 hours, then cooled to 80C and held for 8 hours | Infusion |  | 2294-631 | 276 | 27.6 |  | 2.5 |  |  |  | 954013 | [5 empty] | 20 ̊C
UNI-PPG1250-EP10 | (0)2 | 61.5 | EP-10 | Hexion RIMR 145/RIMH 145/RIMC 145 (100:82:0.3 by wt) | PPG-Devold L1200/G50-E07 | 92 | 0 | 0 | 0 | 8 | 0 | 1.57 | infused at 80C into mold at 80C, ramped up to 120C in 40 minutes, held for 4 hours, then cooled to 80C and held for 8 hours | Infusion |  | 2294-658 | 276 | 27.6 |  | 2 |  |  |  | 81562 | [5 empty] | 20 ̊C
UNI-PPG1250-EP10 | (0)2 | 60.4 | EP-10 | Hexion RIMR 145/RIMH 145/RIMC 145 (100:82:0.3 by wt) | PPG-Devold L1200/G50-E07 | 92 | 0 | 0 | 0 | 8 | 0 | 1.6 | infused at 80C into mold at 80C, ramped up to 120C in 40 minutes, held for 4 hours, then cooled to 80C and held for 8 hours | Infusion |  | 2294-634 | 276 | 27.6 |  | 2 |  |  |  | 326376 | [5 empty] | 20 ̊C
UNI-PPG1250-EP10 | (0)2 | 59.3 | EP-10 | Hexion RIMR 145/RIMH 145/RIMC 145 (100:82:0.3 by wt) | PPG-Devold L1200/G50-E07 | 92 | 0 | 0 | 0 | 8 | 0 | 1.63 | infused at 80C into mold at 80C, ramped up to 120C in 40 minutes, held for 4 hours, then cooled to 80C and held for 8 hours | Infusion |  | 2294-604 | 207 | 20.7 |  | 3 |  |  |  | 6000000 | Runout |  |  |  |  | 20 ̊C
UNI-PPG1250-EP10 | (0)2 | 58.9 | EP-10 | Hexion RIMR 145/RIMH 145/RIMC 145 (100:82:0.3 by wt) | PPG-Devold L1200/G50-E07 | 92 | 0 | 0 | 0 | 8 | 0 | 1.64 | infused at 80C into mold at 80C, ramped up to 120C in 40 minutes, held for 4 hours, then cooled to 80C and held for 8 hours | Infusion |  | 2294-657 | 207 | 20.7 |  | 3 |  |  |  | 1347375 | [5 empty] | 20 ̊C
UNI-PPG1250-EP10 | (0)2 | 59.2 | EP-10 | Hexion RIMR 145/RIMH 145/RIMC 145 (100:82:0.3 by wt) | PPG-Devold L1200/G50-E07 | 92 | 0 | 0 | 0 | 8 | 0 | 1.66 | infused at 80C into mold at 80C, ramped up to 120C in 40 minutes, held for 4 hours, then cooled to 80C and held for 8 hours | Infusion |  | 2294W-607 | 745 |  |  | 0.0254 mm/s | 43.6 | 1.8 |  | 1 | [5 empty] | 20 ̊C | 0.53% moisture, tested at 20C
UNI-PPG1250-EP10 | (0)2 | 60 | EP-10 | Hexion RIMR 145/RIMH 145/RIMC 145 (100:82:0.3 by wt) | PPG-Devold L1200/G50-E07 | 92 | 0 | 0 | 0 | 8 | 0 | 1.61 | infused at 80C into mold at 80C, ramped up to 120C in 40 minutes, held for 4 hours, then cooled to 80C and held for 8 hours | Infusion |  | 2294W-628 | 588 |  |  | 0.0254 mm/s | 47.2 | 1.29 |  | 1 | [5 empty] | 20 ̊C | 0.53% moisture, tested at 20C
UNI-PPG1250-EP10 | (0)2 | 60 | EP-10 | Hexion RIMR 145/RIMH 145/RIMC 145 (100:82:0.3 by wt) | PPG-Devold L1200/G50-E07 | 92 | 0 | 0 | 0 | 8 | 0 | 1.61 | infused at 80C into mold at 80C, ramped up to 120C in 40 minutes, held for 4 hours, then cooled to 80C and held for 8 hours | Infusion |  | 2294W-641 | 766 |  |  | 0.0254 mm/s | 47.1 | 1.67 |  | 1 | [5 empty] | 20 ̊C | 0.53% moisture, tested at 20C
UNI-PPG1250-EP10 | (0)2 | 60 | EP-10 | Hexion RIMR 145/RIMH 145/RIMC 145 (100:82:0.3 by wt) | PPG-Devold L1200/G50-E07 | 92 | 0 | 0 | 0 | 8 | 0 | 1.61 | infused at 80C into mold at 80C, ramped up to 120C in 40 minutes, held for 4 hours, then cooled to 80C and held for 8 hours | Infusion |  | 2294W-645 | 670 |  |  | 0.0254 mm/s | 51 | 1.33 |  | 1 | [5 empty] | 20 ̊C | 0.53% moisture, tested at 20C
UNI-PPG1250-EP10 | (0)2 | 58.9 | EP-10 | Hexion RIMR 145/RIMH 145/RIMC 145 (100:82:0.3 by wt) | PPG-Devold L1200/G50-E07 | 92 | 0 | 0 | 0 | 8 | 0 | 1.64 | infused at 80C into mold at 80C, ramped up to 120C in 40 minutes, held for 4 hours, then cooled to 80C and held for 8 hours | Infusion |  | 2294W-661 | 686 |  |  | 0.0254 mm/s | 44.1 | 1.58 |  | 1 | [5 empty] | 20 ̊C | 0.53% moisture, tested at 20C
UNI-PPG1250-EP10 | (0)2 | 60.4 | EP-10 | Hexion RIMR 145/RIMH 145/RIMC 145 (100:82:0.3 by wt) | PPG-Devold L1200/G50-E07 | 92 | 0 | 0 | 0 | 8 | 0 | 1.6 | infused at 80C into mold at 80C, ramped up to 120C in 40 minutes, held for 4 hours, then cooled to 80C and held for 8 hours | Infusion |  | 2294W-609 | 621 | 62.1 |  | 1 |  |  |  | 46 | [5 empty] | 20 ̊C | 0.53% moisture, tested at 20C
UNI-PPG1250-EP10 | (0)2 | 58.6 | EP-10 | Hexion RIMR 145/RIMH 145/RIMC 145 (100:82:0.3 by wt) | PPG-Devold L1200/G50-E07 | 92 | 0 | 0 | 0 | 8 | 0 | 1.65 | infused at 80C into mold at 80C, ramped up to 120C in 40 minutes, held for 4 hours, then cooled to 80C and held for 8 hours | Infusion |  | 2294W-637 | 621 | 62.1 |  | 1 |  |  |  | 19 | [5 empty] | 20 ̊C | 0.53% moisture, tested at 20C
UNI-PPG1250-EP10 | (0)2 | 58.9 | EP-10 | Hexion RIMR 145/RIMH 145/RIMC 145 (100:82:0.3 by wt) | PPG-Devold L1200/G50-E07 | 92 | 0 | 0 | 0 | 8 | 0 | 1.64 | infused at 80C into mold at 80C, ramped up to 120C in 40 minutes, held for 4 hours, then cooled to 80C and held for 8 hours | Infusion |  | 2294W-652 | 621 | 62.1 |  | 1 |  |  |  | 69 | [5 empty] | 20 ̊C | 0.53% moisture, tested at 20C
UNI-PPG1250-EP10 | (0)2 | 58.2 | EP-10 | Hexion RIMR 145/RIMH 145/RIMC 145 (100:82:0.3 by wt) | PPG-Devold L1200/G50-E07 | 92 | 0 | 0 | 0 | 8 | 0 | 1.66 | infused at 80C into mold at 80C, ramped up to 120C in 40 minutes, held for 4 hours, then cooled to 80C and held for 8 hours | Infusion |  | 2294W-627 | 483 | 48.3 |  | 1.5 |  |  |  | 846 | [5 empty] | 20 ̊C | 0.53% moisture, tested at 20C
UNI-PPG1250-EP10 | (0)2 | 59.3 | EP-10 | Hexion RIMR 145/RIMH 145/RIMC 145 (100:82:0.3 by wt) | PPG-Devold L1200/G50-E07 | 92 | 0 | 0 | 0 | 8 | 0 | 1.63 | infused at 80C into mold at 80C, ramped up to 120C in 40 minutes, held for 4 hours, then cooled to 80C and held for 8 hours | Infusion |  | 2294W-622 | 483 | 48.3 |  | 1.5 |  |  |  | 1446 | [5 empty] | 20 ̊C | 0.53% moisture, tested at 20C
UNI-PPG1250-EP10 | (0)2 | 60.4 | EP-10 | Hexion RIMR 145/RIMH 145/RIMC 145 (100:82:0.3 by wt) | PPG-Devold L1200/G50-E07 | 92 | 0 | 0 | 0 | 8 | 0 | 1.6 | infused at 80C into mold at 80C, ramped up to 120C in 40 minutes, held for 4 hours, then cooled to 80C and held for 8 hours | Infusion |  | 2294W-643 | 483 | 48.3 |  | 1.5 |  |  |  | 472 | [5 empty] | 20 ̊C | 0.53% moisture, tested at 20C
UNI-PPG1250-EP10 | (0)2 | 58.9 | EP-10 | Hexion RIMR 145/RIMH 145/RIMC 145 (100:82:0.3 by wt) | PPG-Devold L1200/G50-E07 | 92 | 0 | 0 | 0 | 8 | 0 | 1.64 | infused at 80C into mold at 80C, ramped up to 120C in 40 minutes, held for 4 hours, then cooled to 80C and held for 8 hours | Infusion |  | 2294W-655 | 414 | 41.4 |  | 1.5 |  |  |  | 24664 | [5 empty] | 20 ̊C | 0.53% moisture, tested at 20C
UNI-PPG1250-EP10 | (0)2 | 60.4 | EP-10 | Hexion RIMR 145/RIMH 145/RIMC 145 (100:82:0.3 by wt) | PPG-Devold L1200/G50-E07 | 92 | 0 | 0 | 0 | 8 | 0 | 1.6 | infused at 80C into mold at 80C, ramped up to 120C in 40 minutes, held for 4 hours, then cooled to 80C and held for 8 hours | Infusion |  | 2294W-651 | 414 | 41.4 |  | 1.5 |  |  |  | 11263 | [5 empty] | 20 ̊C | 0.53% moisture, tested at 20C
UNI-PPG1250-EP10 | (0)2 | 59.3 | EP-10 | Hexion RIMR 145/RIMH 145/RIMC 145 (100:82:0.3 by wt) | PPG-Devold L1200/G50-E07 | 92 | 0 | 0 | 0 | 8 | 0 | 1.63 | infused at 80C into mold at 80C, ramped up to 120C in 40 minutes, held for 4 hours, then cooled to 80C and held for 8 hours | Infusion |  | 2294W-654 | 414 | 41.4 |  | 1.5 |  |  |  | 10292 | [5 empty] | 20 ̊C | 0.53% moisture, tested at 20C
UNI-PPG1250-EP10 | (0)2 | 56.5 | EP-10 | Hexion RIMR 145/RIMH 145/RIMC 145 (100:82:0.3 by wt) | PPG-Devold L1200/G50-E07 | 92 | 0 | 0 | 0 | 8 | 0 | 1.71 | infused at 80C into mold at 80C, ramped up to 120C in 40 minutes, held for 4 hours, then cooled to 80C and held for 8 hours | Infusion |  | 2294W-638 | 276 | 27.6 |  | 2.5 |  |  |  | 513012 | [5 empty] | 20 ̊C | 0.53% moisture, tested at 20C
UNI-PPG1250-EP10 | (0)2 | 58.9 | EP-10 | Hexion RIMR 145/RIMH 145/RIMC 145 (100:82:0.3 by wt) | PPG-Devold L1200/G50-E07 | 92 | 0 | 0 | 0 | 8 | 0 | 1.64 | infused at 80C into mold at 80C, ramped up to 120C in 40 minutes, held for 4 hours, then cooled to 80C and held for 8 hours | Infusion |  | 2294W-612 | 276 | 27.6 |  | 3 |  |  |  | 109743 | [5 empty] | 20 ̊C | 0.53% moisture, tested at 20C
UNI-PPG1250-EP10 | (0)2 | 58.6 | EP-10 | Hexion RIMR 145/RIMH 145/RIMC 145 (100:82:0.3 by wt) | PPG-Devold L1200/G50-E07 | 92 | 0 | 0 | 0 | 8 | 0 | 1.65 | infused at 80C into mold at 80C, ramped up to 120C in 40 minutes, held for 4 hours, then cooled to 80C and held for 8 hours | Infusion |  | 2294W-605 | 276 | 27.6 |  | 2.5 |  |  |  | 223105 | [5 empty] | 20 ̊C | 0.53% moisture, tested at 20C
UNI-PPG1250-EP10 | (0)2 | 58.9 | EP-10 | Hexion RIMR 145/RIMH 145/RIMC 145 (100:82:0.3 by wt) | PPG-Devold L1200/G50-E07 | 92 | 0 | 0 | 0 | 8 | 0 | 1.64 | infused at 80C into mold at 80C, ramped up to 120C in 40 minutes, held for 4 hours, then cooled to 80C and held for 8 hours | Infusion |  | 2294W-613 | 241 | 24.1 |  | 3 |  |  |  | 451893 | [5 empty] | 20 ̊C | 0.53% moisture, tested at 20C
UNI-PPG1250-EP10 | (0)2 | 58.9 | EP-10 | Hexion RIMR 145/RIMH 145/RIMC 145 (100:82:0.3 by wt) | PPG-Devold L1200/G50-E07 | 92 | 0 | 0 | 0 | 8 | 0 | 1.64 | infused at 80C into mold at 80C, ramped up to 120C in 40 minutes, held for 4 hours, then cooled to 80C and held for 8 hours | Infusion |  | 2294W-629 | 241 | 24.1 |  | 3 |  |  |  | 2447785 | [5 empty] | 20 ̊C | 0.53% moisture, tested at 20C
UNI-PPG1250-EP1 | [0]2 | 45.6 | EP1 | Hexion MGS RIMR135/RIMH1366 | PPG-Devold L1200/G50-E07 | 92 | 0 | 0 | 0 | 8 | 0 | 2.27 | 24h/25 C,8h/70 C | Infusion |  | 2106-100 | 734 |  | static | 0.0254 mm/s | 34.8 | 2.2 |  | 1 | [5 empty] | 20 ̊C | 0.32% (salt water spray) |  |  |  | C37
UNI-PPG1250-EP1 | [0]2 | 43 | EP1 | Hexion MGS RIMR135/RIMH1366 | PPG-Devold L1200/G50-E07 | 92 | 0 | 0 | 0 | 8 | 0 | 2.25 | 24h/25 C,8h/70 C | Infusion |  | 2106-101 | 744 |  | static | 0.0254 mm/s | 32.9 | 2.3 |  | 1 | [5 empty] | 20 ̊C | 0.31% (salt water spray) |  |  |  | C37
UNI-PPG1250-EP1 | [0]2 | 42.6 | EP1 | Hexion MGS RIMR135/RIMH1366 | PPG-Devold L1200/G50-E07 | 92 | 0 | 0 | 0 | 8 | 0 | 2.27 | 24h/25 C,8h/70 C | Infusion |  | 2106-102 | 711 |  | static | 0.0254 mm/s | 32.6 | 2.3 |  | 1 | [5 empty] | 20 ̊C | 0.30% (salt water spray) |  |  |  | C37
UNI-PPG1250-EP1 | [0]2 | 43 | EP1 | Hexion MGS RIMR135/RIMH1366 | PPG-Devold L1200/G50-E07 | 92 | 0 | 0 | 0 | 8 | 0 | 2.25 | 24h/25 C,8h/70 C | Infusion |  | 2106-103 | 700 |  | static | 0.0254 mm/s | 30.7 | 2.4 |  | 1 | [5 empty] | 20 ̊C | 0.32% (salt water spray) |  |  |  | C37
UNI-PPG1250-EP1 | [0]2 | 40.5 | EP1 | Hexion MGS RIMR135/RIMH1366 | PPG-Devold L1200/G50-E07 | 92 | 0 | 0 | 0 | 8 | 0 | 2.39 | 24h/25 C,8h/70 C | Infusion |  | 2106-104 | 668 |  | static | 0.0254 mm/s | 31 | 2.2 |  | 1 | [5 empty] | 20 ̊C | 0.36% (salt water spray) |  |  |  | C37
UNI-PPG1250-EP1 | [0]2 | 44 | EP1 | Hexion MGS RIMR135/RIMH1366 | PPG-Devold L1200/G50-E07 | 92 | 0 | 0 | 0 | 8 | 0 | 2.2 | 24h/25 C,8h/70 C | Infusion |  | 2106-105 | 703 |  | static | 0.0254 mm/s | 33.4 | 2.2 |  | 1 | [5 empty] | 20 ̊C | 0.31% (salt water spray) |  |  |  | C37
UNI-PPG1250-EP1 | [0]2 | 43 | EP1 | Hexion MGS RIMR135/RIMH1366 | PPG-Devold L1200/G50-E07 | 92 | 0 | 0 | 0 | 8 | 0 | 2.25 | 24h/25 C,8h/70 C | Infusion |  | 2106-106 | 729 |  | static | 0.0254 mm/s | 35.4 | 2.2 |  | 1 | [5 empty] | 20 ̊C | 0.30% (salt water spray) |  |  |  | C37
UNI-PPG1250-EP1 | [0]2 | 42.6 | EP1 | Hexion MGS RIMR135/RIMH1366 | PPG-Devold L1200/G50-E07 | 92 | 0 | 0 | 0 | 8 | 0 | 2.27 | 24h/25 C,8h/70 C | Infusion |  | 2106-107 | 676 |  | static | 0.0254 mm/s | 41.4 | 2.2 |  | 1 | [5 empty] | 20 ̊C | 0.30% (salt water spray) |  |  |  | C37
UNI-PPG1250-EP1 | [0]2 | 42.6 | EP1 | Hexion MGS RIMR135/RIMH1366 | PPG-Devold L1200/G50-E07 | 92 | 0 | 0 | 0 | 8 | 0 | 2.27 | 24h/25 C,8h/70 C | Infusion |  | 2106-108 | 654 |  | static | 0.0254 mm/s | 31.8 | 2.1 |  | 1 | [5 empty] | 20 ̊C | 0.30% (salt water spray) |  |  |  | C37
UNI-PPG1250-EP1 | [0]2 | 42.6 | EP1 | Hexion MGS RIMR135/RIMH1366 | PPG-Devold L1200/G50-E07 | 92 | 0 | 0 | 0 | 8 | 0 | 2.27 | 24h/25 C,8h/70 C | Infusion |  | 2106-109 | 690 |  | static | 0.0254 mm/s | 31.9 | 2.3 |  | 1 | [5 empty] | 20 ̊C | 0.31% (salt water spray) |  |  |  | C37
UNI-PPG1250-EP1 | [0]2 | 43.8 | EP1 | Hexion MGS RIMR135/RIMH1366 | PPG-Devold L1200/G50-E07 | 92 | 0 | 0 | 0 | 8 | 0 | 2.21 | 24h/25 C,8h/70 C | Infusion |  | 2106-110 | 748 |  | static | 0.0254 mm/s | 33.1 | 2.5 |  | 1 | [5 empty] | 20 ̊C | Unconditioned control |  |  |  | C37
UNI-PPG1250-EP1 | [0]2 | 41.9 | EP1 | Hexion MGS RIMR135/RIMH1366 | PPG-Devold L1200/G50-E07 | 92 | 0 | 0 | 0 | 8 | 0 | 2.31 | 24h/25 C,8h/70 C | Infusion |  | 2106-111 | 719 |  | static | 0.0254 mm/s | 31.5 | 2.5 |  | 1 | [5 empty] | 20 ̊C | Unconditioned control |  |  |  | C37
UNI-PPG1250-EP1 | [0]2 | 42.8 | EP1 | Hexion MGS RIMR135/RIMH1366 | PPG-Devold L1200/G50-E07 | 92 | 0 | 0 | 0 | 8 | 0 | 2.26 | 24h/25 C,8h/70 C | Infusion |  | 2106-112 | 780 |  | static | 0.0254 mm/s | 32.6 | 2.6 |  | 1 | [5 empty] | 20 ̊C | Unconditioned control |  |  |  | C37
UNI-PPG1250-EP1 | [0]2 | 41.4 | EP1 | Hexion MGS RIMR135/RIMH1366 | PPG-Devold L1200/G50-E07 | 92 | 0 | 0 | 0 | 8 | 0 | 2.34 | 24h/25 C,8h/70 C | Infusion |  | 2106-113 | 680 |  | static | 0.0254 mm/s | 30.6 | 2.5 |  | 1 | [5 empty] | 20 ̊C | Unconditioned control |  |  |  | C37
UNI-PPG1250-EP1 | [0]2 | 41.6 | EP1 | Hexion MGS RIMR135/RIMH1366 | PPG-Devold L1200/G50-E07 | 92 | 0 | 0 | 0 | 8 | 0 | 2.32 | 24h/25 C,8h/70 C | Infusion |  | 2106-114 | 707 |  | static | 0.0254 mm/s | 26.3 | 2.3 |  | 1 | [5 empty] | 20 ̊C | Unconditioned control |  |  |  | C37
UNI-PPG1250-EP1 | [0]2 | 43.8 | EP1 | Hexion MGS RIMR135/RIMH1366 | PPG-Devold L1200/G50-E07 | 92 | 0 | 0 | 0 | 8 | 0 | 2.21 | 24h/25 C,8h/70 C | Infusion |  | 2106-115 | 775 |  | static | 0.0254 mm/s | 33.3 | 2.4 |  | 1 | [5 empty] | 20 ̊C | Unconditioned control |  |  |  | C37
UNI-PPG1250-EP1 | [0]2 | 42.1 | EP1 | Hexion MGS RIMR135/RIMH1366 | PPG-Devold L1200/G50-E07 | 92 | 0 | 0 | 0 | 8 | 0 | 2.3 | 24h/25 C,8h/70 C | Infusion |  | 2106-116 | 707 |  | static | 0.0254 mm/s | 30.1 | 2.6 |  | 1 | [5 empty] | 20 ̊C | Unconditioned control |  |  |  | C37
UNI-PPG1250-EP1 | [0]2 | 40.7 | EP1 | Hexion MGS RIMR135/RIMH1366 | PPG-Devold L1200/G50-E07 | 92 | 0 | 0 | 0 | 8 | 0 | 2.37 | 24h/25 C,8h/70 C | Infusion |  | 2106-117 | 607 |  | static | 0.0254 mm/s | 30.9 | 2.1 |  | 1 | [5 empty] | 20 ̊C | Unconditioned control |  |  |  | C37
UNI-PPG1250-EP1 | [0]2 | 43 | EP1 | Hexion MGS RIMR135/RIMH1366 | PPG-Devold L1200/G50-E07 | 92 | 0 | 0 | 0 | 8 | 0 | 2.25 | 24h/25 C,8h/70 C | Infusion |  | 2106-118 | 760 |  | static | 0.0254 mm/s | 33.4 | 2.5 |  | 1 | [5 empty] | 20 ̊C | Unconditioned control |  |  |  | C37
UNI-PPG1250-EP1 | [0]2 | 42.3 | EP1 | Hexion MGS RIMR135/RIMH1366 | PPG-Devold L1200/G50-E07 | 92 | 0 | 0 | 0 | 8 | 0 | 2.29 | 24h/25 C,8h/70 C | Infusion |  | 2106-119 | 747 |  | static | 0.0254 mm/s | 33.8 | 2.4 |  | 1 | [5 empty] | 20 ̊C | Unconditioned control |  |  |  | C37
UNI-PPG1250-EP1 | [0]6 | 59.1 | EP1 | Hexion MGS RIMR135/RIMH1366 | PPG-Devold L1200/G50-E07 | 92 | 0 | 0 | 0 | 8 | 0 | 5.12 | 24h/25 C,8h/70 C | Infusion |  | 2108-200 |  | -714 | static | 0.0254 mm/s |  |  | -1.62 | 1 | [5 empty] | 20 ̊C | 0.24% (salt water spray) |  |  |  | C37
UNI-PPG1250-EP1 | [0]6 | 59.6 | EP1 | Hexion MGS RIMR135/RIMH1366 | PPG-Devold L1200/G50-E07 | 92 | 0 | 0 | 0 | 8 | 0 | 5.16 | 24h/25 C,8h/70 C | Infusion |  | 2108-201 |  | -667 | static | 0.0254 mm/s |  |  | -1.51 | 1 | [5 empty] | 20 ̊C | 0.25% (salt water spray) |  |  |  | C37
UNI-PPG1250-EP1 | [0]6 | 61.2 | EP1 | Hexion MGS RIMR135/RIMH1366 | PPG-Devold L1200/G50-E07 | 92 | 0 | 0 | 0 | 8 | 0 | 5.3 | 24h/25 C,8h/70 C | Infusion |  | 2108-202 |  | -670 | static | 0.0254 mm/s |  |  | -1.52 | 1 | [5 empty] | 20 ̊C | 0.26% (salt water spray) |  |  |  | C37
UNI-PPG1250-EP1 | [0]6 | 59.7 | EP1 | Hexion MGS RIMR135/RIMH1366 | PPG-Devold L1200/G50-E07 | 92 | 0 | 0 | 0 | 8 | 0 | 5.17 | 24h/25 C,8h/70 C | Infusion |  | 2108-203 |  | -686 | static | 0.0254 mm/s |  |  | -1.55 | 1 | [5 empty] | 20 ̊C | 0.24% (salt water spray) |  |  |  | C37
UNI-PPG1250-EP1 | [0]6 | 60 | EP1 | Hexion MGS RIMR135/RIMH1366 | PPG-Devold L1200/G50-E07 | 92 | 0 | 0 | 0 | 8 | 0 | 5.19 | 24h/25 C,8h/70 C | Infusion |  | 2108-204 |  | -657 | static | 0.0254 mm/s |  |  | -1.49 | 1 | [5 empty] | 20 ̊C | 0.24% (salt water spray) |  |  |  | C37
UNI-PPG1250-EP1 | [0]6 | 60.2 | EP1 | Hexion MGS RIMR135/RIMH1366 | PPG-Devold L1200/G50-E07 | 92 | 0 | 0 | 0 | 8 | 0 | 5.21 | 24h/25 C,8h/70 C | Infusion |  | 2108-205 |  | -738 | static | 0.0254 mm/s |  |  | -1.67 | 1 | [5 empty] | 20 ̊C | 0.23% (salt water spray) |  |  |  | C37
UNI-PPG1250-EP1 | [0]6 | 60 | EP1 | Hexion MGS RIMR135/RIMH1366 | PPG-Devold L1200/G50-E07 | 92 | 0 | 0 | 0 | 8 | 0 | 5.19 | 24h/25 C,8h/70 C | Infusion |  | 2108-206 |  | -618 | static | 0.0254 mm/s |  |  | -1.4 | 1 | [5 empty] | 20 ̊C | 0.25% (salt water spray) |  |  |  | C37
UNI-PPG1250-EP1 | [0]6 | 60.9 | EP1 | Hexion MGS RIMR135/RIMH1366 | PPG-Devold L1200/G50-E07 | 92 | 0 | 0 | 0 | 8 | 0 | 5.27 | 24h/25 C,8h/70 C | Infusion |  | 2108-207 |  | -669 | static | 0.0254 mm/s |  |  | -1.51 | 1 | [5 empty] | 20 ̊C | 0.26% (salt water spray) |  |  |  | C37
UNI-PPG1250-EP1 | [0]6 | 61.9 | EP1 | Hexion MGS RIMR135/RIMH1366 | PPG-Devold L1200/G50-E07 | 92 | 0 | 0 | 0 | 8 | 0 | 5.36 | 24h/25 C,8h/70 C | Infusion |  | 2108-208 |  | -645 | static | 0.0254 mm/s |  |  | -1.46 | 1 | [5 empty] | 20 ̊C | 0.25% (salt water spray) |  |  |  | C37
UNI-PPG1250-EP1 | [0]6 | 60.6 | EP1 | Hexion MGS RIMR135/RIMH1366 | PPG-Devold L1200/G50-E07 | 92 | 0 | 0 | 0 | 8 | 0 | 5.25 | 24h/25 C,8h/70 C | Infusion |  | 2108-209 |  | -636 | static | 0.0254 mm/s |  |  | -1.44 | 1 | [5 empty] | 20 ̊C | 0.26% (salt water spray) |  |  |  | C37
UNI-PPG1250-EP1 | [0]6 | 59.4 | EP1 | Hexion MGS RIMR135/RIMH1366 | PPG-Devold L1200/G50-E07 | 92 | 0 | 0 | 0 | 8 | 0 | 5.14 | 24h/25 C,8h/70 C | Infusion |  | 2108-210 |  | -698 | static | 0.0254 mm/s |  |  | -1.58 | 1 | [5 empty] | 20 ̊C | Unconditioned control |  |  |  | C37
UNI-PPG1250-EP1 | [0]6 | 59.4 | EP1 | Hexion MGS RIMR135/RIMH1366 | PPG-Devold L1200/G50-E07 | 92 | 0 | 0 | 0 | 8 | 0 | 5.14 | 24h/25 C,8h/70 C | Infusion |  | 2108-211 |  | -706 | static | 0.0254 mm/s |  |  | -1.6 | 1 | [5 empty] | 20 ̊C | Unconditioned control |  |  |  | C37
UNI-PPG1250-EP1 | [0]6 | 59.7 | EP1 | Hexion MGS RIMR135/RIMH1366 | PPG-Devold L1200/G50-E07 | 92 | 0 | 0 | 0 | 8 | 0 | 5.17 | 24h/25 C,8h/70 C | Infusion |  | 2108-212 |  | -677 | static | 0.0254 mm/s |  |  | -1.53 | 1 | [5 empty] | 20 ̊C | Unconditioned control |  |  |  | C37
UNI-PPG1250-EP1 | [0]6 | 59.4 | EP1 | Hexion MGS RIMR135/RIMH1366 | PPG-Devold L1200/G50-E07 | 92 | 0 | 0 | 0 | 8 | 0 | 5.14 | 24h/25 C,8h/70 C | Infusion |  | 2108-213 |  | -789 | static | 0.0254 mm/s |  |  | -1.79 | 1 | [5 empty] | 20 ̊C | Unconditioned control |  |  |  | C37
UNI-PPG1250-EP1 | [0]6 | 59.9 | EP1 | Hexion MGS RIMR135/RIMH1366 | PPG-Devold L1200/G50-E07 | 92 | 0 | 0 | 0 | 8 | 0 | 5.18 | 24h/25 C,8h/70 C | Infusion |  | 2108-214 |  | -774 | static | 0.0254 mm/s |  |  | -1.75 | 1 | [5 empty] | 20 ̊C | Unconditioned control |  |  |  | C37
UNI-PPG1250-EP1 | [0]6 | 60.9 | EP1 | Hexion MGS RIMR135/RIMH1366 | PPG-Devold L1200/G50-E07 | 92 | 0 | 0 | 0 | 8 | 0 | 5.27 | 24h/25 C,8h/70 C | Infusion |  | 2108-215 |  | -750 | static | 0.0254 mm/s |  |  | -1.7 | 1 | [5 empty] | 20 ̊C | Unconditioned control |  |  |  | C37
UNI-PPG1250-EP1 | [0]6 | 59.9 | EP1 | Hexion MGS RIMR135/RIMH1366 | PPG-Devold L1200/G50-E07 | 92 | 0 | 0 | 0 | 8 | 0 | 5.18 | 24h/25 C,8h/70 C | Infusion |  | 2108-216 |  | -717 | static | 0.0254 mm/s |  |  | -1.62 | 1 | [5 empty] | 20 ̊C | Unconditioned control |  |  |  | C37
UNI-PPG1250-EP1 | [0]6 | 61.2 | EP1 | Hexion MGS RIMR135/RIMH1366 | PPG-Devold L1200/G50-E07 | 92 | 0 | 0 | 0 | 8 | 0 | 5.3 | 24h/25 C,8h/70 C | Infusion |  | 2108-217 |  | -730 | static | 0.0254 mm/s |  |  | -1.65 | 1 | [5 empty] | 20 ̊C | Unconditioned control |  |  |  | C37
UNI-PPG1250-EP1 | [0]6 | 60 | EP1 | Hexion MGS RIMR135/RIMH1366 | PPG-Devold L1200/G50-E07 | 92 | 0 | 0 | 0 | 8 | 0 | 5.19 | 24h/25 C,8h/70 C | Infusion |  | 2108-218 |  | -726 | static | 0.0254 mm/s |  |  | -1.64 | 1 | [5 empty] | 20 ̊C | Unconditioned control |  |  |  | C37
UNI-PPG1250-EP1 | [0]6 | 58.7 | EP1 | Hexion MGS RIMR135/RIMH1366 | PPG-Devold L1200/G50-E07 | 92 | 0 | 0 | 0 | 8 | 0 | 5.08 | 24h/25 C,8h/70 C | Infusion |  | 2108-219 |  | -662 | static | 0.0254 mm/s |  |  | -1.5 | 1 | [5 empty] | 20 ̊C | Unconditioned control |  |  |  | C37
UNI-PPG1250-EP1 | [90]6 | 61.3 | EP1 | Hexion MGS RIMR135/RIMH1366 | PPG-Devold L1200/G50-E07 | 8 | 0 | 0 | 0 | 92 | 0 | 5.31 | 24h/25 C,8h/70 C | Infusion |  | 2108-100 | 55.4 |  | static | 0.0254 mm/s | 14.6 | 0.38 |  | 1 | [5 empty] | 20 ̊C | 0.25% (salt water spray) |  |  |  | C37
UNI-PPG1250-EP1 | [90]6 | 60.3 | EP1 | Hexion MGS RIMR135/RIMH1366 | PPG-Devold L1200/G50-E07 | 8 | 0 | 0 | 0 | 92 | 0 | 5.22 | 24h/25 C,8h/70 C | Infusion |  | 2108-101 | 55.4 |  | static | 0.0254 mm/s | 14.2 | 0.39 |  | 1 | [5 empty] | 20 ̊C | 0.25% (salt water spray) |  |  |  | C37
UNI-PPG1250-EP1 | [90]6 | 60 | EP1 | Hexion MGS RIMR135/RIMH1366 | PPG-Devold L1200/G50-E07 | 8 | 0 | 0 | 0 | 92 | 0 | 5.19 | 24h/25 C,8h/70 C | Infusion |  | 2108-102 | 51.9 |  | static | 0.0254 mm/s | 15 | 0.35 |  | 1 | [5 empty] | 20 ̊C | 0.25% (salt water spray) |  |  |  | C37
UNI-PPG1250-EP1 | [90]6 | 61.3 | EP1 | Hexion MGS RIMR135/RIMH1366 | PPG-Devold L1200/G50-E07 | 8 | 0 | 0 | 0 | 92 | 0 | 5.31 | 24h/25 C,8h/70 C | Infusion |  | 2108-103 | 57.4 |  | static | 0.0254 mm/s | 15.2 | 0.38 |  | 1 | [5 empty] | 20 ̊C | 0.24% (salt water spray) |  |  |  | C37
UNI-PPG1250-EP1 | [90]6 | 60.6 | EP1 | Hexion MGS RIMR135/RIMH1366 | PPG-Devold L1200/G50-E07 | 8 | 0 | 0 | 0 | 92 | 0 | 5.25 | 24h/25 C,8h/70 C | Infusion |  | 2108-104 | 54.6 |  | static | 0.0254 mm/s | 13.2 | 0.41 |  | 1 | [5 empty] | 20 ̊C | 0.24% (salt water spray) |  |  |  | C37
UNI-PPG1250-EP1 | [90]6 | 60 | EP1 | Hexion MGS RIMR135/RIMH1366 | PPG-Devold L1200/G50-E07 | 8 | 0 | 0 | 0 | 92 | 0 | 5.19 | 24h/25 C,8h/70 C | Infusion |  | 2108-105 | 52.3 |  | static | 0.0254 mm/s | 14.3 | 0.37 |  | 1 | [5 empty] | 20 ̊C | 0.25% (salt water spray) |  |  |  | C37
UNI-PPG1250-EP1 | [90]6 | 59.6 | EP1 | Hexion MGS RIMR135/RIMH1366 | PPG-Devold L1200/G50-E07 | 8 | 0 | 0 | 0 | 92 | 0 | 5.16 | 24h/25 C,8h/70 C | Infusion |  | 2108-106 | 54.2 |  | static | 0.0254 mm/s | 14 | 0.39 |  | 1 | [5 empty] | 20 ̊C | 0.24% (salt water spray) |  |  |  | C37
UNI-PPG1250-EP1 | [90]6 | 60.3 | EP1 | Hexion MGS RIMR135/RIMH1366 | PPG-Devold L1200/G50-E07 | 8 | 0 | 0 | 0 | 92 | 0 | 5.22 | 24h/25 C,8h/70 C | Infusion |  | 2108-107 | 58.4 |  | static | 0.0254 mm/s | 15 | 0.39 |  | 1 | [5 empty] | 20 ̊C | 0.25% (salt water spray) |  |  |  | C37
UNI-PPG1250-EP1 | [90]6 | 59.4 | EP1 | Hexion MGS RIMR135/RIMH1366 | PPG-Devold L1200/G50-E07 | 8 | 0 | 0 | 0 | 92 | 0 | 5.14 | 24h/25 C,8h/70 C | Infusion |  | 2108-108 | 59.6 |  | static | 0.0254 mm/s | 15.4 | 0.39 |  | 1 | [5 empty] | 20 ̊C | 0.24% (salt water spray) |  |  |  | C37
UNI-PPG1250-EP1 | [90]6 | 61.5 | EP1 | Hexion MGS RIMR135/RIMH1366 | PPG-Devold L1200/G50-E07 | 8 | 0 | 0 | 0 | 92 | 0 | 5.32 | 24h/25 C,8h/70 C | Infusion |  | 2108-109 | 55.3 |  | static | 0.0254 mm/s | 14.5 | 0.38 |  | 1 | [5 empty] | 20 ̊C | 0.23% (salt water spray) |  |  |  | C37
UNI-PPG1250-EP1 | [90]6 | 60.5 | EP1 | Hexion MGS RIMR135/RIMH1366 | PPG-Devold L1200/G50-E07 | 8 | 0 | 0 | 0 | 92 | 0 | 5.23 | 24h/25 C,8h/70 C | Infusion |  | 2118-176 | 56.1 |  | static | 0.0254 mm/s | 13.8 | 0.41 |  | 1 | [5 empty] | 20 ̊C | Unconditioned control |  |  |  | C37
UNI-PPG1250-EP1 | [90]6 | 60.6 | EP1 | Hexion MGS RIMR135/RIMH1366 | PPG-Devold L1200/G50-E07 | 8 | 0 | 0 | 0 | 92 | 0 | 5.25 | 24h/25 C,8h/70 C | Infusion |  | 2118-177 | 60.2 |  | static | 0.0254 mm/s | 13.7 | 0.44 |  | 1 | [5 empty] | 20 ̊C | Unconditioned control |  |  |  | C37
UNI-PPG1250-EP1 | [90]6 | 60.6 | EP1 | Hexion MGS RIMR135/RIMH1366 | PPG-Devold L1200/G50-E07 | 8 | 0 | 0 | 0 | 92 | 0 | 5.25 | 24h/25 C,8h/70 C | Infusion |  | 2118-178 | 61.7 |  | static | 0.0254 mm/s | 15.2 | 0.41 |  | 1 | [5 empty] | 20 ̊C | Unconditioned control |  |  |  | C37
UNI-PPG1250-EP1 | [90]6 | 60.5 | EP1 | Hexion MGS RIMR135/RIMH1366 | PPG-Devold L1200/G50-E07 | 8 | 0 | 0 | 0 | 92 | 0 | 5.23 | 24h/25 C,8h/70 C | Infusion |  | 2118-179 | 56 |  | static | 0.0254 mm/s | 14.6 | 0.38 |  | 1 | [5 empty] | 20 ̊C | Unconditioned control |  |  |  | C37
UNI-PPG1250-EP1 | [90]6 | 60.9 | EP1 | Hexion MGS RIMR135/RIMH1366 | PPG-Devold L1200/G50-E07 | 8 | 0 | 0 | 0 | 92 | 0 | 5.27 | 24h/25 C,8h/70 C | Infusion |  | 2118-180 | 65 |  | static | 0.0254 mm/s | 13.6 | 0.48 |  | 1 | [5 empty] | 20 ̊C | Unconditioned control |  |  |  | C37
UNI-PPG1250-EP1 | [90]6 | 60.6 | EP1 | Hexion MGS RIMR135/RIMH1366 | PPG-Devold L1200/G50-E07 | 8 | 0 | 0 | 0 | 92 | 0 | 5.25 | 24h/25 C,8h/70 C | Infusion |  | 2091a-170 | 52.6 |  | static | 0.0254 mm/s | 14.4 | 0.37 |  | 1 | [5 empty] | 20 ̊C | Unconditioned control |  |  |  | C37
UNI-PPG1250-EP1 | [90]6 | 59.7 | EP1 | Hexion MGS RIMR135/RIMH1366 | PPG-Devold L1200/G50-E07 | 8 | 0 | 0 | 0 | 92 | 0 | 5.17 | 24h/25 C,8h/70 C | Infusion |  | 2091a-171 | 63.2 |  | static | 0.0254 mm/s | 14.5 | 0.44 |  | 1 | [5 empty] | 20 ̊C | Unconditioned control |  |  |  | C37
UNI-PPG1250-EP1 | [90]6 | 59.3 | EP1 | Hexion MGS RIMR135/RIMH1366 | PPG-Devold L1200/G50-E07 | 8 | 0 | 0 | 0 | 92 | 0 | 5.13 | 24h/25 C,8h/70 C | Infusion |  | 2091a-172 | 55.2 |  | static | 0.0254 mm/s | 15.2 | 0.36 |  | 1 | [5 empty] | 20 ̊C | Unconditioned control |  |  |  | C37
UNI-PPG1250-EP1 | [90]6 | 60.3 | EP1 | Hexion MGS RIMR135/RIMH1366 | PPG-Devold L1200/G50-E07 | 8 | 0 | 0 | 0 | 92 | 0 | 5.22 | 24h/25 C,8h/70 C | Infusion |  | 2091a-173 | 58.9 |  | static | 0.0254 mm/s | 14.6 | 0.4 |  | 1 | [5 empty] | 20 ̊C | Unconditioned control |  |  |  | C37
UNI-PPG1250-EP1 | [90]6 | 61.1 | EP1 | Hexion MGS RIMR135/RIMH1366 | PPG-Devold L1200/G50-E07 | 8 | 0 | 0 | 0 | 92 | 0 | 5.28 | 24h/25 C,8h/70 C | Infusion |  | 2091a-174 | 56.5 |  | static | 0.0254 mm/s | 14.4 | 0.39 |  | 1 | [5 empty] | 20 ̊C | Unconditioned control |  |  |  | C37
UNI-PPG1250-EP1 | [90]6 | 59.6 | EP1 | Hexion MGS RIMR135/RIMH1366 | PPG-Devold L1200/G50-E07 | 8 | 0 | 0 | 0 | 92 | 0 | 5.16 | 24h/25 C,8h/70 C | Infusion |  | 2108-300 |  | -163 | static | 0.0254 mm/s |  |  | -1.12 | 1 | [5 empty] | 20 ̊C | 0.28% (salt water spray) |  |  |  | C37
UNI-PPG1250-EP1 | [90]6 | 59.6 | EP1 | Hexion MGS RIMR135/RIMH1366 | PPG-Devold L1200/G50-E07 | 8 | 0 | 0 | 0 | 92 | 0 | 5.16 | 24h/25 C,8h/70 C | Infusion |  | 2108-301 |  | -154 | static | 0.0254 mm/s |  |  | -1.06 | 1 | [5 empty] | 20 ̊C | 0.29% (salt water spray) |  |  |  | C37
UNI-PPG1250-EP1 | [90]6 | 59.4 | EP1 | Hexion MGS RIMR135/RIMH1366 | PPG-Devold L1200/G50-E07 | 8 | 0 | 0 | 0 | 92 | 0 | 5.14 | 24h/25 C,8h/70 C | Infusion |  | 2108-302 |  | -161 | static | 0.0254 mm/s |  |  | -1.11 | 1 | [5 empty] | 20 ̊C | 0.29% (salt water spray) |  |  |  | C37
UNI-PPG1250-EP1 | [90]6 | 59.3 | EP1 | Hexion MGS RIMR135/RIMH1366 | PPG-Devold L1200/G50-E07 | 8 | 0 | 0 | 0 | 92 | 0 | 5.13 | 24h/25 C,8h/70 C | Infusion |  | 2108-303 |  | -167 | static | 0.0254 mm/s |  |  | -1.15 | 1 | [5 empty] | 20 ̊C | 0.29% (salt water spray) |  |  |  | C37
UNI-PPG1250-EP1 | [90]6 | 58.3 | EP1 | Hexion MGS RIMR135/RIMH1366 | PPG-Devold L1200/G50-E07 | 8 | 0 | 0 | 0 | 92 | 0 | 5.04 | 24h/25 C,8h/70 C | Infusion |  | 2108-304 |  | -164 | static | 0.0254 mm/s |  |  | -1.13 | 1 | [5 empty] | 20 ̊C | 0.29% (salt water spray) |  |  |  | C37
UNI-PPG1250-EP1 | [90]6 | 59.4 | EP1 | Hexion MGS RIMR135/RIMH1366 | PPG-Devold L1200/G50-E07 | 8 | 0 | 0 | 0 | 92 | 0 | 5.14 | 24h/25 C,8h/70 C | Infusion |  | 2108-305 |  | -167 | static | 0.0254 mm/s |  |  | -1.15 | 1 | [5 empty] | 20 ̊C | 0.27% (salt water spray) |  |  |  | C37
UNI-PPG1250-EP1 | [90]6 | 59.6 | EP1 | Hexion MGS RIMR135/RIMH1366 | PPG-Devold L1200/G50-E07 | 8 | 0 | 0 | 0 | 92 | 0 | 5.16 | 24h/25 C,8h/70 C | Infusion |  | 2108-306 |  | -159 | static | 0.0254 mm/s |  |  | -1.1 | 1 | [5 empty] | 20 ̊C | 0.29% (salt water spray) |  |  |  | C37
UNI-PPG1250-EP1 | [90]6 | 60.3 | EP1 | Hexion MGS RIMR135/RIMH1366 | PPG-Devold L1200/G50-E07 | 8 | 0 | 0 | 0 | 92 | 0 | 5.22 | 24h/25 C,8h/70 C | Infusion |  | 2108-307 |  | -174 | static | 0.0254 mm/s |  |  | -1.2 | 1 | [5 empty] | 20 ̊C | 0.30% (salt water spray) |  |  |  | C37
UNI-PPG1250-EP1 | [90]6 | 60.5 | EP1 | Hexion MGS RIMR135/RIMH1366 | PPG-Devold L1200/G50-E07 | 8 | 0 | 0 | 0 | 92 | 0 | 5.23 | 24h/25 C,8h/70 C | Infusion |  | 2108-308 |  | -154 | static | 0.0254 mm/s |  |  | -1.07 | 1 | [5 empty] | 20 ̊C | 0.29% (salt water spray) |  |  |  | C37
UNI-PPG1250-EP1 | [90]6 | 60 | EP1 | Hexion MGS RIMR135/RIMH1366 | PPG-Devold L1200/G50-E07 | 8 | 0 | 0 | 0 | 92 | 0 | 5.19 | 24h/25 C,8h/70 C | Infusion |  | 2108-309 |  | -167 | static | 0.0254 mm/s |  |  | -1.15 | 1 | [5 empty] | 20 ̊C | 0.29% (salt water spray) |  |  |  | C37
UNI-PPG1250-EP1 | [90]6 | 59 | EP1 | Hexion MGS RIMR135/RIMH1366 | PPG-Devold L1200/G50-E07 | 8 | 0 | 0 | 0 | 92 | 0 | 5.11 | 24h/25 C,8h/70 C | Infusion |  | 2108-310 |  | -178 | static | 0.0254 mm/s |  |  | -1.23 | 1 | [5 empty] | 20 ̊C | Unconditioned control |  |  |  | C37
UNI-PPG1250-EP1 | [90]6 | 60.5 | EP1 | Hexion MGS RIMR135/RIMH1366 | PPG-Devold L1200/G50-E07 | 8 | 0 | 0 | 0 | 92 | 0 | 5.23 | 24h/25 C,8h/70 C | Infusion |  | 2108-311 |  | -172 | static | 0.0254 mm/s |  |  | -1.19 | 1 | [5 empty] | 20 ̊C | Unconditioned control |  |  |  | C37
UNI-PPG1250-EP1 | [90]6 | 58.7 | EP1 | Hexion MGS RIMR135/RIMH1366 | PPG-Devold L1200/G50-E07 | 8 | 0 | 0 | 0 | 92 | 0 | 5.08 | 24h/25 C,8h/70 C | Infusion |  | 2108-312 |  | -170 | static | 0.0254 mm/s |  |  | -1.17 | 1 | [5 empty] | 20 ̊C | Unconditioned control |  |  |  | C37
UNI-PPG1250-EP1 | [90]6 | 60.5 | EP1 | Hexion MGS RIMR135/RIMH1366 | PPG-Devold L1200/G50-E07 | 8 | 0 | 0 | 0 | 92 | 0 | 5.23 | 24h/25 C,8h/70 C | Infusion |  | 2108-314 |  | -177 | static | 0.0254 mm/s |  |  | -1.23 | 1 | [5 empty] | 20 ̊C | Unconditioned control |  |  |  | C37
UNI-PPG1250-EP1 | [90]6 | 59 | EP1 | Hexion MGS RIMR135/RIMH1366 | PPG-Devold L1200/G50-E07 | 8 | 0 | 0 | 0 | 92 | 0 | 5.11 | 24h/25 C,8h/70 C | Infusion |  | 2108-315 |  | -163 | static | 0.0254 mm/s |  |  | -1.13 | 1 | [5 empty] | 20 ̊C | Unconditioned control |  |  |  | C37
UNI-PPG1250-EP1 | [90]6 | 59.7 | EP1 | Hexion MGS RIMR135/RIMH1366 | PPG-Devold L1200/G50-E07 | 8 | 0 | 0 | 0 | 92 | 0 | 5.17 | 24h/25 C,8h/70 C | Infusion |  | 2108-316 |  | -168 | static | 0.0254 mm/s |  |  | -1.16 | 1 | [5 empty] | 20 ̊C | Unconditioned control |  |  |  | C37
UNI-PPG1250-EP1 | [90]6 | 61.3 | EP1 | Hexion MGS RIMR135/RIMH1366 | PPG-Devold L1200/G50-E07 | 8 | 0 | 0 | 0 | 92 | 0 | 5.31 | 24h/25 C,8h/70 C | Infusion |  | 2108-317 |  | -163 | static | 0.0254 mm/s |  |  | -1.13 | 1 | [5 empty] | 20 ̊C | Unconditioned control |  |  |  | C37
UNI-PPG1250-EP1 | [90]6 | 60.2 | EP1 | Hexion MGS RIMR135/RIMH1366 | PPG-Devold L1200/G50-E07 | 8 | 0 | 0 | 0 | 92 | 0 | 5.21 | 24h/25 C,8h/70 C | Infusion |  | 2108-318 |  | -163 | static | 0.0254 mm/s |  |  | -1.13 | 1 | [5 empty] | 20 ̊C | Unconditioned control |  |  |  | C37
UNI-PPG1250-EP1 | [90]6 | 59.1 | EP1 | Hexion MGS RIMR135/RIMH1366 | PPG-Devold L1200/G50-E07 | 8 | 0 | 0 | 0 | 92 | 0 | 5.12 | 24h/25 C,8h/70 C | Infusion |  | 2108-319 |  | -162 | static | 0.0254 mm/s |  |  | -1.12 | 1 | [5 empty] | 20 ̊C | Unconditioned control |  |  |  | C37
UNI-PPG1250-EP1 | [90]6 | 60.6 | EP1 | Hexion MGS RIMR135/RIMH1366 | PPG-Devold L1200/G50-E07 | 8 | 0 | 0 | 0 | 92 | 0 | 5.25 | 24h/25 C,8h/70 C | Infusion |  | 2108-320 |  | -175 | static | 0.0254 mm/s |  |  | -1.21 | 1 | [5 empty] | 20 ̊C | Unconditioned control |  |  |  | C37
UNI-PPG1250-EP1 | (0)2 | 60 | EP1 | Hexion MGS RIMR135/RIMH1366 | PPG-Devold L1200/G50-E07 | 92 | 0 | 0 | 0 | 8 | 0 | 1.61 | 24h/25 C,12h/70 C | Infusion |  | (0)2-20C-Dry-100 | 972 |  | static | 0.0254 mm/s | 44.8 | 2.5 |  | 1 | [5 empty] | 20 ̊C | Unconditioned control
UNI-PPG1250-EP1 | (0)2 | 60 | EP1 | Hexion MGS RIMR135/RIMH1366 | PPG-Devold L1200/G50-E07 | 92 | 0 | 0 | 0 | 8 | 0 | 1.61 | 24h/25 C,12h/70 C | Infusion |  | (0)2-20C-Dry-101 | 1006 |  | static | 0.0254 mm/s | 43.3 | 2.7 |  | 1 | [5 empty] | 20 ̊C | Unconditioned control
UNI-PPG1250-EP1 | (0)2 | 59.6 | EP1 | Hexion MGS RIMR135/RIMH1366 | PPG-Devold L1200/G50-E07 | 92 | 0 | 0 | 0 | 8 | 0 | 1.63 | 24h/25 C,12h/70 C | Infusion |  | (0)2-20C-Dry-102 | 982 |  | static | 0.0254 mm/s | 44.3 | 2.7 |  | 1 | [5 empty] | 20 ̊C | Unconditioned control
UNI-PPG1250-EP1 | (0)2 | 59.6 | EP1 | Hexion MGS RIMR135/RIMH1366 | PPG-Devold L1200/G50-E07 | 92 | 0 | 0 | 0 | 8 | 0 | 1.63 | 24h/25 C,12h/70 C | Infusion |  | (0)2-20C-Dry-103 | 1047 |  | static | 0.0254 mm/s | 45 | 2.8 |  | 1 | [5 empty] | 20 ̊C | Unconditioned control
UNI-PPG1250-EP1 | (0)2 | 59.6 | EP1 | Hexion MGS RIMR135/RIMH1366 | PPG-Devold L1200/G50-E07 | 92 | 0 | 0 | 0 | 8 | 0 | 1.63 | 24h/25 C,12h/70 C | Infusion |  | (0)2-20C-Dry-104 | 993 |  | static | 0.0254 mm/s | 43.9 | 2.5 |  | 1 | [5 empty] | 20 ̊C | Unconditioned control
UNI-PPG1250-EP1 | (0)2 | 61 | EP1 | Hexion MGS RIMR135/RIMH1366 | PPG-Devold L1200/G50-E07 | 92 | 0 | 0 | 0 | 8 | 0 | 1.59 | 24h/25 C,12h/70 C | Infusion |  | (0)2-20C-Wet-100 | 795 |  | static | 0.0254 mm/s | 45.5 | 2.1 |  | 1 | [5 empty] | 20 ̊C | 0.86% (seawater)
UNI-PPG1250-EP1 | (0)2 | 58.7 | EP1 | Hexion MGS RIMR135/RIMH1366 | PPG-Devold L1200/G50-E07 | 92 | 0 | 0 | 0 | 8 | 0 | 1.65 | 24h/25 C,12h/70 C | Infusion |  | (0)2-20C-Wet-101 | 758 |  | static | 0.0254 mm/s | 43.6 | 2.1 |  | 1 | [5 empty] | 20 ̊C | 0.86% (seawater)
UNI-PPG1250-EP1 | (0)2 | 59.6 | EP1 | Hexion MGS RIMR135/RIMH1366 | PPG-Devold L1200/G50-E07 | 92 | 0 | 0 | 0 | 8 | 0 | 1.63 | 24h/25 C,12h/70 C | Infusion |  | (0)2-20C-Wet-102 | 764 |  | static | 0.0254 mm/s | 41.9 | 2.2 |  | 1 | [5 empty] | 20 ̊C | 0.86% (seawater)
UNI-PPG1250-EP1 | (0)2 | 59.6 | EP1 | Hexion MGS RIMR135/RIMH1366 | PPG-Devold L1200/G50-E07 | 92 | 0 | 0 | 0 | 8 | 0 | 1.63 | 24h/25 C,12h/70 C | Infusion |  | (0)2-20C-Wet-103 | 849 |  | static | 0.0254 mm/s | 43.2 | 2.1 |  | 1 | [5 empty] | 20 ̊C | 0.86% (seawater)
UNI-PPG1250-EP1 | (0)2 | 61.5 | EP1 | Hexion MGS RIMR135/RIMH1366 | PPG-Devold L1200/G50-E07 | 92 | 0 | 0 | 0 | 8 | 0 | 1.57 | 24h/25 C,12h/70 C | Infusion |  | (0)2-20C-Wet-104 | 825 |  | static | 0.0254 mm/s | 43.2 | 2.2 |  | 1 | [5 empty] | 20 ̊C | 0.86% (seawater)
UNI-PPG1250-EP1 | (0)6 | 56.5 | EP1 | Hexion MGS RIMR135/RIMH1366 | PPG-Devold L1200/G50-E07 | 92 | 0 | 0 | 0 | 8 | 0 | 5.16 | 24h/25 C,12h/70 C | Infusion |  | (0)6-20C-Dry-110 |  | -671 | static | 0.0254 mm/s |  |  |  | 1 | [5 empty] | 20 ̊C | Unconditioned control
UNI-PPG1250-EP1 | (0)6 | 57.1 | EP1 | Hexion MGS RIMR135/RIMH1366 | PPG-Devold L1200/G50-E07 | 92 | 0 | 0 | 0 | 8 | 0 | 5.11 | 24h/25 C,12h/70 C | Infusion |  | (0)6-20C-Dry-111 |  | -661 | static | 0.0254 mm/s |  |  |  | 1 | [5 empty] | 20 ̊C | Unconditioned control
UNI-PPG1250-EP1 | (0)6 | 57.1 | EP1 | Hexion MGS RIMR135/RIMH1366 | PPG-Devold L1200/G50-E07 | 92 | 0 | 0 | 0 | 8 | 0 | 5.11 | 24h/25 C,12h/70 C | Infusion |  | (0)6-20C-Dry-112 |  | -693 | static | 0.0254 mm/s |  |  |  | 1 | [5 empty] | 20 ̊C | Unconditioned control
UNI-PPG1250-EP1 | (0)6 | 56.4 | EP1 | Hexion MGS RIMR135/RIMH1366 | PPG-Devold L1200/G50-E07 | 92 | 0 | 0 | 0 | 8 | 0 | 5.17 | 24h/25 C,12h/70 C | Infusion |  | (0)6-20C-Dry-113 |  | -702 | static | 0.0254 mm/s |  |  |  | 1 | [5 empty] | 20 ̊C | Unconditioned control
UNI-PPG1250-EP1 | (0)6 | 56.9 | EP1 | Hexion MGS RIMR135/RIMH1366 | PPG-Devold L1200/G50-E07 | 92 | 0 | 0 | 0 | 8 | 0 | 5.12 | 24h/25 C,12h/70 C | Infusion |  | (0)6-20C-Dry-114 |  | -643 | static | 0.0254 mm/s |  |  |  | 1 | [5 empty] | 20 ̊C | Unconditioned control
UNI-PPG1250-EP1 | (0)6 | 56.6 | EP1 | Hexion MGS RIMR135/RIMH1366 | PPG-Devold L1200/G50-E07 | 92 | 0 | 0 | 0 | 8 | 0 | 5.14 | 24h/25 C,12h/70 C | Infusion |  | (0)6-20C-Wet-120 |  | -577 | static | 0.0254 mm/s |  |  |  | 1 | [5 empty] | 20 ̊C | 0.47% (seawater)
UNI-PPG1250-EP1 | (0)6 | 56.5 | EP1 | Hexion MGS RIMR135/RIMH1366 | PPG-Devold L1200/G50-E07 | 92 | 0 | 0 | 0 | 8 | 0 | 5.16 | 24h/25 C,12h/70 C | Infusion |  | (0)6-20C-Wet-121 |  | -561 | static | 0.0254 mm/s |  |  |  | 1 | [5 empty] | 20 ̊C | 0.47% (seawater)
UNI-PPG1250-EP1 | (0)6 | 56.5 | EP1 | Hexion MGS RIMR135/RIMH1366 | PPG-Devold L1200/G50-E07 | 92 | 0 | 0 | 0 | 8 | 0 | 5.16 | 24h/25 C,12h/70 C | Infusion |  | (0)6-20C-Wet-122 |  | -579 | static | 0.0254 mm/s |  |  |  | 1 | [5 empty] | 20 ̊C | 0.47% (seawater)
UNI-PPG1250-EP1 | (0)6 | 57.2 | EP1 | Hexion MGS RIMR135/RIMH1366 | PPG-Devold L1200/G50-E07 | 92 | 0 | 0 | 0 | 8 | 0 | 5.09 | 24h/25 C,12h/70 C | Infusion |  | (0)6-20C-Wet-123 |  | -619 | static | 0.0254 mm/s |  |  |  | 1 | [5 empty] | 20 ̊C | 0.47% (seawater) | Stress at | First
UNI-PPG1250-EP1 | (0)6 | 55.7 | EP1 | Hexion MGS RIMR135/RIMH1366 | PPG-Devold L1200/G50-E07 | 92 | 0 | 0 | 0 | 8 | 0 | 5.23 | 24h/25 C,12h/70 C | Infusion |  | (0)6-20C-Wet-124 |  | -748 | static | 0.0254 mm/s |  |  |  | 1 | [5 empty] | 20 ̊C | 0.47% (seawater) | First Cracking, MPa | Crack, %
UNI-PPG1250-EP1 | (90)6 | 55.4 | EP1 | Hexion MGS RIMR135/RIMH1366 | PPG-Devold L1200/G50-E07 | 8 | 0 | 0 | 0 | 92 | 0 | 5.24 | 24h/25 C,12h/70 C | Infusion |  | (90)6-20C-Dry-100 | 68.1 |  | static | 0.0254 mm/s | 14.3 | 2.7 |  | 1 | [5 empty] | 20 ̊C | Unconditioned control | 41.8 | 0.37
UNI-PPG1250-EP1 | (90)6 | 56.4 | EP1 | Hexion MGS RIMR135/RIMH1366 | PPG-Devold L1200/G50-E07 | 8 | 0 | 0 | 0 | 92 | 0 | 5.17 | 24h/25 C,12h/70 C | Infusion |  | (90)6-20C-Dry-101 | 52.5 |  | static | 0.0254 mm/s | 16.4 | 1.1 |  | 1 | [5 empty] | 20 ̊C | Unconditioned control | 41.7 | 0.39
UNI-PPG1250-EP1 | (90)6 | 56.8 | EP1 | Hexion MGS RIMR135/RIMH1366 | PPG-Devold L1200/G50-E07 | 8 | 0 | 0 | 0 | 92 | 0 | 5.13 | 24h/25 C,12h/70 C | Infusion |  | (90)6-20C-Dry-102 | 63.1 |  | static | 0.0254 mm/s | 15.2 | 2 |  | 1 | [5 empty] | 20 ̊C | Unconditioned control | 48.4 | 0.39
UNI-PPG1250-EP1 | (90)6 | 57.4 | EP1 | Hexion MGS RIMR135/RIMH1366 | PPG-Devold L1200/G50-E07 | 8 | 0 | 0 | 0 | 92 | 0 | 5.08 | 24h/25 C,12h/70 C | Infusion |  | (90)6-20C-Dry-103 | 57.3 |  | static | 0.0254 mm/s | 15.3 | 0.6 |  | 1 | [5 empty] | 20 ̊C | Unconditioned control | 47.6 | 0.34
UNI-PPG1250-EP1 | (90)6 | 57.1 | EP1 | Hexion MGS RIMR135/RIMH1366 | PPG-Devold L1200/G50-E07 | 8 | 0 | 0 | 0 | 92 | 0 | 5.11 | 24h/25 C,12h/70 C | Infusion |  | (90)6-20C-Dry-104 | 59.1 |  | static | 0.0254 mm/s | 15.4 | 1.6 |  | 1 | [5 empty] | 20 ̊C | Unconditioned control | 45 | 0.33
UNI-PPG1250-EP1 | (90)6 | 56.6 | EP1 | Hexion MGS RIMR135/RIMH1366 | PPG-Devold L1200/G50-E07 | 8 | 0 | 0 | 0 | 92 | 0 | 5.14 | 24h/25 C,12h/70 C | Infusion |  | (90)6-20C-Wet-100 | 58.8 |  | static | 0.0254 mm/s | 15.4 | 1.1 |  | 1 | [5 empty] | 20 ̊C | 0.47% (seawater) | 45.1 | 0.34
UNI-PPG1250-EP1 | (90)6 | 55.5 | EP1 | Hexion MGS RIMR135/RIMH1366 | PPG-Devold L1200/G50-E07 | 8 | 0 | 0 | 0 | 92 | 0 | 5.24 | 24h/25 C,12h/70 C | Infusion |  | (90)6-20C-Wet-101 | 57 |  | static | 0.0254 mm/s | 13.9 | 1.5 |  | 1 | [5 empty] | 20 ̊C | 0.47% (seawater) | 40.7 | 0.41
UNI-PPG1250-EP1 | (90)6 | 57.4 | EP1 | Hexion MGS RIMR135/RIMH1366 | PPG-Devold L1200/G50-E07 | 8 | 0 | 0 | 0 | 92 | 0 | 5.08 | 24h/25 C,12h/70 C | Infusion |  | (90)6-20C-Wet-102 | 59.1 |  | static | 0.0254 mm/s | 14.8 | 1.4 |  | 1 | [5 empty] | 20 ̊C | 0.47% (seawater) | 46 | 0.39
UNI-PPG1250-EP1 | (90)6 | 56.5 | EP1 | Hexion MGS RIMR135/RIMH1366 | PPG-Devold L1200/G50-E07 | 8 | 0 | 0 | 0 | 92 | 0 | 5.16 | 24h/25 C,12h/70 C | Infusion |  | (90)6-20C-Wet-103 | 56.5 |  | static | 0.0254 mm/s | 14.5 | 1.5 |  | 1 | [5 empty] | 20 ̊C | 0.47% (seawater) | 42.4 | 0.42
UNI-PPG1250-EP1 | (90)6 | 56.6 | EP1 | Hexion MGS RIMR135/RIMH1366 | PPG-Devold L1200/G50-E07 | 8 | 0 | 0 | 0 | 92 | 0 | 5.14 | 24h/25 C,12h/70 C | Infusion |  | (90)6-20C-Wet-104 | 58.7 |  | static | 0.0254 mm/s | 14.1 | 1.8 |  | 1 | [5 empty] | 20 ̊C | 0.47% (seawater) | 42.6 | 0.39
UNI-PPG1250-EP1 | (90)6 | 57.5 | EP1 | Hexion MGS RIMR135/RIMH1366 | PPG-Devold L1200/G50-E07 | 8 | 0 | 0 | 0 | 92 | 0 | 5.07 | 24h/25 C,12h/70 C | Infusion |  | (90)6-20C-Dry-140 |  | -124 | static | 0.0254 mm/s |  |  |  | 1 | [5 empty] | 20 ̊C | Unconditioned control
UNI-PPG1250-EP1 | (90)6 | 57.5 | EP1 | Hexion MGS RIMR135/RIMH1366 | PPG-Devold L1200/G50-E07 | 8 | 0 | 0 | 0 | 92 | 0 | 5.07 | 24h/25 C,12h/70 C | Infusion |  | (90)6-20C-Dry-141 |  | -178 | static | 0.0254 mm/s |  |  |  | 1 | [5 empty] | 20 ̊C | Unconditioned control
UNI-PPG1250-EP1 | (90)6 | 57.1 | EP1 | Hexion MGS RIMR135/RIMH1366 | PPG-Devold L1200/G50-E07 | 8 | 0 | 0 | 0 | 92 | 0 | 5.11 | 24h/25 C,12h/70 C | Infusion |  | (90)6-20C-Dry-142 |  | -173 | static | 0.0254 mm/s |  |  |  | 1 | [5 empty] | 20 ̊C | Unconditioned control
UNI-PPG1250-EP1 | (90)6 | 56.5 | EP1 | Hexion MGS RIMR135/RIMH1366 | PPG-Devold L1200/G50-E07 | 8 | 0 | 0 | 0 | 92 | 0 | 5.16 | 24h/25 C,12h/70 C | Infusion |  | (90)6-20C-Dry-143 |  | -172 | static | 0.0254 mm/s |  |  |  | 1 | [5 empty] | 20 ̊C | Unconditioned control
UNI-PPG1250-EP1 | (90)6 | 56 | EP1 | Hexion MGS RIMR135/RIMH1366 | PPG-Devold L1200/G50-E07 | 8 | 0 | 0 | 0 | 92 | 0 | 5.21 | 24h/25 C,12h/70 C | Infusion |  | (90)6-20C-Dry-144 |  | -168 | static | 0.0254 mm/s |  |  |  | 1 | [5 empty] | 20 ̊C | Unconditioned control
UNI-PPG1250-EP1 | (90)6 | 57.5 | EP1 | Hexion MGS RIMR135/RIMH1366 | PPG-Devold L1200/G50-E07 | 8 | 0 | 0 | 0 | 92 | 0 | 5.07 | 24h/25 C,12h/70 C | Infusion |  | (90)6-20C-Wet-130 |  | -141 | static | 0.0254 mm/s |  |  |  | 1 | [5 empty] | 20 ̊C | 0.47% (seawater)
UNI-PPG1250-EP1 | (90)6 | 56.1 | EP1 | Hexion MGS RIMR135/RIMH1366 | PPG-Devold L1200/G50-E07 | 8 | 0 | 0 | 0 | 92 | 0 | 5.19 | 24h/25 C,12h/70 C | Infusion |  | (90)6-20C-Wet-131 |  | -151 | static | 0.0254 mm/s |  |  |  | 1 | [5 empty] | 20 ̊C | 0.47% (seawater)
UNI-PPG1250-EP1 | (90)6 | 56.2 | EP1 | Hexion MGS RIMR135/RIMH1366 | PPG-Devold L1200/G50-E07 | 8 | 0 | 0 | 0 | 92 | 0 | 5.19 | 24h/25 C,12h/70 C | Infusion |  | (90)6-20C-Wet-132 |  | -157 | static | 0.0254 mm/s |  |  |  | 1 | [5 empty] | 20 ̊C | 0.47% (seawater)
UNI-PPG1250-EP1 | (90)6 | 57.1 | EP1 | Hexion MGS RIMR135/RIMH1366 | PPG-Devold L1200/G50-E07 | 8 | 0 | 0 | 0 | 92 | 0 | 5.11 | 24h/25 C,12h/70 C | Infusion |  | (90)6-20C-Wet-133 |  | -152 | static | 0.0254 mm/s |  |  |  | 1 | [5 empty] | 20 ̊C | 0.47% (seawater)
UNI-PPG1250-EP1 | (90)6 | 57.2 | EP1 | Hexion MGS RIMR135/RIMH1366 | PPG-Devold L1200/G50-E07 | 8 | 0 | 0 | 0 | 92 | 0 | 5.09 | 24h/25 C,12h/70 C | Infusion |  | (90)6-20C-Wet-134 |  | -145 | static | 0.0254 mm/s |  |  |  | 1 | [5 empty] | 20 ̊C | 0.47% (seawater)
UNI-PPG1250-EP1 | (0)2 | 62 | EP1 | Hexion MGS RIMR135/RIMH1366 | PPG-Devold L1200/G50-E07 | 92 | 0 | 0 | 0 | 8 | 0 | 1.56 | 24h/25 C,12h/70 C | Infusion |  | (0)2_40C_dry_320 | 964 |  | static | 0.0254 mm/s | 44 | 2.4 |  | 1 | [5 empty] | 40 ̊C | Unconditioned control
UNI-PPG1250-EP1 | (0)2 | 58.7 | EP1 | Hexion MGS RIMR135/RIMH1366 | PPG-Devold L1200/G50-E07 | 92 | 0 | 0 | 0 | 8 | 0 | 1.65 | 24h/25 C,12h/70 C | Infusion |  | (0)2_40C_dry_321 | 940 |  | static | 0.0254 mm/s | 42.7 | 2.3 |  | 1 | [5 empty] | 40 ̊C | Unconditioned control
UNI-PPG1250-EP1 | (0)2 | 59.6 | EP1 | Hexion MGS RIMR135/RIMH1366 | PPG-Devold L1200/G50-E07 | 92 | 0 | 0 | 0 | 8 | 0 | 1.63 | 24h/25 C,12h/70 C | Infusion |  | (0)2_40C_dry_322 | 1009 |  | static | 0.0254 mm/s | 45.6 | 2.4 |  | 1 | [5 empty] | 40 ̊C | Unconditioned control
UNI-PPG1250-EP1 | (0)2 | 60 | EP1 | Hexion MGS RIMR135/RIMH1366 | PPG-Devold L1200/G50-E07 | 92 | 0 | 0 | 0 | 8 | 0 | 1.61 | 24h/25 C,12h/70 C | Infusion |  | (0)2_40C_dry_323 | 972 |  | static | 0.0254 mm/s | 45 | 2.4 |  | 1 | [5 empty] | 40 ̊C | Unconditioned control
UNI-PPG1250-EP1 | (0)2 | 57.8 | EP1 | Hexion MGS RIMR135/RIMH1366 | PPG-Devold L1200/G50-E07 | 92 | 0 | 0 | 0 | 8 | 0 | 1.68 | 24h/25 C,12h/70 C | Infusion |  | (0)2_40C_dry_324 | 888 |  | static | 0.0254 mm/s | 43.2 | 2.3 |  | 1 | [5 empty] | 40 ̊C | Unconditioned control
UNI-PPG1250-EP1 | (0)2 | 57.3 | EP1 | Hexion MGS RIMR135/RIMH1366 | PPG-Devold L1200/G50-E07 | 92 | 0 | 0 | 0 | 8 | 0 | 1.69 | 24h/25 C,12h/70 C | Infusion |  | (0)2_40C_wet_350 | 718 |  | static | 0.0254 mm/s | 42.2 | 1.8 |  | 1 | [5 empty] | 40 ̊C | 0.86% (seawater)
UNI-PPG1250-EP1 | (0)2 | 59.1 | EP1 | Hexion MGS RIMR135/RIMH1366 | PPG-Devold L1200/G50-E07 | 92 | 0 | 0 | 0 | 8 | 0 | 1.64 | 24h/25 C,12h/70 C | Infusion |  | (0)2_40C_wet_351 | 699 |  | static | 0.0254 mm/s | 41.8 | 1.7 |  | 1 | [5 empty] | 40 ̊C | 0.86% (seawater)
UNI-PPG1250-EP1 | (0)2 | 59.1 | EP1 | Hexion MGS RIMR135/RIMH1366 | PPG-Devold L1200/G50-E07 | 92 | 0 | 0 | 0 | 8 | 0 | 1.64 | 24h/25 C,12h/70 C | Infusion |  | (0)2_40C_wet_352 | 699 |  | static | 0.0254 mm/s | 43.5 | 1.8 |  | 1 | [5 empty] | 40 ̊C | 0.86% (seawater)
UNI-PPG1250-EP1 | (0)2 | 59.1 | EP1 | Hexion MGS RIMR135/RIMH1366 | PPG-Devold L1200/G50-E07 | 92 | 0 | 0 | 0 | 8 | 0 | 1.64 | 24h/25 C,12h/70 C | Infusion |  | (0)2_40C_wet_353 | 694 |  | static | 0.0254 mm/s | 42.3 | 1.8 |  | 1 | [5 empty] | 40 ̊C | 0.86% (seawater)
UNI-PPG1250-EP1 | (0)2 | 59.6 | EP1 | Hexion MGS RIMR135/RIMH1366 | PPG-Devold L1200/G50-E07 | 92 | 0 | 0 | 0 | 8 | 0 | 1.63 | 24h/25 C,12h/70 C | Infusion |  | (0)2_40C_wet_354 | 715 |  | static | 0.0254 mm/s | 41.9 | 1.9 |  | 1 | [5 empty] | 40 ̊C | 0.86% (seawater)
UNI-PPG1250-EP1 | (0)6 | 56.8 | EP1 | Hexion MGS RIMR135/RIMH1366 | PPG-Devold L1200/G50-E07 | 92 | 0 | 0 | 0 | 8 | 0 | 5.13 | 24h/25 C,12h/70 C | Infusion |  | (0)6_40C_dry_310 |  | -522 | static | 0.0254 mm/s |  |  |  | 1 | [5 empty] | 40 ̊C | Unconditioned control
UNI-PPG1250-EP1 | (0)6 | 56.5 | EP1 | Hexion MGS RIMR135/RIMH1366 | PPG-Devold L1200/G50-E07 | 92 | 0 | 0 | 0 | 8 | 0 | 5.13 | 24h/25 C,12h/70 C | Infusion |  | (0)6_40C_dry_311 |  | -487 | static | 0.0254 mm/s |  |  |  | 1 | [5 empty] | 40 ̊C | Unconditioned control
UNI-PPG1250-EP1 | (0)6 | 55.7 | EP1 | Hexion MGS RIMR135/RIMH1366 | PPG-Devold L1200/G50-E07 | 92 | 0 | 0 | 0 | 8 | 0 | 5.23 | 24h/25 C,12h/70 C | Infusion |  | (0)6_40C_dry_312 |  | -593 | static | 0.0254 mm/s |  |  |  | 1 | [5 empty] | 40 ̊C | Unconditioned control
UNI-PPG1250-EP1 | (0)6 | 57.2 | EP1 | Hexion MGS RIMR135/RIMH1366 | PPG-Devold L1200/G50-E07 | 92 | 0 | 0 | 0 | 8 | 0 | 5.09 | 24h/25 C,12h/70 C | Infusion |  | (0)6_40C_dry_313 |  | -526 | static | 0.0254 mm/s |  |  |  | 1 | [5 empty] | 40 ̊C | Unconditioned control
UNI-PPG1250-EP1 | (0)6 | 57.2 | EP1 | Hexion MGS RIMR135/RIMH1366 | PPG-Devold L1200/G50-E07 | 92 | 0 | 0 | 0 | 8 | 0 | 5.09 | 24h/25 C,12h/70 C | Infusion |  | (0)6_40C_dry_314 |  | -563 | static | 0.0254 mm/s |  |  |  | 1 | [5 empty] | 40 ̊C | Unconditioned control
UNI-PPG1250-EP1 | (0)6 | 57.1 | EP1 | Hexion MGS RIMR135/RIMH1366 | PPG-Devold L1200/G50-E07 | 92 | 0 | 0 | 0 | 8 | 0 | 5.11 | 24h/25 C,12h/70 C | Infusion |  | (0)6_40C_wet_400 |  | -448 | static | 0.0254 mm/s |  |  |  | 1 | [5 empty] | 40 ̊C | 0.47% (seawater)
UNI-PPG1250-EP1 | (0)6 | 55.5 | EP1 | Hexion MGS RIMR135/RIMH1366 | PPG-Devold L1200/G50-E07 | 92 | 0 | 0 | 0 | 8 | 0 | 5.25 | 24h/25 C,12h/70 C | Infusion |  | (0)6_40C_wet_401 |  | -436 | static | 0.0254 mm/s |  |  |  | 1 | [5 empty] | 40 ̊C | 0.47% (seawater)
UNI-PPG1250-EP1 | (0)6 | 56.2 | EP1 | Hexion MGS RIMR135/RIMH1366 | PPG-Devold L1200/G50-E07 | 92 | 0 | 0 | 0 | 8 | 0 | 5.18 | 24h/25 C,12h/70 C | Infusion |  | (0)6_40C_wet_402 |  | -443 | static | 0.0254 mm/s |  |  |  | 1 | [5 empty] | 40 ̊C | 0.47% (seawater)
UNI-PPG1250-EP1 | (0)6 | 56.4 | EP1 | Hexion MGS RIMR135/RIMH1366 | PPG-Devold L1200/G50-E07 | 92 | 0 | 0 | 0 | 8 | 0 | 5.17 | 24h/25 C,12h/70 C | Infusion |  | (0)6_40C_wet_403 |  | -455 | static | 0.0254 mm/s |  |  |  | 1 | [5 empty] | 40 ̊C | 0.47% (seawater) | Stress at | First
UNI-PPG1250-EP1 | (0)6 | 57.1 | EP1 | Hexion MGS RIMR135/RIMH1366 | PPG-Devold L1200/G50-E07 | 92 | 0 | 0 | 0 | 8 | 0 | 5.11 | 24h/25 C,12h/70 C | Infusion |  | (0)6_40C_wet_404 |  | -507 | static | 0.0254 mm/s |  |  |  | 1 | [5 empty] | 40 ̊C | 0.47% (seawater) | First Cracking, MPa | Crack, %
UNI-PPG1250-EP1 | (90)6 | 56.8 | EP1 | Hexion MGS RIMR135/RIMH1366 | PPG-Devold L1200/G50-E07 | 8 | 0 | 0 | 0 | 92 | 0 | 5.13 | 24h/25 C,12h/70 C | Infusion |  | (90)6_40C_dry_330 | 55.2 |  | static | 0.0254 mm/s | 12.8 | 3.3 |  | 1 | [5 empty] | 40 ̊C | Unconditioned control | 39.5 | 0.33
UNI-PPG1250-EP1 | (90)6 | 56.5 | EP1 | Hexion MGS RIMR135/RIMH1366 | PPG-Devold L1200/G50-E07 | 8 | 0 | 0 | 0 | 92 | 0 | 5.16 | 24h/25 C,12h/70 C | Infusion |  | (90)6_40C_dry_331 | 55 |  | static | 0.0254 mm/s | 13.8 | 1.5 |  | 1 | [5 empty] | 40 ̊C | Unconditioned control | 44.8 | 0.38
UNI-PPG1250-EP1 | (90)6 | 55.3 | EP1 | Hexion MGS RIMR135/RIMH1366 | PPG-Devold L1200/G50-E07 | 8 | 0 | 0 | 0 | 92 | 0 | 5.27 | 24h/25 C,12h/70 C | Infusion |  | (90)6_40C_dry_332 | 57.6 |  | static | 0.0254 mm/s | 13.2 | 1.6 |  | 1 | [5 empty] | 40 ̊C | Unconditioned control | 38.5 | 0.32
UNI-PPG1250-EP1 | (90)6 | 56.5 | EP1 | Hexion MGS RIMR135/RIMH1366 | PPG-Devold L1200/G50-E07 | 8 | 0 | 0 | 0 | 92 | 0 | 5.16 | 24h/25 C,12h/70 C | Infusion |  | (90)6_40C_dry_333 | 56.5 |  | static | 0.0254 mm/s | 14 | 1.5 |  | 1 | [5 empty] | 40 ̊C | Unconditioned control | 40.5 | 0.39
UNI-PPG1250-EP1 | (90)6 | 55.5 | EP1 | Hexion MGS RIMR135/RIMH1366 | PPG-Devold L1200/G50-E07 | 8 | 0 | 0 | 0 | 92 | 0 | 5.25 | 24h/25 C,12h/70 C | Infusion |  | (90)6_40C_dry_334 | 53.8 |  | static | 0.0254 mm/s | 13.5 | 1.7 |  | 1 | [5 empty] | 40 ̊C | Unconditioned control | 38.8 | 0.35
UNI-PPG1250-EP1 | (90)6 | 56.5 | EP1 | Hexion MGS RIMR135/RIMH1366 | PPG-Devold L1200/G50-E07 | 8 | 0 | 0 | 0 | 92 | 0 | 5.16 | 24h/25 C,12h/70 C | Infusion |  | (90)6_40C_wet_370 | 53.7 |  | static | 0.0254 mm/s | 13.6 | 2.6 |  | 1 | [5 empty] | 40 ̊C | 0.47% (seawater) | 44 | 0.34
UNI-PPG1250-EP1 | (90)6 | 55.5 | EP1 | Hexion MGS RIMR135/RIMH1366 | PPG-Devold L1200/G50-E07 | 8 | 0 | 0 | 0 | 92 | 0 | 5.25 | 24h/25 C,12h/70 C | Infusion |  | (90)6_40C_wet_371 | 53.3 |  | static | 0.0254 mm/s | 12.6 | 2.9 |  | 1 | [5 empty] | 40 ̊C | 0.47% (seawater) | 40.9 | 0.42
UNI-PPG1250-EP1 | (90)6 | 56.1 | EP1 | Hexion MGS RIMR135/RIMH1366 | PPG-Devold L1200/G50-E07 | 8 | 0 | 0 | 0 | 92 | 0 | 5.19 | 24h/25 C,12h/70 C | Infusion |  | (90)6_40C_wet_372 | 62.3 |  | static | 0.0254 mm/s | 12.9 | 3 |  | 1 | [5 empty] | 40 ̊C | 0.47% (seawater) | 42.6 | 0.37
UNI-PPG1250-EP1 | (90)6 | 56.5 | EP1 | Hexion MGS RIMR135/RIMH1366 | PPG-Devold L1200/G50-E07 | 8 | 0 | 0 | 0 | 92 | 0 | 5.16 | 24h/25 C,12h/70 C | Infusion |  | (90)6_40C_wet_373 | 56.8 |  | static | 0.0254 mm/s | 12.7 | 2.7 |  | 1 | [5 empty] | 40 ̊C | 0.47% (seawater) | 41.4 | 0.41
UNI-PPG1250-EP1 | (90)6 | 55.5 | EP1 | Hexion MGS RIMR135/RIMH1366 | PPG-Devold L1200/G50-E07 | 8 | 0 | 0 | 0 | 92 | 0 | 5.25 | 24h/25 C,12h/70 C | Infusion |  | (90)6_40C_wet_374 | 57.9 |  | static | 0.0254 mm/s | 11.8 | 2.7 |  | 1 | [5 empty] | 40 ̊C | 0.47% (seawater) | 39.3 | 0.39
UNI-PPG1250-EP1 | (90)6 | 56.2 | EP1 | Hexion MGS RIMR135/RIMH1366 | PPG-Devold L1200/G50-E07 | 8 | 0 | 0 | 0 | 92 | 0 | 5.18 | 24h/25 C,12h/70 C | Infusion |  | (90)6_40C_dry_300 |  | -149 | static | 0.0254 mm/s |  |  |  | 1 | [5 empty] | 40 ̊C | Unconditioned control
UNI-PPG1250-EP1 | (90)6 | 55.8 | EP1 | Hexion MGS RIMR135/RIMH1366 | PPG-Devold L1200/G50-E07 | 8 | 0 | 0 | 0 | 92 | 0 | 5.22 | 24h/25 C,12h/70 C | Infusion |  | (90)6_40C_dry_301 |  | -145 | static | 0.0254 mm/s |  |  |  | 1 | [5 empty] | 40 ̊C | Unconditioned control
UNI-PPG1250-EP1 | (90)6 | 55.5 | EP1 | Hexion MGS RIMR135/RIMH1366 | PPG-Devold L1200/G50-E07 | 8 | 0 | 0 | 0 | 92 | 0 | 5.25 | 24h/25 C,12h/70 C | Infusion |  | (90)6_40C_dry_302 |  | -139 | static | 0.0254 mm/s |  |  |  | 1 | [5 empty] | 40 ̊C | Unconditioned control
UNI-PPG1250-EP1 | (90)6 | 57.4 | EP1 | Hexion MGS RIMR135/RIMH1366 | PPG-Devold L1200/G50-E07 | 8 | 0 | 0 | 0 | 92 | 0 | 5.08 | 24h/25 C,12h/70 C | Infusion |  | (90)6_40C_dry_303 |  | -155 | static | 0.0254 mm/s |  |  |  | 1 | [5 empty] | 40 ̊C | Unconditioned control
UNI-PPG1250-EP1 | (90)6 | 57.8 | EP1 | Hexion MGS RIMR135/RIMH1366 | PPG-Devold L1200/G50-E07 | 8 | 0 | 0 | 0 | 92 | 0 | 5.04 | 24h/25 C,12h/70 C | Infusion |  | (90)6_40C_dry_304 |  | -160 | static | 0.0254 mm/s |  |  |  | 1 | [5 empty] | 40 ̊C | Unconditioned control
UNI-PPG1250-EP1 | (90)6 | 55.7 | EP1 | Hexion MGS RIMR135/RIMH1366 | PPG-Devold L1200/G50-E07 | 8 | 0 | 0 | 0 | 92 | 0 | 5.23 | 24h/25 C,12h/70 C | Infusion |  | (90)6_40C_wet_420 |  | -114 | static | 0.0254 mm/s |  |  |  | 1 | [5 empty] | 40 ̊C | 0.47% (seawater)
UNI-PPG1250-EP1 | (90)6 | 55.8 | EP1 | Hexion MGS RIMR135/RIMH1366 | PPG-Devold L1200/G50-E07 | 8 | 0 | 0 | 0 | 92 | 0 | 5.22 | 24h/25 C,12h/70 C | Infusion |  | (90)6_40C_wet_421 |  | -122 | static | 0.0254 mm/s |  |  |  | 1 | [5 empty] | 40 ̊C | 0.47% (seawater)
UNI-PPG1250-EP1 | (90)6 | 55.7 | EP1 | Hexion MGS RIMR135/RIMH1366 | PPG-Devold L1200/G50-E07 | 8 | 0 | 0 | 0 | 92 | 0 | 5.23 | 24h/25 C,12h/70 C | Infusion |  | (90)6_40C_wet_422 |  | -120 | static | 0.0254 mm/s |  |  |  | 1 | [5 empty] | 40 ̊C | 0.47% (seawater)
UNI-PPG1250-EP1 | (90)6 | 57.4 | EP1 | Hexion MGS RIMR135/RIMH1366 | PPG-Devold L1200/G50-E07 | 8 | 0 | 0 | 0 | 92 | 0 | 5.08 | 24h/25 C,12h/70 C | Infusion |  | (90)6_40C_wet_423 |  | -130 | static | 0.0254 mm/s |  |  |  | 1 | [5 empty] | 40 ̊C | 0.47% (seawater)
UNI-PPG1250-EP1 | (90)6 | 54.8 | EP1 | Hexion MGS RIMR135/RIMH1366 | PPG-Devold L1200/G50-E07 | 8 | 0 | 0 | 0 | 8 | 0 | 5.32 | 24h/25 C,12h/70 C | Infusion |  | (90)6_40C_wet_424 |  | -113 | static | 0.0254 mm/s |  |  |  | 1 | [5 empty] | 40 ̊C | 0.47% (seawater)
UNI-PPG1250-EP1 | (0)2 | 59.6 | EP1 | Hexion MGS RIMR135/RIMH1366 | PPG-Devold L1200/G50-E07 | 92 | 0 | 0 | 0 | 8 | 0 | 1.63 | 24h/25 C,12h/70 C | Infusion |  | (0)2_0C_dry_270 | 1083 |  | static | 0.0254 mm/s | 44.7 | 2.9 |  | 1 | [5 empty] | 0 ̊C | Unconditioned control
UNI-PPG1250-EP1 | (0)2 | 55.3 | EP1 | Hexion MGS RIMR135/RIMH1366 | PPG-Devold L1200/G50-E07 | 92 | 0 | 0 | 0 | 8 | 0 | 1.75 | 24h/25 C,12h/70 C | Infusion |  | (0)2_0C_dry_271 | 995 |  | static | 0.0254 mm/s | 40.6 | 2.7 |  | 1 | [5 empty] | 0 ̊C | Unconditioned control
UNI-PPG1250-EP1 | (0)2 | 61.5 | EP1 | Hexion MGS RIMR135/RIMH1366 | PPG-Devold L1200/G50-E07 | 92 | 0 | 0 | 0 | 8 | 0 | 1.57 | 24h/25 C,12h/70 C | Infusion |  | (0)2_0C_dry_272 | 1058 |  | static | 0.0254 mm/s | 41.9 | 2.8 |  | 1 | [5 empty] | 0 ̊C | Unconditioned control
UNI-PPG1250-EP1 | (0)2 | 57.3 | EP1 | Hexion MGS RIMR135/RIMH1366 | PPG-Devold L1200/G50-E07 | 92 | 0 | 0 | 0 | 8 | 0 | 1.69 | 24h/25 C,12h/70 C | Infusion |  | (0)2_0C_dry_273 | 1026 |  | static | 0.0254 mm/s | 45.3 | 2.6 |  | 1 | [5 empty] | 0 ̊C | Unconditioned control
UNI-PPG1250-EP1 | (0)2 | 59.6 | EP1 | Hexion MGS RIMR135/RIMH1366 | PPG-Devold L1200/G50-E07 | 92 | 0 | 0 | 0 | 8 | 0 | 1.63 | 24h/25 C,12h/70 C | Infusion |  | (0)2_0C_dry_274 | 1083 |  | static | 0.0254 mm/s | 45.4 | 2.8 |  | 1 | [5 empty] | 0 ̊C | Unconditioned control
UNI-PPG1250-EP1 | (0)2 | 58.7 | EP1 | Hexion MGS RIMR135/RIMH1366 | PPG-Devold L1200/G50-E07 | 92 | 0 | 0 | 0 | 8 | 0 | 1.65 | 24h/25 C,12h/70 C | Infusion |  | (0)2_0C_wet_380 | 873 |  | static | 0.0254 mm/s | 42.1 | 2.4 |  | 1 | [5 empty] | 0 ̊C | 0.86% (seawater)
UNI-PPG1250-EP1 | (0)2 | 57.8 | EP1 | Hexion MGS RIMR135/RIMH1366 | PPG-Devold L1200/G50-E07 | 92 | 0 | 0 | 0 | 8 | 0 | 1.68 | 24h/25 C,12h/70 C | Infusion |  | (0)2_0C_wet_381 | 887 |  | static | 0.0254 mm/s | 40 | 2.5 |  | 1 | [5 empty] | 0 ̊C | 0.86% (seawater)
UNI-PPG1250-EP1 | (0)2 | 57.8 | EP1 | Hexion MGS RIMR135/RIMH1366 | PPG-Devold L1200/G50-E07 | 92 | 0 | 0 | 0 | 8 | 0 | 1.68 | 24h/25 C,12h/70 C | Infusion |  | (0)2_0C_wet_382 | 847 |  | static | 0.0254 mm/s | 41.5 | 2.3 |  | 1 | [5 empty] | 0 ̊C | 0.86% (seawater)
UNI-PPG1250-EP1 | (0)2 | 59.1 | EP1 | Hexion MGS RIMR135/RIMH1366 | PPG-Devold L1200/G50-E07 | 92 | 0 | 0 | 0 | 8 | 0 | 1.64 | 24h/25 C,12h/70 C | Infusion |  | (0)2_0C_wet_383 | 867 |  | static | 0.0254 mm/s | 42.7 | 2.4 |  | 1 | [5 empty] | 0 ̊C | 0.86% (seawater)
UNI-PPG1250-EP1 | (0)2 | 56.1 | EP1 | Hexion MGS RIMR135/RIMH1366 | PPG-Devold L1200/G50-E07 | 92 | 0 | 0 | 0 | 8 | 0 | 1.73 | 24h/25 C,12h/70 C | Infusion |  | (0)2_0C_wet_384 | 835 |  | static | 0.0254 mm/s | 42.1 | 2.3 |  | 1 | [5 empty] | 0 ̊C | 0.86% (seawater)
UNI-PPG1250-EP1 | (0)6 | 57.1 | EP1 | Hexion MGS RIMR135/RIMH1366 | PPG-Devold L1200/G50-E07 | 92 | 0 | 0 | 0 | 8 | 0 | 5.11 | 24h/25 C,12h/70 C | Infusion |  | (0)6_0C_dry_450 |  | -757 | static | 0.0254 mm/s |  |  |  | 1 | [5 empty] | 0 ̊C | Unconditioned control
UNI-PPG1250-EP1 | (0)6 | 56.1 | EP1 | Hexion MGS RIMR135/RIMH1366 | PPG-Devold L1200/G50-E07 | 92 | 0 | 0 | 0 | 8 | 0 | 5.12 | 24h/25 C,12h/70 C | Infusion |  | (0)6_0C_dry_451 |  | -786 | static | 0.0254 mm/s |  |  |  | 1 | [5 empty] | 0 ̊C | Unconditioned control
UNI-PPG1250-EP1 | (0)6 | 56.6 | EP1 | Hexion MGS RIMR135/RIMH1366 | PPG-Devold L1200/G50-E07 | 92 | 0 | 0 | 0 | 8 | 0 | 5.14 | 24h/25 C,12h/70 C | Infusion |  | (0)6_0C_dry_452 |  | -691 | static | 0.0254 mm/s |  |  |  | 1 | [5 empty] | 0 ̊C | Unconditioned control
UNI-PPG1250-EP1 | (0)6 | 55.1 | EP1 | Hexion MGS RIMR135/RIMH1366 | PPG-Devold L1200/G50-E07 | 92 | 0 | 0 | 0 | 8 | 0 | 5.28 | 24h/25 C,12h/70 C | Infusion |  | (0)6_0C_dry_453 |  | -666 | static | 0.0254 mm/s |  |  |  | 1 | [5 empty] | 0 ̊C | Unconditioned control
UNI-PPG1250-EP1 | (0)6 | 54.6 | EP1 | Hexion MGS RIMR135/RIMH1366 | PPG-Devold L1200/G50-E07 | 92 | 0 | 0 | 0 | 8 | 0 | 5.33 | 24h/25 C,12h/70 C | Infusion |  | (0)6_0C_dry_454 |  | -724 | static | 0.0254 mm/s |  |  |  | 1 | [5 empty] | 0 ̊C | Unconditioned control
UNI-PPG1250-EP1 | (0)6 | 56.6 | EP1 | Hexion MGS RIMR135/RIMH1366 | PPG-Devold L1200/G50-E07 | 92 | 0 | 0 | 0 | 8 | 0 | 5.14 | 24h/25 C,12h/70 C | Infusion |  | (0)6_0C_wet_150 |  | -581 | static | 0.0254 mm/s |  |  |  | 1 | [5 empty] | 0 ̊C | 0.47% (seawater)
UNI-PPG1250-EP1 | (0)6 | 54.9 | EP1 | Hexion MGS RIMR135/RIMH1366 | PPG-Devold L1200/G50-E07 | 92 | 0 | 0 | 0 | 8 | 0 | 5.31 | 24h/25 C,12h/70 C | Infusion |  | (0)6_0C_wet_151 |  | -610 | static | 0.0254 mm/s |  |  |  | 1 | [5 empty] | 0 ̊C | 0.47% (seawater)
UNI-PPG1250-EP1 | (0)6 | 55.4 | EP1 | Hexion MGS RIMR135/RIMH1366 | PPG-Devold L1200/G50-E07 | 92 | 0 | 0 | 0 | 8 | 0 | 5.26 | 24h/25 C,12h/70 C | Infusion |  | (0)6_0C_wet_152 |  | -577 | static | 0.0254 mm/s |  |  |  | 1 | [5 empty] | 0 ̊C | 0.47% (seawater)
UNI-PPG1250-EP1 | (0)6 | 56.5 | EP1 | Hexion MGS RIMR135/RIMH1366 | PPG-Devold L1200/G50-E07 | 92 | 0 | 0 | 0 | 8 | 0 | 5.16 | 24h/25 C,12h/70 C | Infusion |  | (0)6_0C_wet_153 |  | -683 | static | 0.0254 mm/s |  |  |  | 1 | [5 empty] | 0 ̊C | 0.47% (seawater) | Stress at | First
UNI-PPG1250-EP1 | (0)6 | 56.2 | EP1 | Hexion MGS RIMR135/RIMH1366 | PPG-Devold L1200/G50-E07 | 92 | 0 | 0 | 0 | 8 | 0 | 5.18 | 24h/25 C,12h/70 C | Infusion |  | (0)6_0C_wet_154 |  | -613 | static | 0.0254 mm/s |  |  |  | 1 | [5 empty] | 0 ̊C | 0.47% (seawater) | First Cracking, MPa | Crack, %
UNI-PPG1250-EP1 | (90)6 | 56.6 | EP1 | Hexion MGS RIMR135/RIMH1366 | PPG-Devold L1200/G50-E07 | 92 | 0 | 0 | 0 | 92 | 0 | 5.14 | 24h/25 C,12h/70 C | Infusion |  | (90)6_0C_dry_260 | 62.4 |  | static | 0.0254 mm/s | 17.7 | 2.3 |  | 1 | [5 empty] | 0 ̊C | Unconditioned control | 41.7 | 0.25
UNI-PPG1250-EP1 | (90)6 | 56.8 | EP1 | Hexion MGS RIMR135/RIMH1366 | PPG-Devold L1200/G50-E07 | 8 | 0 | 0 | 0 | 92 | 0 | 5.13 | 24h/25 C,12h/70 C | Infusion |  | (90)6_0C_dry_261 | 57.6 |  | static | 0.0254 mm/s | 17.7 | 1.5 |  | 1 | [5 empty] | 0 ̊C | Unconditioned control | 42.1 | 0.25
UNI-PPG1250-EP1 | (90)6 | 56.1 | EP1 | Hexion MGS RIMR135/RIMH1366 | PPG-Devold L1200/G50-E07 | 8 | 0 | 0 | 0 | 92 | 0 | 5.19 | 24h/25 C,12h/70 C | Infusion |  | (90)6_0C_dry_262 | 59.8 |  | static | 0.0254 mm/s | 17.8 | 0.85 |  | 1 | [5 empty] | 0 ̊C | Unconditioned control | 43.6 | 0.27
UNI-PPG1250-EP1 | (90)6 | 56.6 | EP1 | Hexion MGS RIMR135/RIMH1366 | PPG-Devold L1200/G50-E07 | 8 | 0 | 0 | 0 | 92 | 0 | 5.14 | 24h/25 C,12h/70 C | Infusion |  | (90)6_0C_dry_263 | 63 |  | static | 0.0254 mm/s | 17.7 | 1.2 |  | 1 | [5 empty] | 0 ̊C | Unconditioned control | 43 | 0.26
UNI-PPG1250-EP1 | (90)6 | 56.4 | EP1 | Hexion MGS RIMR135/RIMH1366 | PPG-Devold L1200/G50-E07 | 8 | 0 | 0 | 0 | 92 | 0 | 5.17 | 24h/25 C,12h/70 C | Infusion |  | (90)6_0C_dry_264 | 58.6 |  | static | 0.0254 mm/s | 16.2 | 0.8 |  | 1 | [5 empty] | 0 ̊C | Unconditioned control | 42.2 | 0.25
UNI-PPG1250-EP1 | (90)6 | 54.9 | EP1 | Hexion MGS RIMR135/RIMH1366 | PPG-Devold L1200/G50-E07 | 8 | 0 | 0 | 0 | 92 | 0 | 5.31 | 24h/25 C,12h/70 C | Infusion |  | (90)6_0C_wet_390 | 53.1 |  | static | 0.0254 mm/s | 12.3 | 2.2 |  | 1 | [5 empty] | 0 ̊C | 0.47% (seawater) | 41.1 | 0.39
UNI-PPG1250-EP1 | (90)6 | 55.5 | EP1 | Hexion MGS RIMR135/RIMH1366 | PPG-Devold L1200/G50-E07 | 8 | 0 | 0 | 0 | 92 | 0 | 5.25 | 24h/25 C,12h/70 C | Infusion |  | (90)6_0C_wet_391 | 60.4 |  | static | 0.0254 mm/s | 14.9 | 1.4 |  | 1 | [5 empty] | 0 ̊C | 0.47% (seawater) | 43.1 | 0.33
UNI-PPG1250-EP1 | (90)6 | 56.9 | EP1 | Hexion MGS RIMR135/RIMH1366 | PPG-Devold L1200/G50-E07 | 8 | 0 | 0 | 0 | 92 | 0 | 5.12 | 24h/25 C,12h/70 C | Infusion |  | (90)6_0C_wet_392 | 54.6 |  | static | 0.0254 mm/s | 15.5 | 1.2 |  | 1 | [5 empty] | 0 ̊C | 0.47% (seawater) | 38.8 | 0.28
UNI-PPG1250-EP1 | (90)6 | 55.5 | EP1 | Hexion MGS RIMR135/RIMH1366 | PPG-Devold L1200/G50-E07 | 8 | 0 | 0 | 0 | 92 | 0 | 5.25 | 24h/25 C,12h/70 C | Infusion |  | (90)6_0C_wet_393 | 58.5 |  | static | 0.0254 mm/s | 14.2 | 1.6 |  | 1 | [5 empty] | 0 ̊C | 0.47% (seawater) | 46.6 | 0.35
UNI-PPG1250-EP1 | (90)6 | 55.5 | EP1 | Hexion MGS RIMR135/RIMH1366 | PPG-Devold L1200/G50-E07 | 8 | 0 | 0 | 0 | 92 | 0 | 5.25 | 24h/25 C,12h/70 C | Infusion |  | (90)6_0C_wet_394 | 53.6 |  | static | 0.0254 mm/s | 14.6 | 1.8 |  | 1 | [5 empty] | 0 ̊C | 0.47% (seawater) | 41.8 | 0.32
UNI-PPG1250-EP1 | (90)6 | 55.1 | EP1 | Hexion MGS RIMR135/RIMH1366 | PPG-Devold L1200/G50-E07 | 8 | 0 | 0 | 0 | 92 | 0 | 5.28 | 24h/25 C,12h/70 C | Infusion |  | (90)6_0C_dry_470 |  | -211 | static | 0.0254 mm/s |  |  |  | 1 | [5 empty] | 0 ̊C | Unconditioned control
UNI-PPG1250-EP1 | (90)6 | 57.4 | EP1 | Hexion MGS RIMR135/RIMH1366 | PPG-Devold L1200/G50-E07 | 8 | 0 | 0 | 0 | 92 | 0 | 5.08 | 24h/25 C,12h/70 C | Infusion |  | (90)6_0C_dry_471 |  | -211 | static | 0.0254 mm/s |  |  |  | 1 | [5 empty] | 0 ̊C | Unconditioned control
UNI-PPG1250-EP1 | (90)6 | 56.2 | EP1 | Hexion MGS RIMR135/RIMH1366 | PPG-Devold L1200/G50-E07 | 8 | 0 | 0 | 0 | 92 | 0 | 5.18 | 24h/25 C,12h/70 C | Infusion |  | (90)6_0C_dry_472 |  | -216 | static | 0.0254 mm/s |  |  |  | 1 | [5 empty] | 0 ̊C | Unconditioned control
UNI-PPG1250-EP1 | (90)6 | 56.6 | EP1 | Hexion MGS RIMR135/RIMH1366 | PPG-Devold L1200/G50-E07 | 8 | 0 | 0 | 0 | 92 | 0 | 5.14 | 24h/25 C,12h/70 C | Infusion |  | (90)6_0C_dry_473 |  | -212 | static | 0.0254 mm/s |  |  |  | 1 | [5 empty] | 0 ̊C | Unconditioned control
UNI-PPG1250-EP1 | (90)6 | 55.8 | EP1 | Hexion MGS RIMR135/RIMH1366 | PPG-Devold L1200/G50-E07 | 8 | 0 | 0 | 0 | 92 | 0 | 5.22 | 24h/25 C,12h/70 C | Infusion |  | (90)6_0C_dry_474 |  | -210 | static | 0.0254 mm/s |  |  |  | 1 | [5 empty] | 0 ̊C | Unconditioned control
UNI-PPG1250-EP1 | (90)6 | 55.3 | EP1 | Hexion MGS RIMR135/RIMH1366 | PPG-Devold L1200/G50-E07 | 8 | 0 | 0 | 0 | 92 | 0 | 5.27 | 24h/25 C,12h/70 C | Infusion |  | (90)6_0C_wet_100 |  | -190 | static | 0.0254 mm/s |  |  |  | 1 | [5 empty] | 0 ̊C | 0.47% (seawater)
UNI-PPG1250-EP1 | (90)6 | 56.6 | EP1 | Hexion MGS RIMR135/RIMH1366 | PPG-Devold L1200/G50-E07 | 8 | 0 | 0 | 0 | 92 | 0 | 5.14 | 24h/25 C,12h/70 C | Infusion |  | (90)6_0C_wet_101 |  | -202 | static | 0.0254 mm/s |  |  |  | 1 | [5 empty] | 0 ̊C | 0.47% (seawater)
UNI-PPG1250-EP1 | (90)6 | 56 | EP1 | Hexion MGS RIMR135/RIMH1366 | PPG-Devold L1200/G50-E07 | 8 | 0 | 0 | 0 | 92 | 0 | 5.21 | 24h/25 C,12h/70 C | Infusion |  | (90)6_0C_wet_102 |  | -189 | static | 0.0254 mm/s |  |  |  | 1 | [5 empty] | 0 ̊C | 0.47% (seawater)
UNI-PPG1250-EP1 | (90)6 | 55.4 | EP1 | Hexion MGS RIMR135/RIMH1366 | PPG-Devold L1200/G50-E07 | 8 | 0 | 0 | 0 | 92 | 0 | 5.26 | 24h/25 C,12h/70 C | Infusion |  | (90)6_0C_wet_103 |  | -179 | static | 0.0254 mm/s |  |  |  | 1 | [5 empty] | 0 ̊C | 0.47% (seawater)
UNI-PPG1250-EP1 | (90)6 | 55.5 | EP1 | Hexion MGS RIMR135/RIMH1366 | PPG-Devold L1200/G50-E07 | 8 | 0 | 0 | 0 | 92 | 0 | 5.25 | 24h/25 C,12h/70 C | Infusion |  | (90)6_0C_wet_104 |  | -176 | static | 0.0254 mm/s |  |  |  | 1 | [5 empty] | 0 ̊C | 0.47% (seawater)
UNI-PPG1250-VE7 | (0)2 | 57.7 | VE7 | Ashland 601-200 | PPG-Devold L1200/G50-E07 | 92 | 0 | 0 | 0 | 8 | 0 | 1.68 | 24h/25 C,12h/70 C | Infusion |  | 2135-1002-20 | 483 | 48.3 | 0.1 | 2 | 41.1 | 1.21 |  | 8029 | [5 empty] | 20 ̊C | Unconditioned control
UNI-PPG1250-VE7 | (0)2 | 57.7 | VE7 | Ashland 601-200 | PPG-Devold L1200/G50-E07 | 92 | 0 | 0 | 0 | 8 | 0 | 1.68 | 24h/25 C,12h/70 C | Infusion |  | 2136-1007-20 | 483 | 48.3 | 0.1 | 2 | 40.8 | 1.2 |  | 7499 | [5 empty] | 20 ̊C | Unconditioned control
UNI-PPG1250-VE7 | (0)2 | 58.7 | VE7 | Ashland 601-200 | PPG-Devold L1200/G50-E07 | 92 | 0 | 0 | 0 | 8 | 0 | 1.65 | 24h/25 C,12h/70 C | Infusion |  | 2136-1008-20 | 483 | 48.3 | 0.1 | 2 | 41.5 | 1.21 |  | 7265 | [5 empty] | 20 ̊C | Unconditioned control
UNI-PPG1250-VE7 | (0)2 | 57.3 | VE7 | Ashland 601-200 | PPG-Devold L1200/G50-E07 | 92 | 0 | 0 | 0 | 8 | 0 | 1.69 | 24h/25 C,12h/70 C | Infusion |  | 2135-1016-20 | 414 | 41.4 | 0.1 | 3 | 39.7 | 1.05 |  | 38759 | [5 empty] | 20 ̊C | Unconditioned control
UNI-PPG1250-VE7 | (0)2 | 58.7 | VE7 | Ashland 601-200 | PPG-Devold L1200/G50-E07 | 92 | 0 | 0 | 0 | 8 | 0 | 1.65 | 24h/25 C,12h/70 C | Infusion |  | 2136-1009-20 | 414 | 41.4 | 0.1 | 3 | 42.1 | 1.04 |  | 38029 | [5 empty] | 20 ̊C | Unconditioned control
UNI-PPG1250-VE7 | (0)2 | 59.4 | VE7 | Ashland 601-200 | PPG-Devold L1200/G50-E07 | 92 | 0 | 0 | 0 | 8 | 0 | 1.63 | 24h/25 C,12h/70 C | Infusion |  | 2135-1013-20 | 414 | 41.4 | 0.1 | 3 | 42.3 | 1.04 |  | 62568 | [5 empty] | 20 ̊C | Unconditioned control
UNI-PPG1250-VE7 | (0)2 | 60.2 | VE7 | Ashland 601-200 | PPG-Devold L1200/G50-E07 | 92 | 0 | 0 | 0 | 8 | 0 | 1.61 | 24h/25 C,12h/70 C | Infusion |  | 2136-1005-20 | 345 | 34.5 | 0.1 | 3 | 43.8 | 0.79 |  | 77452 | [5 empty] | 20 ̊C | Unconditioned control
UNI-PPG1250-VE7 | (0)2 | 59.4 | VE7 | Ashland 601-200 | PPG-Devold L1200/G50-E07 | 92 | 0 | 0 | 0 | 8 | 0 | 1.63 | 24h/25 C,12h/70 C | Infusion |  | 2135-1023-20 | 345 | 34.5 | 0.1 | 3 | 44.1 | 0.79 |  | 145869 | [5 empty] | 20 ̊C | Unconditioned control
UNI-PPG1250-VE7 | (0)2 | 58.4 | VE7 | Ashland 601-200 | PPG-Devold L1200/G50-E07 | 92 | 0 | 0 | 0 | 8 | 0 | 1.66 | 24h/25 C,12h/70 C | Infusion |  | 2135-1017-20 | 345 | 34.5 | 0.1 | 3 | 44 | 0.79 |  | 197768 | [5 empty] | 20 ̊C | Unconditioned control
UNI-PPG1250-VE7 | (0)2 | 57.3 | VE7 | Ashland 601-200 | PPG-Devold L1200/G50-E07 | 92 | 0 | 0 | 0 | 8 | 0 | 1.69 | 24h/25 C,12h/70 C | Infusion |  | 2135-1014-20 | 310 | 31 | 0.1 | 3 | 38.9 | 0.79 |  | 242093 | [5 empty] | 20 ̊C | Unconditioned control
UNI-PPG1250-VE7 | (0)2 | 58.7 | VE7 | Ashland 601-200 | PPG-Devold L1200/G50-E07 | 92 | 0 | 0 | 0 | 8 | 0 | 1.65 | 24h/25 C,12h/70 C | Infusion |  | 2135-2005w-20 | 379 | 37.9 | 0.1 | 2 | 43.5 | 0.87 |  | 66651 | [5 empty] | 20 ̊C | 0.40% (seawater)
UNI-PPG1250-VE7 | (0)2 | 58.7 | VE7 | Ashland 601-200 | PPG-Devold L1200/G50-E07 | 92 | 0 | 0 | 0 | 8 | 0 | 1.65 | 24h/25 C,12h/70 C | Infusion |  | 2135-2004w-20 | 379 | 37.9 | 0.1 | 2 | 44.5 | 0.86 |  | 39439 | [5 empty] | 20 ̊C | 0.40% (seawater)
UNI-PPG1250-VE7 | (0)2 | 57.7 | VE7 | Ashland 601-200 | PPG-Devold L1200/G50-E07 | 92 | 0 | 0 | 0 | 8 | 0 | 1.68 | 24h/25 C,12h/70 C | Infusion |  | 2135-2003w-20 | 345 | 34.5 | 0.1 | 3 | 43.2 | 0.8 |  | 184044 | [5 empty] | 20 ̊C | 0.40% (seawater)
UNI-PPG1250-VE7 | (0)2 | 57.3 | VE7 | Ashland 601-200 | PPG-Devold L1200/G50-E07 | 92 | 0 | 0 | 0 | 8 | 0 | 1.69 | 24h/25 C,12h/70 C | Infusion |  | 2135-2001w-20 | 345 | 34.5 | 0.1 | 3 | 43.5 | 0.8 |  | 229146 | [5 empty] | 20 ̊C | 0.40% (seawater)
UNI-PPG1250-VE7 | (0)2 | 58.7 | VE7 | Ashland 601-200 | PPG-Devold L1200/G50-E07 | 92 | 0 | 0 | 0 | 8 | 0 | 1.65 | 24h/25 C,12h/70 C | Infusion |  | 2135-2000w-20 | 345 | 34.5 | 0.1 | 3 | 42.7 | 0.81 |  | 357212 | [5 empty] | 20 ̊C | 0.40% (seawater)
UNI-PPG1250-VE7 | (0)2 | 55.4 | VE7 | Ashland 601-200 | PPG-Devold L1200/G50-E07 | 92 | 0 | 0 | 0 | 8 | 0 | 1.75 | 24h/25 C,12h/70 C | Infusion |  | 2135-2006w-20 | 276 | 27.6 | 0.1 | 3 | 41 | 0.69 |  | 1301913 | [5 empty] | 20 ̊C | 0.40% (seawater)
UNI-PPG1250-VE7 | (0)2 | 55.4 | VE7 | Ashland 601-200 | PPG-Devold L1200/G50-E07 | 92 | 0 | 0 | 0 | 8 | 0 | 1.75 | 24h/25 C,12h/70 C | Infusion |  | 2135-2007w-20 | 483 | 48.3 | 0.1 | 2 | 42.1 | 1.16 |  | 10351 | [5 empty] | 20 ̊C | 0.40% (seawater)
UNI-PPG1250-VE7 | (0)2 | 55.4 | VE7 | Ashland 601-200 | PPG-Devold L1200/G50-E07 | 92 | 0 | 0 | 0 | 8 | 0 | 1.75 | 24h/25 C,12h/70 C | Infusion |  | 2135-2008w-20 | 483 | 48.3 | 0.1 | 2 | 40.7 | 1.19 |  | 7945 | [5 empty] | 20 ̊C | 0.40% (seawater)
UNI-PPG1250-EP1 | (0)2 | 56.7 | EP1 | Hexion MGS RIMR135/RIMH1366 | PPG-Devold L1200/G50-E07 | 92 | 0 | 0 | 0 | 8 | 0 | 1.71 | 24h/25 C,12h/70 C | Infusion |  | 2133-1009-20 | 621 | 62.1 | 0.1 | 1 |  | 1.39 |  | 8173 | [5 empty] | 20 ̊C | Unconditioned control
UNI-PPG1250-EP1 | (0)2 | 59.1 | EP1 | Hexion MGS RIMR135/RIMH1366 | PPG-Devold L1200/G50-E07 | 92 | 0 | 0 | 0 | 8 | 0 | 1.64 | 24h/25 C,12h/70 C | Infusion |  | 2133-1005-20 | 621 | 62.1 | 0.1 | 1 | 44.5 | 1.39 |  | 6641 | [5 empty] | 20 ̊C | Unconditioned control
UNI-PPG1250-EP1 | (0)2 | 59.1 | EP1 | Hexion MGS RIMR135/RIMH1366 | PPG-Devold L1200/G50-E07 | 92 | 0 | 0 | 0 | 8 | 0 | 1.64 | 24h/25 C,12h/70 C | Infusion |  | 2133-1002-20 | 621 | 62.1 | 0.1 | 1 |  | 1.39 |  | 6775 | [5 empty] | 20 ̊C | Unconditioned control
UNI-PPG1250-EP1 | (0)2 | 59.4 | EP1 | Hexion MGS RIMR135/RIMH1366 | PPG-Devold L1200/G50-E07 | 92 | 0 | 0 | 0 | 8 | 0 | 1.63 | 24h/25 C,12h/70 C | Infusion |  | 2110-1002-20 | 483 | 48.3 | 0.1 | 2 |  | 1.15 |  | 95075 | [5 empty] | 20 ̊C | Unconditioned control
UNI-PPG1250-EP1 | (0)2 | 57.3 | EP1 | Hexion MGS RIMR135/RIMH1366 | PPG-Devold L1200/G50-E07 | 92 | 0 | 0 | 0 | 8 | 0 | 1.69 | 24h/25 C,12h/70 C | Infusion |  | 2110-1006-20 | 483 | 48.3 | 0.1 | 2 | 42.1 | 1.15 |  | 81239 | [5 empty] | 20 ̊C | Unconditioned control
UNI-PPG1250-EP1 | (0)2 | 57.3 | EP1 | Hexion MGS RIMR135/RIMH1366 | PPG-Devold L1200/G50-E07 | 92 | 0 | 0 | 0 | 8 | 0 | 1.69 | 24h/25 C,12h/70 C | Infusion |  | 2110-1005-20 | 483 | 48.3 | 0.1 | 2 |  | 1.15 |  | 44830 | [5 empty] | 20 ̊C | Unconditioned control
UNI-PPG1250-EP1 | (0)2 | 57.3 | EP1 | Hexion MGS RIMR135/RIMH1366 | PPG-Devold L1200/G50-E07 | 92 | 0 | 0 | 0 | 8 | 0 | 1.69 | 24h/25 C,12h/70 C | Infusion |  | 2110-1000-20 | 345 | 34.5 | 0.1 | 3 | 41.3 | 0.82 |  | 1520901 | [5 empty] | 20 ̊C | Unconditioned control
UNI-PPG1250-EP1 | (0)2 | 57.3 | EP1 | Hexion MGS RIMR135/RIMH1366 | PPG-Devold L1200/G50-E07 | 92 | 0 | 0 | 0 | 8 | 0 | 1.69 | 24h/25 C,12h/70 C | Infusion |  | 2133-1000-20 | 345 | 34.5 | 0.1 | 3 | 41.6 | 0.81 |  | 493401 | [5 empty] | 20 ̊C | Unconditioned control
UNI-PPG1250-EP1 | (0)2 | 57.7 | EP1 | Hexion MGS RIMR135/RIMH1366 | PPG-Devold L1200/G50-E07 | 92 | 0 | 0 | 0 | 8 | 0 | 1.68 | 24h/25 C,12h/70 C | Infusion |  | 2110-999-20 | 345 | 34.5 | 0.1 | 3 | 43.1 | 0.78 |  | 925412 | [5 empty] | 20 ̊C | Unconditioned control
UNI-PPG1250-EP1 | (0)2 | 55.4 | EP1 | Hexion MGS RIMR135/RIMH1366 | PPG-Devold L1200/G50-E07 | 92 | 0 | 0 | 0 | 8 | 0 | 1.75 | 24h/25 C,12h/70 C | Infusion |  | 2110-2005W-20 | 310 | 31 | 0.1 | 3 | 41.2 | 0.75 |  | 774771 | [5 empty] | 20 ̊C | 0.72% (seawater)
UNI-PPG1250-EP1 | (0)2 | 52.4 | EP1 | Hexion MGS RIMR135/RIMH1366 | PPG-Devold L1200/G50-E07 | 92 | 0 | 0 | 0 | 8 | 0 | 1.85 | 24h/25 C,12h/70 C | Infusion |  | 2133-2004W-20 | 345 | 34.5 | 0.1 | 3 | 40.5 | 0.86 |  | 215830 | [5 empty] | 20 ̊C | 0.72% (seawater)
UNI-PPG1250-EP1 | (0)2 | 52.7 | EP1 | Hexion MGS RIMR135/RIMH1366 | PPG-Devold L1200/G50-E07 | 92 | 0 | 0 | 0 | 8 | 0 | 1.84 | 24h/25 C,12h/70 C | Infusion |  | 2133-2003W-20 | 483 | 48.3 | 0.1 | 2 | 40.6 | 1.18 |  | 10910 | [5 empty] | 20 ̊C | 0.72% (seawater)
UNI-PPG1250-EP1 | (0)2 | 55.4 | EP1 | Hexion MGS RIMR135/RIMH1366 | PPG-Devold L1200/G50-E07 | 92 | 0 | 0 | 0 | 8 | 0 | 1.75 | 24h/25 C,12h/70 C | Infusion |  | 2133-2002W-20 | 621 | 62.1 | 0.1 | 1 | 39 | 1.59 |  | 1387 | [5 empty] | 20 ̊C | 0.72% (seawater)
UNI-PPG1250-EP1 | (0)2 | 56 | EP1 | Hexion MGS RIMR135/RIMH1366 | PPG-Devold L1200/G50-E07 | 92 | 0 | 0 | 0 | 8 | 0 | 1.73 | 24h/25 C,12h/70 C | Infusion |  | 2110-2001W-20 | 621 | 62.1 | 0.1 | 1 | 39.1 | 1.64 |  | 806 | [5 empty] | 20 ̊C | 0.72% (seawater)
UNI-PPG1250-EP1 | (0)2 | 55.4 | EP1 | Hexion MGS RIMR135/RIMH1366 | PPG-Devold L1200/G50-E07 | 92 | 0 | 0 | 0 | 8 | 0 | 1.75 | 24h/25 C,12h/70 C | Infusion |  | 2133-2000W-20 | 621 | 62.1 | 0.1 | 1 | 41.8 | 1.48 |  | 169 | [5 empty] | 20 ̊C | 0.72% (seawater)
UNI-PPG1250-EP1 | (0)2 | 58.7 | EP1 | Hexion MGS RIMR135/RIMH1366 | PPG-Devold L1200/G50-E07 | 92 | 0 | 0 | 0 | 8 | 0 | 1.65 | 24h/25 C,12h/70 C | Infusion |  | 2110-2009W-20 | 345 | 34.5 | 0.1 | 3 | 42.4 | 0.8 |  | 2119188 | [5 empty] | 20 ̊C | 0.72% (seawater)
UNI-PPG1250-EP1 | (0)2 | 54.7 | EP1 | Hexion MGS RIMR135/RIMH1366 | PPG-Devold L1200/G50-E07 | 92 | 0 | 0 | 0 | 8 | 0 | 1.77 | 24h/25 C,12h/70 C | Infusion |  | 2133-2006W-20 | 345 | 34.5 | 0.1 | 3 | 42.4 | 0.8 |  | 634445 | [5 empty] | 20 ̊C | 0.72% (seawater)
UNI-PPG1250-EP1 | (0)2 | 57.7 | EP1 | Hexion MGS RIMR135/RIMH1366 | PPG-Devold L1200/G50-E07 | 92 | 0 | 0 | 0 | 8 | 0 | 1.68 | 24h/25 C,12h/70 C | Infusion |  | 2133-2007W-20 | 483 | 48.3 | 0.1 | 2 | 39.9 | 1.21 |  | 111072 | [5 empty] | 20 ̊C | 0.72% (seawater)
UNI-PPG1250-EP1 | (0)2 | 55.7 | EP1 | Hexion MGS RIMR135/RIMH1366 | PPG-Devold L1200/G50-E07 | 92 | 0 | 0 | 0 | 8 | 0 | 1.74 | 24h/25 C,12h/70 C | Infusion |  | 2133-2008W-20 | 483 | 48.3 | 0.1 | 2 | 41.7 | 1.16 |  | 47424 | [5 empty] | 20 ̊C | 0.72% (seawater)
UNI-PPG1250-VE7 | (0)2 | 53 | VE7 | Ashland 601-200 | PPG-Devold L1200/G50-E07 | 92 | 0 | 0 | 0 | 8 | 0 | 1.83 | 24h/25 C,12h/70 C | Infusion |  | 2153-A601-305D | 948 |  | static | 0.0254 mm/s | 41.8 | 2.4 |  | 1 | [5 empty] | 5 ̊C | Unconditioned control
UNI-PPG1250-VE7 | (0)2 | 55.7 | VE7 | Ashland 601-200 | PPG-Devold L1200/G50-E07 | 92 | 0 | 0 | 0 | 8 | 0 | 1.74 | 24h/25 C,12h/70 C | Infusion |  | 2153-A601-306D | 1044 |  | static | 0.0254 mm/s | 40.3 | 2.6 |  | 1 | [5 empty] | 5 ̊C | Unconditioned control
UNI-PPG1250-VE7 | (0)2 | 53.7 | VE7 | Ashland 601-200 | PPG-Devold L1200/G50-E07 | 92 | 0 | 0 | 0 | 8 | 0 | 1.8 | 24h/25 C,12h/70 C | Infusion |  | 2153-A601-307D | 893 |  | static | 0.0254 mm/s | 39.2 | 2.64 |  | 1 | [5 empty] | 5 ̊C | Unconditioned control
UNI-PPG1250-VE7 | (0)2 | 55.7 | VE7 | Ashland 601-200 | PPG-Devold L1200/G50-E07 | 92 | 0 | 0 | 0 | 8 | 0 | 1.74 | 24h/25 C,12h/70 C | Infusion |  | 2153-A601-308D | 1042 |  | static | 0.0254 mm/s | 42.7 | 2.44 |  | 1 | [5 empty] | 5 ̊C | Unconditioned control
UNI-PPG1250-VE7 | (0)2 | 56.1 | VE7 | Ashland 601-200 | PPG-Devold L1200/G50-E07 | 92 | 0 | 0 | 0 | 8 | 0 | 1.73 | 24h/25 C,12h/70 C | Infusion |  | 2153-A601-309D | 1067 |  | static | 0.0254 mm/s | 42.7 | 2.55 |  | 1 | [5 empty] | 5 ̊C | Unconditioned control
UNI-PPG1250-VE7 | (0)2 | 55.3 | VE7 | Ashland 601-200 | PPG-Devold L1200/G50-E07 | 92 | 0 | 0 | 0 | 8 | 0 | 1.75 | 24h/25 C,12h/70 C | Infusion |  | 2153-A601-410W | 981 |  | static | 0.0254 mm/s | 43.6 | 2.25 |  | 1 | [5 empty] | 5 ̊C | 0.40% (seawater)
UNI-PPG1250-VE7 | (0)2 | 54.5 | VE7 | Ashland 601-200 | PPG-Devold L1200/G50-E07 | 92 | 0 | 0 | 0 | 8 | 0 | 1.78 | 24h/25 C,12h/70 C | Infusion |  | 2153-A601-411W | 902 |  | static | 0.0254 mm/s | 39.9 | 2.54 |  | 1 | [5 empty] | 5 ̊C | 0.40% (seawater)
UNI-PPG1250-VE7 | (0)2 | 54.1 | VE7 | Ashland 601-200 | PPG-Devold L1200/G50-E07 | 92 | 0 | 0 | 0 | 8 | 0 | 1.79 | 24h/25 C,12h/70 C | Infusion |  | 2153-A601-412W | 948 |  | static | 0.0254 mm/s | 42.3 | 2.24 |  | 1 | [5 empty] | 5 ̊C | 0.40% (seawater)
UNI-PPG1250-VE7 | (0)2 | 54.5 | VE7 | Ashland 601-200 | PPG-Devold L1200/G50-E07 | 92 | 0 | 0 | 0 | 8 | 0 | 1.78 | 24h/25 C,12h/70 C | Infusion |  | 2153-A601-413W | 945 |  | static | 0.0254 mm/s | 40.7 | 2.32 |  | 1 | [5 empty] | 5 ̊C | 0.40% (seawater)
UNI-PPG1250-VE7 | (0)2 | 56.9 | VE7 | Ashland 601-200 | PPG-Devold L1200/G50-E07 | 92 | 0 | 0 | 0 | 8 | 0 | 1.7 | 24h/25 C,12h/70 C | Infusion |  | 2153-A601-414W | 939 |  | static | 0.0254 mm/s | 43.9 | 2.14 |  | 1 | [5 empty] | 5 ̊C | 0.40% (seawater)
UNI-PPG1250-VE7 | (0)2 | 53 | VE7 | Ashland 601-200 | PPG-Devold L1200/G50-E07 | 92 | 0 | 0 | 0 | 8 | 0 | 1.83 | 24h/25 C,12h/70 C | Infusion |  | 2153-A601-300D | 1014 |  | static | 0.0254 mm/s | 40.5 | 2.74 |  | 1 | [5 empty] | 20 ̊C | Unconditioned control
UNI-PPG1250-VE7 | (0)2 | 56.1 | VE7 | Ashland 601-200 | PPG-Devold L1200/G50-E07 | 92 | 0 | 0 | 0 | 8 | 0 | 1.73 | 24h/25 C,12h/70 C | Infusion |  | 2153-A601-301D | 989 |  | static | 0.0254 mm/s | 44.7 | 2.29 |  | 1 | [5 empty] | 20 ̊C | Unconditioned control
UNI-PPG1250-VE7 | (0)2 | 53.3 | VE7 | Ashland 601-200 | PPG-Devold L1200/G50-E07 | 92 | 0 | 0 | 0 | 8 | 0 | 1.82 | 24h/25 C,12h/70 C | Infusion |  | 2153-A601-302D | 914 |  | static | 0.0254 mm/s | 40.6 | 2.56 |  | 1 | [5 empty] | 20 ̊C | Unconditioned control
UNI-PPG1250-VE7 | (0)2 | 53.3 | VE7 | Ashland 601-200 | PPG-Devold L1200/G50-E07 | 92 | 0 | 0 | 0 | 8 | 0 | 1.82 | 24h/25 C,12h/70 C | Infusion |  | 2153-A601-303D | 925 |  | static | 0.0254 mm/s | 40.8 | 2.45 |  | 1 | [5 empty] | 20 ̊C | Unconditioned control
UNI-PPG1250-VE7 | (0)2 | 53 | VE7 | Ashland 601-200 | PPG-Devold L1200/G50-E07 | 92 | 0 | 0 | 0 | 8 | 0 | 1.83 | 24h/25 C,12h/70 C | Infusion |  | 2153-A601-304D | 920 |  | static | 0.0254 mm/s | 41.6 | 2.33 |  | 1 | [5 empty] | 20 ̊C | Unconditioned control
UNI-PPG1250-VE7 | (0)2 | 54.5 | VE7 | Ashland 601-200 | PPG-Devold L1200/G50-E07 | 92 | 0 | 0 | 0 | 8 | 0 | 1.78 | 24h/25 C,12h/70 C | Infusion |  | 2153-A601-400W | 933 |  | static | 0.0254 mm/s | 39.7 | 2.93 |  | 1 | [5 empty] | 20 ̊C | 0.40% (seawater)
UNI-PPG1250-VE7 | (0)2 | 57.3 | VE7 | Ashland 601-200 | PPG-Devold L1200/G50-E07 | 92 | 0 | 0 | 0 | 8 | 0 | 1.69 | 24h/25 C,12h/70 C | Infusion |  | 2153-A601-401W | 959 |  | static | 0.0254 mm/s | 44.2 | 2.25 |  | 1 | [5 empty] | 20 ̊C | 0.40% (seawater)
UNI-PPG1250-VE7 | (0)2 | 54.5 | VE7 | Ashland 601-200 | PPG-Devold L1200/G50-E07 | 92 | 0 | 0 | 0 | 8 | 0 | 1.78 | 24h/25 C,12h/70 C | Infusion |  | 2153-A601-402W | 883 |  | static | 0.0254 mm/s | 41.4 | 2.4 |  | 1 | [5 empty] | 20 ̊C | 0.40% (seawater)
UNI-PPG1250-VE7 | (0)2 | 54.5 | VE7 | Ashland 601-200 | PPG-Devold L1200/G50-E07 | 92 | 0 | 0 | 0 | 8 | 0 | 1.78 | 24h/25 C,12h/70 C | Infusion |  | 2153-A601-403W | 914 |  | static | 0.0254 mm/s | 43.2 | 2.2 |  | 1 | [5 empty] | 20 ̊C | 0.40% (seawater)
UNI-PPG1250-VE7 | (0)2 | 54.9 | VE7 | Ashland 601-200 | PPG-Devold L1200/G50-E07 | 92 | 0 | 0 | 0 | 8 | 0 | 1.77 | 24h/25 C,12h/70 C | Infusion |  | 2153-A601-404W | 873 |  | static | 0.0254 mm/s | 40.6 | 2.77 |  | 1 | [5 empty] | 20 ̊C | 0.40% (seawater)
UNI-PPG1250-VE7 | (0)2 | 54.1 | VE7 | Ashland 601-200 | PPG-Devold L1200/G50-E07 | 92 | 0 | 0 | 0 | 8 | 0 | 1.79 | 24h/25 C,12h/70 C | Infusion |  | 2153-A601-310D | 904 |  | static | 0.0254 mm/s | 40.8 | 2.35 |  | 1 | [5 empty] | 40 ̊C | Unconditioned control
UNI-PPG1250-VE7 | (0)2 | 53.3 | VE7 | Ashland 601-200 | PPG-Devold L1200/G50-E07 | 92 | 0 | 0 | 0 | 8 | 0 | 1.82 | 24h/25 C,12h/70 C | Infusion |  | 2153-A601-311D | 893 |  | static | 0.0254 mm/s | 40 | 2.23 |  | 1 | [5 empty] | 40 ̊C | Unconditioned control
UNI-PPG1250-VE7 | (0)2 | 55.7 | VE7 | Ashland 601-200 | PPG-Devold L1200/G50-E07 | 92 | 0 | 0 | 0 | 8 | 0 | 1.74 | 24h/25 C,12h/70 C | Infusion |  | 2153-A601-312D | 905 |  | static | 0.0254 mm/s | 42.4 | 2.36 |  | 1 | [5 empty] | 40 ̊C | Unconditioned control
UNI-PPG1250-VE7 | (0)2 | 53.3 | VE7 | Ashland 601-200 | PPG-Devold L1200/G50-E07 | 92 | 0 | 0 | 0 | 8 | 0 | 1.82 | 24h/25 C,12h/70 C | Infusion |  | 2153-A601-313D | 857 |  | static | 0.0254 mm/s | 39.9 | 2.23 |  | 1 | [5 empty] | 40 ̊C | Unconditioned control
UNI-PPG1250-VE7 | (0)2 | 54.1 | VE7 | Ashland 601-200 | PPG-Devold L1200/G50-E07 | 92 | 0 | 0 | 0 | 8 | 0 | 1.79 | 24h/25 C,12h/70 C | Infusion |  | 2153-A601-314D | 865 |  | static | 0.0254 mm/s | 41.7 | 2.25 |  | 1 | [5 empty] | 40 ̊C | Unconditioned control
UNI-PPG1250-VE7 | (0)2 | 55.3 | VE7 | Ashland 601-200 | PPG-Devold L1200/G50-E07 | 92 | 0 | 0 | 0 | 8 | 0 | 1.75 | 24h/25 C,12h/70 C | Infusion |  | 2153-A601-405W | 854 |  | static | 0.0254 mm/s | 42.3 | 2.04 |  | 1 | [5 empty] | 40 ̊C | 0.40% (seawater)
UNI-PPG1250-VE7 | (0)2 | 54.9 | VE7 | Ashland 601-200 | PPG-Devold L1200/G50-E07 | 92 | 0 | 0 | 0 | 8 | 0 | 1.77 | 24h/25 C,12h/70 C | Infusion |  | 2153-A601-406W | 893 |  | static | 0.0254 mm/s | 40.2 | 2.43 |  | 1 | [5 empty] | 40 ̊C | 0.40% (seawater)
UNI-PPG1250-VE7 | (0)2 | 54.1 | VE7 | Ashland 601-200 | PPG-Devold L1200/G50-E07 | 92 | 0 | 0 | 0 | 8 | 0 | 1.79 | 24h/25 C,12h/70 C | Infusion |  | 2153-A601-407W | 868 |  | static | 0.0254 mm/s | 40.2 | 2.16 |  | 1 | [5 empty] | 40 ̊C | 0.40% (seawater)
UNI-PPG1250-VE7 | (0)2 | 55.7 | VE7 | Ashland 601-200 | PPG-Devold L1200/G50-E07 | 92 | 0 | 0 | 0 | 8 | 0 | 1.74 | 24h/25 C,12h/70 C | Infusion |  | 2153-A601-408W | 842 |  | static | 0.0254 mm/s | 44.5 | 1.97 |  | 1 | [5 empty] | 40 ̊C | 0.40% (seawater)
UNI-PPG1250-VE7 | (0)2 | 55.3 | VE7 | Ashland 601-200 | PPG-Devold L1200/G50-E07 | 92 | 0 | 0 | 0 | 8 | 0 | 1.75 | 24h/25 C,12h/70 C | Infusion |  | 2153-A601-409W | 857 |  | static | 0.0254 mm/s | 41 | 2.34 |  | 1 | [5 empty] | 40 ̊C | 0.40% (seawater)
UNI-PPG1250-EP1 | (0)2 | 53.3 | EP1 | Hexion MGS RIMR135/RIMH1366 | PPG-Devold L1200/G50-E07 | 92 | 0 | 0 | 0 | 8 | 0 | 1.81 | 24h/25 C,12h/70 C | Infusion |  | 2133-H-355D | 926 |  | static | 0.0254 mm/s | 38.8 | 2.6 |  | 1 | [5 empty] | 0 ̊C | Unconditioned control
UNI-PPG1250-EP1 | (0)2 | 53 | EP1 | Hexion MGS RIMR135/RIMH1366 | PPG-Devold L1200/G50-E07 | 92 | 0 | 0 | 0 | 8 | 0 | 1.83 | 24h/25 C,12h/70 C | Infusion |  | 2133-H-356D | 973 |  | static | 0.0254 mm/s | 40 | 2.51 |  | 1 | [5 empty] | 0 ̊C | Unconditioned control
UNI-PPG1250-EP1 | (0)2 | 52.2 | EP1 | Hexion MGS RIMR135/RIMH1366 | PPG-Devold L1200/G50-E07 | 92 | 0 | 0 | 0 | 8 | 0 | 1.85 | 24h/25 C,12h/70 C | Infusion |  | 2133-H-357D | 943 |  | static | 0.0254 mm/s | 38.9 | 2.55 |  | 1 | [5 empty] | 0 ̊C | Unconditioned control
UNI-PPG1250-EP1 | (0)2 | 53 | EP1 | Hexion MGS RIMR135/RIMH1366 | PPG-Devold L1200/G50-E07 | 92 | 0 | 0 | 0 | 8 | 0 | 1.83 | 24h/25 C,12h/70 C | Infusion |  | 2133-H-358D | 914 |  | static | 0.0254 mm/s | 40.5 | 2.42 |  | 1 | [5 empty] | 0 ̊C | Unconditioned control
UNI-PPG1250-EP1 | (0)2 | 54.1 | EP1 | Hexion MGS RIMR135/RIMH1366 | PPG-Devold L1200/G50-E07 | 92 | 0 | 0 | 0 | 8 | 0 | 1.79 | 24h/25 C,12h/70 C | Infusion |  | 2133-H-359D | 918 |  | static | 0.0254 mm/s | 40.1 | 2.57 |  | 1 | [5 empty] | 0 ̊C | Unconditioned control
UNI-PPG1250-EP1 | (0)2 | 54.5 | EP1 | Hexion MGS RIMR135/RIMH1366 | PPG-Devold L1200/G50-E07 | 92 | 0 | 0 | 0 | 8 | 0 | 1.78 | 24h/25 C,12h/70 C | Infusion |  | 2133-H-460W | 764 |  | static | 0.0254 mm/s | 39.9 | 2.13 |  | 1 | [5 empty] | 5 ̊C | 0.72% (seawater)
UNI-PPG1250-EP1 | (0)2 | 54.1 | EP1 | Hexion MGS RIMR135/RIMH1366 | PPG-Devold L1200/G50-E07 | 92 | 0 | 0 | 0 | 8 | 0 | 1.79 | 24h/25 C,12h/70 C | Infusion |  | 2133-H-461W | 805 |  | static | 0.0254 mm/s | 41.4 | 1.95 |  | 1 | [5 empty] | 5 ̊C | 0.72% (seawater)
UNI-PPG1250-EP1 | (0)2 | 54.9 | EP1 | Hexion MGS RIMR135/RIMH1366 | PPG-Devold L1200/G50-E07 | 92 | 0 | 0 | 0 | 8 | 0 | 1.76 | 24h/25 C,12h/70 C | Infusion |  | 2133-H-462W | 836 |  | static | 0.0254 mm/s | 41.3 | 2.09 |  | 1 | [5 empty] | 5 ̊C | 0.72% (seawater)
UNI-PPG1250-EP1 | (0)2 | 56.5 | EP1 | Hexion MGS RIMR135/RIMH1366 | PPG-Devold L1200/G50-E07 | 92 | 0 | 0 | 0 | 8 | 0 | 1.71 | 24h/25 C,12h/70 C | Infusion |  | 2133-H-463W | 756 |  | static | 0.0254 mm/s | 42.7 | 1.99 |  | 1 | [5 empty] | 5 ̊C | 0.72% (seawater)
UNI-PPG1250-EP1 | (0)2 | 54.5 | EP1 | Hexion MGS RIMR135/RIMH1366 | PPG-Devold L1200/G50-E07 | 92 | 0 | 0 | 0 | 8 | 0 | 1.78 | 24h/25 C,12h/70 C | Infusion |  | 2133-H-464W | 868 |  | static | 0.0254 mm/s | 42.3 | 2.18 |  | 1 | [5 empty] | 5 ̊C | 0.72% (seawater)
UNI-PPG1250-EP1 | (0)2 | 50.5 | EP1 | Hexion MGS RIMR135/RIMH1366 | PPG-Devold L1200/G50-E07 | 92 | 0 | 0 | 0 | 8 | 0 | 1.92 | 24h/25 C,12h/70 C | Infusion |  | 2133-H-350D | 827 |  | static | 0.0254 mm/s | 39 | 2.31 |  | 1 | [5 empty] | 20 ̊C | Unconditioned control
UNI-PPG1250-EP1 | (0)2 | 53 | EP1 | Hexion MGS RIMR135/RIMH1366 | PPG-Devold L1200/G50-E07 | 92 | 0 | 0 | 0 | 8 | 0 | 1.83 | 24h/25 C,12h/70 C | Infusion |  | 2133-H-351D | 932 |  | static | 0.0254 mm/s | 39 | 2.41 |  | 1 | [5 empty] | 20 ̊C | Unconditioned control
UNI-PPG1250-EP1 | (0)2 | 50.8 | EP1 | Hexion MGS RIMR135/RIMH1366 | PPG-Devold L1200/G50-E07 | 92 | 0 | 0 | 0 | 8 | 0 | 1.91 | 24h/25 C,12h/70 C | Infusion |  | 2133-H-352D | 862 |  | static | 0.0254 mm/s | 39.6 | 2.35 |  | 1 | [5 empty] | 20 ̊C | Unconditioned control
UNI-PPG1250-EP1 | (0)2 | 50.8 | EP1 | Hexion MGS RIMR135/RIMH1366 | PPG-Devold L1200/G50-E07 | 92 | 0 | 0 | 0 | 8 | 0 | 1.91 | 24h/25 C,12h/70 C | Infusion |  | 2133-H-353D | 915 |  | static | 0.0254 mm/s | 38.3 | 2.64 |  | 1 | [5 empty] | 20 ̊C | Unconditioned control
UNI-PPG1250-EP1 | (0)2 | 51.9 | EP1 | Hexion MGS RIMR135/RIMH1366 | PPG-Devold L1200/G50-E07 | 92 | 0 | 0 | 0 | 8 | 0 | 1.87 | 24h/25 C,12h/70 C | Infusion |  | 2133-H-354D | 949 |  | static | 0.0254 mm/s | 38.9 | 2.5 |  | 1 | [5 empty] | 20 ̊C | Unconditioned control
UNI-PPG1250-EP1 | (0)2 | 54.1 | EP1 | Hexion MGS RIMR135/RIMH1366 | PPG-Devold L1200/G50-E07 | 92 | 0 | 0 | 0 | 8 | 0 | 1.79 | 24h/25 C,12h/70 C | Infusion |  | 2133-H-450W | 763 |  | static | 0.0254 mm/s | 41 | 1.94 |  | 1 | [5 empty] | 20 ̊C | 0.72% (seawater)
UNI-PPG1250-EP1 | (0)2 | 55.7 | EP1 | Hexion MGS RIMR135/RIMH1366 | PPG-Devold L1200/G50-E07 | 92 | 0 | 0 | 0 | 8 | 0 | 1.74 | 24h/25 C,12h/70 C | Infusion |  | 2133-H-451W | 834 |  | static | 0.0254 mm/s | 44.3 | 1.88 |  | 1 | [5 empty] | 20 ̊C | 0.72% (seawater)
UNI-PPG1250-EP1 | (0)2 | 53.3 | EP1 | Hexion MGS RIMR135/RIMH1366 | PPG-Devold L1200/G50-E07 | 92 | 0 | 0 | 0 | 8 | 0 | 1.82 | 24h/25 C,12h/70 C | Infusion |  | 2133-H-452W | 730 |  | static | 0.0254 mm/s | 41.7 | 1.75 |  | 1 | [5 empty] | 20 ̊C | 0.72% (seawater)
UNI-PPG1250-EP1 | (0)2 | 54.9 | EP1 | Hexion MGS RIMR135/RIMH1366 | PPG-Devold L1200/G50-E07 | 92 | 0 | 0 | 0 | 8 | 0 | 1.77 | 24h/25 C,12h/70 C | Infusion |  | 2133-H-453W | 815 |  | static | 0.0254 mm/s | 41 | 2.33 |  | 1 | [5 empty] | 20 ̊C | 0.72% (seawater)
UNI-PPG1250-EP1 | (0)2 | 56.5 | EP1 | Hexion MGS RIMR135/RIMH1366 | PPG-Devold L1200/G50-E07 | 92 | 0 | 0 | 0 | 8 | 0 | 1.71 | 24h/25 C,12h/70 C | Infusion |  | 2133-H-454W | 800 |  | static | 0.0254 mm/s | 41.3 | 2.46 |  | 1 | [5 empty] | 20 ̊C | 0.72% (seawater)
UNI-PPG1250-EP1 | (0)2 | 52.6 | EP1 | Hexion MGS RIMR135/RIMH1366 | PPG-Devold L1200/G50-E07 | 92 | 0 | 0 | 0 | 8 | 0 | 1.84 | 24h/25 C,12h/70 C | Infusion |  | 2133-H-360D | 911 |  | static | 0.0254 mm/s | 41.3 | 2.64 |  | 1 | [5 empty] | 40 ̊C | Unconditioned control
UNI-PPG1250-EP1 | (0)2 | 52.2 | EP1 | Hexion MGS RIMR135/RIMH1366 | PPG-Devold L1200/G50-E07 | 92 | 0 | 0 | 0 | 8 | 0 | 1.85 | 24h/25 C,12h/70 C | Infusion |  | 2133-H-361D | 830 |  | static | 0.0254 mm/s | 39.1 | 2.17 |  | 1 | [5 empty] | 40 ̊C | Unconditioned control
UNI-PPG1250-EP1 | (0)2 | 51.2 | EP1 | Hexion MGS RIMR135/RIMH1366 | PPG-Devold L1200/G50-E07 | 92 | 0 | 0 | 0 | 8 | 0 | 1.89 | 24h/25 C,12h/70 C | Infusion |  | 2133-H-362D | 851 |  | static | 0.0254 mm/s | 39.5 | 2.65 |  | 1 | [5 empty] | 40 ̊C | Unconditioned control
UNI-PPG1250-EP1 | (0)2 | 54.9 | EP1 | Hexion MGS RIMR135/RIMH1366 | PPG-Devold L1200/G50-E07 | 92 | 0 | 0 | 0 | 8 | 0 | 1.76 | 24h/25 C,12h/70 C | Infusion |  | 2133-H-363D | 842 |  | static | 0.0254 mm/s | 41.4 | 2.24 |  | 1 | [5 empty] | 40 ̊C | Unconditioned control
UNI-PPG1250-EP1 | (0)2 | 54.5 | EP1 | Hexion MGS RIMR135/RIMH1366 | PPG-Devold L1200/G50-E07 | 92 | 0 | 0 | 0 | 8 | 0 | 1.78 | 24h/25 C,12h/70 C | Infusion |  | 2133-H-364D | 868 |  | static | 0.0254 mm/s | 39.7 | 2.63 |  | 1 | [5 empty] | 40 ̊C | Unconditioned control
UNI-PPG1250-EP1 | (0)2 | 55.7 | EP1 | Hexion MGS RIMR135/RIMH1366 | PPG-Devold L1200/G50-E07 | 92 | 0 | 0 | 0 | 8 | 0 | 1.74 | 24h/25 C,12h/70 C | Infusion |  | 2133-H-455W | 751 |  | static | 0.0254 mm/s | 40.3 | 2.34 |  | 1 | [5 empty] | 40 ̊C | 0.72% (seawater)
UNI-PPG1250-EP1 | (0)2 | 56.5 | EP1 | Hexion MGS RIMR135/RIMH1366 | PPG-Devold L1200/G50-E07 | 92 | 0 | 0 | 0 | 8 | 0 | 1.71 | 24h/25 C,12h/70 C | Infusion |  | 2133-H-456W | 748 |  | static | 0.0254 mm/s | 39.8 | 2.56 |  | 1 | [5 empty] | 40 ̊C | 0.72% (seawater)
UNI-PPG1250-EP1 | (0)2 | 55.3 | EP1 | Hexion MGS RIMR135/RIMH1366 | PPG-Devold L1200/G50-E07 | 92 | 0 | 0 | 0 | 8 | 0 | 1.75 | 24h/25 C,12h/70 C | Infusion |  | 2133-H-457W | 741 |  | static | 0.0254 mm/s | 41.1 | 1.87 |  | 1 | [5 empty] | 40 ̊C | 0.72% (seawater)
UNI-PPG1250-EP1 | (0)2 | 55.3 | EP1 | Hexion MGS RIMR135/RIMH1366 | PPG-Devold L1200/G50-E07 | 92 | 0 | 0 | 0 | 8 | 0 | 1.75 | 24h/25 C,12h/70 C | Infusion |  | 2133-H-458W | 681 |  | static | 0.0254 mm/s | 39.4 | 1.81 |  | 1 | [5 empty] | 40 ̊C | 0.72% (seawater)
UNI-PPG1250-EP1 | (0)2 | 54.4 | EP1 | Hexion MGS RIMR135/RIMH1366 | PPG-Devold L1200/G50-E07 | 92 | 0 | 0 | 0 | 8 | 0 | 1.78 | 24h/25 C,12h/70 C | Infusion |  | 2133-H-459W | 736 |  | static | 0.0254 mm/s | 42.1 | 1.75 |  | 1 | [5 empty] | 40 ̊C | 0.72% (seawater)
Carbon prepreg | (0)2 | 56.1 | Epoxy | SparPreg | SparPreg UC600, 600 gsm | 100 | 0 | 0 | 0 | 0 | 0 | 1.22 | Not Specified | prepreg |  | 1000 | 2073 |  | static | 0.0254 mm/s | 124 | 1.54 |  | 1 | [5 empty] | 20 ̊C | Unconditioned control
Carbon prepreg | (0)2 | 56.1 | Epoxy | SparPreg | SparPreg UC600, 600 gsm | 100 | 0 | 0 | 0 | 0 | 0 | 1.22 | Not Specified | prepreg |  | 1001 | 2089 |  | static | 0.0254 mm/s | 122 | 1.55 |  | 1 | [5 empty] | 20 ̊C | Unconditioned control
Carbon prepreg | (0)2 | 56.1 | Epoxy | SparPreg | SparPreg UC600, 600 gsm | 100 | 0 | 0 | 0 | 0 | 0 | 1.22 | Not Specified | prepreg |  | 1002 | 2051 |  | static | 0.0254 mm/s | 124 | 1.57 |  | 1 | [5 empty] | 20 ̊C | Unconditioned control
Carbon prepreg | (0)2 | 56.1 | Epoxy | SparPreg | SparPreg UC600, 600 gsm | 100 | 0 | 0 | 0 | 0 | 0 | 1.22 | Not Specified | prepreg |  | 1100 | 1994 |  | static | 0.0254 mm/s | 122 | 1.6 |  | 1 | [5 empty] | 20 ̊C | Unconditioned control
Carbon prepreg | (0)2 | 56.1 | Epoxy | SparPreg | SparPreg UC600, 600 gsm | 100 | 0 | 0 | 0 | 0 | 0 | 1.22 | Not Specified | prepreg |  | 1101 | 2014 |  | static | 0.0254 mm/s | 123 | 1.58 |  | 1 | [5 empty] | 20 ̊C | Unconditioned control
Carbon prepreg | (0)2 | 56.1 | Epoxy | SparPreg | SparPreg UC600, 600 gsm | 100 | 0 | 0 | 0 | 0 | 0 | 1.22 | Not Specified | prepreg |  | 1003 | 1508 | 151 | 0.1 | 2 | 121 | 1.26 |  | 66090 | [5 empty] | 20 ̊C | Unconditioned control
Carbon prepreg | (0)2 | 56.1 | Epoxy | SparPreg | SparPreg UC600, 600 gsm | 100 | 0 | 0 | 0 | 0 | 0 | 1.22 | Not Specified | prepreg |  | 1004 | 1471 | 147 | 0.1 | 2 | 125 | 1.18 |  | 49988 | [5 empty] | 20 ̊C | Unconditioned control
Carbon prepreg | (0)2 | 56.1 | Epoxy | SparPreg | SparPreg UC600, 600 gsm | 100 | 0 | 0 | 0 | 0 | 0 | 1.22 | Not Specified | prepreg |  | 1005 | 1526 | 153 | 0.1 | 2 | 121 | 1.26 |  | 78121 | [5 empty] | 20 ̊C | Unconditioned control
Carbon prepreg | (0)2 | 54.5 | Epoxy | SparPreg | SparPreg UC600, 600 gsm | 100 | 0 | 0 | 0 | 0 | 0 | 1.19 | Not Specified | prepreg |  | 1006 | 1522 | 152 | 0.1 | 3 | 119 | 1.24 |  | 4000000 | runout |  |  |  |  | 20 ̊C | Unconditioned control
Carbon prepreg | (0)2 | 56.1 | Epoxy | SparPreg | SparPreg UC600, 600 gsm | 100 | 0 | 0 | 0 | 0 | 0 | 1.22 | Not Specified | prepreg |  | 1007 | 1500 | 150 | 0.1 | 2 | 119 | 1.25 |  | 189464 | [5 empty] | 20 ̊C | Unconditioned control
Carbon prepreg | (0)2 | 56.1 | Epoxy | SparPreg | SparPreg UC600, 600 gsm | 100 | 0 | 0 | 0 | 0 | 0 | 1.22 | Not Specified | prepreg |  | 1008 | 1569 | 157 | 0.1 | 2 | 121 | 1.22 |  | 284649 | [5 empty] | 20 ̊C | Unconditioned control
Carbon prepreg | (0)2 | 56.1 | Epoxy | SparPreg | SparPreg UC600, 600 gsm | 100 | 0 | 0 | 0 | 0 | 0 | 1.22 | Not Specified | prepreg |  | 1009 | 1500 | 150 | 0.1 | 2 | 119 | 1.24 |  | 43166 | [5 empty] | 20 ̊C | Unconditioned control
Carbon prepreg | (0)2 | 56.1 | Epoxy | SparPreg | SparPreg UC600, 600 gsm | 100 | 0 | 0 | 0 | 0 | 0 | 1.22 | Not Specified | prepreg |  | 1010 | 1568 | 157 | 0.1 | 2 | 120 | 1.25 |  | 18773 | [5 empty] | 20 ̊C | Unconditioned control
Carbon prepreg | (0)2 | 56.8 | Epoxy | SparPreg | SparPreg UC600, 600 gsm | 100 | 0 | 0 | 0 | 0 | 0 | 1.24 | Not Specified | prepreg |  | 1011 | 1523 | 152 | 0.1 | 2 | 120 | 1.25 |  | 1000000 | runout |  |  |  |  | 20 ̊C | Unconditioned control
Carbon prepreg | (0)2 | 56.8 | Epoxy | SparPreg | SparPreg UC600, 600 gsm | 100 | 0 | 0 | 0 | 0 | 0 | 1.24 | Not Specified | prepreg |  | 1012 | 1764 | 176 | 0.1 | 1 | 119 | 1.43 |  | 286 | [5 empty] | 20 ̊C | Unconditioned control
Carbon prepreg | (0)2 | 56.1 | Epoxy | SparPreg | SparPreg UC600, 600 gsm | 100 | 0 | 0 | 0 | 0 | 0 | 1.22 | Not Specified | prepreg |  | 1013 | 1894 | 189 | 0.1 | 1 | 123 | 1.51 |  | 78 | [5 empty] | 20 ̊C | Unconditioned control
Carbon prepreg | (0)2 | 56.8 | Epoxy | SparPreg | SparPreg UC600, 600 gsm | 100 | 0 | 0 | 0 | 0 | 0 | 1.24 | Not Specified | prepreg |  | 1014 | 1800 | 180 | 0.1 | 1 | 126 | 1.43 |  | 185 | [5 empty] | 20 ̊C | Unconditioned control
Carbon prepreg | (0)2 | 56.8 | Epoxy | SparPreg | SparPreg UC600, 600 gsm | 100 | 0 | 0 | 0 | 0 | 0 | 1.24 | Not Specified | prepreg |  | 1015 | 1799 | 180 | 0.1 | 1 | 118 | 1.43 |  | 126 | [5 empty] | 20 ̊C | Unconditioned control
Carbon prepreg | (0)2 | 56.1 | Epoxy | SparPreg | SparPreg UC600, 600 gsm | 100 | 0 | 0 | 0 | 0 | 0 | 1.22 | Not Specified | prepreg |  | 1016 | 1758 | 176 | 0.1 | 1 | 121 | 1.42 |  | 670 | [5 empty] | 20 ̊C | Unconditioned control
Carbon prepreg | (0)2 | 56.8 | Epoxy | SparPreg | SparPreg UC600, 600 gsm | 100 | 0 | 0 | 0 | 0 | 0 | 1.24 | Not Specified | prepreg |  | 1017 | 1765 | 177 | 0.1 | 1 | 121 | 1.41 |  | 1606 | [5 empty] | 20 ̊C | Unconditioned control
Carbon prepreg | (0)2 | 58.2 | Epoxy | SparPreg | SparPreg UC600, 600 gsm | 100 | 0 | 0 | 0 | 0 | 0 | 1.27 | Not Specified | prepreg |  | 1018 | 1586 | 159 | 0.1 | 3 | 121 | 1.3 |  | 9698 | [5 empty] | 20 ̊C | Unconditioned control
Carbon prepreg | (0)2 | 56.8 | Epoxy | SparPreg | SparPreg UC600, 600 gsm | 100 | 0 | 0 | 0 | 0 | 0 | 1.24 | Not Specified | prepreg |  | 1019 | 1627 | 163 | 0.1 | 3 | 120 | 1.32 |  | 635444 | [5 empty] | 20 ̊C | Unconditioned control
Carbon prepreg | (0)2 | 56.8 | Epoxy | SparPreg | SparPreg UC600, 600 gsm | 100 | 0 | 0 | 0 | 0 | 0 | 1.24 | Not Specified | prepreg |  | 1020 | 1627 | 163 | 0.1 | 3 | 121 | 1.32 |  | 54078 | [5 empty] | 20 ̊C | Unconditioned control
Carbon prepreg | (0)2 | 58.5 | Epoxy | SparPreg | SparPreg UC600, 600 gsm | 100 | 0 | 0 | 0 | 0 | 0 | 1.17 | Not Specified | prepreg |  | 1202 | 1872 |  | static | 0.0254 mm/s | 121 | 1.48 |  | 1 | [5 empty] | 20 ̊C | 0.80% (seawater)
Carbon prepreg | (0)2 | 57.5 | Epoxy | SparPreg | SparPreg UC600, 600 gsm | 100 | 0 | 0 | 0 | 0 | 0 | 1.19 | Not Specified | prepreg |  | 1203 | 2022 |  | static | 0.0254 mm/s | 122 | 1.57 |  | 1 | [5 empty] | 20 ̊C | 0.80% (seawater)
Carbon prepreg | (0)2 | 56.1 | Epoxy | SparPreg | SparPreg UC600, 600 gsm | 100 | 0 | 0 | 0 | 0 | 0 | 1.22 | Not Specified | prepreg |  | 1204 | 2038 |  | static | 0.0254 mm/s | 124 | 1.59 |  | 1 | [5 empty] | 20 ̊C | 0.80% (seawater)
Carbon prepreg | (0)2 | 56.1 | Epoxy | SparPreg | SparPreg UC600, 600 gsm | 100 | 0 | 0 | 0 | 0 | 0 | 1.22 | Not Specified | prepreg |  | 1205 | 1942 |  | static | 0.0254 mm/s | 126 | 1.5 |  | 1 | [5 empty] | 20 ̊C | 0.80% (seawater)
Carbon prepreg | (0)2 | 56.1 | Epoxy | SparPreg | SparPreg UC600, 600 gsm | 100 | 0 | 0 | 0 | 0 | 0 | 1.22 | Not Specified | prepreg |  | 1206 | 2090 |  | static | 0.0254 mm/s | 125 | 1.61 |  | 1 | [5 empty] | 20 ̊C | 0.80% (seawater)
Carbon prepreg | (0)2 | 56.1 | Epoxy | SparPreg | SparPreg UC600, 600 gsm | 100 | 0 | 0 | 0 | 0 | 0 | 1.22 | Not Specified | prepreg |  | 1210 | 1654 | 165 | 0.1 | 3 | 126 | 1.32 |  | 3822 | [5 empty] | 20 ̊C | 0.80% (seawater)
Carbon prepreg | (0)2 | 56.1 | Epoxy | SparPreg | SparPreg UC600, 600 gsm | 100 | 0 | 0 | 0 | 0 | 0 | 1.22 | Not Specified | prepreg |  | 1211 | 1617 | 162 | 0.1 | 2 | 123 | 1.27 |  | 1352 | [5 empty] | 20 ̊C | 0.80% (seawater)
Carbon prepreg | (0)2 | 56.8 | Epoxy | SparPreg | SparPreg UC600, 600 gsm | 100 | 0 | 0 | 0 | 0 | 0 | 1.24 | Not Specified | prepreg |  | 1212 | 1626 | 163 | 0.1 | 1 | 124 | 1.3 |  | 256 | [5 empty] | 20 ̊C | 0.80% (seawater)
Carbon prepreg | (0)2 | 56.1 | Epoxy | SparPreg | SparPreg UC600, 600 gsm | 100 | 0 | 0 | 0 | 0 | 0 | 1.22 | Not Specified | prepreg |  | 1213 | 1550 | 155 | 0.1 | 3 | 125 | 1.21 |  | 379612 | [5 empty] | 20 ̊C | 0.80% (seawater)
Carbon prepreg | (0)2 | 56.1 | Epoxy | SparPreg | SparPreg UC600, 600 gsm | 100 | 0 | 0 | 0 | 0 | 0 | 1.22 | Not Specified | prepreg |  | 1214 | 1551 | 155 | 0.1 | 3 | 123 | 1.24 |  | 12728 | [5 empty] | 20 ̊C | 0.80% (seawater)
Carbon prepreg | (0)2 | 58.5 | Epoxy | SparPreg | SparPreg UC600, 600 gsm | 100 | 0 | 0 | 0 | 0 | 0 | 1.17 | Not Specified | prepreg |  | 1215 | 1549 | 155 | 0.1 | 3 | 123 | 1.23 |  | 4573 | [5 empty] | 20 ̊C | 0.80% (seawater)
Carbon prepreg | (0)2 | 56.1 | Epoxy | SparPreg | SparPreg UC600, 600 gsm | 100 | 0 | 0 | 0 | 0 | 0 | 1.22 | Not Specified | prepreg |  | 1216 | 1516 | 152 | 0.1 | 3 | 125 | 1.18 |  | 48039 | [5 empty] | 20 ̊C | 0.80% (seawater)
Carbon prepreg | (0)2 | 56.8 | Epoxy | SparPreg | SparPreg UC600, 600 gsm | 100 | 0 | 0 | 0 | 0 | 0 | 1.24 | Not Specified | prepreg |  | 1217 | 1522 | 152 | 0.1 | 3 | 126 | 1.19 |  | 12575 | [5 empty] | 20 ̊C | 0.80% (seawater)
Carbon prepreg | (0)2 | 56.1 | Epoxy | SparPreg | SparPreg UC600, 600 gsm | 100 | 0 | 0 | 0 | 0 | 0 | 1.22 | Not Specified | prepreg |  | 1218 | 1516 | 152 | 0.1 | 3 | 125 | 1.18 |  | 5463 | [5 empty] | 20 ̊C | 0.80% (seawater)
Carbon prepreg | (0)2 | 56.1 | Epoxy | SparPreg | SparPreg UC600, 600 gsm | 100 | 0 | 0 | 0 | 0 | 0 | 1.22 | Not Specified | prepreg |  | 1219 | 1447 | 145 | 0.1 | 3 | 121 | 1.19 |  | 14037 | [5 empty] | 20 ̊C | 0.80% (seawater)
Carbon prepreg | (0)2 | 56.1 | Epoxy | SparPreg | SparPreg UC600, 600 gsm | 100 | 0 | 0 | 0 | 0 | 0 | 1.22 | Not Specified | prepreg |  | 1220 | 1551 | 155 | 0.1 | 3 | 123 | 1.16 |  | 7548 | [5 empty] | 20 ̊C | 0.80% (seawater)
Carbon prepreg | (0)2 | 56.1 | Epoxy | SparPreg | SparPreg UC600, 600 gsm | 100 | 0 | 0 | 0 | 0 | 0 | 1.22 | Not Specified | prepreg |  | 1221 | 1413 | 141 | 0.1 | 3 | 123 | 1.11 |  | 543245 | [5 empty] | 20 ̊C | 0.80% (seawater)
Carbon prepreg | (0)2 | 56.1 | Epoxy | SparPreg | SparPreg UC600, 600 gsm | 100 | 0 | 0 | 0 | 0 | 0 | 1.22 | Not Specified | prepreg |  | 1222 | 1412 | 141 | 0.1 | 3 | 119 | 1.15 |  | 76179 | [5 empty] | 20 ̊C | 0.80% (seawater)
Carbon prepreg | (0)2 | 56.1 | Epoxy | SparPreg | SparPreg UC600, 600 gsm | 100 | 0 | 0 | 0 | 0 | 0 | 1.22 | Not Specified | prepreg |  | 1223 | 1413 | 141 | 0.1 | 3 | 122 | 1.12 |  | 965121 | [5 empty] | 20 ̊C | 0.80% (seawater)
Carbon prepreg | (0)2 | 56.4 | Epoxy | SparPreg | SparPreg UC600, 600 gsm | 100 | 0 | 0 | 0 | 0 | 0 | 1.23 | Not Specified | prepreg |  | 1224 | 1482 | 148 | 0.1 | 3 | 121 | 1.21 |  | 93711 | [5 empty] | 20 ̊C | 0.80% (seawater)
Carbon prepreg | (0)2 | 56.1 | Epoxy | SparPreg | SparPreg UC600, 600 gsm | 100 | 0 | 0 | 0 | 0 | 0 | 1.22 | Not Specified | prepreg |  | 1225 | 1654 | 165 | 0.1 | 1 | 121 | 1.37 |  | 3741 | [5 empty] | 20 ̊C | 0.80% (seawater)
Carbon prepreg | (0)2 | 56.1 | Epoxy | SparPreg | SparPreg UC600, 600 gsm | 100 | 0 | 0 | 0 | 0 | 0 | 1.22 | Not Specified | prepreg |  | 1226 | 1653 | 165 | 0.1 | 1 | 121 | 1.39 |  | 629 | [5 empty] | 20 ̊C | 0.80% (seawater)
Carbon prepreg | (0)2 | 56.1 | Epoxy | SparPreg | SparPreg UC600, 600 gsm | 100 | 0 | 0 | 0 | 0 | 0 | 1.22 | Not Specified | prepreg |  | 1227 | 1620 | 162 | 0.1 | 1 | 126 | 1.22 |  | 17144 | [5 empty] | 20 ̊C | 0.80% (seawater)
Carbon prepreg | (0)2 | 56.1 | Epoxy | SparPreg | SparPreg UC600, 600 gsm | 100 | 0 | 0 | 0 | 0 | 0 | 1.22 | Not Specified | prepreg |  | 1228 | 1483 | 148 | 0.1 | 3 | 125 | 1.16 |  | 1541251 | [5 empty] | 20 ̊C | 0.80% (seawater)
Carbon prepreg | (90/0)2S | 55.8 | Epoxy | SparPreg | SparPreg UC600, 600 gsm | 50 | 0 | 0 | SparPreg UC600, 600 gsm | 50 | 0 | 4.56 | Not Specified | Prepreg |  | compress1 |  | -658 |  | 0.0254 mm/s | 59.6 |  | -1.23 | 1 | [5 empty] | 20 ̊C | Unconditioned control
Carbon prepreg | (90/0)2S | 55.3 | Epoxy | SparPreg | SparPreg UC600, 600 gsm | 50 | 0 | 0 | SparPreg UC600, 600 gsm | 50 | 0 | 4.52 | Not Specified | Prepreg |  | compress2 |  | -702 |  | 0.0254 mm/s | 62.4 |  | -1.25 | 1 | [5 empty] | 20 ̊C | Unconditioned control
Carbon prepreg | (90/0)2S | 52.4 | Epoxy | SparPreg | SparPreg UC600, 600 gsm | 50 | 0 | 0 | SparPreg UC600, 600 gsm | 50 | 0 | 4.28 | Not Specified | Prepreg |  | compress3 |  | -590 |  | 0.0254 mm/s | 60.9 |  | -1.1 | 1 | [5 empty] | 20 ̊C | Unconditioned control
Carbon prepreg | (90/0)2S | 54.4 | Epoxy | SparPreg | SparPreg UC600, 600 gsm | 50 | 0 | 0 | SparPreg UC600, 600 gsm | 50 | 0 | 4.45 | Not Specified | Prepreg |  | compress4 |  | -591 |  | 0.0254 mm/s | 61.3 |  | -1.01 | 1 | [5 empty] | 20 ̊C | Unconditioned control
Carbon prepreg | (90/0)2S | 53.3 | Epoxy | SparPreg | SparPreg UC600, 600 gsm | 50 | 0 | 0 | SparPreg UC600, 600 gsm | 50 | 0 | 4.36 | Not Specified | Prepreg |  | compress5 |  | -585 |  | 0.0254 mm/s | 60.9 |  | -1.04 | 1 | [5 empty] | 20 ̊C | Unconditioned control
Carbon prepreg | (90/0)2S | 55.9 | Epoxy | SparPreg | SparPreg UC600, 600 gsm | 50 | 0 | 0 | SparPreg UC600, 600 gsm | 50 | 0 | 4.57 | Not Specified | Prepreg |  | LC1D |  | -552 |  | 2 |  |  |  | 896270 | [5 empty] | 20 ̊C | Unconditioned control
Carbon prepreg | (90/0)2S | 55.8 | Epoxy | SparPreg | SparPreg UC600, 600 gsm | 50 | 0 | 0 | SparPreg UC600, 600 gsm | 50 | 0 | 4.56 | Not Specified | Prepreg |  | LC11D |  | -586 |  | 2 |  |  |  | 1780 | [5 empty] | 20 ̊C | Unconditioned control
Carbon prepreg | (90/0)2S | 55.7 | Epoxy | SparPreg | SparPreg UC600, 600 gsm | 50 | 0 | 0 | SparPreg UC600, 600 gsm | 50 | 0 | 4.55 | Not Specified | Prepreg |  | LC9D1 |  | -586 |  | 2 |  |  |  | 21351 | runout |  |  |  |  | 20 ̊C | Unconditioned control
Carbon prepreg | (90/0)2S | 55.6 | Epoxy | SparPreg | SparPreg UC600, 600 gsm | 50 | 0 | 0 | SparPreg UC600, 600 gsm | 50 | 0 | 4.61 | Not Specified | Prepreg |  | LC10D |  | -552 |  | 4 |  |  |  | 5000000 | runout |  |  |  |  | 20 ̊C | Unconditioned control
Carbon prepreg | (90/0)2S | 55.7 | Epoxy | SparPreg | SparPreg UC600, 600 gsm | 50 | 0 | 0 | SparPreg UC600, 600 gsm | 50 | 0 | 4.55 | Not Specified | Prepreg |  | LC9D |  | -586 |  | 1 |  |  |  | 608921 | [5 empty] | 20 ̊C | Unconditioned control
Carbon prepreg | (90/0)2S | 55.3 | Epoxy | SparPreg | SparPreg UC600, 600 gsm | 50 | 0 | 0 | SparPreg UC600, 600 gsm | 50 | 0 | 4.64 | Not Specified | Prepreg |  | LC10D |  | -586 |  | 2 |  |  |  | 1301 | [5 empty] | 20 ̊C | Unconditioned control
Carbon prepreg | (90/0)2S | 55.1 | Epoxy | SparPreg | SparPreg UC600, 600 gsm | 50 | 0 | 0 | SparPreg UC600, 600 gsm | 50 | 0 | 4.65 | Not Specified | Prepreg |  | LC11D |  | -586 |  | 2 |  |  |  | 962124 | [5 empty] | 20 ̊C | Unconditioned control
Carbon prepreg | (90/0)2S | 55.4 | Epoxy | SparPreg | SparPreg UC600, 600 gsm | 50 | 0 | 0 | SparPreg UC600, 600 gsm | 50 | 0 | 4.53 | Not Specified | Prepreg |  | LC12D |  | -621 |  | 2 |  |  |  | 20512 | [5 empty] | 20 ̊C | Unconditioned control
Carbon prepreg | (90/0)2S | 55.3 | Epoxy | SparPreg | SparPreg UC600, 600 gsm | 50 | 0 | 0 | SparPreg UC600, 600 gsm | 50 | 0 | 4.64 | Not Specified | Prepreg |  | LC13D |  | -683 |  | 0.0254 mm/s |  |  |  | 1 | [5 empty] | 20 ̊C | Unconditioned control
Carbon prepreg | (90/0)2S | 55.1 | Epoxy | SparPreg | SparPreg UC600, 600 gsm | 50 | 0 | 0 | SparPreg UC600, 600 gsm | 50 | 0 | 4.65 | Not Specified | Prepreg |  | LC14D |  | -655 |  | 1 |  |  |  | 426 | [5 empty] | 20 ̊C | Unconditioned control
Carbon prepreg | (90/0)2S | 55.2 | Epoxy | SparPreg | SparPreg UC600, 600 gsm | 50 | 0 | 0 | SparPreg UC600, 600 gsm | 50 | 0 | 4.51 | Not Specified | Prepreg |  | LC16D |  | -667 |  | 0.0254 mm/s |  |  |  | 1 | [5 empty] | 20 ̊C | Unconditioned control
Carbon prepreg | (90/0)2S | 54.4 | Epoxy | SparPreg | SparPreg UC600, 600 gsm | 50 | 0 | 0 | SparPreg UC600, 600 gsm | 50 | 0 | 4.45 | Not Specified | Prepreg |  | LC15D |  | -655 |  | 1 |  |  |  | 4 | [5 empty] | 20 ̊C | Unconditioned control
Carbon prepreg | (90/0)2S | 55.3 | Epoxy | SparPreg | SparPreg UC600, 600 gsm | 50 | 0 | 0 | SparPreg UC600, 600 gsm | 50 | 0 | 4.52 | Not Specified | Prepreg |  | LC22D |  | -648 |  | 1 |  |  |  | 14 | [5 empty] | 20 ̊C | Unconditioned control
Carbon prepreg | (90/0)2S | 54.8 | Epoxy | SparPreg | SparPreg UC600, 600 gsm | 50 | 0 | 0 | SparPreg UC600, 600 gsm | 50 | 0 | 4.48 | Not Specified | Prepreg |  | LC21D |  | -641 |  | 1 |  |  |  | 2 | [5 empty] | 20 ̊C | Unconditioned control
Carbon prepreg | (90/0)2S | 55.7 | Epoxy | SparPreg | SparPreg UC600, 600 gsm | 50 | 0 | 0 | SparPreg UC600, 600 gsm | 50 | 0 | 4.55 | Not Specified | Prepreg |  | LC20D |  | -634 |  | 1 |  |  |  | 1181 | [5 empty] | 20 ̊C | Unconditioned control
Carbon prepreg | (90/0)2S | 55.7 | Epoxy | SparPreg | SparPreg UC600, 600 gsm | 50 | 0 | 0 | SparPreg UC600, 600 gsm | 50 | 0 | 4.55 | Not Specified | Prepreg |  | LC19D |  | -634 |  | 1 |  |  |  | 5 | [5 empty] | 20 ̊C | Unconditioned control
Carbon prepreg | (90/0)2S | 55.7 | Epoxy | SparPreg | SparPreg UC600, 600 gsm | 50 | 0 | 0 | SparPreg UC600, 600 gsm | 50 | 0 | 4.55 | Not Specified | Prepreg |  | LC18D |  | -634 |  | 1 |  |  |  | 2 | [5 empty] | 20 ̊C | Unconditioned control
Carbon prepreg | (90/0)2S | 55.7 | Epoxy | SparPreg | SparPreg UC600, 600 gsm | 50 | 0 | 0 | SparPreg UC600, 600 gsm | 50 | 0 | 4.6 | Not Specified | Prepreg |  | LC17D |  | -621 |  | 1 |  |  |  | 90908 | [5 empty] | 20 ̊C | Unconditioned control
Carbon prepreg | (90/0)2S | 55.7 | Epoxy | SparPreg | SparPreg UC600, 600 gsm | 50 | 0 | 0 | SparPreg UC600, 600 gsm | 50 | 0 | 4.6 | Not Specified | Prepreg |  | LC1W |  | -674 |  | 0.0254 mm/s | 60.5 |  | -1.25 | 1 | [5 empty] | 20 ̊C | 1.07% (seawater)
Carbon prepreg | (90/0)2S | 55.8 | Epoxy | SparPreg | SparPreg UC600, 600 gsm | 50 | 0 | 0 | SparPreg UC600, 600 gsm | 50 | 0 | 4.56 | Not Specified | Prepreg |  | LC2W |  | -639 |  | 0.0254 mm/s | 62.2 |  | -1.09 | 1 | [5 empty] | 20 ̊C | 1.07% (seawater)
Carbon prepreg | (90/0)2S | 55 | Epoxy | SparPreg | SparPreg UC600, 600 gsm | 50 | 0 | 0 | SparPreg UC600, 600 gsm | 50 | 0 | 4.66 | Not Specified | Prepreg |  | LC3W |  | -557 |  | 0.0254 mm/s | 64.3 |  | -0.92 | 1 | [5 empty] | 20 ̊C | 1.07% (seawater)
Carbon prepreg | (90/0)2S | 55.8 | Epoxy | SparPreg | SparPreg UC600, 600 gsm | 50 | 0 | 0 | SparPreg UC600, 600 gsm | 50 | 0 | 4.56 | Not Specified | Prepreg |  | LC4W |  | -603 |  | 0.0254 mm/s | 62.5 |  | -1.04 | 1 | [5 empty] | 20 ̊C | 1.07% (seawater)
Carbon prepreg | (90/0)2S | 55.7 | Epoxy | SparPreg | SparPreg UC600, 600 gsm | 50 | 0 | 0 | SparPreg UC600, 600 gsm | 50 | 0 | 4.6 | Not Specified | Prepreg |  | LC5W |  | -684 |  | 0.0254 mm/s | 62.1 |  | -1.17 | 1 | [5 empty] | 20 ̊C | 1.07% (seawater)
Carbon prepreg | (90/0)2S | 55.7 | Epoxy | SparPreg | SparPreg UC600, 600 gsm | 50 | 0 | 0 | SparPreg UC600, 600 gsm | 50 | 0 | 4.6 | Not Specified | Prepreg |  | LC6W |  | -586 |  | 1 |  |  |  | 33614 | [5 empty] | 20 ̊C | 1.07% (seawater)
Carbon prepreg | (90/0)2S | 54.4 | Epoxy | SparPreg | SparPreg UC600, 600 gsm | 50 | 0 | 0 | SparPreg UC600, 600 gsm | 50 | 0 | 4.71 | Not Specified | Prepreg |  | LC7W |  | -586 |  | 1 |  |  |  | 492 | [5 empty] | 20 ̊C | 1.07% (seawater)
Carbon prepreg | (90/0)2S | 56 | Epoxy | SparPreg | SparPreg UC600, 600 gsm | 50 | 0 | 0 | SparPreg UC600, 600 gsm | 50 | 0 | 4.58 | Not Specified | Prepreg |  | LC8W |  | -586 |  | 1 |  |  |  | 934 | [5 empty] | 20 ̊C | 1.07% (seawater)
Carbon prepreg | (90/0)2S | 55.3 | Epoxy | SparPreg | SparPreg UC600, 600 gsm | 50 | 0 | 0 | SparPreg UC600, 600 gsm | 50 | 0 | 4.64 | Not Specified | Prepreg |  | LC9W |  | -572 |  | 1 |  |  |  | 1201 | [5 empty] | 20 ̊C | 1.07% (seawater)
Carbon prepreg | (90/0)2S | 54.1 | Epoxy | SparPreg | SparPreg UC600, 600 gsm | 50 | 0 | 0 | SparPreg UC600, 600 gsm | 50 | 0 | 4.74 | Not Specified | Prepreg |  | LC10W |  | -552 |  | 2 |  |  |  | 8056 | [5 empty] | 20 ̊C | 1.07% (seawater)
Carbon prepreg | (90/0)2S | 54.3 | Epoxy | SparPreg | SparPreg UC600, 600 gsm | 50 | 0 | 0 | SparPreg UC600, 600 gsm | 50 | 0 | 4.72 | Not Specified | Prepreg |  | LC11W |  | -641 |  | 1 |  |  |  | 3 | [5 empty] | 20 ̊C | 1.07% (seawater)
Carbon prepreg | (90/0)2S | 55.3 | Epoxy | SparPreg | SparPreg UC600, 600 gsm | 50 | 0 | 0 | SparPreg UC600, 600 gsm | 50 | 0 | 4.52 | Not Specified | Prepreg |  | LC12W |  | -621 |  | 1 |  |  |  | 2 | [5 empty] | 20 ̊C | 1.07% (seawater)
Carbon prepreg | (90/0)2S | 55.5 | Epoxy | SparPreg | SparPreg UC600, 600 gsm | 50 | 0 | 0 | SparPreg UC600, 600 gsm | 50 | 0 | 4.62 | Not Specified | Prepreg |  | LC13W |  | -586 |  | 1 |  |  |  | 1254 | [5 empty] | 20 ̊C | 1.07% (seawater)
Carbon prepreg | (90/0)2S | 55 | Epoxy | SparPreg | SparPreg UC600, 600 gsm | 50 | 0 | 0 | SparPreg UC600, 600 gsm | 50 | 0 | 4.66 | Not Specified | Prepreg |  | LC14W |  | -586 |  | 2 |  |  |  | 236909 | [5 empty] | 20 ̊C | 1.07% (seawater)
Carbon prepreg | (90/0)2S | 56 | Epoxy | SparPreg | SparPreg UC600, 600 gsm | 50 | 0 | 0 | SparPreg UC600, 600 gsm | 50 | 0 | 4.58 | Not Specified | Prepreg |  | LC15W |  | -586 |  | 2 |  |  |  | 6972 | [5 empty] | 20 ̊C | 1.07% (seawater)
Carbon prepreg | (90/0)2S | 55 | Epoxy | SparPreg | SparPreg UC600, 600 gsm | 50 | 0 | 0 | SparPreg UC600, 600 gsm | 50 | 0 | 4.66 | Not Specified | Prepreg |  | LC16W |  | -572 |  | 2 |  |  |  | 3352 | [5 empty] | 20 ̊C | 1.07% (seawater)
Carbon prepreg | (90/0)2S | 55.4 | Epoxy | SparPreg | SparPreg UC600, 600 gsm | 50 | 0 | 0 | SparPreg UC600, 600 gsm | 50 | 0 | 4.53 | Not Specified | Prepreg |  | LC17W |  | -552 |  | 2 |  |  |  | 260626 | [5 empty] | 20 ̊C | 1.07% (seawater)
Carbon prepreg | (90/0)2S | 55.5 | Epoxy | SparPreg | SparPreg UC600, 600 gsm | 50 | 0 | 0 | SparPreg UC600, 600 gsm | 50 | 0 | 4.62 | Not Specified | Prepreg |  | LC18W |  | -552 |  | 2 |  |  |  | 12101 | [5 empty] | 20 ̊C | 1.07% (seawater)
Carbon prepreg | (90/0)2S | 56 | Epoxy | SparPreg | SparPreg UC600, 600 gsm | 50 | 0 | 0 | SparPreg UC600, 600 gsm | 50 | 0 | 4.58 | Not Specified | Prepreg |  | LC19W |  | -552 |  | 2 |  |  |  | 742 | [5 empty] | 20 ̊C | 1.07% (seawater)
Carbon prepreg | (90/0)2S | 56 | Epoxy | SparPreg | SparPreg UC600, 600 gsm | 50 | 0 | 0 | SparPreg UC600, 600 gsm | 50 | 0 | 4.58 | Not Specified | Prepreg |  | LC20W |  | -621 |  | 1 |  |  |  | 8 | [5 empty] | 20 ̊C | 1.07% (seawater)
Carbon prepreg | (90/0)2S | 55.3 | Epoxy | SparPreg | SparPreg UC600, 600 gsm | 50 | 0 | 0 | SparPreg UC600, 600 gsm | 50 | 0 | 4.64 | Not Specified | Prepreg |  | LC21W |  | -552 |  | 2 |  |  |  | 83220 | [5 empty] | 20 ̊C | 1.07% (seawater)
Carbon prepreg | (90/0)2S | 55.9 | Epoxy | SparPreg | SparPreg UC600, 600 gsm | 50 | 0 | 0 | SparPreg UC600, 600 gsm | 50 | 0 | 4.57 | Not Specified | Prepreg |  | LC22W |  | -635 |  | 0.0254 mm/s |  |  |  | 1 | [5 empty] | 20 ̊C | 1.07% (seawater)
Carbon prepreg | (90/0)2S | 57.4 | Epoxy | SparPreg | SparPreg UC600, 600 gsm | 50 | 0 | 0 | SparPreg UC600, 600 gsm | 50 | 0 | 4.69 | Not Specified | Prepreg |  | LC23W |  | -642 |  | 0.0254 mm/s |  |  |  | 1 | [5 empty] | 20 ̊C | 1.07% (seawater)
Carbon prepreg | (90/0)2S | 55.9 | Epoxy | SparPreg | SparPreg UC600, 600 gsm | 50 | 0 | 0 | SparPreg UC600, 600 gsm | 50 | 0 | 4.57 | Not Specified | Prepreg |  | LC24W |  | -650 |  | 0.0254 mm/s |  |  |  | 1 | [5 empty] | 20 ̊C | 1.07% (seawater)
Carbon prepreg | (90/0)2S | 55.5 | Epoxy | SparPreg | SparPreg UC600, 600 gsm | 50 | 0 | 0 | SparPreg UC600, 600 gsm | 50 | 0 | 4.62 | Not Specified | Prepreg |  | LC25W |  | -534 |  | 4 |  |  |  | 875570 | [5 empty] | 20 ̊C | 1.07% (seawater)
Carbon/glass hybrid prepregs | (±45/(0)2/±45) | 55.9 | Epoxy | SparPreg | SparPreg UC600, 600 gsm | 50 | Sprint XE600 @ ±45º | 50 | 0 | 0 | 0 | 2.06 | Not Specified | Prepreg |  | E1 | 1174 |  | static | 0.0254 mm/s | 77.9 | 1.38 |  | 1 | [5 empty] | 20 ̊C | Unconditioned control
Carbon/glass hybrid prepregs | (±45/(0)2/±45) | 55.9 | Epoxy | SparPreg | SparPreg UC600, 600 gsm | 50 | Sprint XE600 @ ±45º | 50 | 0 | 0 | 0 | 2.06 | Not Specified | Prepreg |  | E2 | 1092 |  | static | 0.0254 mm/s | 75.2 | 1.38 |  | 1 | [5 empty] | 20 ̊C | Unconditioned control
Carbon/glass hybrid prepregs | (±45/(0)2/±45) | 55.9 | Epoxy | SparPreg | SparPreg UC600, 600 gsm | 50 | Sprint XE600 @ ±45º | 50 | 0 | 0 | 0 | 2.06 | Not Specified | Prepreg |  | E3 | 1131 |  | static | 0.0254 mm/s | 78.6 | 1.34 |  | 1 | [5 empty] | 20 ̊C | Unconditioned control
Carbon/glass hybrid prepregs | (±45/(0)2/±45) | 55.4 | Epoxy | SparPreg | SparPreg UC600, 600 gsm | 50 | Sprint XE600 @ ±45º | 50 | 0 | 0 | 0 | 2.08 | Not Specified | Prepreg |  | E4 | 1240 |  | static | 0.0254 mm/s | 75.8 | 1.5 |  | 1 | [5 empty] | 20 ̊C | Unconditioned control
Carbon/glass hybrid prepregs | (±45/(0)2/±45) | 55.9 | Epoxy | SparPreg | SparPreg UC600, 600 gsm | 50 | Sprint XE600 @ ±45º | 50 | 0 | 0 | 0 | 2.06 | Not Specified | Prepreg |  | E5 | 1087 |  | static | 0.0254 mm/s | 71 | 1.42 |  | 1 | [5 empty] | 20 ̊C | Unconditioned control
Carbon/glass hybrid prepregs | (±45/(0)2/±45) | 55.9 | Epoxy | SparPreg | SparPreg UC600, 600 gsm | 50 | Sprint XE600 @ ±45º | 50 | 0 | 0 | 0 | 2.06 | Not Specified | Prepreg |  | E6 | 1034 | 103 | 0.1 | 1 | 81 | 1.24 |  | 17589 | [5 empty] | 20 ̊C | Unconditioned control
Carbon/glass hybrid prepregs | (±45/(0)2/±45) | 57.3 | Epoxy | SparPreg | SparPreg UC600, 600 gsm | 50 | Sprint XE600 @ ±45º | 50 | 0 | 0 | 0 | 2.01 | Not Specified | Prepreg |  | E7 | 1000 | 100 | 0.1 | 1 | 74.5 | 1.32 |  | 6622 | [5 empty] | 20 ̊C | Unconditioned control
Carbon/glass hybrid prepregs | (±45/(0)2/±45) | 55.9 | Epoxy | SparPreg | SparPreg UC600, 600 gsm | 50 | Sprint XE600 @ ±45º | 50 | 0 | 0 | 0 | 2.06 | Not Specified | Prepreg |  | E10 | 1000 | 100 | 0.1 | 1.3 | 79.9 | 1.22 |  | 167138 | [5 empty] | 20 ̊C | Unconditioned control
Carbon/glass hybrid prepregs | (±45/(0)2/±45) | 55.9 | Epoxy | SparPreg | SparPreg UC600, 600 gsm | 50 | Sprint XE600 @ ±45º | 50 | 0 | 0 | 0 | 2.06 | Not Specified | Prepreg |  | E11 | 1000 | 100 | 0.1 | 1.3 | 75.2 | 1.27 |  | 88162 | [5 empty] | 20 ̊C | Unconditioned control
Carbon/glass hybrid prepregs | (±45/(0)2/±45) | 57.3 | Epoxy | SparPreg | SparPreg UC600, 600 gsm | 50 | Sprint XE600 @ ±45º | 50 | 0 | 0 | 0 | 2.01 | Not Specified | Prepreg |  | E12 | 1000 | 100 | 0.1 | 1.3 | 84.8 | 1.18 |  | 36064 | [5 empty] | 20 ̊C | Unconditioned control
Carbon/glass hybrid prepregs | (±45/(0)2/±45) | 55.9 | Epoxy | SparPreg | SparPreg UC600, 600 gsm | 50 | Sprint XE600 @ ±45º | 50 | 0 | 0 | 0 | 2.06 | Not Specified | Prepreg |  | E13 | 965 | 96.5 | 0.1 | 1.5 | 88.2 | 1.09 |  | 841538 | [5 empty] | 20 ̊C | Unconditioned control
Carbon/glass hybrid prepregs | (±45/(0)2/±45) | 56.7 | Epoxy | SparPreg | SparPreg UC600, 600 gsm | 50 | Sprint XE600 @ ±45º | 50 | 0 | 0 | 0 | 2.03 | Not Specified | Prepreg |  | E14 | 1000 | 100 | 0.1 | 1.3 | 86.2 | 1.14 |  | 376294 | [5 empty] | 20 ̊C | Unconditioned control
Carbon/glass hybrid prepregs | (±45/(0)2/±45) | 57.3 | Epoxy | SparPreg | SparPreg UC600, 600 gsm | 50 | Sprint XE600 @ ±45º | 50 | 0 | 0 | 0 | 2.01 | Not Specified | Prepreg |  | E15 | 965 | 96.5 | 0.1 | 1.5 | 81 | 1.18 |  | 280056 | [5 empty] | 20 ̊C | Unconditioned control
Carbon/glass hybrid prepregs | (±45/(0)2/±45) | 54.6 | Epoxy | SparPreg | SparPreg UC600, 600 gsm | 50 | Sprint XE600 @ ±45º | 50 | 0 | 0 | 0 | 2.11 | Not Specified | Prepreg |  | E16 | 965 | 96.5 | 0.1 | 1.5 | 82.1 | 1.17 |  | 127413 | [5 empty] | 20 ̊C | Unconditioned control
Carbon/glass hybrid prepregs | (±45/(0)2/±45) | 56.7 | Epoxy | SparPreg | SparPreg UC600, 600 gsm | 50 | Sprint XE600 @ ±45º | 50 | 0 | 0 | 0 | 2.03 | Not Specified | Prepreg |  | E17 | 1069 | 107 | 0.1 | 0.5 | 82.5 | 1.29 |  | 171 | [5 empty] | 20 ̊C | Unconditioned control
Carbon/glass hybrid prepregs | (±45/(0)2/±45) | 57.3 | Epoxy | SparPreg | SparPreg UC600, 600 gsm | 50 | Sprint XE600 @ ±45º | 50 | 0 | 0 | 0 | 2.01 | Not Specified | Prepreg |  | E18 | 1051 | 105 | 0.1 | 0.5 | 83.6 | 1.24 |  | 10686 | [5 empty] | 20 ̊C | Unconditioned control
Carbon/glass hybrid prepregs | (±45/(0)2/±45) | 56.4 | Epoxy | SparPreg | SparPreg UC600, 600 gsm | 50 | Sprint XE600 @ ±45º | 50 | 0 | 0 | 0 | 2.04 | Not Specified | Prepreg |  | E19 | 1051 | 105 | 0.1 | 0.5 | 78.7 | 1.3 |  | 4248 | [5 empty] | 20 ̊C | Unconditioned control
Carbon/glass hybrid prepregs | (±45/(0)2/±45) | 55.9 | Epoxy | SparPreg | SparPreg UC600, 600 gsm | 50 | Sprint XE600 @ ±45º | 50 | 0 | 0 | 0 | 2.06 | Not Specified | Prepreg |  | E20 | 948 | 94.8 | 0.1 | 3 | 81.5 | 1.07 |  | 1794745 | [5 empty] | 20 ̊C | Unconditioned control
Carbon/glass hybrid prepregs | (±45/(0)2/±45) | 57 | Epoxy | SparPreg | SparPreg UC600, 600 gsm | 50 | Sprint XE600 @ ±45º | 50 | 0 | 0 | 0 | 2.02 | Not Specified | Prepreg |  | E21 | 1051 | 105 | 0.1 | 1 | 82.5 | 1.27 |  | 384 | [5 empty] | 20 ̊C | Unconditioned control
Carbon/glass hybrid prepregs | (±45/(0)2/±45) | 57.3 | Epoxy | SparPreg | SparPreg UC600, 600 gsm | 50 | Sprint XE600 @ ±45º | 50 | 0 | 0 | 0 | 2.01 | Not Specified | Prepreg |  | E22 | 1051 | 105 | 0.1 | 0.5 | 83.8 | 1.26 |  | 64150 | [5 empty] | 20 ̊C | Unconditioned control
Carbon/glass hybrid prepregs | (±45/(0)2/±45) | 57.3 | Epoxy | SparPreg | SparPreg UC600, 600 gsm | 50 | Sprint XE600 @ ±45º | 50 | 0 | 0 | 0 | 2.01 | Not Specified | Prepreg |  | E23 | 1051 | 105 | 0.1 | 0.5 | 77.4 | 1.32 |  | 22624 | [5 empty] | 20 ̊C | Unconditioned control
Carbon/glass hybrid prepregs | (±45/(0)2/±45) | 57 | Epoxy | SparPreg | SparPreg UC600, 600 gsm | 50 | Sprint XE600 @ ±45º | 50 | 0 | 0 | 0 | 2.02 | Not Specified | Prepreg |  | E201W | 1292 |  | static | 0.0254 mm/s | 78 | 1.61 |  | 1 | [5 empty] | 20 ̊C | 0.94% (seawater)
Carbon/glass hybrid prepregs | (±45/(0)2/±45) | 56.7 | Epoxy | SparPreg | SparPreg UC600, 600 gsm | 50 | Sprint XE600 @ ±45º | 50 | 0 | 0 | 0 | 2.03 | Not Specified | Prepreg |  | E202W | 1254 |  | static | 0.0254 mm/s | 80 | 1.47 |  | 1 | [5 empty] | 20 ̊C | 0.94% (seawater)
Carbon/glass hybrid prepregs | (±45/(0)2/±45) | 51.9 | Epoxy | SparPreg | SparPreg UC600, 600 gsm | 50 | Sprint XE600 @ ±45º | 50 | 0 | 0 | 0 | 2.22 | Not Specified | Prepreg |  | E203W | 1166 |  | static | 0.0254 mm/s | 76.6 | 1.45 |  | 1 | [5 empty] | 20 ̊C | 0.94% (seawater)
Carbon/glass hybrid prepregs | (±45/(0)2/±45) | 54.1 | Epoxy | SparPreg | SparPreg UC600, 600 gsm | 50 | Sprint XE600 @ ±45º | 50 | 0 | 0 | 0 | 2.13 | Not Specified | Prepreg |  | E204W | 1273 |  | static | 0.0254 mm/s | 76.7 | 1.5 |  | 1 | [5 empty] | 20 ̊C | 0.94% (seawater)
Carbon/glass hybrid prepregs | (±45/(0)2/±45) | 55.9 | Epoxy | SparPreg | SparPreg UC600, 600 gsm | 50 | Sprint XE600 @ ±45º | 50 | 0 | 0 | 0 | 2.06 | Not Specified | Prepreg |  | E205W | 965 | 96.5 | 0.1 | 1.5 | 83.8 | 1.14 |  | 164465 | [5 empty] | 20 ̊C | 0.94% (seawater)
Carbon/glass hybrid prepregs | (±45/(0)2/±45) | 56.4 | Epoxy | SparPreg | SparPreg UC600, 600 gsm | 50 | Sprint XE600 @ ±45º | 50 | 0 | 0 | 0 | 2.04 | Not Specified | Prepreg |  | E206W | 965 | 96.5 | 0.1 | 1.5 | 81.8 | 1.11 |  | 630711 | [5 empty] | 20 ̊C | 0.94% (seawater)
Carbon/glass hybrid prepregs | (±45/(0)2/±45) | 54.6 | Epoxy | SparPreg | SparPreg UC600, 600 gsm | 50 | Sprint XE600 @ ±45º | 50 | 0 | 0 | 0 | 2.11 | Not Specified | Prepreg |  | E207W | 965 | 96.5 | 0.1 | 1.5 | 82.3 | 1.16 |  | 57801 | [5 empty] | 20 ̊C | 0.94% (seawater)
Carbon/glass hybrid prepregs | (±45/(0)2/±45) | 56.7 | Epoxy | SparPreg | SparPreg UC600, 600 gsm | 50 | Sprint XE600 @ ±45º | 50 | 0 | 0 | 0 | 2.03 | Not Specified | Prepreg |  | E208W | 965 | 96.5 | 0.1 | 1.5 | 86.5 | 1.1 |  | 192999 | [5 empty] | 20 ̊C | 0.94% (seawater)
Carbon/glass hybrid prepregs | (±45/(0)2/±45) | 56.7 | Epoxy | SparPreg | SparPreg UC600, 600 gsm | 50 | Sprint XE600 @ ±45º | 50 | 0 | 0 | 0 | 2.03 | Not Specified | Prepreg |  | E209W | 1000 | 100 | 0.1 | 1.5 | 78.9 | 1.27 |  | 13188 | [5 empty] | 20 ̊C | 0.94% (seawater)
Carbon/glass hybrid prepregs | (±45/(0)2/±45) | 56.4 | Epoxy | SparPreg | SparPreg UC600, 600 gsm | 50 | Sprint XE600 @ ±45º | 50 | 0 | 0 | 0 | 2.04 | Not Specified | Prepreg |  | E210W | 1000 | 100 | 0.1 | 1 | 81.6 | 1.21 |  | 35026 | [5 empty] | 20 ̊C | 0.94% (seawater)
Carbon/glass hybrid prepregs | (±45/(0)2/±45) | 57 | Epoxy | SparPreg | SparPreg UC600, 600 gsm | 50 | Sprint XE600 @ ±45º | 50 | 0 | 0 | 0 | 2.02 | Not Specified | Prepreg |  | E211W | 1000 | 100 | 0.1 | 1 | 84.1 | 1.18 |  | 188064 | [5 empty] | 20 ̊C | 0.94% (seawater)
Carbon/glass hybrid prepregs | (±45/(0)2/±45) | 57 | Epoxy | SparPreg | SparPreg UC600, 600 gsm | 50 | Sprint XE600 @ ±45º | 50 | 0 | 0 | 0 | 2.02 | Not Specified | Prepreg |  | E212W | 1000 | 100 | 0.1 | 1 | 80 | 1.25 |  | 9786 | [5 empty] | 20 ̊C | 0.94% (seawater)
Carbon/glass hybrid prepregs | (±45/(0)2/±45) | 56.7 | Epoxy | SparPreg | SparPreg UC600, 600 gsm | 50 | Sprint XE600 @ ±45º | 50 | 0 | 0 | 0 | 2.03 | Not Specified | Prepreg |  | E213W | 1051 | 105 | 0.1 | 0.5 | 82.2 | 1.28 |  | 8679 | [5 empty] | 20 ̊C | 0.94% (seawater)
Carbon/glass hybrid prepregs | (±45/(0)2/±45) | 56.7 | Epoxy | SparPreg | SparPreg UC600, 600 gsm | 50 | Sprint XE600 @ ±45º | 50 | 0 | 0 | 0 | 2.03 | Not Specified | Prepreg |  | E214W | 1051 | 105 | 0.1 | 0.5 | 86.9 | 1.22 |  | 22706 | [5 empty] | 20 ̊C | 0.94% (seawater)
Carbon/glass hybrid prepregs | (±45/(0)2/±45) | 56.7 | Epoxy | SparPreg | SparPreg UC600, 600 gsm | 50 | Sprint XE600 @ ±45º | 50 | 0 | 0 | 0 | 2.03 | Not Specified | Prepreg |  | E215W | 1051 | 105 | 0.1 | 0.5 | 80.3 | 1.31 |  | 2364 | [5 empty] | 20 ̊C | 0.94% (seawater)
Carbon/glass hybrid prepregs | (±45/(0)2/±45) | 56.4 | Epoxy | SparPreg | SparPreg UC600, 600 gsm | 50 | Sprint XE600 @ ±45º | 50 | 0 | 0 | 0 | 2.04 | Not Specified | Prepreg |  | E216W | 1051 | 105 | 0.1 | 0.5 | 84.8 | 1.24 |  | 2191 | [5 empty] | 20 ̊C | 0.94% (seawater)
[17 empty] | Max. Shear Stress | Min. Shear Stress
Adhesive shear lap | Adhesive |  | Adhesive | Hexion Epikote MGS BPR 135G3 (L135/G3) with MGS 137G curing agent adhesive |  | 0 | 0 | 0 | 0 | 0 | 0 | 4.22 | 10h 80C |  |  | 135G3-100 | 45.6 |  | static | 0.0254 mm/s |  |  |  | 1 | [5 empty] | 20 ̊C | Unconditioned control
Adhesive shear lap | Adhesive |  | Adhesive | Hexion Epikote MGS BPR 135G3 (L135/G3) with MGS 137G curing agent adhesive |  | 0 | 0 | 0 | 0 | 0 | 0 | 4.24 | 10h 80C |  |  | 135G3-101 | 48.2 |  | static | 0.0254 mm/s |  |  |  | 1 | [5 empty] | 20 ̊C | Unconditioned control
Adhesive shear lap | Adhesive |  | Adhesive | Hexion Epikote MGS BPR 135G3 (L135/G3) with MGS 137G curing agent adhesive |  | 0 | 0 | 0 | 0 | 0 | 0 | 4.21 | 10h 80C |  |  | 135G3-102 | 43.9 |  | static | 0.0254 mm/s |  |  |  | 1 | [5 empty] | 20 ̊C | Unconditioned control
Adhesive shear lap | Adhesive |  | Adhesive | Hexion Epikote MGS BPR 135G3 (L135/G3) with MGS 137G curing agent adhesive |  | 0 | 0 | 0 | 0 | 0 | 0 | 4 | 10h 80C |  |  | 135G3-103 | 55.8 |  | static | 0.0254 mm/s |  |  |  | 1 | [5 empty] | 20 ̊C | Unconditioned control
Adhesive shear lap | Adhesive |  | Adhesive | Hexion Epikote MGS BPR 135G3 (L135/G3) with MGS 137G curing agent adhesive |  | 0 | 0 | 0 | 0 | 0 | 0 | 4.15 | 10h 80C |  |  | 135G3-104 | 50.1 |  | static | 0.0254 mm/s |  |  |  | 1 | [5 empty] | 20 ̊C | Unconditioned control
Adhesive shear lap | Adhesive |  | Adhesive | Hexion Epikote MGS BPR 135G3 (L135/G3) with MGS 137G curing agent adhesive |  | 0 | 0 | 0 | 0 | 0 | 0 | 4.18 | 10h 80C |  |  | 135G3-105 | 62.4 |  | static | 0.0254 mm/s |  |  |  | 1 | [5 empty] | 20 ̊C | Unconditioned control
Adhesive shear lap | Adhesive |  | Adhesive | Hexion Epikote MGS BPR 135G3 (L135/G3) with MGS 137G curing agent adhesive |  | 0 | 0 | 0 | 0 | 0 | 0 | 4.5 | 10h 80C |  |  | 135G3-204 | 41.4 | 4.1 | 0.1 | 1 |  |  |  | 6520 | [5 empty] | 20 ̊C | Unconditioned control
Adhesive shear lap | Adhesive |  | Adhesive | Hexion Epikote MGS BPR 135G3 (L135/G3) with MGS 137G curing agent adhesive |  | 0 | 0 | 0 | 0 | 0 | 0 | 3.51 | 10h 80C |  |  | 135G3-208 | 41.4 | 4.1 | 0.1 | 1 |  |  |  | 4401 | [5 empty] | 20 ̊C | Unconditioned control
Adhesive shear lap | Adhesive |  | Adhesive | Hexion Epikote MGS BPR 135G3 (L135/G3) with MGS 137G curing agent adhesive |  | 0 | 0 | 0 | 0 | 0 | 0 | 3.68 | 10h 80C |  |  | 135G3-210 | 41.4 | 4.1 | 0.1 | 1 |  |  |  | 4426 | [5 empty] | 20 ̊C | Unconditioned control
Adhesive shear lap | Adhesive |  | Adhesive | Hexion Epikote MGS BPR 135G3 (L135/G3) with MGS 137G curing agent adhesive |  | 0 | 0 | 0 | 0 | 0 | 0 | 4.36 | 10h 80C |  |  | 135G3-213 | 41.4 | 4.1 | 0.1 | 1 |  |  |  | 417 | [5 empty] | 20 ̊C | Unconditioned control
Adhesive shear lap | Adhesive |  | Adhesive | Hexion Epikote MGS BPR 135G3 (L135/G3) with MGS 137G curing agent adhesive |  | 0 | 0 | 0 | 0 | 0 | 0 | 4.56 | 10h 80C |  |  | 135G3-207 | 41.4 | 4.1 | 0.1 | 1 |  |  |  | 8887 | [5 empty] | 20 ̊C | Unconditioned control
Adhesive shear lap | Adhesive |  | Adhesive | Hexion Epikote MGS BPR 135G3 (L135/G3) with MGS 137G curing agent adhesive |  | 0 | 0 | 0 | 0 | 0 | 0 | 4.47 | 10h 80C |  |  | 135G3-217 | 34.5 | 3.5 | 0.1 | 2 |  |  |  | 180857 | [5 empty] | 20 ̊C | Unconditioned control
Adhesive shear lap | Adhesive |  | Adhesive | Hexion Epikote MGS BPR 135G3 (L135/G3) with MGS 137G curing agent adhesive |  | 0 | 0 | 0 | 0 | 0 | 0 | 4.25 | 10h 80C |  |  | 135G3-216 | 34.5 | 3.5 | 0.1 | 2 |  |  |  | 32918 | [5 empty] | 20 ̊C | Unconditioned control
Adhesive shear lap | Adhesive |  | Adhesive | Hexion Epikote MGS BPR 135G3 (L135/G3) with MGS 137G curing agent adhesive |  | 0 | 0 | 0 | 0 | 0 | 0 | 4.17 | 10h 80C |  |  | 135G3-218 | 34.5 | 3.5 | 0.1 | 2 |  |  |  | 421714 | [5 empty] | 20 ̊C | Unconditioned control
Adhesive shear lap | Adhesive |  | Adhesive | Hexion Epikote MGS BPR 135G3 (L135/G3) with MGS 137G curing agent adhesive |  | 0 | 0 | 0 | 0 | 0 | 0 | 3.27 | 10h 80C |  |  | 135G3-211 | 41.4 | 4.1 | 0.1 | 1 |  |  |  | 11779 | [5 empty] | 20 ̊C | Unconditioned control
Adhesive shear lap | Adhesive |  | Adhesive | Hexion Epikote MGS BPR 135G3 (L135/G3) with MGS 137G curing agent adhesive |  | 0 | 0 | 0 | 0 | 0 | 0 | 4.6 | 10h 80C |  |  | 135G3-201 | 31 | 3.1 | 0.1 | 3 |  |  |  | 285619 | [5 empty] | 20 ̊C | Unconditioned control
Adhesive shear lap | Adhesive |  | Adhesive | Hexion Epikote MGS BPR 135G3 (L135/G3) with MGS 137G curing agent adhesive |  | 0 | 0 | 0 | 0 | 0 | 0 | 4.46 | 10h 80C |  |  | 135G3-200 | 31 | 3.1 | 0.1 | 3 |  |  |  | 1250000 | runout |  |  |  |  | 20 ̊C | Unconditioned control
Adhesive shear lap | Adhesive |  | Adhesive | Hexion Epikote MGS BPR 135G3 (L135/G3) with MGS 137G curing agent adhesive |  | 0 | 0 | 0 | 0 | 0 | 0 | 3.99 | 10h 80C |  |  | 135G3-203 | 31 | 3.1 | 0.1 | 3 |  |  |  | 3550000 | runout |  |  |  |  | 20 ̊C | Unconditioned control
Adhesive shear lap | Adhesive |  | Adhesive | Hexion Epikote MGS BPR 135G3 (L135/G3) with MGS 137G curing agent adhesive |  | 0 | 0 | 0 | 0 | 0 | 0 | 4.14 | 10h 80C |  |  | 135G3-215 | 41.4 | 4.1 | 0.1 | 1 |  |  |  | 9776 | [5 empty] | 20 ̊C | Unconditioned control
Adhesive shear lap | Adhesive |  | Adhesive | Hexion Epikote MGS BPR 135G3 (L135/G3) with MGS 137G curing agent adhesive |  | 0 | 0 | 0 | 0 | 0 | 0 | 4.45 | 10h 80C |  |  | 135G3-219 | 34.5 | 3.5 | 0.1 | 2 |  |  |  | 44153 | [5 empty] | 20 ̊C | Unconditioned control
Adhesive shear lap | Adhesive |  | Adhesive | Hexion Epikote MGS BPR 135G3 (L135/G3) with MGS 137G curing agent adhesive |  | 0 | 0 | 0 | 0 | 0 | 0 | 3.71 | 10h 80C |  |  | 136G3-220 | 34.5 | 3.5 | 0.1 | 2 |  |  |  | 4968 | [5 empty] | 20 ̊C | Unconditioned control
Adhesive shear lap | Adhesive |  | Adhesive | Hexion Epikote MGS BPR 135G3 (L135/G3) with MGS 137G curing agent adhesive |  | 0 | 0 | 0 | 0 | 0 | 0 | 4.65 | 10h 80C |  |  | 135G3-221 | 34.5 | 3.5 | 0.1 | 2 |  |  |  | 51713 | [5 empty] | 20 ̊C | Unconditioned control
Adhesive shear lap | Adhesive |  | Adhesive | Hexion Epikote MGS BPR 135G3 (L135/G3) with MGS 137G curing agent adhesive |  | 0 | 0 | 0 | 0 | 0 | 0 | 4.27 | 10h 80C |  |  | 135G3-212 | 31 | 3.1 | 0.1 | 2 |  |  |  | 906709 | [5 empty] | 20 ̊C | Unconditioned control
Adhesive shear lap | Adhesive |  | Adhesive | Hexion Epikote MGS BPR 135G3 (L135/G3) with MGS 137G curing agent adhesive |  | 0 | 0 | 0 | 0 | 0 | 0 | 3.87 | 10h 80C |  |  | 135G3W-1515 | 45.1 |  | static |  |  |  |  | 1 | [5 empty] | 20 ̊C | 3.55% (seawater)
Adhesive shear lap | Adhesive |  | Adhesive | Hexion Epikote MGS BPR 135G3 (L135/G3) with MGS 137G curing agent adhesive |  | 0 | 0 | 0 | 0 | 0 | 0 | 4.54 | 10h 80C |  |  | 135G3W-1516 | 52.7 |  | static |  |  |  |  | 1 | [5 empty] | 20 ̊C | 3.66% (seawater)
Adhesive shear lap | Adhesive |  | Adhesive | Hexion Epikote MGS BPR 135G3 (L135/G3) with MGS 137G curing agent adhesive |  | 0 | 0 | 0 | 0 | 0 | 0 | 3.89 | 10h 80C |  |  | 135G3W-1517 | 47.2 |  | static |  |  |  |  | 1 | [5 empty] | 20 ̊C | 3.65% (seawater)
Adhesive shear lap | Adhesive |  | Adhesive | Hexion Epikote MGS BPR 135G3 (L135/G3) with MGS 137G curing agent adhesive |  | 0 | 0 | 0 | 0 | 0 | 0 | 3.91 | 10h 80C |  |  | 135G3W-1501 | 27.6 |  | 0.1 | 2 |  |  |  | 63309 | [5 empty] | 20 ̊C | 2.87% (seawater)
Adhesive shear lap | Adhesive |  | Adhesive | Hexion Epikote MGS BPR 135G3 (L135/G3) with MGS 137G curing agent adhesive |  | 0 | 0 | 0 | 0 | 0 | 0 | 3.93 | 10h 80C |  |  | 135G3W-1507 | 27.6 |  | 0.1 | 2 |  |  |  | 16915 | [5 empty] | 20 ̊C | 2.65% (seawater)
Adhesive shear lap | Adhesive |  | Adhesive | Hexion Epikote MGS BPR 135G3 (L135/G3) with MGS 137G curing agent adhesive |  | 0 | 0 | 0 | 0 | 0 | 0 | 3.92 | 10h 80C |  |  | 135G3W-1508 | 27.6 |  | 0.1 | 2 |  |  |  | 2721 | [5 empty] | 20 ̊C | 2.55% (seawater)
Adhesive shear lap | Adhesive |  | Adhesive | Hexion Epikote MGS BPR 135G3 (L135/G3) with MGS 137G curing agent adhesive |  | 0 | 0 | 0 | 0 | 0 | 0 | 3.92 | 10h 80C |  |  | 135G3W-1510 | 31 |  | 0.1 | 2 |  |  |  | 43230 | [5 empty] | 20 ̊C | 2.58% (seawater)
Adhesive shear lap | Adhesive |  | Adhesive | Hexion Epikote MGS BPR 135G3 (L135/G3) with MGS 137G curing agent adhesive |  | 0 | 0 | 0 | 0 | 0 | 0 | 3.85 | 10h 80C |  |  | 135G3W-1512 | 31 |  | 0.1 | 2 |  |  |  | 8980 | [5 empty] | 20 ̊C | 2.67% (seawater)
Adhesive shear lap | Adhesive |  | Adhesive | Hexion Epikote MGS BPR 135G3 (L135/G3) with MGS 137G curing agent adhesive |  | 0 | 0 | 0 | 0 | 0 | 0 | 4.98 | 10h 80C |  |  | 135G3W-1514 | 27.6 |  | 0.1 | 2 |  |  |  | 9024 | [5 empty] | 20 ̊C | 2.62% (seawater)
Adhesive shear lap | Adhesive |  | Adhesive | Hexion Epikote MGS BPR 135G3 (L135/G3) with MGS 137G curing agent adhesive |  | 0 | 0 | 0 | 0 | 0 | 0 | 3.97 | 10h 80C |  |  | 135G3W-1520 | 20.7 |  | 0.1 | 2 |  |  |  | 4000000 | runout |  |  |  |  | 20 ̊C | 2.42% (seawater)
Adhesive shear lap | Adhesive |  | Adhesive | Hexion Epikote MGS BPR 135G3 (L135/G3) with MGS 137G curing agent adhesive |  | 0 | 0 | 0 | 0 | 0 | 0 | 3.66 | 10h 80C |  |  | 135G3W-1523 | 27.6 |  | 0.1 | 2 |  |  |  | 29726 | [5 empty] | 20 ̊C | 2.69% (seawater)
Adhesive shear lap | Adhesive |  | Adhesive | Hexion Epikote MGS BPR 135G3 (L135/G3) with MGS 137G curing agent adhesive |  | 0 | 0 | 0 | 0 | 0 | 0 | 3.76 | 10h 80C |  |  | 135G3W-1525 | 27.6 |  | 0.1 | 2 |  |  |  | 87282 | [5 empty] | 20 ̊C | 2.63% (seawater)
Adhesive shear lap | Adhesive |  | Adhesive | Hexion Epikote MGS BPR 135G3 (L135/G3) with MGS 137G curing agent adhesive |  | 0 | 0 | 0 | 0 | 0 | 0 | 4.01 | 10h 80C |  |  | 135G3W-1526 | 27.6 |  | 0.1 | 2 |  |  |  | 175344 | [5 empty] | 20 ̊C | 2.46% (seawater)
Adhesive shear lap | Adhesive |  | Adhesive | Hexion Epikote MGS BPR 135G3 / BPH 137G |  | 0 | 0 | 0 | 0 | 0 | 0 | 3 | 10h 80C |  |  | 340 | -37.9 |  | static | 0.0254 mm/s |  |  |  | 1 | [5 empty] | 20 ̊C | Unconditioned control, 3 mm adhesive thickness
Adhesive shear lap | Adhesive |  | Adhesive | Hexion Epikote MGS BPR 135G3 / BPH 137G |  | 0 | 0 | 0 | 0 | 0 | 0 | 3 | 10h 80C |  |  | 341 | -34.8 |  | static | 0.0254 mm/s |  |  |  | 1 | [5 empty] | 20 ̊C | Unconditioned control, 3 mm adhesive thickness
Adhesive shear lap | Adhesive |  | Adhesive | Hexion Epikote MGS BPR 135G3 / BPH 137G |  | 0 | 0 | 0 | 0 | 0 | 0 | 3 | 10h 80C |  |  | 342 | -37.8 |  | static | 0.0254 mm/s |  |  |  | 1 | [5 empty] | 20 ̊C | Unconditioned control, 3 mm adhesive thickness
Adhesive shear lap | Adhesive |  | Adhesive | Hexion Epikote MGS BPR 135G3 / BPH 137G |  | 0 | 0 | 0 | 0 | 0 | 0 | 3 | 10h 80C |  |  | 301 | 20.3 |  | static | 0.0254 mm/s |  |  |  | 1 | [5 empty] | 20 ̊C | Unconditioned control, 3 mm adhesive thickness
Adhesive shear lap | Adhesive |  | Adhesive | Hexion Epikote MGS BPR 135G3 / BPH 137G |  | 0 | 0 | 0 | 0 | 0 | 0 | 3 | 10h 80C |  |  | 302 | 22.8 |  | static | 0.0254 mm/s |  |  |  | 1 | [5 empty] | 20 ̊C | Unconditioned control, 3 mm adhesive thickness
Adhesive shear lap | Adhesive |  | Adhesive | Hexion Epikote MGS BPR 135G3 / BPH 137G |  | 0 | 0 | 0 | 0 | 0 | 0 | 3 | 10h 80C |  |  | 303 | 24 |  | static | 0.0254 mm/s |  |  |  | 1 | [5 empty] | 20 ̊C | Unconditioned control, 3 mm adhesive thickness
Adhesive shear lap | Adhesive |  | Adhesive | Hexion Epikote MGS BPR 135G3 / BPH 137G |  | 0 | 0 | 0 | 0 | 0 | 0 | 3 | 10h 80C |  |  | 304 | 22.4 |  | static | 0.0254 mm/s |  |  |  | 1 | [5 empty] | 20 ̊C | Unconditioned control, 3 mm adhesive thickness
Adhesive shear lap | Adhesive |  | Adhesive | Hexion Epikote MGS BPR 135G3 / BPH 137G |  | 0 | 0 | 0 | 0 | 0 | 0 | 3 | 10h 80C |  |  | 305 | 21.5 |  | static | 0.0254 mm/s |  |  |  | 1 | [5 empty] | 20 ̊C | Unconditioned control, 3 mm adhesive thickness
Adhesive shear lap | Adhesive |  | Adhesive | Hexion Epikote MGS BPR 135G3 / BPH 137G |  | 0 | 0 | 0 | 0 | 0 | 0 | 3 | 10h 80C |  |  | 306 | 21.1 |  | static | 0.0254 mm/s |  |  |  | 1 | [5 empty] | 20 ̊C | Unconditioned control, 3 mm adhesive thickness
Adhesive shear lap | Adhesive |  | Adhesive | Hexion Epikote MGS BPR 135G3 / BPH 137G |  | 0 | 0 | 0 | 0 | 0 | 0 | 3 | 10h 80C |  |  | 316 | 14.5 |  | static | 0.0254 mm/s |  |  |  | 1 | [5 empty] | 20 ̊C | Unconditioned control, 3 mm adhesive thickness
Adhesive shear lap | Adhesive |  | Adhesive | Hexion Epikote MGS BPR 135G3 / BPH 137G |  | 0 | 0 | 0 | 0 | 0 | 0 | 3 | 10h 80C |  |  | 317 | 15.1 |  | static | 0.0254 mm/s |  |  |  | 1 | [5 empty] | 20 ̊C | Unconditioned control, 3 mm adhesive thickness
Adhesive shear lap | Adhesive |  | Adhesive | Hexion Epikote MGS BPR 135G3 / BPH 137G |  | 0 | 0 | 0 | 0 | 0 | 0 | 3 | 10h 80C |  |  | 318 | 16.1 |  | static | 0.0254 mm/s |  |  |  | 1 | [5 empty] | 20 ̊C | Unconditioned control, 3 mm adhesive thickness
Adhesive shear lap | Adhesive |  | Adhesive | Hexion Epikote MGS BPR 135G3 / BPH 137G |  | 0 | 0 | 0 | 0 | 0 | 0 | 3 | 10h 80C |  |  | 309 | 8.1 | 0.81 | 0.1 | 2 |  |  |  | 12924 | [5 empty] | 20 ̊C | Unconditioned control, 3 mm adhesive thickness
Adhesive shear lap | Adhesive |  | Adhesive | Hexion Epikote MGS BPR 135G3 / BPH 137G |  | 0 | 0 | 0 | 0 | 0 | 0 | 3 | 10h 80C |  |  | 311 | 8.1 | 0.81 | 0.1 | 2 |  |  |  | 18339 | [5 empty] | 20 ̊C | Unconditioned control, 3 mm adhesive thickness
Adhesive shear lap | Adhesive |  | Adhesive | Hexion Epikote MGS BPR 135G3 / BPH 137G |  | 0 | 0 | 0 | 0 | 0 | 0 | 3 | 10h 80C |  |  | 315 | 6.8 | 0.68 | 0.1 | 3 |  |  |  | 108094 | [5 empty] | 20 ̊C | Unconditioned control, 3 mm adhesive thickness
Adhesive shear lap | Adhesive |  | Adhesive | Hexion Epikote MGS BPR 135G3 / BPH 137G |  | 0 | 0 | 0 | 0 | 0 | 0 | 3 | 10h 80C |  |  | 313 | 6.87 | 0.69 | 0.1 | 3 |  |  |  | 80858 | [5 empty] | 20 ̊C | Unconditioned control, 3 mm adhesive thickness
Adhesive shear lap | Adhesive |  | Adhesive | Hexion Epikote MGS BPR 135G3 / BPH 137G |  | 0 | 0 | 0 | 0 | 0 | 0 | 3 | 10h 80C |  |  | 356 | 5.79 | 0.58 | 0.1 | 3 |  |  |  | 196872 | [5 empty] | 20 ̊C | Unconditioned control, 3 mm adhesive thickness
Adhesive shear lap | Adhesive |  | Adhesive | Hexion Epikote MGS BPR 135G3 / BPH 137G |  | 0 | 0 | 0 | 0 | 0 | 0 | 3 | 10h 80C |  |  | 357 | 5.14 | 0.51 | 0.1 | 4 |  |  |  | 478998 | [5 empty] | 20 ̊C | Unconditioned control, 3 mm adhesive thickness
Adhesive shear lap | Adhesive |  | Adhesive | Hexion Epikote MGS BPR 135G3 / BPH 137G |  | 0 | 0 | 0 | 0 | 0 | 0 | 3 | 10h 80C |  |  | 375 | 4.32 | 0.43 | 0.1 | 5 |  |  |  | 3421986 | [5 empty] | 20 ̊C | Unconditioned control, 3 mm adhesive thickness
Adhesive shear lap | Adhesive |  | Adhesive | Hexion Epikote MGS BPR 135G3 / BPH 137G |  | 0 | 0 | 0 | 0 | 0 | 0 | 3 | 10h 80C |  |  | 360 | 7.98 | 0.8 | 0.1 | 1 |  |  |  | 5642 | [5 empty] | 20 ̊C | Unconditioned control, 3 mm adhesive thickness
Adhesive shear lap | Adhesive |  | Adhesive | Hexion Epikote MGS BPR 135G3 / BPH 137G |  | 0 | 0 | 0 | 0 | 0 | 0 | 3 | 10h 80C |  |  | 310 | 8.46 | -8.46 | -1 | 1 |  |  |  | 1319 | [5 empty] | 20 ̊C | Unconditioned control, 3 mm adhesive thickness
Adhesive shear lap | Adhesive |  | Adhesive | Hexion Epikote MGS BPR 135G3 / BPH 137G |  | 0 | 0 | 0 | 0 | 0 | 0 | 3 | 10h 80C |  |  | 312 | 7.94 | -7.94 | -1 | 1 |  |  |  | 3006 | [5 empty] | 20 ̊C | Unconditioned control, 3 mm adhesive thickness
Adhesive shear lap | Adhesive |  | Adhesive | Hexion Epikote MGS BPR 135G3 / BPH 137G |  | 0 | 0 | 0 | 0 | 0 | 0 | 3 | 10h 80C |  |  | 314 | 6.13 | -6.13 | -1 | 2 |  |  |  | 22258 | [5 empty] | 20 ̊C | Unconditioned control, 3 mm adhesive thickness
Adhesive shear lap | Adhesive |  | Adhesive | Hexion Epikote MGS BPR 135G3 / BPH 137G |  | 0 | 0 | 0 | 0 | 0 | 0 | 3 | 10h 80C |  |  | 307 | 4.99 | -4.99 | -1 | 2 |  |  |  | 46369 | [5 empty] | 20 ̊C | Unconditioned control, 3 mm adhesive thickness
Adhesive shear lap | Adhesive |  | Adhesive | Hexion Epikote MGS BPR 135G3 / BPH 137G |  | 0 | 0 | 0 | 0 | 0 | 0 | 3 | 10h 80C |  |  | 308 | 4.8 | -4.8 | -1 | 2 |  |  |  | 128076 | [5 empty] | 20 ̊C | Unconditioned control, 3 mm adhesive thickness
Adhesive shear lap | Adhesive |  | Adhesive | Hexion Epikote MGS BPR 135G3 / BPH 137G |  | 0 | 0 | 0 | 0 | 0 | 0 | 3 | 10h 80C |  |  | 361 | 4.86 | -4.86 | -1 | 2 |  |  |  | 72167 | [5 empty] | 20 ̊C | Unconditioned control, 3 mm adhesive thickness
Adhesive shear lap | Adhesive |  | Adhesive | Hexion Epikote MGS BPR 135G3 / BPH 137G |  | 0 | 0 | 0 | 0 | 0 | 0 | 3 | 10h 80C |  |  | 359 | 8.07 | -8.07 | -1 | 1 |  |  |  | 1373 | [5 empty] | 20 ̊C | Unconditioned control, 3 mm adhesive thickness
Adhesive shear lap | Adhesive |  | Adhesive | Hexion Epikote MGS BPR 135G3 / BPH 137G |  | 0 | 0 | 0 | 0 | 0 | 0 | 3 | 10h 80C |  |  | 362 | 6.27 | -6.27 | -1 | 1 |  |  |  | 14040 | [5 empty] | 20 ̊C | Unconditioned control, 3 mm adhesive thickness
Adhesive shear lap | Adhesive |  | Adhesive | Hexion Epikote MGS BPR 135G3 / BPH 137G |  | 0 | 0 | 0 | 0 | 0 | 0 | 3 | 10h 80C |  |  | 363 | 3.42 | -3.42 | -1 | 4 |  |  |  | 1177627 | [5 empty] | 20 ̊C | Unconditioned control, 3 mm adhesive thickness
Adhesive shear lap | Adhesive |  | Adhesive | Hexion Epikote MGS BPR 135G3 / BPH 137G |  | 0 | 0 | 0 | 0 | 0 | 0 | 3 | 10h 80C |  |  | 400 | 20.4 | -20.4 | 10 | 4 |  |  |  | 185030 | [5 empty] | 20 ̊C | Unconditioned control, 3 mm adhesive thickness
Adhesive shear lap | Adhesive |  | Adhesive | Hexion Epikote MGS BPR 135G3 / BPH 137G |  | 0 | 0 | 0 | 0 | 0 | 0 | 3 | 10h 80C |  |  | 401 | 20.8 | -20.8 | 10 | 4 |  |  |  | 102065 | [5 empty] | 20 ̊C | Unconditioned control, 3 mm adhesive thickness
Adhesive shear lap | Adhesive |  | Adhesive | Hexion Epikote MGS BPR 135G3 / BPH 137G |  | 0 | 0 | 0 | 0 | 0 | 0 | 3 | 10h 80C |  |  | 343 | -27.6 | -2.8 | 10 | 1 |  |  |  | 2995 | [5 empty] | 20 ̊C | Unconditioned control, 3 mm adhesive thickness
Adhesive shear lap | Adhesive |  | Adhesive | Hexion Epikote MGS BPR 135G3 / BPH 137G |  | 0 | 0 | 0 | 0 | 0 | 0 | 3 | 10h 80C |  |  | 353 | -1.3 | -13.4 | 10 | 2 |  |  |  | 175000 | runout |  |  |  |  | 20 ̊C | Unconditioned control, 3 mm adhesive thickness
Adhesive shear lap | Adhesive |  | Adhesive | Hexion Epikote MGS BPR 135G3 / BPH 137G |  | 0 | 0 | 0 | 0 | 0 | 0 | 3 | 10h 80C |  |  | 344 | -2.8 | -27.9 | 10 | 1 |  |  |  | 5032 | [5 empty] | 20 ̊C | Unconditioned control, 3 mm adhesive thickness
Adhesive shear lap | Adhesive |  | Adhesive | Hexion Epikote MGS BPR 135G3 / BPH 137G |  | 0 | 0 | 0 | 0 | 0 | 0 | 3 | 10h 80C |  |  | 358 | -1.7 | -16.7 | 10 | 2 |  |  |  | 1500000 | runout |  |  |  |  | 20 ̊C | Unconditioned control, 3 mm adhesive thickness
Adhesive shear lap | Adhesive |  | Adhesive | Hexion Epikote MGS BPR 135G3 / BPH 137G |  | 0 | 0 | 0 | 0 | 0 | 0 | 3 | 10h 80C |  |  | 1520W | 11.6 |  | static | 0.0254 mm/s |  |  |  | 1 | [5 empty] | 20 ̊C | 1.2% (seawater), 3 mm adhesive thickness
Adhesive shear lap | Adhesive |  | Adhesive | Hexion Epikote MGS BPR 135G3 / BPH 137G |  | 0 | 0 | 0 | 0 | 0 | 0 | 3 | 10h 80C |  |  | 1500W | 13.1 |  | static | 0.0254 mm/s |  |  |  | 1 | [5 empty] | 20 ̊C | 1.2% (seawater), 3 mm adhesive thickness
Adhesive shear lap | Adhesive |  | Adhesive | Hexion Epikote MGS BPR 135G3 / BPH 137G |  | 0 | 0 | 0 | 0 | 0 | 0 | 3 | 10h 80C |  |  | 1016W | 10.5 |  | static | 0.0254 mm/s |  |  |  | 1 | [5 empty] | 20 ̊C | 1.2% (seawater), 3 mm adhesive thickness
Adhesive shear lap | Adhesive |  | Adhesive | Hexion Epikote MGS BPR 135G3 / BPH 137G |  | 0 | 0 | 0 | 0 | 0 | 0 | 3 | 10h 80C |  |  | 1014W |  | -20.7 | static | 0.0254 mm/s |  |  |  | 1 | [5 empty] | 20 ̊C | 1.2% (seawater), 3 mm adhesive thickness
Adhesive shear lap | Adhesive |  | Adhesive | Hexion Epikote MGS BPR 135G3 / BPH 137G |  | 0 | 0 | 0 | 0 | 0 | 0 | 3 | 10h 80C |  |  | 1020W |  | -20.5 | static | 0.0254 mm/s |  |  |  | 1 | [5 empty] | 20 ̊C | 1.2% (seawater), 3 mm adhesive thickness
Adhesive shear lap | Adhesive |  | Adhesive | Hexion Epikote MGS BPR 135G3 / BPH 137G |  | 0 | 0 | 0 | 0 | 0 | 0 | 3 | 10h 80C |  |  | 1010W |  | -20.5 | static | 0.0254 mm/s |  |  |  | 1 | [5 empty] | 20 ̊C | 1.2% (seawater), 3 mm adhesive thickness
Adhesive shear lap | Adhesive |  | Adhesive | Hexion Epikote MGS BPR 135G3 / BPH 137G |  | 0 | 0 | 0 | 0 | 0 | 0 | 3 | 10h 80C |  |  | 1506W | 5.09 | 0.51 | 0.1 | 4 |  |  |  | 170610 | [5 empty] | 20 ̊C | 1.2% (seawater), 3 mm adhesive thickness
Adhesive shear lap | Adhesive |  | Adhesive | Hexion Epikote MGS BPR 135G3 / BPH 137G |  | 0 | 0 | 0 | 0 | 0 | 0 | 3 | 10h 80C |  |  | 1504W | 5.39 | 0.54 | 0.1 | 4 |  |  |  | 153761 | [5 empty] | 20 ̊C | 1.2% (seawater), 3 mm adhesive thickness
Adhesive shear lap | Adhesive |  | Adhesive | Hexion Epikote MGS BPR 135G3 / BPH 137G |  | 0 | 0 | 0 | 0 | 0 | 0 | 3 | 10h 80C |  |  | 1012W | 4.84 | 0.48 | 0.1 | 4 |  |  |  | 103032 | [5 empty] | 20 ̊C | 1.2% (seawater), 3 mm adhesive thickness
Adhesive shear lap | Adhesive |  | Adhesive | Hexion Epikote MGS BPR 135G3 / BPH 137G |  | 0 | 0 | 0 | 0 | 0 | 0 | 3 | 10h 80C |  |  | 1522W | 8.17 | 0.82 | 0.1 | 1 |  |  |  | 967 | [5 empty] | 20 ̊C | 1.2% (seawater), 3 mm adhesive thickness
Adhesive shear lap | Adhesive |  | Adhesive | Hexion Epikote MGS BPR 135G3 / BPH 137G |  | 0 | 0 | 0 | 0 | 0 | 0 | 3 | 10h 80C |  |  | 1002W | 8.18 | 0.82 | 0.1 | 1 |  |  |  | 170 | [5 empty] | 20 ̊C | 1.2% (seawater), 3 mm adhesive thickness
Adhesive shear lap | Adhesive |  | Adhesive | Hexion Epikote MGS BPR 135G3 / BPH 137G |  | 0 | 0 | 0 | 0 | 0 | 0 | 3 | 10h 80C |  |  | 1510W | 8.45 | 0.85 | 0.1 | 1 |  |  |  | 1815 | [5 empty] | 20 ̊C | 1.2% (seawater), 3 mm adhesive thickness
Adhesive shear lap | Adhesive |  | Adhesive | Hexion Epikote MGS BPR 135G3 / BPH 137G |  | 0 | 0 | 0 | 0 | 0 | 0 | 3 | 10h 80C |  |  | 1518W | 8.44 | 0.84 | 0.1 | 1 |  |  |  | 2053 | [5 empty] | 20 ̊C | 1.2% (seawater), 3 mm adhesive thickness
Adhesive shear lap | Adhesive |  | Adhesive | Hexion Epikote MGS BPR 135G3 / BPH 137G |  | 0 | 0 | 0 | 0 | 0 | 0 | 3 | 10h 80C |  |  | 1526W | 6.22 | 0.62 | 0.1 | 2 |  |  |  | 20681 | [5 empty] | 20 ̊C | 1.2% (seawater), 3 mm adhesive thickness
Adhesive shear lap | Adhesive |  | Adhesive | Hexion Epikote MGS BPR 135G3 / BPH 137G |  | 0 | 0 | 0 | 0 | 0 | 0 | 3 | 10h 80C |  |  | 1022W | 6.07 | 0.61 | 0.1 | 2 |  |  |  | 12814 | [5 empty] | 20 ̊C | 1.2% (seawater), 3 mm adhesive thickness
Adhesive shear lap | Adhesive |  | Adhesive | Hexion Epikote MGS BPR 135G3 / BPH 137G |  | 0 | 0 | 0 | 0 | 0 | 0 | 3 | 10h 80C |  |  | 1512W | 6.12 | 0.61 | 0.1 | 2 |  |  |  | 24939 | [5 empty] | 20 ̊C | 1.2% (seawater), 3 mm adhesive thickness
Adhesive shear lap | Adhesive |  | Adhesive | Hexion Epikote MGS BPR 135G3 / BPH 137G |  | 0 | 0 | 0 | 0 | 0 | 0 | 3 | 10h 80C |  |  | 1004W | 4.16 | 0.42 | 0.1 | 5 |  |  |  | 492899 | [5 empty] | 20 ̊C | 1.2% (seawater), 3 mm adhesive thickness
Adhesive shear lap | Adhesive |  | Adhesive | Hexion Epikote MGS BPR 135G3 / BPH 137G |  | 0 | 0 | 0 | 0 | 0 | 0 | 3 | 10h 80C |  |  | 1600W | 4.22 | 0.42 | 0.1 | 5 |  |  |  | 767523 | [5 empty] | 20 ̊C | 1.2% (seawater), 3 mm adhesive thickness
Adhesive shear lap | Adhesive |  | Adhesive | Hexion Epikote MGS BPR 135G3 / BPH 137G |  | 0 | 0 | 0 | 0 | 0 | 0 | 3 | 10h 80C |  |  | 1524W | 3.55 | -3.55 | -1 | 3 |  |  |  | 231315 | [5 empty] | 20 ̊C | 1.2% (seawater), 3 mm adhesive thickness
Adhesive shear lap | Adhesive |  | Adhesive | Hexion Epikote MGS BPR 135G3 / BPH 137G |  | 0 | 0 | 0 | 0 | 0 | 0 | 3 | 10h 80C |  |  | 1018W | 3.44 | -3.44 | -1 | 3 |  |  |  | 139301 | [5 empty] | 20 ̊C | 1.2% (seawater), 3 mm adhesive thickness
Adhesive shear lap | Adhesive |  | Adhesive | Hexion Epikote MGS BPR 135G3 / BPH 137G |  | 0 | 0 | 0 | 0 | 0 | 0 | 3 | 10h 80C |  |  | 1502W | 3.52 | -3.52 | -1 | 3 |  |  |  | 208986 | [5 empty] | 20 ̊C | 1.2% (seawater), 3 mm adhesive thickness
Adhesive shear lap | Adhesive |  | Adhesive | Hexion Epikote MGS BPR 135G3 / BPH 137G |  | 0 | 0 | 0 | 0 | 0 | 0 | 3 | 10h 80C |  |  | 1514W | 6.36 | -6.36 | -1 | 1.5 |  |  |  | 4303 | [5 empty] | 20 ̊C | 1.2% (seawater), 3 mm adhesive thickness
Adhesive shear lap | Adhesive |  | Adhesive | Hexion Epikote MGS BPR 135G3 / BPH 137G |  | 0 | 0 | 0 | 0 | 0 | 0 | 3 | 10h 80C |  |  | 1508W | 6.12 | -6.12 | -1 | 1.5 |  |  |  | 5595 | [5 empty] | 20 ̊C | 1.2% (seawater), 3 mm adhesive thickness
Adhesive shear lap | Adhesive |  | Adhesive | Hexion Epikote MGS BPR 135G3 / BPH 137G |  | 0 | 0 | 0 | 0 | 0 | 0 | 3 | 10h 80C |  |  | 1008W | 6.23 | -6.23 | -1 | 1.5 |  |  |  | 2422 | [5 empty] | 20 ̊C | 1.2% (seawater), 3 mm adhesive thickness
Adhesive shear lap | Adhesive |  | Adhesive | Hexion Epikote MGS BPR 135G3 / BPH 137G |  | 0 | 0 | 0 | 0 | 0 | 0 | 3 | 10h 80C |  |  | 1006W | 2.7 | -2.7 | -1 | 5 |  |  |  | 1315489 | [5 empty] | 20 ̊C | 1.2% (seawater), 3 mm adhesive thickness
Adhesive shear lap | Adhesive |  | Adhesive | Hexion Epikote MGS BPR 135G3 / BPH 137G |  | 0 | 0 | 0 | 0 | 0 | 0 | 3 | 10h 80C |  |  | 1516W | 4.66 | -4.66 | -1 | 2 |  |  |  | 32479 | [5 empty] | 20 ̊C | 1.2% (seawater), 3 mm adhesive thickness
Adhesive shear lap | Adhesive |  | Adhesive | Hexion Epikote MGS BPR 135G3 / BPH 137G |  | 0 | 0 | 0 | 0 | 0 | 0 | 3 | 10h 80C |  |  | 1000W | 4.49 | -4.49 | -1 | 2 |  |  |  | 41356 | [5 empty] | 20 ̊C | 1.2% (seawater), 3 mm adhesive thickness
Earlier Materials - Environmental testing of different matrix materials in [0/±45/0]S, [90/±45/90]S, and [±45]3 laminates.
MD-DD5P-UP2-Enviro | [0/±45/0]S | 35 | UP2 | CoRezyn 63-AX-050 | Knytex D155 (527 gsm) | 72 | Knytex DB120 (393 gsm) | 28 | 0 | 0 | 0 | 3.16 | 24h/20C, 2h/60C | RTM | 5235 | p-t-1 | 478 |  | static | 0.0254 mm/s | 23.7 |  |  | 1 | [5 empty] | 25 ̊C | Unconditioned control |  |  | R4 | C13 | T7, T9
MD-DD5P-UP2-Enviro | [0/±45/0]S | 35 | UP2 | CoRezyn 63-AX-050 | Knytex D155 (527 gsm) | 72 | Knytex DB120 (393 gsm) | 28 | 0 | 0 | 0 | 3.16 | 24h/20C, 2h/60C | RTM | 5236 | p-t-2 | 489 |  | static | 0.0254 mm/s | 23.4 |  |  | 1 | [5 empty] | 25 ̊C | Unconditioned control |  |  | R4 | C13 | T7, T9
MD-DD5P-UP2-Enviro | [0/±45/0]S | 35 | UP2 | CoRezyn 63-AX-050 | Knytex D155 (527 gsm) | 72 | Knytex DB120 (393 gsm) | 28 | 0 | 0 | 0 | 3.16 | 24h/20C, 2h/60C | RTM | 5237 | p-t-3 | 495 |  | static | 0.0254 mm/s | 22.9 |  |  | 1 | [5 empty] | 25 ̊C | Unconditioned control |  |  | R4 | C13 | T7, T9
MD-DD5P-UP2-Enviro | [0/±45/0]S | 35 | UP2 | CoRezyn 63-AX-050 | Knytex D155 (527 gsm) | 72 | Knytex DB120 (393 gsm) | 28 | 0 | 0 | 0 | 3.16 | 24h/20C, 2h/60C | RTM | 5238 | p-t-15 | 477 |  | static | 0.0254 mm/s | 21.9 |  |  | 1 | [5 empty] | 40 ̊C | Unconditioned control |  |  | R4 | C13 | T7, T9
MD-DD5P-UP2-Enviro | [0/±45/0]S | 35 | UP2 | CoRezyn 63-AX-050 | Knytex D155 (527 gsm) | 72 | Knytex DB120 (393 gsm) | 28 | 0 | 0 | 0 | 3.16 | 24h/20C, 2h/60C | RTM | 5239 | p-t-5 | 517 |  | static | 0.0254 mm/s | 22.7 |  |  | 1 | [5 empty] | 40 ̊C | Unconditioned control |  |  | R4 | C13 | T7, T9
MD-DD5P-UP2-Enviro | [0/±45/0]S | 35 | UP2 | CoRezyn 63-AX-050 | Knytex D155 (527 gsm) | 72 | Knytex DB120 (393 gsm) | 28 | 0 | 0 | 0 | 3.16 | 24h/20C, 2h/60C | RTM | 5240 | p-t-6 | 496 |  | static | 0.0254 mm/s | 23.5 |  |  | 1 | [5 empty] | 40 ̊C | Unconditioned control |  |  | R4 | C13 | T7, T9
MD-DD5P-UP2-Enviro | [0/±45/0]S | 35 | UP2 | CoRezyn 63-AX-050 | Knytex D155 (527 gsm) | 72 | Knytex DB120 (393 gsm) | 28 | 0 | 0 | 0 | 3.16 | 24h/20C, 2h/60C | RTM | 5241 | p-t-7 | 460 |  | static | 0.0254 mm/s | 22 |  |  | 1 | [5 empty] | 55 ̊C | Unconditioned control |  |  | R4 | C13 | T7, T9
MD-DD5P-UP2-Enviro | [0/±45/0]S | 35 | UP2 | CoRezyn 63-AX-050 | Knytex D155 (527 gsm) | 72 | Knytex DB120 (393 gsm) | 28 | 0 | 0 | 0 | 3.16 | 24h/20C, 2h/60C | RTM | 5242 | p-t-8 | 482 |  | static | 0.0254 mm/s | 23.5 |  |  | 1 | [5 empty] | 55 ̊C | Unconditioned control |  |  | R4 | C13 | T7, T9
MD-DD5P-UP2-Enviro | [0/±45/0]S | 35 | UP2 | CoRezyn 63-AX-050 | Knytex D155 (527 gsm) | 72 | Knytex DB120 (393 gsm) | 28 | 0 | 0 | 0 | 3.16 | 24h/20C, 2h/60C | RTM | 5243 | p-t-9 | 497 |  | static | 0.0254 mm/s | 23.9 |  |  | 1 | [5 empty] | 55 ̊C | Unconditioned control |  |  | R4 | C13 | T7, T9
MD-DD5P-UP2-Enviro | [0/±45/0]S | 35 | UP2 | CoRezyn 63-AX-050 | Knytex D155 (527 gsm) | 72 | Knytex DB120 (393 gsm) | 28 | 0 | 0 | 0 | 3.16 | 24h/20C, 2h/60C | RTM | 5244 | p-t-10 | 422 |  | static | 0.0254 mm/s | 19.9 |  |  | 1 | [5 empty] | 70 ̊C | Unconditioned control |  |  | R4 | C13 | T7, T9
MD-DD5P-UP2-Enviro | [0/±45/0]S | 35 | UP2 | CoRezyn 63-AX-050 | Knytex D155 (527 gsm) | 72 | Knytex DB120 (393 gsm) | 28 | 0 | 0 | 0 | 3.16 | 24h/20C, 2h/60C | RTM | 5245 | p-t-11 | 432 |  | static | 0.0254 mm/s | 22.2 |  |  | 1 | [5 empty] | 70 ̊C | Unconditioned control |  |  | R4 | C13 | T7, T9
MD-DD5P-UP2-Enviro | [0/±45/0]S | 35 | UP2 | CoRezyn 63-AX-050 | Knytex D155 (527 gsm) | 72 | Knytex DB120 (393 gsm) | 28 | 0 | 0 | 0 | 3.16 | 24h/20C, 2h/60C | RTM | 5246 | p-t-12 | 403 |  | static | 0.0254 mm/s | 20.5 |  |  | 1 | [5 empty] | 70 ̊C | Unconditioned control |  |  | R4 | C13 | T7, T9
MD-DD5P-UP2-Enviro | [0/±45/0]S | 35 | UP2 | CoRezyn 63-AX-050 | Knytex D155 (527 gsm) | 72 | Knytex DB120 (393 gsm) | 28 | 0 | 0 | 0 | 3.16 | 24h/20C, 2h/60C | RTM | 5247 | w-p-t-1 | 434 |  | static | 0.0254 mm/s | 20.3 |  |  | 1 | [5 empty] | 25 ̊C | 0.92% (distilled water) |  |  | R4 | C13 | T7, T9
MD-DD5P-UP2-Enviro | [0/±45/0]S | 35 | UP2 | CoRezyn 63-AX-050 | Knytex D155 (527 gsm) | 72 | Knytex DB120 (393 gsm) | 28 | 0 | 0 | 0 | 3.16 | 24h/20C, 2h/60C | RTM | 5248 | w-p-t-2 | 441 |  | static | 0.0254 mm/s | 21.2 |  |  | 1 | [5 empty] | 25 ̊C | 0.92% (distilled water) |  |  | R4 | C13 | T7, T9
MD-DD5P-UP2-Enviro | [0/±45/0]S | 35 | UP2 | CoRezyn 63-AX-050 | Knytex D155 (527 gsm) | 72 | Knytex DB120 (393 gsm) | 28 | 0 | 0 | 0 | 3.16 | 24h/20C, 2h/60C | RTM | 5249 | w-p-t-3 | 455 |  | static | 0.0254 mm/s | 23 |  |  | 1 | [5 empty] | 25 ̊C | 0.92% (distilled water) |  |  | R4 | C13 | T7, T9
MD-DD5P-UP2-Enviro | [0/±45/0]S | 35 | UP2 | CoRezyn 63-AX-050 | Knytex D155 (527 gsm) | 72 | Knytex DB120 (393 gsm) | 28 | 0 | 0 | 0 | 3.16 | 24h/20C, 2h/60C | RTM | 5250 | w-p-t-4 | 444 |  | static | 0.0254 mm/s | 20.6 |  |  | 1 | [5 empty] | 40 ̊C | 0.92% (distilled water) |  |  | R4 | C13 | T7, T9
MD-DD5P-UP2-Enviro | [0/±45/0]S | 35 | UP2 | CoRezyn 63-AX-050 | Knytex D155 (527 gsm) | 72 | Knytex DB120 (393 gsm) | 28 | 0 | 0 | 0 | 3.16 | 24h/20C, 2h/60C | RTM | 5251 | w-p-t-5 | 442 |  | static | 0.0254 mm/s | 22.7 |  |  | 1 | [5 empty] | 40 ̊C | 0.92% (distilled water) |  |  | R4 | C13 | T7, T9
MD-DD5P-UP2-Enviro | [0/±45/0]S | 35 | UP2 | CoRezyn 63-AX-050 | Knytex D155 (527 gsm) | 72 | Knytex DB120 (393 gsm) | 28 | 0 | 0 | 0 | 3.16 | 24h/20C, 2h/60C | RTM | 5252 | w-p-t-6 | 411 |  | static | 0.0254 mm/s | 20.2 |  |  | 1 | [5 empty] | 40 ̊C | 0.92% (distilled water) |  |  | R4 | C13 | T7, T9
MD-DD5P-UP2-Enviro | [0/±45/0]S | 35 | UP2 | CoRezyn 63-AX-050 | Knytex D155 (527 gsm) | 72 | Knytex DB120 (393 gsm) | 28 | 0 | 0 | 0 | 3.16 | 24h/20C, 2h/60C | RTM | 5253 | w-p-t-7 | 409 |  | static | 0.0254 mm/s | 22.2 |  |  | 1 | [5 empty] | 55 ̊C | 0.92% (distilled water) |  |  | R4 | C13 | T7, T9
MD-DD5P-UP2-Enviro | [0/±45/0]S | 35 | UP2 | CoRezyn 63-AX-050 | Knytex D155 (527 gsm) | 72 | Knytex DB120 (393 gsm) | 28 | 0 | 0 | 0 | 3.16 | 24h/20C, 2h/60C | RTM | 5254 | w-p-t-8 | 387 |  | static | 0.0254 mm/s | 22.5 |  |  | 1 | [5 empty] | 55 ̊C | 0.92% (distilled water) |  |  | R4 | C13 | T7, T9
MD-DD5P-UP2-Enviro | [0/±45/0]S | 35 | UP2 | CoRezyn 63-AX-050 | Knytex D155 (527 gsm) | 72 | Knytex DB120 (393 gsm) | 28 | 0 | 0 | 0 | 3.16 | 24h/20C, 2h/60C | RTM | 5255 | w-p-t-9 | 401 |  | static | 0.0254 mm/s | 20.8 |  |  | 1 | [5 empty] | 55 ̊C | 0.92% (distilled water) |  |  | R4 | C13 | T7, T9
MD-DD5P-UP2-Enviro | [0/±45/0]S | 35 | UP2 | CoRezyn 63-AX-050 | Knytex D155 (527 gsm) | 72 | Knytex DB120 (393 gsm) | 28 | 0 | 0 | 0 | 3.16 | 24h/20C, 2h/60C | RTM | 5256 | w-p-t-10 | 390 |  | static | 0.0254 mm/s | 21.4 |  |  | 1 | [5 empty] | 70 ̊C | 0.92% (distilled water) |  |  | R4 | C13 | T7, T9
MD-DD5P-UP2-Enviro | [0/±45/0]S | 35 | UP2 | CoRezyn 63-AX-050 | Knytex D155 (527 gsm) | 72 | Knytex DB120 (393 gsm) | 28 | 0 | 0 | 0 | 3.16 | 24h/20C, 2h/60C | RTM | 5257 | w-p-t-11 | 392 |  | static | 0.0254 mm/s | 21.3 |  |  | 1 | [5 empty] | 70 ̊C | 0.92% (distilled water) |  |  | R4 | C13 | T7, T9
MD-DD5P-UP2-Enviro | [0/±45/0]S | 35 | UP2 | CoRezyn 63-AX-050 | Knytex D155 (527 gsm) | 72 | Knytex DB120 (393 gsm) | 28 | 0 | 0 | 0 | 3.16 | 24h/20C, 2h/60C | RTM | 5258 | w-p-t-12 | 383 |  | static | 0.0254 mm/s | 21.1 |  |  | 1 | [5 empty] | 70 ̊C | 0.92% (distilled water) |  |  | R4 | C13 | T7, T9
MD-DD5P-UP2-Enviro | [0/±45/0]S | 35 | UP2 | CoRezyn 63-AX-050 | Knytex D155 (527 gsm) | 72 | Knytex DB120 (393 gsm) | 28 | 0 | 0 | 0 | 3.16 | 24h/20C, 2h/60C | RTM | 5259 | p-c-1 |  | -604 | static | 13 mm/s |  |  |  | 1 | [5 empty] | 25 ̊C | Unconditioned control |  |  | R4 | C13 | T7, T9
MD-DD5P-UP2-Enviro | [0/±45/0]S | 35 | UP2 | CoRezyn 63-AX-050 | Knytex D155 (527 gsm) | 72 | Knytex DB120 (393 gsm) | 28 | 0 | 0 | 0 | 3.16 | 24h/20C, 2h/60C | RTM | 5260 | p-c-2 |  | -634 | static | 13 mm/s |  |  |  | 1 | [5 empty] | 25 ̊C | Unconditioned control |  |  | R4 | C13 | T7, T9
MD-DD5P-UP2-Enviro | [0/±45/0]S | 35 | UP2 | CoRezyn 63-AX-050 | Knytex D155 (527 gsm) | 72 | Knytex DB120 (393 gsm) | 28 | 0 | 0 | 0 | 3.16 | 24h/20C, 2h/60C | RTM | 5261 | p-c-3 |  | -641 | static | 13 mm/s |  |  |  | 1 | [5 empty] | 25 ̊C | Unconditioned control |  |  | R4 | C13 | T7, T9
MD-DD5P-UP2-Enviro | [0/±45/0]S | 35 | UP2 | CoRezyn 63-AX-050 | Knytex D155 (527 gsm) | 72 | Knytex DB120 (393 gsm) | 28 | 0 | 0 | 0 | 3.16 | 24h/20C, 2h/60C | RTM | 5262 | p-c-4 |  | -522 | static | 13 mm/s |  |  |  | 1 | [5 empty] | 40 ̊C | Unconditioned control |  |  | R4 | C13 | T7, T9
MD-DD5P-UP2-Enviro | [0/±45/0]S | 35 | UP2 | CoRezyn 63-AX-050 | Knytex D155 (527 gsm) | 72 | Knytex DB120 (393 gsm) | 28 | 0 | 0 | 0 | 3.16 | 24h/20C, 2h/60C | RTM | 5263 | p-c-5 |  | -591 | static | 13 mm/s |  |  |  | 1 | [5 empty] | 40 ̊C | Unconditioned control |  |  | R4 | C13 | T7, T9
MD-DD5P-UP2-Enviro | [0/±45/0]S | 35 | UP2 | CoRezyn 63-AX-050 | Knytex D155 (527 gsm) | 72 | Knytex DB120 (393 gsm) | 28 | 0 | 0 | 0 | 3.16 | 24h/20C, 2h/60C | RTM | 5264 | p-c-6 |  | -580 | static | 13 mm/s |  |  |  | 1 | [5 empty] | 40 ̊C | Unconditioned control |  |  | R4 | C13 | T7, T9
MD-DD5P-UP2-Enviro | [0/±45/0]S | 35 | UP2 | CoRezyn 63-AX-050 | Knytex D155 (527 gsm) | 72 | Knytex DB120 (393 gsm) | 28 | 0 | 0 | 0 | 3.16 | 24h/20C, 2h/60C | RTM | 5265 | p-c-7 |  | -455 | static | 13 mm/s |  |  |  | 1 | [5 empty] | 55 ̊C | Unconditioned control |  |  | R4 | C13 | T7, T9
MD-DD5P-UP2-Enviro | [0/±45/0]S | 35 | UP2 | CoRezyn 63-AX-050 | Knytex D155 (527 gsm) | 72 | Knytex DB120 (393 gsm) | 28 | 0 | 0 | 0 | 3.16 | 24h/20C, 2h/60C | RTM | 5266 | p-c-8 |  | -480 | static | 13 mm/s |  |  |  | 1 | [5 empty] | 55 ̊C | Unconditioned control |  |  | R4 | C13 | T7, T9
MD-DD5P-UP2-Enviro | [0/±45/0]S | 35 | UP2 | CoRezyn 63-AX-050 | Knytex D155 (527 gsm) | 72 | Knytex DB120 (393 gsm) | 28 | 0 | 0 | 0 | 3.16 | 24h/20C, 2h/60C | RTM | 5267 | p-c-9 |  | -437 | static | 13 mm/s |  |  |  | 1 | [5 empty] | 55 ̊C | Unconditioned control |  |  | R4 | C13 | T7, T9
MD-DD5P-UP2-Enviro | [0/±45/0]S | 35 | UP2 | CoRezyn 63-AX-050 | Knytex D155 (527 gsm) | 72 | Knytex DB120 (393 gsm) | 28 | 0 | 0 | 0 | 3.16 | 24h/20C, 2h/60C | RTM | 5268 | p-c-10 |  | -348 | static | 13 mm/s |  |  |  | 1 | [5 empty] | 70 ̊C | Unconditioned control |  |  | R4 | C13 | T7, T9
MD-DD5P-UP2-Enviro | [0/±45/0]S | 35 | UP2 | CoRezyn 63-AX-050 | Knytex D155 (527 gsm) | 72 | Knytex DB120 (393 gsm) | 28 | 0 | 0 | 0 | 3.16 | 24h/20C, 2h/60C | RTM | 5269 | p-c-11 |  | -388 | static | 13 mm/s |  |  |  | 1 | [5 empty] | 70 ̊C | Unconditioned control |  |  | R4 | C13 | T7, T9
MD-DD5P-UP2-Enviro | [0/±45/0]S | 35 | UP2 | CoRezyn 63-AX-050 | Knytex D155 (527 gsm) | 72 | Knytex DB120 (393 gsm) | 28 | 0 | 0 | 0 | 3.16 | 24h/20C, 2h/60C | RTM | 5270 | p-c-12 |  | -405 | static | 13 mm/s |  |  |  | 1 | [5 empty] | 70 ̊C | Unconditioned control |  |  | R4 | C13 | T7, T9
MD-DD5P-UP2-Enviro | [0/±45/0]S | 35 | UP2 | CoRezyn 63-AX-050 | Knytex D155 (527 gsm) | 72 | Knytex DB120 (393 gsm) | 28 | 0 | 0 | 0 | 3.16 | 24h/20C, 2h/60C | RTM | 5271 | w-p-c-1 |  | -327 | static | 13 mm/s |  |  |  | 1 | [5 empty] | 25 ̊C | 0.87% (distilled water) |  |  | R4 | C13 | T7, T9
MD-DD5P-UP2-Enviro | [0/±45/0]S | 35 | UP2 | CoRezyn 63-AX-050 | Knytex D155 (527 gsm) | 72 | Knytex DB120 (393 gsm) | 28 | 0 | 0 | 0 | 3.16 | 24h/20C, 2h/60C | RTM | 5272 | w-p-c-2 |  | -341 | static | 13 mm/s |  |  |  | 1 | [5 empty] | 25 ̊C | 0.87% (distilled water) |  |  | R4 | C13 | T7, T9
MD-DD5P-UP2-Enviro | [0/±45/0]S | 35 | UP2 | CoRezyn 63-AX-050 | Knytex D155 (527 gsm) | 72 | Knytex DB120 (393 gsm) | 28 | 0 | 0 | 0 | 3.16 | 24h/20C, 2h/60C | RTM | 5273 | w-p-c-3 |  | -334 | static | 13 mm/s |  |  |  | 1 | [5 empty] | 25 ̊C | 0.87% (distilled water) |  |  | R4 | C13 | T7, T9
MD-DD5P-UP2-Enviro | [0/±45/0]S | 35 | UP2 | CoRezyn 63-AX-050 | Knytex D155 (527 gsm) | 72 | Knytex DB120 (393 gsm) | 28 | 0 | 0 | 0 | 3.16 | 24h/20C, 2h/60C | RTM | 5274 | w-p-c-4 |  | -306 | static | 13 mm/s |  |  |  | 1 | [5 empty] | 40 ̊C | 0.87% (distilled water) |  |  | R4 | C13 | T7, T9
MD-DD5P-UP2-Enviro | [0/±45/0]S | 35 | UP2 | CoRezyn 63-AX-050 | Knytex D155 (527 gsm) | 72 | Knytex DB120 (393 gsm) | 28 | 0 | 0 | 0 | 3.16 | 24h/20C, 2h/60C | RTM | 5275 | w-p-c-5 |  | -307 | static | 13 mm/s |  |  |  | 1 | [5 empty] | 40 ̊C | 0.87% (distilled water) |  |  | R4 | C13 | T7, T9
MD-DD5P-UP2-Enviro | [0/±45/0]S | 35 | UP2 | CoRezyn 63-AX-050 | Knytex D155 (527 gsm) | 72 | Knytex DB120 (393 gsm) | 28 | 0 | 0 | 0 | 3.16 | 24h/20C, 2h/60C | RTM | 5276 | w-p-c-6 |  | -317 | static | 13 mm/s |  |  |  | 1 | [5 empty] | 40 ̊C | 0.87% (distilled water) |  |  | R4 | C13 | T7, T9
MD-DD5P-UP2-Enviro | [0/±45/0]S | 35 | UP2 | CoRezyn 63-AX-050 | Knytex D155 (527 gsm) | 72 | Knytex DB120 (393 gsm) | 28 | 0 | 0 | 0 | 3.16 | 24h/20C, 2h/60C | RTM | 5277 | w-p-c-10 |  | -266 | static | 13 mm/s |  |  |  | 1 | [5 empty] | 55 ̊C | 0.87% (distilled water) |  |  | R4 | C13 | T7, T9
MD-DD5P-UP2-Enviro | [0/±45/0]S | 35 | UP2 | CoRezyn 63-AX-050 | Knytex D155 (527 gsm) | 72 | Knytex DB120 (393 gsm) | 28 | 0 | 0 | 0 | 3.16 | 24h/20C, 2h/60C | RTM | 5278 | w-p-c-11 |  | -277 | static | 13 mm/s |  |  |  | 1 | [5 empty] | 55 ̊C | 0.87% (distilled water) |  |  | R4 | C13 | T7, T9
MD-DD5P-UP2-Enviro | [0/±45/0]S | 35 | UP2 | CoRezyn 63-AX-050 | Knytex D155 (527 gsm) | 72 | Knytex DB120 (393 gsm) | 28 | 0 | 0 | 0 | 3.16 | 24h/20C, 2h/60C | RTM | 5279 | w-p-c-12 |  | -268 | static | 13 mm/s |  |  |  | 1 | [5 empty] | 55 ̊C | 0.87% (distilled water) |  |  | R4 | C13 | T7, T9
MD-DD5P-UP2-Enviro | [0/±45/0]S | 35 | UP2 | CoRezyn 63-AX-050 | Knytex D155 (527 gsm) | 72 | Knytex DB120 (393 gsm) | 28 | 0 | 0 | 0 | 3.16 | 24h/20C, 2h/60C | RTM | 5280 | w-p-c-7 |  | -240 | static | 13 mm/s |  |  |  | 1 | [5 empty] | 70 ̊C | 0.87% (distilled water) |  |  | R4 | C13 | T7, T9
MD-DD5P-UP2-Enviro | [0/±45/0]S | 35 | UP2 | CoRezyn 63-AX-050 | Knytex D155 (527 gsm) | 72 | Knytex DB120 (393 gsm) | 28 | 0 | 0 | 0 | 3.16 | 24h/20C, 2h/60C | RTM | 5281 | w-p-c-8 |  | -243 | static | 13 mm/s |  |  |  | 1 | [5 empty] | 70 ̊C | 0.87% (distilled water) |  |  | R4 | C13 | T7, T9
MD-DD5P-UP2-Enviro | [0/±45/0]S | 35 | UP2 | CoRezyn 63-AX-050 | Knytex D155 (527 gsm) | 72 | Knytex DB120 (393 gsm) | 28 | 0 | 0 | 0 | 3.16 | 24h/20C, 2h/60C | RTM | 5282 | w-p-c-9 |  | -243 | static | 13 mm/s |  |  |  | 1 | [5 empty] | 70 ̊C | 0.87% (distilled water) |  |  | R4 | C13 | T7, T9
MD-DD5P-UP2-Enviro | [90/±45/90]S | 35 | UP2 | CoRezyn 63-AX-050 | Knytex D155 (527 gsm) | 72 | Knytex DB120 (393 gsm) | 28 | 0 | 0 | 0 | 3.15 | 24h/20C, 2h/60C | RTM | 5283 | p-tt-1 | 78.7 |  | static | 0.0254 mm/s | 8.9 |  |  | 1 | [5 empty] | 25 ̊C | Unconditioned control |  |  | R4 | C13 | T7, T9
MD-DD5P-UP2-Enviro | [90/±45/90]S | 35 | UP2 | CoRezyn 63-AX-050 | Knytex D155 (527 gsm) | 72 | Knytex DB120 (393 gsm) | 28 | 0 | 0 | 0 | 3.15 | 24h/20C, 2h/60C | RTM | 5284 | p-tt-2 | 75 |  | static | 0.0254 mm/s | 9.6 |  |  | 1 | [5 empty] | 25 ̊C | Unconditioned control |  |  | R4 | C13 | T7, T9
MD-DD5P-UP2-Enviro | [90/±45/90]S | 35 | UP2 | CoRezyn 63-AX-050 | Knytex D155 (527 gsm) | 72 | Knytex DB120 (393 gsm) | 28 | 0 | 0 | 0 | 3.15 | 24h/20C, 2h/60C | RTM | 5285 | p-tt-3 | 68.5 |  | static | 0.0254 mm/s | 9.3 |  |  | 1 | [5 empty] | 25 ̊C | Unconditioned control |  |  | R4 | C13 | T7, T9
MD-DD5P-UP2-Enviro | [90/±45/90]S | 35 | UP2 | CoRezyn 63-AX-050 | Knytex D155 (527 gsm) | 72 | Knytex DB120 (393 gsm) | 28 | 0 | 0 | 0 | 3.15 | 24h/20C, 2h/60C | RTM | 5715 | 1T01 | 68.2 |  | static | 0.0254 mm/s | 10.7 | 2.26 |  | 1 | [5 empty] | 25 ̊C | Unconditioned control |  |  | R4 | C13 | T7, T9
MD-DD5P-UP2-Enviro | [90/±45/90]S | 35 | UP2 | CoRezyn 63-AX-050 | Knytex D155 (527 gsm) | 72 | Knytex DB120 (393 gsm) | 28 | 0 | 0 | 0 | 3.15 | 24h/20C, 2h/60C | RTM | 5716 | 1T02 | 75.2 |  | static | 0.0254 mm/s | 10.5 | 3.14 |  | 1 | [5 empty] | 25 ̊C | Unconditioned control |  |  | R4 | C13 | T7, T9
MD-DD5P-UP2-Enviro | [90/±45/90]S | 35 | UP2 | CoRezyn 63-AX-050 | Knytex D155 (527 gsm) | 72 | Knytex DB120 (393 gsm) | 28 | 0 | 0 | 0 | 3.15 | 24h/20C, 2h/60C | RTM | 5717 | 1T03 | 77.8 |  | static | 0.0254 mm/s | 10.1 | 3.51 |  | 1 | [5 empty] | 25 ̊C | Unconditioned control |  |  | R4 | C13 | T7, T9
MD-DD5P-UP2-Enviro | [90/±45/90]S | 35 | UP2 | CoRezyn 63-AX-050 | Knytex D155 (527 gsm) | 72 | Knytex DB120 (393 gsm) | 28 | 0 | 0 | 0 | 3.15 | 24h/20C, 2h/60C | RTM | 5286 | p-tt-4 | 86 |  | static | 0.0254 mm/s | 8.3 |  |  | 1 | [5 empty] | 40 ̊C | Unconditioned control |  |  | R4 | C13 | T7, T9
MD-DD5P-UP2-Enviro | [90/±45/90]S | 35 | UP2 | CoRezyn 63-AX-050 | Knytex D155 (527 gsm) | 72 | Knytex DB120 (393 gsm) | 28 | 0 | 0 | 0 | 3.15 | 24h/20C, 2h/60C | RTM | 5287 | p-tt-5 | 84.7 |  | static | 0.0254 mm/s | 8.8 |  |  | 1 | [5 empty] | 40 ̊C | Unconditioned control |  |  | R4 | C13 | T7, T9
MD-DD5P-UP2-Enviro | [90/±45/90]S | 35 | UP2 | CoRezyn 63-AX-050 | Knytex D155 (527 gsm) | 72 | Knytex DB120 (393 gsm) | 28 | 0 | 0 | 0 | 3.15 | 24h/20C, 2h/60C | RTM | 5288 | p-tt-6 | 85.1 |  | static | 0.0254 mm/s | 8.3 |  |  | 1 | [5 empty] | 40 ̊C | Unconditioned control |  |  | R4 | C13 | T7, T9
MD-DD5P-UP2-Enviro | [90/±45/90]S | 35 | UP2 | CoRezyn 63-AX-050 | Knytex D155 (527 gsm) | 72 | Knytex DB120 (393 gsm) | 28 | 0 | 0 | 0 | 3.15 | 24h/20C, 2h/60C | RTM | 5289 | p-tt-7 | 84.1 |  | static | 0.0254 mm/s | 6.1 |  |  | 1 | [5 empty] | 55 ̊C | Unconditioned control |  |  | R4 | C13 | T7, T9
MD-DD5P-UP2-Enviro | [90/±45/90]S | 35 | UP2 | CoRezyn 63-AX-050 | Knytex D155 (527 gsm) | 72 | Knytex DB120 (393 gsm) | 28 | 0 | 0 | 0 | 3.15 | 24h/20C, 2h/60C | RTM | 5290 | p-tt-8 | 84 |  | static | 0.0254 mm/s | 6 |  |  | 1 | [5 empty] | 55 ̊C | Unconditioned control |  |  | R4 | C13 | T7, T9
MD-DD5P-UP2-Enviro | [90/±45/90]S | 35 | UP2 | CoRezyn 63-AX-050 | Knytex D155 (527 gsm) | 72 | Knytex DB120 (393 gsm) | 28 | 0 | 0 | 0 | 3.15 | 24h/20C, 2h/60C | RTM | 5291 | p-tt-9 | 81.1 |  | static | 0.0254 mm/s | 6.3 |  |  | 1 | [5 empty] | 55 ̊C | Unconditioned control |  |  | R4 | C13 | T7, T9
MD-DD5P-UP2-Enviro | [90/±45/90]S | 35 | UP2 | CoRezyn 63-AX-050 | Knytex D155 (527 gsm) | 72 | Knytex DB120 (393 gsm) | 28 | 0 | 0 | 0 | 3.15 | 24h/20C, 2h/60C | RTM | 5292 | p-tt-10 | 70.8 |  | static | 0.0254 mm/s | 4.7 |  |  | 1 | [5 empty] | 70 ̊C | Unconditioned control |  |  | R4 | C13 | T7, T9
MD-DD5P-UP2-Enviro | [90/±45/90]S | 35 | UP2 | CoRezyn 63-AX-050 | Knytex D155 (527 gsm) | 72 | Knytex DB120 (393 gsm) | 28 | 0 | 0 | 0 | 3.15 | 24h/20C, 2h/60C | RTM | 5293 | p-tt-11 | 72.3 |  | static | 0.0254 mm/s | 5.3 |  |  | 1 | [5 empty] | 70 ̊C | Unconditioned control |  |  | R4 | C13 | T7, T9
MD-DD5P-UP2-Enviro | [90/±45/90]S | 35 | UP2 | CoRezyn 63-AX-050 | Knytex D155 (527 gsm) | 72 | Knytex DB120 (393 gsm) | 28 | 0 | 0 | 0 | 3.15 | 24h/20C, 2h/60C | RTM | 5294 | p-tt-12 | 70.6 |  | static | 0.0254 mm/s | 3.8 |  |  | 1 | [5 empty] | 70 ̊C | Unconditioned control |  |  | R4 | C13 | T7, T9
MD-DD5P-UP2-Enviro | [90/±45/90]S | 35 | UP2 | CoRezyn 63-AX-050 | Knytex D155 (527 gsm) | 72 | Knytex DB120 (393 gsm) | 28 | 0 | 0 | 0 | 3.15 | 24h/20C, 2h/60C | RTM | 5295 | w-p-tt-1 | 56.4 |  | static | 0.0254 mm/s | 7.3 |  |  | 1 | [5 empty] | 25 ̊C | 0.92% (distilled water) |  |  | R4 | C13 | T7, T9
MD-DD5P-UP2-Enviro | [90/±45/90]S | 35 | UP2 | CoRezyn 63-AX-050 | Knytex D155 (527 gsm) | 72 | Knytex DB120 (393 gsm) | 28 | 0 | 0 | 0 | 3.15 | 24h/20C, 2h/60C | RTM | 5296 | w-p-tt-2 | 55.8 |  | static | 0.0254 mm/s | 7.1 |  |  | 1 | [5 empty] | 25 ̊C | 0.92% (distilled water) |  |  | R4 | C13 | T7, T9
MD-DD5P-UP2-Enviro | [90/±45/90]S | 35 | UP2 | CoRezyn 63-AX-050 | Knytex D155 (527 gsm) | 72 | Knytex DB120 (393 gsm) | 28 | 0 | 0 | 0 | 3.15 | 24h/20C, 2h/60C | RTM | 5297 | w-p-tt-3 | 56.3 |  | static | 0.0254 mm/s | 7 |  |  | 1 | [5 empty] | 25 ̊C | 0.92% (distilled water) |  |  | R4 | C13 | T7, T9
MD-DD5P-UP2-Enviro | [90/±45/90]S | 35 | UP2 | CoRezyn 63-AX-050 | Knytex D155 (527 gsm) | 72 | Knytex DB120 (393 gsm) | 28 | 0 | 0 | 0 | 3.15 | 24h/20C, 2h/60C | RTM | 5839 | 1t04 | 77.2 |  | static | 0.0254 mm/s | 8.94 | 2.95 |  | 1 | [5 empty] | 25 ̊C | 0.92% (distilled water) |  |  | R4 | C13 | T7, T9
MD-DD5P-UP2-Enviro | [90/±45/90]S | 35 | UP2 | CoRezyn 63-AX-050 | Knytex D155 (527 gsm) | 72 | Knytex DB120 (393 gsm) | 28 | 0 | 0 | 0 | 3.15 | 24h/20C, 2h/60C | RTM | 5840 | 1t05 | 71.9 |  | static | 0.0254 mm/s | 8.68 | 2.78 |  | 1 | [5 empty] | 25 ̊C | 0.92% (distilled water) |  |  | R4 | C13 | T7, T9
MD-DD5P-UP2-Enviro | [90/±45/90]S | 35 | UP2 | CoRezyn 63-AX-050 | Knytex D155 (527 gsm) | 72 | Knytex DB120 (393 gsm) | 28 | 0 | 0 | 0 | 3.15 | 24h/20C, 2h/60C | RTM | 5841 | 1t06 | 75.8 |  | static | 0.0254 mm/s | 9.02 | 2.79 |  | 1 | [5 empty] | 25 ̊C | 0.92% (distilled water) |  |  | R4 | C13 | T7, T9
MD-DD5P-UP2-Enviro | [90/±45/90]S | 35 | UP2 | CoRezyn 63-AX-050 | Knytex D155 (527 gsm) | 72 | Knytex DB120 (393 gsm) | 28 | 0 | 0 | 0 | 3.15 | 24h/20C, 2h/60C | RTM | 5298 | w-p-tt-4 | 59.2 |  | static | 0.0254 mm/s | 6.1 |  |  | 1 | [5 empty] | 40 ̊C | 0.92% (distilled water) |  |  | R4 | C13 | T7, T9
MD-DD5P-UP2-Enviro | [90/±45/90]S | 35 | UP2 | CoRezyn 63-AX-050 | Knytex D155 (527 gsm) | 72 | Knytex DB120 (393 gsm) | 28 | 0 | 0 | 0 | 3.15 | 24h/20C, 2h/60C | RTM | 5299 | w-p-tt-5 | 58.5 |  | static | 0.0254 mm/s | 6.2 |  |  | 1 | [5 empty] | 40 ̊C | 0.92% (distilled water) |  |  | R4 | C13 | T7, T9
MD-DD5P-UP2-Enviro | [90/±45/90]S | 35 | UP2 | CoRezyn 63-AX-050 | Knytex D155 (527 gsm) | 72 | Knytex DB120 (393 gsm) | 28 | 0 | 0 | 0 | 3.15 | 24h/20C, 2h/60C | RTM | 5300 | w-p-tt-6 | 59.2 |  | static | 0.0254 mm/s | 5.8 |  |  | 1 | [5 empty] | 40 ̊C | 0.92% (distilled water) |  |  | R4 | C13 | T7, T9
MD-DD5P-UP2-Enviro | [90/±45/90]S | 35 | UP2 | CoRezyn 63-AX-050 | Knytex D155 (527 gsm) | 72 | Knytex DB120 (393 gsm) | 28 | 0 | 0 | 0 | 3.15 | 24h/20C, 2h/60C | RTM | 5301 | w-p-tt-7 | 53.1 |  | static | 0.0254 mm/s | 5.4 |  |  | 1 | [5 empty] | 55 ̊C | 0.92% (distilled water) |  |  | R4 | C13 | T7, T9
MD-DD5P-UP2-Enviro | [90/±45/90]S | 35 | UP2 | CoRezyn 63-AX-050 | Knytex D155 (527 gsm) | 72 | Knytex DB120 (393 gsm) | 28 | 0 | 0 | 0 | 3.15 | 24h/20C, 2h/60C | RTM | 5302 | w-p-tt-8 | 54.2 |  | static | 0.0254 mm/s | 5.4 |  |  | 1 | [5 empty] | 55 ̊C | 0.92% (distilled water) |  |  | R4 | C13 | T7, T9
MD-DD5P-UP2-Enviro | [90/±45/90]S | 35 | UP2 | CoRezyn 63-AX-050 | Knytex D155 (527 gsm) | 72 | Knytex DB120 (393 gsm) | 28 | 0 | 0 | 0 | 3.15 | 24h/20C, 2h/60C | RTM | 5303 | w-p-tt-9 | 53.8 |  | static | 0.0254 mm/s | 5.4 |  |  | 1 | [5 empty] | 55 ̊C | 0.92% (distilled water) |  |  | R4 | C13 | T7, T9
MD-DD5P-UP2-Enviro | [90/±45/90]S | 35 | UP2 | CoRezyn 63-AX-050 | Knytex D155 (527 gsm) | 72 | Knytex DB120 (393 gsm) | 28 | 0 | 0 | 0 | 3.15 | 24h/20C, 2h/60C | RTM | 5304 | w-p-tt-10 | 47.2 |  | static | 0.0254 mm/s | 3.8 |  |  | 1 | [5 empty] | 70 ̊C | 0.92% (distilled water) |  |  | R4 | C13 | T7, T9
MD-DD5P-UP2-Enviro | [90/±45/90]S | 35 | UP2 | CoRezyn 63-AX-050 | Knytex D155 (527 gsm) | 72 | Knytex DB120 (393 gsm) | 28 | 0 | 0 | 0 | 3.15 | 24h/20C, 2h/60C | RTM | 5305 | w-p-tt-11 | 48.5 |  | static | 0.0254 mm/s | 3.7 |  |  | 1 | [5 empty] | 70 ̊C | 0.92% (distilled water) |  |  | R4 | C13 | T7, T9
MD-DD5P-UP2-Enviro | [90/±45/90]S | 35 | UP2 | CoRezyn 63-AX-050 | Knytex D155 (527 gsm) | 72 | Knytex DB120 (393 gsm) | 28 | 0 | 0 | 0 | 3.15 | 24h/20C, 2h/60C | RTM | 5306 | w-p-tt-12 | 50.9 |  | static | 0.0254 mm/s | 3.4 |  |  | 1 | [5 empty] | 70 ̊C | 0.92% (distilled water) |  |  | R4 | C13 | T7, T9
Biax-CH5-UP2-Enviro | [±45]3 | 28 | UP2 | CoRezyn 63-AX-050 | 0 | 0 | Knytex DB120 (393 gsm) | 100 | 0 | 0 | 0 | 3.12 | 24h/20C, 2h/60C | RTM | 5307 | p-45t-1 | 111 |  | static | 0.0254 mm/s | 10.2 |  |  | 1 | [5 empty] | 25 ̊C | Unconditioned control |  |  | R4 | C13 | T7, T9
Biax-CH5-UP2-Enviro | [±45]3 | 28 | UP2 | CoRezyn 63-AX-050 | 0 | 0 | Knytex DB120 (393 gsm) | 100 | 0 | 0 | 0 | 3.12 | 24h/20C, 2h/60C | RTM | 5308 | p-45t-2 | 115 |  | static | 0.0254 mm/s | 11.3 |  |  | 1 | [5 empty] | 25 ̊C | Unconditioned control |  |  | R4 | C13 | T7, T9
Biax-CH5-UP2-Enviro | [±45]3 | 28 | UP2 | CoRezyn 63-AX-050 | 0 | 0 | Knytex DB120 (393 gsm) | 100 | 0 | 0 | 0 | 3.12 | 24h/20C, 2h/60C | RTM | 5309 | p-45t-3 | 111 |  | static | 0.0254 mm/s | 11.3 |  |  | 1 | [5 empty] | 25 ̊C | Unconditioned control |  |  | R4 | C13 | T7, T9
Biax-CH5-UP2-Enviro | [±45]3 | 28 | UP2 | CoRezyn 63-AX-050 | 0 | 0 | Knytex DB120 (393 gsm) | 100 | 0 | 0 | 0 | 3.12 | 24h/20C, 2h/60C | RTM | 5310 | p-45t-4 | 108 |  | static | 0.0254 mm/s | 8.9 |  |  | 1 | [5 empty] | 40 ̊C | Unconditioned control |  |  | R4 | C13 | T7, T9
Biax-CH5-UP2-Enviro | [±45]3 | 28 | UP2 | CoRezyn 63-AX-050 | 0 | 0 | Knytex DB120 (393 gsm) | 100 | 0 | 0 | 0 | 3.12 | 24h/20C, 2h/60C | RTM | 5311 | p-45t-5 | 105 |  | static | 0.0254 mm/s | 10.1 |  |  | 1 | [5 empty] | 40 ̊C | Unconditioned control |  |  | R4 | C13 | T7, T9
Biax-CH5-UP2-Enviro | [±45]3 | 28 | UP2 | CoRezyn 63-AX-050 | 0 | 0 | Knytex DB120 (393 gsm) | 100 | 0 | 0 | 0 | 3.12 | 24h/20C, 2h/60C | RTM | 5312 | p-45t-6 | 108 |  | static | 0.0254 mm/s | 9.2 |  |  | 1 | [5 empty] | 40 ̊C | Unconditioned control |  |  | R4 | C13 | T7, T9
Biax-CH5-UP2-Enviro | [±45]3 | 28 | UP2 | CoRezyn 63-AX-050 | 0 | 0 | Knytex DB120 (393 gsm) | 100 | 0 | 0 | 0 | 3.12 | 24h/20C, 2h/60C | RTM | 5313 | p-45t-7 | 91.5 |  | static | 0.0254 mm/s | 7.6 |  |  | 1 | [5 empty] | 55 ̊C | Unconditioned control |  |  | R4 | C13 | T7, T9
Biax-CH5-UP2-Enviro | [±45]3 | 28 | UP2 | CoRezyn 63-AX-050 | 0 | 0 | Knytex DB120 (393 gsm) | 100 | 0 | 0 | 0 | 3.12 | 24h/20C, 2h/60C | RTM | 5314 | p-45t-8 | 90.3 |  | static | 0.0254 mm/s | 7.7 |  |  | 1 | [5 empty] | 55 ̊C | Unconditioned control |  |  | R4 | C13 | T7, T9
Biax-CH5-UP2-Enviro | [±45]3 | 28 | UP2 | CoRezyn 63-AX-050 | 0 | 0 | Knytex DB120 (393 gsm) | 100 | 0 | 0 | 0 | 3.12 | 24h/20C, 2h/60C | RTM | 5315 | p-45t-9 | 88.9 |  | static | 0.0254 mm/s | 7.3 |  |  | 1 | [5 empty] | 55 ̊C | Unconditioned control |  |  | R4 | C13 | T7, T9
Biax-CH5-UP2-Enviro | [±45]3 | 28 | UP2 | CoRezyn 63-AX-050 | 0 | 0 | Knytex DB120 (393 gsm) | 100 | 0 | 0 | 0 | 3.12 | 24h/20C, 2h/60C | RTM | 5316 | p-45t-10 | 72.8 |  | static | 0.0254 mm/s | 5.1 |  |  | 1 | [5 empty] | 70 ̊C | Unconditioned control |  |  | R4 | C13 | T7, T9
Biax-CH5-UP2-Enviro | [±45]3 | 28 | UP2 | CoRezyn 63-AX-050 | 0 | 0 | Knytex DB120 (393 gsm) | 100 | 0 | 0 | 0 | 3.12 | 24h/20C, 2h/60C | RTM | 5317 | p-45t-11 | 72.4 |  | static | 0.0254 mm/s | 4.9 |  |  | 1 | [5 empty] | 70 ̊C | Unconditioned control |  |  | R4 | C13 | T7, T9
Biax-CH5-UP2-Enviro | [±45]3 | 28 | UP2 | CoRezyn 63-AX-050 | 0 | 0 | Knytex DB120 (393 gsm) | 100 | 0 | 0 | 0 | 3.12 | 24h/20C, 2h/60C | RTM | 5318 | p-45t-12 | 72.9 |  | static | 0.0254 mm/s | 5.4 |  |  | 1 | [5 empty] | 70 ̊C | Unconditioned control |  |  | R4 | C13 | T7, T9
Biax-CH5-UP2-Enviro | [±45]3 | 28 | UP2 | CoRezyn 63-AX-050 | 0 | 0 | Knytex DB120 (393 gsm) | 100 | 0 | 0 | 0 | 3.12 | 24h/20C, 2h/60C | RTM | 5319 | w-p-45t-1 | 65.8 |  | static | 0.0254 mm/s | 7.6 |  |  | 1 | [5 empty] | 25 ̊C | 0.86% (distilled water) |  |  | R4 | C13 | T7, T9
Biax-CH5-UP2-Enviro | [±45]3 | 28 | UP2 | CoRezyn 63-AX-050 | 0 | 0 | Knytex DB120 (393 gsm) | 100 | 0 | 0 | 0 | 3.12 | 24h/20C, 2h/60C | RTM | 5320 | w-p-45t-2 | 69.4 |  | static | 0.0254 mm/s | 7.7 |  |  | 1 | [5 empty] | 25 ̊C | 0.86% (distilled water) |  |  | R4 | C13 | T7, T9
Biax-CH5-UP2-Enviro | [±45]3 | 28 | UP2 | CoRezyn 63-AX-050 | 0 | 0 | Knytex DB120 (393 gsm) | 100 | 0 | 0 | 0 | 3.12 | 24h/20C, 2h/60C | RTM | 5321 | w-p-45t-3 | 66.6 |  | static | 0.0254 mm/s | 7.5 |  |  | 1 | [5 empty] | 25 ̊C | 0.86% (distilled water) |  |  | R4 | C13 | T7, T9
Biax-CH5-UP2-Enviro | [±45]3 | 28 | UP2 | CoRezyn 63-AX-050 | 0 | 0 | Knytex DB120 (393 gsm) | 100 | 0 | 0 | 0 | 3.12 | 24h/20C, 2h/60C | RTM | 5322 | w-p-45t-4 | 68.5 |  | static | 0.0254 mm/s | 6.1 |  |  | 1 | [5 empty] | 40 ̊C | 0.86% (distilled water) |  |  | R4 | C13 | T7, T9
Biax-CH5-UP2-Enviro | [±45]3 | 28 | UP2 | CoRezyn 63-AX-050 | 0 | 0 | Knytex DB120 (393 gsm) | 100 | 0 | 0 | 0 | 3.12 | 24h/20C, 2h/60C | RTM | 5323 | w-p-45t-5 | 69.2 |  | static | 0.0254 mm/s | 7.1 |  |  | 1 | [5 empty] | 40 ̊C | 0.86% (distilled water) |  |  | R4 | C13 | T7, T9
Biax-CH5-UP2-Enviro | [±45]3 | 28 | UP2 | CoRezyn 63-AX-050 | 0 | 0 | Knytex DB120 (393 gsm) | 100 | 0 | 0 | 0 | 3.12 | 24h/20C, 2h/60C | RTM | 5324 | w-p-45t-6 | 64.6 |  | static | 0.0254 mm/s | 6.2 |  |  | 1 | [5 empty] | 40 ̊C | 0.86% (distilled water) |  |  | R4 | C13 | T7, T9
Biax-CH5-UP2-Enviro | [±45]3 | 28 | UP2 | CoRezyn 63-AX-050 | 0 | 0 | Knytex DB120 (393 gsm) | 100 | 0 | 0 | 0 | 3.12 | 24h/20C, 2h/60C | RTM | 5325 | w-p-45t-7 | 58.7 |  | static | 0.0254 mm/s | 5.4 |  |  | 1 | [5 empty] | 55 ̊C | 0.86% (distilled water) |  |  | R4 | C13 | T7, T9
Biax-CH5-UP2-Enviro | [±45]3 | 28 | UP2 | CoRezyn 63-AX-050 | 0 | 0 | Knytex DB120 (393 gsm) | 100 | 0 | 0 | 0 | 3.12 | 24h/20C, 2h/60C | RTM | 5326 | w-p-45t-8 | 59.6 |  | static | 0.0254 mm/s | 5.1 |  |  | 1 | [5 empty] | 55 ̊C | 0.86% (distilled water) |  |  | R4 | C13 | T7, T9
Biax-CH5-UP2-Enviro | [±45]3 | 28 | UP2 | CoRezyn 63-AX-050 | 0 | 0 | Knytex DB120 (393 gsm) | 100 | 0 | 0 | 0 | 3.12 | 24h/20C, 2h/60C | RTM | 5327 | w-p-45t-9 | 61.2 |  | static | 0.0254 mm/s | 5.5 |  |  | 1 | [5 empty] | 55 ̊C | 0.86% (distilled water) |  |  | R4 | C13 | T7, T9
Biax-CH5-UP2-Enviro | [±45]3 | 28 | UP2 | CoRezyn 63-AX-050 | 0 | 0 | Knytex DB120 (393 gsm) | 100 | 0 | 0 | 0 | 3.12 | 24h/20C, 2h/60C | RTM | 5328 | w-p-45t-10 | 43.5 |  | static | 0.0254 mm/s | 3 |  |  | 1 | [5 empty] | 70 ̊C | 0.86% (distilled water) |  |  | R4 | C13 | T7, T9
Biax-CH5-UP2-Enviro | [±45]3 | 28 | UP2 | CoRezyn 63-AX-050 | 0 | 0 | Knytex DB120 (393 gsm) | 100 | 0 | 0 | 0 | 3.12 | 24h/20C, 2h/60C | RTM | 5329 | w-p-45t-11 | 45.1 |  | static | 0.0254 mm/s | 3.3 |  |  | 1 | [5 empty] | 70 ̊C | 0.86% (distilled water) |  |  | R4 | C13 | T7, T9
Biax-CH5-UP2-Enviro | [±45]3 | 28 | UP2 | CoRezyn 63-AX-050 | 0 | 0 | Knytex DB120 (393 gsm) | 100 | 0 | 0 | 0 | 3.12 | 24h/20C, 2h/60C | RTM | 5330 | w-p-45t-12 | 46.2 |  | static | 0.0254 mm/s | 3 |  |  | 1 | [5 empty] | 70 ̊C | 0.86% (distilled water) |  |  | R4 | C13 | T7, T9
MD-DD5V-VE-Enviro | [0/±45/0]S | 35 | VE | Derakane 411-C50 | Knytex D155 (527 gsm) | 72 | Knytex DB120 (393 gsm) | 28 | 0 | 0 | 0 | 3.16 | 24h/20C, 2h/60C | RTM | 5331 | 411-t-1 | 599 |  | static | 0.0254 mm/s | 27 |  |  | 1 | [5 empty] | 25 ̊C | Unconditioned control |  |  | R4 | C13 | T7, T9
MD-DD5V-VE-Enviro | [0/±45/0]S | 35 | VE | Derakane 411-C50 | Knytex D155 (527 gsm) | 72 | Knytex DB120 (393 gsm) | 28 | 0 | 0 | 0 | 3.16 | 24h/20C, 2h/60C | RTM | 5332 | 411-t-2 | 525 |  | static | 0.0254 mm/s | 25.6 |  |  | 1 | [5 empty] | 25 ̊C | Unconditioned control |  |  | R4 | C13 | T7, T9
MD-DD5V-VE-Enviro | [0/±45/0]S | 35 | VE | Derakane 411-C50 | Knytex D155 (527 gsm) | 72 | Knytex DB120 (393 gsm) | 28 | 0 | 0 | 0 | 3.16 | 24h/20C, 2h/60C | RTM | 5333 | 411-t-3 | 621 |  | static | 0.0254 mm/s | 25.9 |  |  | 1 | [5 empty] | 25 ̊C | Unconditioned control |  |  | R4 | C13 | T7, T9
MD-DD5V-VE-Enviro | [0/±45/0]S | 35 | VE | Derakane 411-C50 | Knytex D155 (527 gsm) | 72 | Knytex DB120 (393 gsm) | 28 | 0 | 0 | 0 | 3.16 | 24h/20C, 2h/60C | RTM | 5334 | 411-t-4 | 546 |  | static | 0.0254 mm/s | 24.6 |  |  | 1 | [5 empty] | 40 ̊C | Unconditioned control |  |  | R4 | C13 | T7, T9
MD-DD5V-VE-Enviro | [0/±45/0]S | 35 | VE | Derakane 411-C50 | Knytex D155 (527 gsm) | 72 | Knytex DB120 (393 gsm) | 28 | 0 | 0 | 0 | 3.16 | 24h/20C, 2h/60C | RTM | 5335 | 411-t-5 | 518 |  | static | 0.0254 mm/s | 25.4 |  |  | 1 | [5 empty] | 40 ̊C | Unconditioned control |  |  | R4 | C13 | T7, T9
MD-DD5V-VE-Enviro | [0/±45/0]S | 35 | VE | Derakane 411-C50 | Knytex D155 (527 gsm) | 72 | Knytex DB120 (393 gsm) | 28 | 0 | 0 | 0 | 3.16 | 24h/20C, 2h/60C | RTM | 5336 | 411-t-6 | 595 |  | static | 0.0254 mm/s | 25.2 |  |  | 1 | [5 empty] | 40 ̊C | Unconditioned control |  |  | R4 | C13 | T7, T9
MD-DD5V-VE-Enviro | [0/±45/0]S | 35 | VE | Derakane 411-C50 | Knytex D155 (527 gsm) | 72 | Knytex DB120 (393 gsm) | 28 | 0 | 0 | 0 | 3.16 | 24h/20C, 2h/60C | RTM | 5337 | 411-t-7 | 546 |  | static | 0.0254 mm/s | 25.6 |  |  | 1 | [5 empty] | 55 ̊C | Unconditioned control |  |  | R4 | C13 | T7, T9
MD-DD5V-VE-Enviro | [0/±45/0]S | 35 | VE | Derakane 411-C50 | Knytex D155 (527 gsm) | 72 | Knytex DB120 (393 gsm) | 28 | 0 | 0 | 0 | 3.16 | 24h/20C, 2h/60C | RTM | 5338 | 411-t-8 | 558 |  | static | 0.0254 mm/s | 25.4 |  |  | 1 | [5 empty] | 55 ̊C | Unconditioned control |  |  | R4 | C13 | T7, T9
MD-DD5V-VE-Enviro | [0/±45/0]S | 35 | VE | Derakane 411-C50 | Knytex D155 (527 gsm) | 72 | Knytex DB120 (393 gsm) | 28 | 0 | 0 | 0 | 3.16 | 24h/20C, 2h/60C | RTM | 5339 | 411-t-9 | 562 |  | static | 0.0254 mm/s | 24.5 |  |  | 1 | [5 empty] | 55 ̊C | Unconditioned control |  |  | R4 | C13 | T7, T9
MD-DD5V-VE-Enviro | [0/±45/0]S | 35 | VE | Derakane 411-C50 | Knytex D155 (527 gsm) | 72 | Knytex DB120 (393 gsm) | 28 | 0 | 0 | 0 | 3.16 | 24h/20C, 2h/60C | RTM | 5340 | 411-t-10 | 463 |  | static | 0.0254 mm/s | 30 |  |  | 1 | [5 empty] | 70 ̊C | Unconditioned control |  |  | R4 | C13 | T7, T9
MD-DD5V-VE-Enviro | [0/±45/0]S | 35 | VE | Derakane 411-C50 | Knytex D155 (527 gsm) | 72 | Knytex DB120 (393 gsm) | 28 | 0 | 0 | 0 | 3.16 | 24h/20C, 2h/60C | RTM | 5341 | 411-t-11 | 538 |  | static | 0.0254 mm/s | 27.9 |  |  | 1 | [5 empty] | 70 ̊C | Unconditioned control |  |  | R4 | C13 | T7, T9
MD-DD5V-VE-Enviro | [0/±45/0]S | 35 | VE | Derakane 411-C50 | Knytex D155 (527 gsm) | 72 | Knytex DB120 (393 gsm) | 28 | 0 | 0 | 0 | 3.16 | 24h/20C, 2h/60C | RTM | 5342 | 411-t-12 | 502 |  | static | 0.0254 mm/s | 23.2 |  |  | 1 | [5 empty] | 70 ̊C | Unconditioned control |  |  | R4 | C13 | T7, T9
MD-DD5V-VE-Enviro | [0/±45/0]S | 35 | VE | Derakane 411-C50 | Knytex D155 (527 gsm) | 72 | Knytex DB120 (393 gsm) | 28 | 0 | 0 | 0 | 3.16 | 24h/20C, 2h/60C | RTM | 5343 | w-411-t-1 | 445 |  | static | 0.0254 mm/s | 24.3 |  |  | 1 | [5 empty] | 25 ̊C | 0.34% (distilled water) |  |  | R4 | C13 | T7, T9
MD-DD5V-VE-Enviro | [0/±45/0]S | 35 | VE | Derakane 411-C50 | Knytex D155 (527 gsm) | 72 | Knytex DB120 (393 gsm) | 28 | 0 | 0 | 0 | 3.16 | 24h/20C, 2h/60C | RTM | 5344 | w-411-t-2 | 441 |  | static | 0.0254 mm/s | 25.9 |  |  | 1 | [5 empty] | 25 ̊C | 0.34% (distilled water) |  |  | R4 | C13 | T7, T9
MD-DD5V-VE-Enviro | [0/±45/0]S | 35 | VE | Derakane 411-C50 | Knytex D155 (527 gsm) | 72 | Knytex DB120 (393 gsm) | 28 | 0 | 0 | 0 | 3.16 | 24h/20C, 2h/60C | RTM | 5345 | w-411-t-3 | 417 |  | static | 0.0254 mm/s | 23.3 |  |  | 1 | [5 empty] | 25 ̊C | 0.34% (distilled water) |  |  | R4 | C13 | T7, T9
MD-DD5V-VE-Enviro | [0/±45/0]S | 35 | VE | Derakane 411-C50 | Knytex D155 (527 gsm) | 72 | Knytex DB120 (393 gsm) | 28 | 0 | 0 | 0 | 3.16 | 24h/20C, 2h/60C | RTM | 5346 | w-411-t-4 | 413 |  | static | 0.0254 mm/s | 25.9 |  |  | 1 | [5 empty] | 40 ̊C | 0.34% (distilled water) |  |  | R4 | C13 | T7, T9
MD-DD5V-VE-Enviro | [0/±45/0]S | 35 | VE | Derakane 411-C50 | Knytex D155 (527 gsm) | 72 | Knytex DB120 (393 gsm) | 28 | 0 | 0 | 0 | 3.16 | 24h/20C, 2h/60C | RTM | 5347 | w-411-t-5 | 434 |  | static | 0.0254 mm/s | 25 |  |  | 1 | [5 empty] | 40 ̊C | 0.34% (distilled water) |  |  | R4 | C13 | T7, T9
MD-DD5V-VE-Enviro | [0/±45/0]S | 35 | VE | Derakane 411-C50 | Knytex D155 (527 gsm) | 72 | Knytex DB120 (393 gsm) | 28 | 0 | 0 | 0 | 3.16 | 24h/20C, 2h/60C | RTM | 5348 | w-411-t-6 | 409 |  | static | 0.0254 mm/s | 26.3 |  |  | 1 | [5 empty] | 40 ̊C | 0.34% (distilled water) |  |  | R4 | C13 | T7, T9
MD-DD5V-VE-Enviro | [0/±45/0]S | 35 | VE | Derakane 411-C50 | Knytex D155 (527 gsm) | 72 | Knytex DB120 (393 gsm) | 28 | 0 | 0 | 0 | 3.16 | 24h/20C, 2h/60C | RTM | 5349 | w-411-t-7 | 405 |  | static | 0.0254 mm/s | 25.9 |  |  | 1 | [5 empty] | 55 ̊C | 0.34% (distilled water) |  |  | R4 | C13 | T7, T9
MD-DD5V-VE-Enviro | [0/±45/0]S | 35 | VE | Derakane 411-C50 | Knytex D155 (527 gsm) | 72 | Knytex DB120 (393 gsm) | 28 | 0 | 0 | 0 | 3.16 | 24h/20C, 2h/60C | RTM | 5350 | w-411-t-8 | 384 |  | static | 0.0254 mm/s | 25.1 |  |  | 1 | [5 empty] | 55 ̊C | 0.34% (distilled water) |  |  | R4 | C13 | T7, T9
MD-DD5V-VE-Enviro | [0/±45/0]S | 35 | VE | Derakane 411-C50 | Knytex D155 (527 gsm) | 72 | Knytex DB120 (393 gsm) | 28 | 0 | 0 | 0 | 3.16 | 24h/20C, 2h/60C | RTM | 5351 | w-411-t-9 | 383 |  | static | 0.0254 mm/s | 23.9 |  |  | 1 | [5 empty] | 55 ̊C | 0.34% (distilled water) |  |  | R4 | C13 | T7, T9
MD-DD5V-VE-Enviro | [0/±45/0]S | 35 | VE | Derakane 411-C50 | Knytex D155 (527 gsm) | 72 | Knytex DB120 (393 gsm) | 28 | 0 | 0 | 0 | 3.16 | 24h/20C, 2h/60C | RTM | 5352 | w-411-t-10 | 378 |  | static | 0.0254 mm/s | 25.5 |  |  | 1 | [5 empty] | 70 ̊C | 0.34% (distilled water) |  |  | R4 | C13 | T7, T9
MD-DD5V-VE-Enviro | [0/±45/0]S | 35 | VE | Derakane 411-C50 | Knytex D155 (527 gsm) | 72 | Knytex DB120 (393 gsm) | 28 | 0 | 0 | 0 | 3.16 | 24h/20C, 2h/60C | RTM | 5353 | w-411-t-11 | 381 |  | static | 0.0254 mm/s | 26.4 |  |  | 1 | [5 empty] | 70 ̊C | 0.34% (distilled water) |  |  | R4 | C13 | T7, T9
MD-DD5V-VE-Enviro | [0/±45/0]S | 35 | VE | Derakane 411-C50 | Knytex D155 (527 gsm) | 72 | Knytex DB120 (393 gsm) | 28 | 0 | 0 | 0 | 3.16 | 24h/20C, 2h/60C | RTM | 5354 | w-411-t-12 | 380 |  | static | 0.0254 mm/s | 24.1 |  |  | 1 | [5 empty] | 70 ̊C | 0.34% (distilled water) |  |  | R4 | C13 | T7, T9
MD-DD5V-VE-Enviro | [0/±45/0]S | 35 | VE | Derakane 411-C50 | Knytex D155 (527 gsm) | 72 | Knytex DB120 (393 gsm) | 28 | 0 | 0 | 0 | 3.16 | 24h/20C, 2h/60C | RTM | 5355 | 411-c-1 |  | -555 | static | 13 mm/s |  |  |  | 1 | [5 empty] | 25 ̊C | Unconditioned control |  |  | R4 | C13 | T7, T9
MD-DD5V-VE-Enviro | [0/±45/0]S | 35 | VE | Derakane 411-C50 | Knytex D155 (527 gsm) | 72 | Knytex DB120 (393 gsm) | 28 | 0 | 0 | 0 | 3.16 | 24h/20C, 2h/60C | RTM | 5356 | 411-c-2 |  | -509 | static | 13 mm/s |  |  |  | 1 | [5 empty] | 25 ̊C | Unconditioned control |  |  | R4 | C13 | T7, T9
MD-DD5V-VE-Enviro | [0/±45/0]S | 35 | VE | Derakane 411-C50 | Knytex D155 (527 gsm) | 72 | Knytex DB120 (393 gsm) | 28 | 0 | 0 | 0 | 3.16 | 24h/20C, 2h/60C | RTM | 5357 | 411-c-3 |  | -594 | static | 13 mm/s |  |  |  | 1 | [5 empty] | 25 ̊C | Unconditioned control |  |  | R4 | C13 | T7, T9
MD-DD5V-VE-Enviro | [0/±45/0]S | 35 | VE | Derakane 411-C50 | Knytex D155 (527 gsm) | 72 | Knytex DB120 (393 gsm) | 28 | 0 | 0 | 0 | 3.16 | 24h/20C, 2h/60C | RTM | 5358 | 411-c-4 |  | -505 | static | 13 mm/s |  |  |  | 1 | [5 empty] | 40 ̊C | Unconditioned control |  |  | R4 | C13 | T7, T9
MD-DD5V-VE-Enviro | [0/±45/0]S | 35 | VE | Derakane 411-C50 | Knytex D155 (527 gsm) | 72 | Knytex DB120 (393 gsm) | 28 | 0 | 0 | 0 | 3.16 | 24h/20C, 2h/60C | RTM | 5359 | 411-c-5 |  | -513 | static | 13 mm/s |  |  |  | 1 | [5 empty] | 40 ̊C | Unconditioned control |  |  | R4 | C13 | T7, T9
MD-DD5V-VE-Enviro | [0/±45/0]S | 35 | VE | Derakane 411-C50 | Knytex D155 (527 gsm) | 72 | Knytex DB120 (393 gsm) | 28 | 0 | 0 | 0 | 3.16 | 24h/20C, 2h/60C | RTM | 5360 | 411-c-6 |  | -504 | static | 13 mm/s |  |  |  | 1 | [5 empty] | 40 ̊C | Unconditioned control |  |  | R4 | C13 | T7, T9
MD-DD5V-VE-Enviro | [0/±45/0]S | 35 | VE | Derakane 411-C50 | Knytex D155 (527 gsm) | 72 | Knytex DB120 (393 gsm) | 28 | 0 | 0 | 0 | 3.16 | 24h/20C, 2h/60C | RTM | 5361 | 411-c-7 |  | -438 | static | 13 mm/s |  |  |  | 1 | [5 empty] | 55 ̊C | Unconditioned control |  |  | R4 | C13 | T7, T9
MD-DD5V-VE-Enviro | [0/±45/0]S | 35 | VE | Derakane 411-C50 | Knytex D155 (527 gsm) | 72 | Knytex DB120 (393 gsm) | 28 | 0 | 0 | 0 | 3.16 | 24h/20C, 2h/60C | RTM | 5362 | 411-c-8 |  | -447 | static | 13 mm/s |  |  |  | 1 | [5 empty] | 55 ̊C | Unconditioned control |  |  | R4 | C13 | T7, T9
MD-DD5V-VE-Enviro | [0/±45/0]S | 35 | VE | Derakane 411-C50 | Knytex D155 (527 gsm) | 72 | Knytex DB120 (393 gsm) | 28 | 0 | 0 | 0 | 3.16 | 24h/20C, 2h/60C | RTM | 5363 | 411-c-9 |  | -492 | static | 13 mm/s |  |  |  | 1 | [5 empty] | 55 ̊C | Unconditioned control |  |  | R4 | C13 | T7, T9
MD-DD5V-VE-Enviro | [0/±45/0]S | 35 | VE | Derakane 411-C50 | Knytex D155 (527 gsm) | 72 | Knytex DB120 (393 gsm) | 28 | 0 | 0 | 0 | 3.16 | 24h/20C, 2h/60C | RTM | 5364 | 411-c-10 |  | -445 | static | 13 mm/s |  |  |  | 1 | [5 empty] | 70 ̊C | Unconditioned control |  |  | R4 | C13 | T7, T9
MD-DD5V-VE-Enviro | [0/±45/0]S | 35 | VE | Derakane 411-C50 | Knytex D155 (527 gsm) | 72 | Knytex DB120 (393 gsm) | 28 | 0 | 0 | 0 | 3.16 | 24h/20C, 2h/60C | RTM | 5365 | 411-c-11 |  | -453 | static | 13 mm/s |  |  |  | 1 | [5 empty] | 70 ̊C | Unconditioned control |  |  | R4 | C13 | T7, T9
MD-DD5V-VE-Enviro | [0/±45/0]S | 35 | VE | Derakane 411-C50 | Knytex D155 (527 gsm) | 72 | Knytex DB120 (393 gsm) | 28 | 0 | 0 | 0 | 3.16 | 24h/20C, 2h/60C | RTM | 5366 | 411-c-12 |  | -447 | static | 13 mm/s |  |  |  | 1 | [5 empty] | 70 ̊C | Unconditioned control |  |  | R4 | C13 | T7, T9
MD-DD5V-VE-Enviro | [0/±45/0]S | 35 | VE | Derakane 411-C50 | Knytex D155 (527 gsm) | 72 | Knytex DB120 (393 gsm) | 28 | 0 | 0 | 0 | 3.16 | 24h/20C, 2h/60C | RTM | 5367 | w-411-c-1 |  | -519 | static | 13 mm/s |  |  |  | 1 | [5 empty] | 25 ̊C | 0.32% (distilled water) |  |  | R4 | C13 | T7, T9
MD-DD5V-VE-Enviro | [0/±45/0]S | 35 | VE | Derakane 411-C50 | Knytex D155 (527 gsm) | 72 | Knytex DB120 (393 gsm) | 28 | 0 | 0 | 0 | 3.16 | 24h/20C, 2h/60C | RTM | 5368 | w-411-c-2 |  | -536 | static | 13 mm/s |  |  |  | 1 | [5 empty] | 25 ̊C | 0.32% (distilled water) |  |  | R4 | C13 | T7, T9
MD-DD5V-VE-Enviro | [0/±45/0]S | 35 | VE | Derakane 411-C50 | Knytex D155 (527 gsm) | 72 | Knytex DB120 (393 gsm) | 28 | 0 | 0 | 0 | 3.16 | 24h/20C, 2h/60C | RTM | 5369 | w-411-c-3 |  | -508 | static | 13 mm/s |  |  |  | 1 | [5 empty] | 25 ̊C | 0.32% (distilled water) |  |  | R4 | C13 | T7, T9
MD-DD5V-VE-Enviro | [0/±45/0]S | 35 | VE | Derakane 411-C50 | Knytex D155 (527 gsm) | 72 | Knytex DB120 (393 gsm) | 28 | 0 | 0 | 0 | 3.16 | 24h/20C, 2h/60C | RTM | 5370 | w-411-c-4 |  | -522 | static | 13 mm/s |  |  |  | 1 | [5 empty] | 40 ̊C | 0.32% (distilled water) |  |  | R4 | C13 | T7, T9
MD-DD5V-VE-Enviro | [0/±45/0]S | 35 | VE | Derakane 411-C50 | Knytex D155 (527 gsm) | 72 | Knytex DB120 (393 gsm) | 28 | 0 | 0 | 0 | 3.16 | 24h/20C, 2h/60C | RTM | 5371 | w-411-c-5 |  | -514 | static | 13 mm/s |  |  |  | 1 | [5 empty] | 40 ̊C | 0.32% (distilled water) |  |  | R4 | C13 | T7, T9
MD-DD5V-VE-Enviro | [0/±45/0]S | 35 | VE | Derakane 411-C50 | Knytex D155 (527 gsm) | 72 | Knytex DB120 (393 gsm) | 28 | 0 | 0 | 0 | 3.16 | 24h/20C, 2h/60C | RTM | 5372 | w-411-c-6 |  | -505 | static | 13 mm/s |  |  |  | 1 | [5 empty] | 40 ̊C | 0.32% (distilled water) |  |  | R4 | C13 | T7, T9
MD-DD5V-VE-Enviro | [0/±45/0]S | 35 | VE | Derakane 411-C50 | Knytex D155 (527 gsm) | 72 | Knytex DB120 (393 gsm) | 28 | 0 | 0 | 0 | 3.16 | 24h/20C, 2h/60C | RTM | 5373 | w-411-c-10 |  | -516 | static | 13 mm/s |  |  |  | 1 | [5 empty] | 55 ̊C | 0.32% (distilled water) |  |  | R4 | C13 | T7, T9
MD-DD5V-VE-Enviro | [0/±45/0]S | 35 | VE | Derakane 411-C50 | Knytex D155 (527 gsm) | 72 | Knytex DB120 (393 gsm) | 28 | 0 | 0 | 0 | 3.16 | 24h/20C, 2h/60C | RTM | 5374 | w-411-c-11 |  | -477 | static | 13 mm/s |  |  |  | 1 | [5 empty] | 55 ̊C | 0.32% (distilled water) |  |  | R4 | C13 | T7, T9
MD-DD5V-VE-Enviro | [0/±45/0]S | 35 | VE | Derakane 411-C50 | Knytex D155 (527 gsm) | 72 | Knytex DB120 (393 gsm) | 28 | 0 | 0 | 0 | 3.16 | 24h/20C, 2h/60C | RTM | 5375 | w-411-c-12 |  | -486 | static | 13 mm/s |  |  |  | 1 | [5 empty] | 55 ̊C | 0.32% (distilled water) |  |  | R4 | C13 | T7, T9
MD-DD5V-VE-Enviro | [0/±45/0]S | 35 | VE | Derakane 411-C50 | Knytex D155 (527 gsm) | 72 | Knytex DB120 (393 gsm) | 28 | 0 | 0 | 0 | 3.16 | 24h/20C, 2h/60C | RTM | 5376 | w-411-c-7 |  | -455 | static | 13 mm/s |  |  |  | 1 | [5 empty] | 70 ̊C | 0.32% (distilled water) |  |  | R4 | C13 | T7, T9
MD-DD5V-VE-Enviro | [0/±45/0]S | 35 | VE | Derakane 411-C50 | Knytex D155 (527 gsm) | 72 | Knytex DB120 (393 gsm) | 28 | 0 | 0 | 0 | 3.16 | 24h/20C, 2h/60C | RTM | 5377 | w-411-c-8 |  | -475 | static | 13 mm/s |  |  |  | 1 | [5 empty] | 70 ̊C | 0.32% (distilled water) |  |  | R4 | C13 | T7, T9
MD-DD5V-VE-Enviro | [0/±45/0]S | 35 | VE | Derakane 411-C50 | Knytex D155 (527 gsm) | 72 | Knytex DB120 (393 gsm) | 28 | 0 | 0 | 0 | 3.16 | 24h/20C, 2h/60C | RTM | 5378 | w-411-c-9 |  | -494 | static | 13 mm/s |  |  |  | 1 | [5 empty] | 70 ̊C | 0.32% (distilled water) |  |  | R4 | C13 | T7, T9
MD-DD5V-VE-Enviro | [90/±45/90]S | 35 | VE | Derakane 411-C50 | 0 | 0 | Knytex DB120 (393 gsm) | 28 | Knytex D155 (527 gsm) | 72 | 0 | 3.15 | 24h/20C, 2h/60C | RTM | 5379 | 411-tt-1 | 56.9 |  | static | 0.0254 mm/s | 11.1 |  |  | 1 | [5 empty] | 25 ̊C | Unconditioned control |  |  | R4 | C13 | T7, T9
MD-DD5V-VE-Enviro | [90/±45/90]S | 35 | VE | Derakane 411-C50 | 0 | 0 | Knytex DB120 (393 gsm) | 28 | Knytex D155 (527 gsm) | 72 | 0 | 3.15 | 24h/20C, 2h/60C | RTM | 5380 | 411-tt-2 | 56.2 |  | static | 0.0254 mm/s | 11.7 |  |  | 1 | [5 empty] | 25 ̊C | Unconditioned control |  |  | R4 | C13 | T7, T9
MD-DD5V-VE-Enviro | [90/±45/90]S | 35 | VE | Derakane 411-C50 | 0 | 0 | Knytex DB120 (393 gsm) | 28 | Knytex D155 (527 gsm) | 72 | 0 | 3.15 | 24h/20C, 2h/60C | RTM | 5381 | 411-tt-3 | 54.8 |  | static | 0.0254 mm/s | 12.4 |  |  | 1 | [5 empty] | 25 ̊C | Unconditioned control |  |  | R4 | C13 | T7, T9
MD-DD5V-VE-Enviro | [90/±45/90]S | 35 | VE | Derakane 411-C50 | 0 | 0 | Knytex DB120 (393 gsm) | 28 | Knytex D155 (527 gsm) | 72 | 0 | 3.15 | 24h/20C, 2h/60C | RTM | 5382 | 411-tt-4 | 61.5 |  | static | 0.0254 mm/s | 10.9 |  |  | 1 | [5 empty] | 40 ̊C | Unconditioned control |  |  | R4 | C13 | T7, T9
MD-DD5V-VE-Enviro | [90/±45/90]S | 35 | VE | Derakane 411-C50 | 0 | 0 | Knytex DB120 (393 gsm) | 28 | Knytex D155 (527 gsm) | 72 | 0 | 3.15 | 24h/20C, 2h/60C | RTM | 5383 | 411-tt-5 | 62.3 |  | static | 0.0254 mm/s | 10.3 |  |  | 1 | [5 empty] | 40 ̊C | Unconditioned control |  |  | R4 | C13 | T7, T9
MD-DD5V-VE-Enviro | [90/±45/90]S | 35 | VE | Derakane 411-C50 | 0 | 0 | Knytex DB120 (393 gsm) | 28 | Knytex D155 (527 gsm) | 72 | 0 | 3.15 | 24h/20C, 2h/60C | RTM | 5384 | 411-tt-6 | 63.3 |  | static | 0.0254 mm/s | 10.8 |  |  | 1 | [5 empty] | 40 ̊C | Unconditioned control |  |  | R4 | C13 | T7, T9
MD-DD5V-VE-Enviro | [90/±45/90]S | 35 | VE | Derakane 411-C50 | 0 | 0 | Knytex DB120 (393 gsm) | 28 | Knytex D155 (527 gsm) | 72 | 0 | 3.15 | 24h/20C, 2h/60C | RTM | 5385 | 411-tt-7 | 63.2 |  | static | 0.0254 mm/s | 6.9 |  |  | 1 | [5 empty] | 55 ̊C | Unconditioned control |  |  | R4 | C13 | T7, T9
MD-DD5V-VE-Enviro | [90/±45/90]S | 35 | VE | Derakane 411-C50 | 0 | 0 | Knytex DB120 (393 gsm) | 28 | Knytex D155 (527 gsm) | 72 | 0 | 3.15 | 24h/20C, 2h/60C | RTM | 5386 | 411-tt-8 | 61.5 |  | static | 0.0254 mm/s | 7.1 |  |  | 1 | [5 empty] | 55 ̊C | Unconditioned control |  |  | R4 | C13 | T7, T9
MD-DD5V-VE-Enviro | [90/±45/90]S | 35 | VE | Derakane 411-C50 | 0 | 0 | Knytex DB120 (393 gsm) | 28 | Knytex D155 (527 gsm) | 72 | 0 | 3.15 | 24h/20C, 2h/60C | RTM | 5387 | 411-tt-9 | 61.5 |  | static | 0.0254 mm/s | 7.3 |  |  | 1 | [5 empty] | 55 ̊C | Unconditioned control |  |  | R4 | C13 | T7, T9
MD-DD5V-VE-Enviro | [90/±45/90]S | 35 | VE | Derakane 411-C50 | 0 | 0 | Knytex DB120 (393 gsm) | 28 | Knytex D155 (527 gsm) | 72 | 0 | 3.15 | 24h/20C, 2h/60C | RTM | 5388 | 411-tt-10 | 60.4 |  | static | 0.0254 mm/s | 6.6 |  |  | 1 | [5 empty] | 70 ̊C | Unconditioned control |  |  | R4 | C13 | T7, T9
MD-DD5V-VE-Enviro | [90/±45/90]S | 35 | VE | Derakane 411-C50 | 0 | 0 | Knytex DB120 (393 gsm) | 28 | Knytex D155 (527 gsm) | 72 | 0 | 3.15 | 24h/20C, 2h/60C | RTM | 5389 | 411-tt-11 | 52.6 |  | static | 0.0254 mm/s | 6 |  |  | 1 | [5 empty] | 70 ̊C | Unconditioned control |  |  | R4 | C13 | T7, T9
MD-DD5V-VE-Enviro | [90/±45/90]S | 35 | VE | Derakane 411-C50 | 0 | 0 | Knytex DB120 (393 gsm) | 28 | Knytex D155 (527 gsm) | 72 | 0 | 3.15 | 24h/20C, 2h/60C | RTM | 5390 | 411-tt-12 | 56.4 |  | static | 0.0254 mm/s | 6.4 |  |  | 1 | [5 empty] | 70 ̊C | Unconditioned control |  |  | R4 | C13 | T7, T9
MD-DD5V-VE-Enviro | [90/±45/90]S | 35 | VE | Derakane 411-C50 | 0 | 0 | Knytex DB120 (393 gsm) | 28 | Knytex D155 (527 gsm) | 72 | 0 | 3.15 | 24h/20C, 2h/60C | RTM | 5718 | ts4111 | 57.6 |  | static | 0.0254 mm/s | 9.3 | 4.39 |  | 1 | [5 empty] | 25 ̊C | Unconditioned control |  |  | R4 | C13 | T7, T9
MD-DD5V-VE-Enviro | [90/±45/90]S | 35 | VE | Derakane 411-C50 | 0 | 0 | Knytex DB120 (393 gsm) | 28 | Knytex D155 (527 gsm) | 72 | 0 | 3.15 | 24h/20C, 2h/60C | RTM | 5719 | ts4112 | 54.8 |  | static | 0.0254 mm/s | 9.2 | 4.92 |  | 1 | [5 empty] | 25 ̊C | Unconditioned control |  |  | R4 | C13 | T7, T9
MD-DD5V-VE-Enviro | [90/±45/90]S | 35 | VE | Derakane 411-C50 | 0 | 0 | Knytex DB120 (393 gsm) | 28 | Knytex D155 (527 gsm) | 72 | 0 | 3.15 | 24h/20C, 2h/60C | RTM | 5720 | ts4113 | 56.6 |  | static | 0.0254 mm/s | 9.5 | 4.01 |  | 1 | [5 empty] | 25 ̊C | Unconditioned control |  |  | R4 | C13 | T7, T9
MD-DD5V-VE-Enviro | [90/±45/90]S | 35 | VE | Derakane 411-C50 | 0 | 0 | Knytex DB120 (393 gsm) | 28 | Knytex D155 (527 gsm) | 72 | 0 | 3.15 | 24h/20C, 2h/60C | RTM | 5391 | w-411-tt-1 | 51.1 |  | static | 0.0254 mm/s | 8.6 |  |  | 1 | [5 empty] | 25 ̊C | 0.34% (distilled water) |  |  | R4 | C13 | T7, T9
MD-DD5V-VE-Enviro | [90/±45/90]S | 35 | VE | Derakane 411-C50 | 0 | 0 | Knytex DB120 (393 gsm) | 28 | Knytex D155 (527 gsm) | 72 | 0 | 3.15 | 24h/20C, 2h/60C | RTM | 5392 | w-411-tt-2 | 51.4 |  | static | 0.0254 mm/s | 8.2 |  |  | 1 | [5 empty] | 25 ̊C | 0.34% (distilled water) |  |  | R4 | C13 | T7, T9
MD-DD5V-VE-Enviro | [90/±45/90]S | 35 | VE | Derakane 411-C50 | 0 | 0 | Knytex DB120 (393 gsm) | 28 | Knytex D155 (527 gsm) | 72 | 0 | 3.15 | 24h/20C, 2h/60C | RTM | 5393 | w-411-tt-3 | 50.9 |  | static | 0.0254 mm/s | 8.5 |  |  | 1 | [5 empty] | 25 ̊C | 0.34% (distilled water) |  |  | R4 | C13 | T7, T9
MD-DD5V-VE-Enviro | [90/±45/90]S | 35 | VE | Derakane 411-C50 | 0 | 0 | Knytex DB120 (393 gsm) | 28 | Knytex D155 (527 gsm) | 72 | 0 | 3.15 | 24h/20C, 2h/60C | RTM | 5394 | w-411-tt-4 | 56 |  | static | 0.0254 mm/s | 8.5 |  |  | 1 | [5 empty] | 40 ̊C | 0.34% (distilled water) |  |  | R4 | C13 | T7, T9
MD-DD5V-VE-Enviro | [90/±45/90]S | 35 | VE | Derakane 411-C50 | 0 | 0 | Knytex DB120 (393 gsm) | 28 | Knytex D155 (527 gsm) | 72 | 0 | 3.15 | 24h/20C, 2h/60C | RTM | 5395 | w-411-tt-5 | 55.5 |  | static | 0.0254 mm/s | 8.2 |  |  | 1 | [5 empty] | 40 ̊C | 0.34% (distilled water) |  |  | R4 | C13 | T7, T9
MD-DD5V-VE-Enviro | [90/±45/90]S | 35 | VE | Derakane 411-C50 | 0 | 0 | Knytex DB120 (393 gsm) | 28 | Knytex D155 (527 gsm) | 72 | 0 | 3.15 | 24h/20C, 2h/60C | RTM | 5396 | w-411-tt-6 | 50.9 |  | static | 0.0254 mm/s | 8.4 |  |  | 1 | [5 empty] | 40 ̊C | 0.34% (distilled water) |  |  | R4 | C13 | T7, T9
MD-DD5V-VE-Enviro | [90/±45/90]S | 35 | VE | Derakane 411-C50 | 0 | 0 | Knytex DB120 (393 gsm) | 28 | Knytex D155 (527 gsm) | 72 | 0 | 3.15 | 24h/20C, 2h/60C | RTM | 5397 | w-411-tt-7 | 48.4 |  | static | 0.0254 mm/s | 8.1 |  |  | 1 | [5 empty] | 55 ̊C | 0.34% (distilled water) |  |  | R4 | C13 | T7, T9
MD-DD5V-VE-Enviro | [90/±45/90]S | 35 | VE | Derakane 411-C50 | 0 | 0 | Knytex DB120 (393 gsm) | 28 | Knytex D155 (527 gsm) | 72 | 0 | 3.15 | 24h/20C, 2h/60C | RTM | 5398 | w-411-tt-8 | 52.1 |  | static | 0.0254 mm/s | 7.9 |  |  | 1 | [5 empty] | 55 ̊C | 0.34% (distilled water) |  |  | R4 | C13 | T7, T9
MD-DD5V-VE-Enviro | [90/±45/90]S | 35 | VE | Derakane 411-C50 | 0 | 0 | Knytex DB120 (393 gsm) | 28 | Knytex D155 (527 gsm) | 72 | 0 | 3.15 | 24h/20C, 2h/60C | RTM | 5399 | w-411-tt-9 | 52.1 |  | static | 0.0254 mm/s | 8.2 |  |  | 1 | [5 empty] | 55 ̊C | 0.34% (distilled water) |  |  | R4 | C13 | T7, T9
MD-DD5V-VE-Enviro | [90/±45/90]S | 35 | VE | Derakane 411-C50 | 0 | 0 | Knytex DB120 (393 gsm) | 28 | Knytex D155 (527 gsm) | 72 | 0 | 3.15 | 24h/20C, 2h/60C | RTM | 5400 | w-411-tt-10 | 52.6 |  | static | 0.0254 mm/s | 7.3 |  |  | 1 | [5 empty] | 70 ̊C | 0.34% (distilled water) |  |  | R4 | C13 | T7, T9
MD-DD5V-VE-Enviro | [90/±45/90]S | 35 | VE | Derakane 411-C50 | 0 | 0 | Knytex DB120 (393 gsm) | 28 | Knytex D155 (527 gsm) | 72 | 0 | 3.15 | 24h/20C, 2h/60C | RTM | 5401 | w-411-tt-11 | 52 |  | static | 0.0254 mm/s | 7.5 |  |  | 1 | [5 empty] | 70 ̊C | 0.34% (distilled water) |  |  | R4 | C13 | T7, T9
MD-DD5V-VE-Enviro | [90/±45/90]S | 35 | VE | Derakane 411-C50 | 0 | 0 | Knytex DB120 (393 gsm) | 28 | Knytex D155 (527 gsm) | 72 | 0 | 3.15 | 24h/20C, 2h/60C | RTM | 5402 | w-411-tt-12 | 50.1 |  | static | 0.0254 mm/s | 7.2 |  |  | 1 | [5 empty] | 70 ̊C | 0.34% (distilled water) |  |  | R4 | C13 | T7, T9
Biax-CH5-VE-Enviro | [±45]3 | 28 | VE | Derakane 411-C50 | 0 | 0 | Knytex DB120 (393 gsm) | 100 | 0 | 0 | 0 | 3.12 | 24h/20C, 2h/60C | RTM | 5403 | 411-45t-1 | 140 |  | static | 0.0254 mm/s | 11 |  |  | 1 | [5 empty] | 25 ̊C | Unconditioned control |  |  | R4 | C13 | T7, T9
Biax-CH5-VE-Enviro | [±45]3 | 28 | VE | Derakane 411-C50 | 0 | 0 | Knytex DB120 (393 gsm) | 100 | 0 | 0 | 0 | 3.12 | 24h/20C, 2h/60C | RTM | 5404 | 411-45t-2 | 133 |  | static | 0.0254 mm/s | 10.8 |  |  | 1 | [5 empty] | 25 ̊C | Unconditioned control |  |  | R4 | C13 | T7, T9
Biax-CH5-VE-Enviro | [±45]3 | 28 | VE | Derakane 411-C50 | 0 | 0 | Knytex DB120 (393 gsm) | 100 | 0 | 0 | 0 | 3.12 | 24h/20C, 2h/60C | RTM | 5405 | 411-45t-3 | 130 |  | static | 0.0254 mm/s | 10.9 |  |  | 1 | [5 empty] | 25 ̊C | Unconditioned control |  |  | R4 | C13 | T7, T9
Biax-CH5-VE-Enviro | [±45]3 | 28 | VE | Derakane 411-C50 | 0 | 0 | Knytex DB120 (393 gsm) | 100 | 0 | 0 | 0 | 3.12 | 24h/20C, 2h/60C | RTM | 5406 | 411-45t-4 | 121 |  | static | 0.0254 mm/s | 10.5 |  |  | 1 | [5 empty] | 40 ̊C | Unconditioned control |  |  | R4 | C13 | T7, T9
Biax-CH5-VE-Enviro | [±45]3 | 28 | VE | Derakane 411-C50 | 0 | 0 | Knytex DB120 (393 gsm) | 100 | 0 | 0 | 0 | 3.12 | 24h/20C, 2h/60C | RTM | 5407 | 411-45t-5 | 121 |  | static | 0.0254 mm/s | 10.6 |  |  | 1 | [5 empty] | 40 ̊C | Unconditioned control |  |  | R4 | C13 | T7, T9
Biax-CH5-VE-Enviro | [±45]3 | 28 | VE | Derakane 411-C50 | 0 | 0 | Knytex DB120 (393 gsm) | 100 | 0 | 0 | 0 | 3.12 | 24h/20C, 2h/60C | RTM | 5408 | 411-45t-6 | 123 |  | static | 0.0254 mm/s | 9.8 |  |  | 1 | [5 empty] | 40 ̊C | Unconditioned control |  |  | R4 | C13 | T7, T9
Biax-CH5-VE-Enviro | [±45]3 | 28 | VE | Derakane 411-C50 | 0 | 0 | Knytex DB120 (393 gsm) | 100 | 0 | 0 | 0 | 3.12 | 24h/20C, 2h/60C | RTM | 5409 | 411-45t-7 | 112 |  | static | 0.0254 mm/s | 9.8 |  |  | 1 | [5 empty] | 55 ̊C | Unconditioned control |  |  | R4 | C13 | T7, T9
Biax-CH5-VE-Enviro | [±45]3 | 28 | VE | Derakane 411-C50 | 0 | 0 | Knytex DB120 (393 gsm) | 100 | 0 | 0 | 0 | 3.12 | 24h/20C, 2h/60C | RTM | 5410 | 411-45t-8 | 116 |  | static | 0.0254 mm/s | 9.6 |  |  | 1 | [5 empty] | 55 ̊C | Unconditioned control |  |  | R4 | C13 | T7, T9
Biax-CH5-VE-Enviro | [±45]3 | 28 | VE | Derakane 411-C50 | 0 | 0 | Knytex DB120 (393 gsm) | 100 | 0 | 0 | 0 | 3.12 | 24h/20C, 2h/60C | RTM | 5411 | 411-45t-9 | 117 |  | static | 0.0254 mm/s | 10 |  |  | 1 | [5 empty] | 55 ̊C | Unconditioned control |  |  | R4 | C13 | T7, T9
Biax-CH5-VE-Enviro | [±45]3 | 28 | VE | Derakane 411-C50 | 0 | 0 | Knytex DB120 (393 gsm) | 100 | 0 | 0 | 0 | 3.12 | 24h/20C, 2h/60C | RTM | 5412 | 411-45t-10 | 103 |  | static | 0.0254 mm/s | 9.7 |  |  | 1 | [5 empty] | 70 ̊C | Unconditioned control |  |  | R4 | C13 | T7, T9
Biax-CH5-VE-Enviro | [±45]3 | 28 | VE | Derakane 411-C50 | 0 | 0 | Knytex DB120 (393 gsm) | 100 | 0 | 0 | 0 | 3.12 | 24h/20C, 2h/60C | RTM | 5413 | 411-45t-11 | 100 |  | static | 0.0254 mm/s | 8.5 |  |  | 1 | [5 empty] | 70 ̊C | Unconditioned control |  |  | R4 | C13 | T7, T9
Biax-CH5-VE-Enviro | [±45]3 | 28 | VE | Derakane 411-C50 | 0 | 0 | Knytex DB120 (393 gsm) | 100 | 0 | 0 | 0 | 3.12 | 24h/20C, 2h/60C | RTM | 5414 | 411-45t-12 | 100 |  | static | 0.0254 mm/s | 8.9 |  |  | 1 | [5 empty] | 70 ̊C | Unconditioned control |  |  | R4 | C13 | T7, T9
Biax-CH5-VE-Enviro | [±45]3 | 28 | VE | Derakane 411-C50 | 0 | 0 | Knytex DB120 (393 gsm) | 100 | 0 | 0 | 0 | 3.12 | 24h/20C, 2h/60C | RTM | 5415 | w-411-45t-1 | 135 |  | static | 0.0254 mm/s | 11.4 |  |  | 1 | [5 empty] | 25 ̊C | 0.24% (distilled water) |  |  | R4 | C13 | T7, T9
Biax-CH5-VE-Enviro | [±45]3 | 28 | VE | Derakane 411-C50 | 0 | 0 | Knytex DB120 (393 gsm) | 100 | 0 | 0 | 0 | 3.12 | 24h/20C, 2h/60C | RTM | 5416 | w-411-45t-2 | 135 |  | static | 0.0254 mm/s | 11.4 |  |  | 1 | [5 empty] | 25 ̊C | 0.24% (distilled water) |  |  | R4 | C13 | T7, T9
Biax-CH5-VE-Enviro | [±45]3 | 28 | VE | Derakane 411-C50 | 0 | 0 | Knytex DB120 (393 gsm) | 100 | 0 | 0 | 0 | 3.12 | 24h/20C, 2h/60C | RTM | 5417 | w-411-45t-3 | 133 |  | static | 0.0254 mm/s | 10.2 |  |  | 1 | [5 empty] | 25 ̊C | 0.24% (distilled water) |  |  | R4 | C13 | T7, T9
Biax-CH5-VE-Enviro | [±45]3 | 28 | VE | Derakane 411-C50 | 0 | 0 | Knytex DB120 (393 gsm) | 100 | 0 | 0 | 0 | 3.12 | 24h/20C, 2h/60C | RTM | 5418 | w-411-45t-4 | 129 |  | static | 0.0254 mm/s |  |  |  | 1 | [5 empty] | 40 ̊C | 0.24% (distilled water) |  |  | R4 | C13 | T7, T9
Biax-CH5-VE-Enviro | [±45]3 | 28 | VE | Derakane 411-C50 | 0 | 0 | Knytex DB120 (393 gsm) | 100 | 0 | 0 | 0 | 3.12 | 24h/20C, 2h/60C | RTM | 5419 | w-411-45t-5 | 125 |  | static | 0.0254 mm/s | 9.7 |  |  | 1 | [5 empty] | 40 ̊C | 0.24% (distilled water) |  |  | R4 | C13 | T7, T9
Biax-CH5-VE-Enviro | [±45]3 | 28 | VE | Derakane 411-C50 | 0 | 0 | Knytex DB120 (393 gsm) | 100 | 0 | 0 | 0 | 3.12 | 24h/20C, 2h/60C | RTM | 5420 | w-411-45t-6 | 127 |  | static | 0.0254 mm/s | 9.5 |  |  | 1 | [5 empty] | 40 ̊C | 0.24% (distilled water) |  |  | R4 | C13 | T7, T9
Biax-CH5-VE-Enviro | [±45]3 | 28 | VE | Derakane 411-C50 | 0 | 0 | Knytex DB120 (393 gsm) | 100 | 0 | 0 | 0 | 3.12 | 24h/20C, 2h/60C | RTM | 5421 | w-411-45t-7 | 110 |  | static | 0.0254 mm/s | 9 |  |  | 1 | [5 empty] | 55 ̊C | 0.24% (distilled water) |  |  | R4 | C13 | T7, T9
Biax-CH5-VE-Enviro | [±45]3 | 28 | VE | Derakane 411-C50 | 0 | 0 | Knytex DB120 (393 gsm) | 100 | 0 | 0 | 0 | 3.12 | 24h/20C, 2h/60C | RTM | 5422 | w-411-45t-8 | 119 |  | static | 0.0254 mm/s | 9.2 |  |  | 1 | [5 empty] | 55 ̊C | 0.24% (distilled water) |  |  | R4 | C13 | T7, T9
Biax-CH5-VE-Enviro | [±45]3 | 28 | VE | Derakane 411-C50 | 0 | 0 | Knytex DB120 (393 gsm) | 100 | 0 | 0 | 0 | 3.12 | 24h/20C, 2h/60C | RTM | 5423 | w-411-45t-9 | 121 |  | static | 0.0254 mm/s | 10.3 |  |  | 1 | [5 empty] | 55 ̊C | 0.24% (distilled water) |  |  | R4 | C13 | T7, T9
Biax-CH5-VE-Enviro | [±45]3 | 28 | VE | Derakane 411-C50 | 0 | 0 | Knytex DB120 (393 gsm) | 100 | 0 | 0 | 0 | 3.12 | 24h/20C, 2h/60C | RTM | 5424 | w-411-45t-10 | 110 |  | static | 0.0254 mm/s | 9.2 |  |  | 1 | [5 empty] | 70 ̊C | 0.24% (distilled water) |  |  | R4 | C13 | T7, T9
Biax-CH5-VE-Enviro | [±45]3 | 28 | VE | Derakane 411-C50 | 0 | 0 | Knytex DB120 (393 gsm) | 100 | 0 | 0 | 0 | 3.12 | 24h/20C, 2h/60C | RTM | 5425 | w-411-45t-11 | 112 |  | static | 0.0254 mm/s | 9.2 |  |  | 1 | [5 empty] | 70 ̊C | 0.24% (distilled water) |  |  | R4 | C13 | T7, T9
Biax-CH5-VE-Enviro | [±45]3 | 28 | VE | Derakane 411-C50 | 0 | 0 | Knytex DB120 (393 gsm) | 100 | 0 | 0 | 0 | 3.12 | 24h/20C, 2h/60C | RTM | 5426 | w-411-45t-12 | 112 |  | static | 0.0254 mm/s | 9.3 |  |  | 1 | [5 empty] | 70 ̊C | 0.24% (distilled water) |  |  | R4 | C13 | T7, T9
MD-DD5E-SC14-Enviro | [0/±45/0]S | 35 | EP | Applied Poleramics SC-14 | Knytex D155 (527 gsm) | 72 | Knytex DB120 (393 gsm) | 28 | 0 | 0 | 0 | 3.16 | 3h/60 C, 5h/100 C | RTM | 5427 | sc14-t-1 | 696 |  | static | 0.0254 mm/s | 26.6 |  |  | 1 | [5 empty] | 25 ̊C | Unconditioned control |  |  | R4 | C13 | T7, T9
MD-DD5E-SC14-Enviro | [0/±45/0]S | 35 | EP | Applied Poleramics SC-14 | Knytex D155 (527 gsm) | 72 | Knytex DB120 (393 gsm) | 28 | 0 | 0 | 0 | 3.16 | 3h/60 C, 5h/100 C | RTM | 5428 | sc14-t-2 | 727 |  | static | 0.0254 mm/s | 28 |  |  | 1 | [5 empty] | 25 ̊C | Unconditioned control |  |  | R4 | C13 | T7, T9
MD-DD5E-SC14-Enviro | [0/±45/0]S | 35 | EP | Applied Poleramics SC-14 | Knytex D155 (527 gsm) | 72 | Knytex DB120 (393 gsm) | 28 | 0 | 0 | 0 | 3.16 | 3h/60 C, 5h/100 C | RTM | 5429 | sc14-t-3 | 648 |  | static | 0.0254 mm/s | 24.6 |  |  | 1 | [5 empty] | 25 ̊C | Unconditioned control |  |  | R4 | C13 | T7, T9
MD-DD5E-SC14-Enviro | [0/±45/0]S | 35 | EP | Applied Poleramics SC-14 | Knytex D155 (527 gsm) | 72 | Knytex DB120 (393 gsm) | 28 | 0 | 0 | 0 | 3.16 | 3h/60 C, 5h/100 C | RTM | 5430 | sc14-t-4 | 561 |  | static | 0.0254 mm/s | 25.1 |  |  | 1 | [5 empty] | 40 ̊C | Unconditioned control |  |  | R4 | C13 | T7, T9
MD-DD5E-SC14-Enviro | [0/±45/0]S | 35 | EP | Applied Poleramics SC-14 | Knytex D155 (527 gsm) | 72 | Knytex DB120 (393 gsm) | 28 | 0 | 0 | 0 | 3.16 | 3h/60 C, 5h/100 C | RTM | 5431 | sc14-t-5 | 603 |  | static | 0.0254 mm/s | 25.3 |  |  | 1 | [5 empty] | 40 ̊C | Unconditioned control |  |  | R4 | C13 | T7, T9
MD-DD5E-SC14-Enviro | [0/±45/0]S | 35 | EP | Applied Poleramics SC-14 | Knytex D155 (527 gsm) | 72 | Knytex DB120 (393 gsm) | 28 | 0 | 0 | 0 | 3.16 | 3h/60 C, 5h/100 C | RTM | 5432 | sc14-t-6 | 572 |  | static | 0.0254 mm/s | 25.8 |  |  | 1 | [5 empty] | 40 ̊C | Unconditioned control |  |  | R4 | C13 | T7, T9
MD-DD5E-SC14-Enviro | [0/±45/0]S | 35 | EP | Applied Poleramics SC-14 | Knytex D155 (527 gsm) | 72 | Knytex DB120 (393 gsm) | 28 | 0 | 0 | 0 | 3.16 | 3h/60 C, 5h/100 C | RTM | 5433 | sc14-t-7 | 584 |  | static | 0.0254 mm/s | 24.2 |  |  | 1 | [5 empty] | 55 ̊C | Unconditioned control |  |  | R4 | C13 | T7, T9
MD-DD5E-SC14-Enviro | [0/±45/0]S | 35 | EP | Applied Poleramics SC-14 | Knytex D155 (527 gsm) | 72 | Knytex DB120 (393 gsm) | 28 | 0 | 0 | 0 | 3.16 | 3h/60 C, 5h/100 C | RTM | 5434 | sc14-t-8 | 548 |  | static | 0.0254 mm/s | 27 |  |  | 1 | [5 empty] | 55 ̊C | Unconditioned control |  |  | R4 | C13 | T7, T9
MD-DD5E-SC14-Enviro | [0/±45/0]S | 35 | EP | Applied Poleramics SC-14 | Knytex D155 (527 gsm) | 72 | Knytex DB120 (393 gsm) | 28 | 0 | 0 | 0 | 3.16 | 3h/60 C, 5h/100 C | RTM | 5435 | sc14-t-9 | 578 |  | static | 0.0254 mm/s | 23.5 |  |  | 1 | [5 empty] | 55 ̊C | Unconditioned control |  |  | R4 | C13 | T7, T9
MD-DD5E-SC14-Enviro | [0/±45/0]S | 35 | EP | Applied Poleramics SC-14 | Knytex D155 (527 gsm) | 72 | Knytex DB120 (393 gsm) | 28 | 0 | 0 | 0 | 3.16 | 3h/60 C, 5h/100 C | RTM | 5436 | sc14-t-10 | 570 |  | static | 0.0254 mm/s | 23.5 |  |  | 1 | [5 empty] | 70 ̊C | Unconditioned control |  |  | R4 | C13 | T7, T9
MD-DD5E-SC14-Enviro | [0/±45/0]S | 35 | EP | Applied Poleramics SC-14 | Knytex D155 (527 gsm) | 72 | Knytex DB120 (393 gsm) | 28 | 0 | 0 | 0 | 3.16 | 3h/60 C, 5h/100 C | RTM | 5437 | sc14-t-11 | 569 |  | static | 0.0254 mm/s | 23.4 |  |  | 1 | [5 empty] | 70 ̊C | Unconditioned control |  |  | R4 | C13 | T7, T9
MD-DD5E-SC14-Enviro | [0/±45/0]S | 35 | EP | Applied Poleramics SC-14 | Knytex D155 (527 gsm) | 72 | Knytex DB120 (393 gsm) | 28 | 0 | 0 | 0 | 3.16 | 3h/60 C, 5h/100 C | RTM | 5438 | sc14-t-12 | 595 |  | static | 0.0254 mm/s | 24.8 |  |  | 1 | [5 empty] | 70 ̊C | Unconditioned control |  |  | R4 | C13 | T7, T9
MD-DD5E-SC14-Enviro | [0/±45/0]S | 35 | EP | Applied Poleramics SC-14 | Knytex D155 (527 gsm) | 72 | Knytex DB120 (393 gsm) | 28 | 0 | 0 | 0 | 3.16 | 3h/60 C, 5h/100 C | RTM | 5439 | w-sc14-t-1 | 569 |  | static | 0.0254 mm/s | 25 |  |  | 1 | [5 empty] | 25 ̊C | 1.34% (distilled water) |  |  | R4 | C13 | T7, T9
MD-DD5E-SC14-Enviro | [0/±45/0]S | 35 | EP | Applied Poleramics SC-14 | Knytex D155 (527 gsm) | 72 | Knytex DB120 (393 gsm) | 28 | 0 | 0 | 0 | 3.16 | 3h/60 C, 5h/100 C | RTM | 5440 | w-sc14-t-2 | 437 |  | static | 0.0254 mm/s | 23.9 |  |  | 1 | [5 empty] | 25 ̊C | 1.34% (distilled water) |  |  | R4 | C13 | T7, T9
MD-DD5E-SC14-Enviro | [0/±45/0]S | 35 | EP | Applied Poleramics SC-14 | Knytex D155 (527 gsm) | 72 | Knytex DB120 (393 gsm) | 28 | 0 | 0 | 0 | 3.16 | 3h/60 C, 5h/100 C | RTM | 5441 | w-sc14-t-3 | 454 |  | static | 0.0254 mm/s | 24.3 |  |  | 1 | [5 empty] | 25 ̊C | 1.34% (distilled water) |  |  | R4 | C13 | T7, T9
MD-DD5E-SC14-Enviro | [0/±45/0]S | 35 | EP | Applied Poleramics SC-14 | Knytex D155 (527 gsm) | 72 | Knytex DB120 (393 gsm) | 28 | 0 | 0 | 0 | 3.16 | 3h/60 C, 5h/100 C | RTM | 5442 | w-sc14-t-4 | 426 |  | static | 0.0254 mm/s | 23.6 |  |  | 1 | [5 empty] | 40 ̊C | 1.34% (distilled water) |  |  | R4 | C13 | T7, T9
MD-DD5E-SC14-Enviro | [0/±45/0]S | 35 | EP | Applied Poleramics SC-14 | Knytex D155 (527 gsm) | 72 | Knytex DB120 (393 gsm) | 28 | 0 | 0 | 0 | 3.16 | 3h/60 C, 5h/100 C | RTM | 5443 | w-sc14-t-5 | 428 |  | static | 0.0254 mm/s | 25.4 |  |  | 1 | [5 empty] | 40 ̊C | 1.34% (distilled water) |  |  | R4 | C13 | T7, T9
MD-DD5E-SC14-Enviro | [0/±45/0]S | 35 | EP | Applied Poleramics SC-14 | Knytex D155 (527 gsm) | 72 | Knytex DB120 (393 gsm) | 28 | 0 | 0 | 0 | 3.16 | 3h/60 C, 5h/100 C | RTM | 5444 | w-sc14-t-6 | 434 |  | static | 0.0254 mm/s | 23.3 |  |  | 1 | [5 empty] | 40 ̊C | 1.34% (distilled water) |  |  | R4 | C13 | T7, T9
MD-DD5E-SC14-Enviro | [0/±45/0]S | 35 | EP | Applied Poleramics SC-14 | Knytex D155 (527 gsm) | 72 | Knytex DB120 (393 gsm) | 28 | 0 | 0 | 0 | 3.16 | 3h/60 C, 5h/100 C | RTM | 5445 | w-sc14-t-7 | 396 |  | static | 0.0254 mm/s | 23.5 |  |  | 1 | [5 empty] | 55 ̊C | 1.34% (distilled water) |  |  | R4 | C13 | T7, T9
MD-DD5E-SC14-Enviro | [0/±45/0]S | 35 | EP | Applied Poleramics SC-14 | Knytex D155 (527 gsm) | 72 | Knytex DB120 (393 gsm) | 28 | 0 | 0 | 0 | 3.16 | 3h/60 C, 5h/100 C | RTM | 5446 | w-sc14-t-8 | 404 |  | static | 0.0254 mm/s | 25.5 |  |  | 1 | [5 empty] | 55 ̊C | 1.34% (distilled water) |  |  | R4 | C13 | T7, T9
MD-DD5E-SC14-Enviro | [0/±45/0]S | 35 | EP | Applied Poleramics SC-14 | Knytex D155 (527 gsm) | 72 | Knytex DB120 (393 gsm) | 28 | 0 | 0 | 0 | 3.16 | 3h/60 C, 5h/100 C | RTM | 5447 | w-sc14-t-9 | 408 |  | static | 0.0254 mm/s | 23.8 |  |  | 1 | [5 empty] | 55 ̊C | 1.34% (distilled water) |  |  | R4 | C13 | T7, T9
MD-DD5E-SC14-Enviro | [0/±45/0]S | 35 | EP | Applied Poleramics SC-14 | Knytex D155 (527 gsm) | 72 | Knytex DB120 (393 gsm) | 28 | 0 | 0 | 0 | 3.16 | 3h/60 C, 5h/100 C | RTM | 5448 | w-sc14-t-10 | 362 |  | static | 0.0254 mm/s | 22.1 |  |  | 1 | [5 empty] | 70 ̊C | 1.34% (distilled water) |  |  | R4 | C13 | T7, T9
MD-DD5E-SC14-Enviro | [0/±45/0]S | 35 | EP | Applied Poleramics SC-14 | Knytex D155 (527 gsm) | 72 | Knytex DB120 (393 gsm) | 28 | 0 | 0 | 0 | 3.16 | 3h/60 C, 5h/100 C | RTM | 5449 | w-sc14-t-11 | 351 |  | static | 0.0254 mm/s | 21.8 |  |  | 1 | [5 empty] | 70 ̊C | 1.34% (distilled water) |  |  | R4 | C13 | T7, T9
MD-DD5E-SC14-Enviro | [0/±45/0]S | 35 | EP | Applied Poleramics SC-14 | Knytex D155 (527 gsm) | 72 | Knytex DB120 (393 gsm) | 28 | 0 | 0 | 0 | 3.16 | 3h/60 C, 5h/100 C | RTM | 5450 | w-sc14-t-12 | 357 |  | static | 0.0254 mm/s | 23.1 |  |  | 1 | [5 empty] | 70 ̊C | 1.34% (distilled water) |  |  | R4 | C13 | T7, T9
MD-DD5E-SC14-Enviro | [0/±45/0]S | 35 | EP | Applied Poleramics SC-14 | Knytex D155 (527 gsm) | 72 | Knytex DB120 (393 gsm) | 28 | 0 | 0 | 0 | 3.16 | 3h/60 C, 5h/100 C | RTM | 5451 | sc14-c-1 |  | -563 | static | 13 mm/s |  |  |  | 1 | [5 empty] | 25 ̊C | Unconditioned control |  |  | R4 | C13 | T7, T9
MD-DD5E-SC14-Enviro | [0/±45/0]S | 35 | EP | Applied Poleramics SC-14 | Knytex D155 (527 gsm) | 72 | Knytex DB120 (393 gsm) | 28 | 0 | 0 | 0 | 3.16 | 3h/60 C, 5h/100 C | RTM | 5452 | sc14-c-2 |  | -508 | static | 13 mm/s |  |  |  | 1 | [5 empty] | 25 ̊C | Unconditioned control |  |  | R4 | C13 | T7, T9
MD-DD5E-SC14-Enviro | [0/±45/0]S | 35 | EP | Applied Poleramics SC-14 | Knytex D155 (527 gsm) | 72 | Knytex DB120 (393 gsm) | 28 | 0 | 0 | 0 | 3.16 | 3h/60 C, 5h/100 C | RTM | 5453 | sc14-c-3 |  | -532 | static | 13 mm/s |  |  |  | 1 | [5 empty] | 25 ̊C | Unconditioned control |  |  | R4 | C13 | T7, T9
MD-DD5E-SC14-Enviro | [0/±45/0]S | 35 | EP | Applied Poleramics SC-14 | Knytex D155 (527 gsm) | 72 | Knytex DB120 (393 gsm) | 28 | 0 | 0 | 0 | 3.16 | 3h/60 C, 5h/100 C | RTM | 5454 | sc14-c-4 |  | -511 | static | 13 mm/s |  |  |  | 1 | [5 empty] | 40 ̊C | Unconditioned control |  |  | R4 | C13 | T7, T9
MD-DD5E-SC14-Enviro | [0/±45/0]S | 35 | EP | Applied Poleramics SC-14 | Knytex D155 (527 gsm) | 72 | Knytex DB120 (393 gsm) | 28 | 0 | 0 | 0 | 3.16 | 3h/60 C, 5h/100 C | RTM | 5455 | sc14-c-5 |  | -555 | static | 13 mm/s |  |  |  | 1 | [5 empty] | 40 ̊C | Unconditioned control |  |  | R4 | C13 | T7, T9
MD-DD5E-SC14-Enviro | [0/±45/0]S | 35 | EP | Applied Poleramics SC-14 | Knytex D155 (527 gsm) | 72 | Knytex DB120 (393 gsm) | 28 | 0 | 0 | 0 | 3.16 | 3h/60 C, 5h/100 C | RTM | 5456 | sc14-c-6 |  | -537 | static | 13 mm/s |  |  |  | 1 | [5 empty] | 40 ̊C | Unconditioned control |  |  | R4 | C13 | T7, T9
MD-DD5E-SC14-Enviro | [0/±45/0]S | 35 | EP | Applied Poleramics SC-14 | Knytex D155 (527 gsm) | 72 | Knytex DB120 (393 gsm) | 28 | 0 | 0 | 0 | 3.16 | 3h/60 C, 5h/100 C | RTM | 5457 | sc14-c-7 |  | -492 | static | 13 mm/s |  |  |  | 1 | [5 empty] | 55 ̊C | Unconditioned control |  |  | R4 | C13 | T7, T9
MD-DD5E-SC14-Enviro | [0/±45/0]S | 35 | EP | Applied Poleramics SC-14 | Knytex D155 (527 gsm) | 72 | Knytex DB120 (393 gsm) | 28 | 0 | 0 | 0 | 3.16 | 3h/60 C, 5h/100 C | RTM | 5458 | sc14-c-8 |  | -464 | static | 13 mm/s |  |  |  | 1 | [5 empty] | 55 ̊C | Unconditioned control |  |  | R4 | C13 | T7, T9
MD-DD5E-SC14-Enviro | [0/±45/0]S | 35 | EP | Applied Poleramics SC-14 | Knytex D155 (527 gsm) | 72 | Knytex DB120 (393 gsm) | 28 | 0 | 0 | 0 | 3.16 | 3h/60 C, 5h/100 C | RTM | 5459 | sc14-c-9 |  | -480 | static | 13 mm/s |  |  |  | 1 | [5 empty] | 55 ̊C | Unconditioned control |  |  | R4 | C13 | T7, T9
MD-DD5E-SC14-Enviro | [0/±45/0]S | 35 | EP | Applied Poleramics SC-14 | Knytex D155 (527 gsm) | 72 | Knytex DB120 (393 gsm) | 28 | 0 | 0 | 0 | 3.16 | 3h/60 C, 5h/100 C | RTM | 5460 | sc14-c-10 |  | -414 | static | 13 mm/s |  |  |  | 1 | [5 empty] | 70 ̊C | Unconditioned control |  |  | R4 | C13 | T7, T9
MD-DD5E-SC14-Enviro | [0/±45/0]S | 35 | EP | Applied Poleramics SC-14 | Knytex D155 (527 gsm) | 72 | Knytex DB120 (393 gsm) | 28 | 0 | 0 | 0 | 3.16 | 3h/60 C, 5h/100 C | RTM | 5461 | sc14-c-11 |  | -406 | static | 13 mm/s |  |  |  | 1 | [5 empty] | 70 ̊C | Unconditioned control |  |  | R4 | C13 | T7, T9
MD-DD5E-SC14-Enviro | [0/±45/0]S | 35 | EP | Applied Poleramics SC-14 | Knytex D155 (527 gsm) | 72 | Knytex DB120 (393 gsm) | 28 | 0 | 0 | 0 | 3.16 | 3h/60 C, 5h/100 C | RTM | 5462 | sc14-c-12 |  | -424 | static | 13 mm/s |  |  |  | 1 | [5 empty] | 70 ̊C | Unconditioned control |  |  | R4 | C13 | T7, T9
MD-DD5E-SC14-Enviro | [0/±45/0]S | 35 | EP | Applied Poleramics SC-14 | Knytex D155 (527 gsm) | 72 | Knytex DB120 (393 gsm) | 28 | 0 | 0 | 0 | 3.16 | 3h/60 C, 5h/100 C | RTM | 5463 | w-sc14-c-1 |  | -454 | static | 13 mm/s |  |  |  | 1 | [5 empty] | 25 ̊C | 1.41% (distilled water) |  |  | R4 | C13 | T7, T9
MD-DD5E-SC14-Enviro | [0/±45/0]S | 35 | EP | Applied Poleramics SC-14 | Knytex D155 (527 gsm) | 72 | Knytex DB120 (393 gsm) | 28 | 0 | 0 | 0 | 3.16 | 3h/60 C, 5h/100 C | RTM | 5464 | w-sc14-c-2 |  | -456 | static | 13 mm/s |  |  |  | 1 | [5 empty] | 25 ̊C | 1.41% (distilled water) |  |  | R4 | C13 | T7, T9
MD-DD5E-SC14-Enviro | [0/±45/0]S | 35 | EP | Applied Poleramics SC-14 | Knytex D155 (527 gsm) | 72 | Knytex DB120 (393 gsm) | 28 | 0 | 0 | 0 | 3.16 | 3h/60 C, 5h/100 C | RTM | 5465 | w-sc14-c-3 |  | -462 | static | 13 mm/s |  |  |  | 1 | [5 empty] | 25 ̊C | 1.41% (distilled water) |  |  | R4 | C13 | T7, T9
MD-DD5E-SC14-Enviro | [0/±45/0]S | 35 | EP | Applied Poleramics SC-14 | Knytex D155 (527 gsm) | 72 | Knytex DB120 (393 gsm) | 28 | 0 | 0 | 0 | 3.16 | 3h/60 C, 5h/100 C | RTM | 5466 | w-sc14-c-4 |  | -428 | static | 13 mm/s |  |  |  | 1 | [5 empty] | 40 ̊C | 1.41% (distilled water) |  |  | R4 | C13 | T7, T9
MD-DD5E-SC14-Enviro | [0/±45/0]S | 35 | EP | Applied Poleramics SC-14 | Knytex D155 (527 gsm) | 72 | Knytex DB120 (393 gsm) | 28 | 0 | 0 | 0 | 3.16 | 3h/60 C, 5h/100 C | RTM | 5467 | w-sc14-c-5 |  | -334 | static | 13 mm/s |  |  |  | 1 | [5 empty] | 40 ̊C | 1.41% (distilled water) |  |  | R4 | C13 | T7, T9
MD-DD5E-SC14-Enviro | [0/±45/0]S | 35 | EP | Applied Poleramics SC-14 | Knytex D155 (527 gsm) | 72 | Knytex DB120 (393 gsm) | 28 | 0 | 0 | 0 | 3.16 | 3h/60 C, 5h/100 C | RTM | 5468 | w-sc14-c-6 |  | -412 | static | 13 mm/s |  |  |  | 1 | [5 empty] | 40 ̊C | 1.41% (distilled water) |  |  | R4 | C13 | T7, T9
MD-DD5E-SC14-Enviro | [0/±45/0]S | 35 | EP | Applied Poleramics SC-14 | Knytex D155 (527 gsm) | 72 | Knytex DB120 (393 gsm) | 28 | 0 | 0 | 0 | 3.16 | 3h/60 C, 5h/100 C | RTM | 5469 | w-sc14-c-10 |  | -318 | static | 13 mm/s |  |  |  | 1 | [5 empty] | 55 ̊C | 1.41% (distilled water) |  |  | R4 | C13 | T7, T9
MD-DD5E-SC14-Enviro | [0/±45/0]S | 35 | EP | Applied Poleramics SC-14 | Knytex D155 (527 gsm) | 72 | Knytex DB120 (393 gsm) | 28 | 0 | 0 | 0 | 3.16 | 3h/60 C, 5h/100 C | RTM | 5470 | w-sc14-c-11 |  | -371 | static | 13 mm/s |  |  |  | 1 | [5 empty] | 55 ̊C | 1.41% (distilled water) |  |  | R4 | C13 | T7, T9
MD-DD5E-SC14-Enviro | [0/±45/0]S | 35 | EP | Applied Poleramics SC-14 | Knytex D155 (527 gsm) | 72 | Knytex DB120 (393 gsm) | 28 | 0 | 0 | 0 | 3.16 | 3h/60 C, 5h/100 C | RTM | 5471 | w-sc14-c-12 |  | -368 | static | 13 mm/s |  |  |  | 1 | [5 empty] | 55 ̊C | 1.41% (distilled water) |  |  | R4 | C13 | T7, T9
MD-DD5E-SC14-Enviro | [0/±45/0]S | 35 | EP | Applied Poleramics SC-14 | Knytex D155 (527 gsm) | 72 | Knytex DB120 (393 gsm) | 28 | 0 | 0 | 0 | 3.16 | 3h/60 C, 5h/100 C | RTM | 5472 | w-sc14-c-7 |  | -375 | static | 13 mm/s |  |  |  | 1 | [5 empty] | 70 ̊C | 1.41% (distilled water) |  |  | R4 | C13 | T7, T9
MD-DD5E-SC14-Enviro | [0/±45/0]S | 35 | EP | Applied Poleramics SC-14 | Knytex D155 (527 gsm) | 72 | Knytex DB120 (393 gsm) | 28 | 0 | 0 | 0 | 3.16 | 3h/60 C, 5h/100 C | RTM | 5473 | w-sc14-c-8 |  | -293 | static | 13 mm/s |  |  |  | 1 | [5 empty] | 70 ̊C | 1.41% (distilled water) |  |  | R4 | C13 | T7, T9
MD-DD5E-SC14-Enviro | [0/±45/0]S | 35 | EP | Applied Poleramics SC-14 | Knytex D155 (527 gsm) | 72 | Knytex DB120 (393 gsm) | 28 | 0 | 0 | 0 | 3.16 | 3h/60 C, 5h/100 C | RTM | 5474 | w-sc14-c-9 |  | -349 | static | 13 mm/s |  |  |  | 1 | [5 empty] | 70 ̊C | 1.41% (distilled water) |  |  | R4 | C13 | T7, T9
MD-DD5E-SC14-Enviro | [90/±45/90]S | 36 | EP | Applied Poleramics SC-14 | 0 | 0 | Knytex DB120 (393 gsm) | 28 | Knytex D155 (527 gsm) | 72 | 0 | 3.16 | 3h/60 C, 5h/100 C | RTM | 5475 | sc14-tt-14 | 86.6 |  | static | 0.0254 mm/s | 9.1 |  |  | 1 | [5 empty] | 25 ̊C | Unconditioned control |  |  | R4 | C13 | T7, T9
MD-DD5E-SC14-Enviro | [90/±45/90]S | 36 | EP | Applied Poleramics SC-14 | 0 | 0 | Knytex DB120 (393 gsm) | 28 | Knytex D155 (527 gsm) | 72 | 0 | 3.16 | 3h/60 C, 5h/100 C | RTM | 5476 | sc14-tt-2 | 92.4 |  | static | 0.0254 mm/s | 9.5 |  |  | 1 | [5 empty] | 25 ̊C | Unconditioned control |  |  | R4 | C13 | T7, T9
MD-DD5E-SC14-Enviro | [90/±45/90]S | 36 | EP | Applied Poleramics SC-14 | 0 | 0 | Knytex DB120 (393 gsm) | 28 | Knytex D155 (527 gsm) | 72 | 0 | 3.16 | 3h/60 C, 5h/100 C | RTM | 5477 | sc14-tt-3 | 91.8 |  | static | 0.0254 mm/s | 8.8 |  |  | 1 | [5 empty] | 25 ̊C | Unconditioned control |  |  | R4 | C13 | T7, T9
MD-DD5E-SC14-Enviro | [90/±45/90]S | 36 | EP | Applied Poleramics SC-14 | 0 | 0 | Knytex DB120 (393 gsm) | 28 | Knytex D155 (527 gsm) | 72 | 0 | 3.16 | 3h/60 C, 5h/100 C | RTM | 5478 | sc14-tt-4 | 97 |  | static | 0.0254 mm/s | 8.7 |  |  | 1 | [5 empty] | 40 ̊C | Unconditioned control |  |  | R4 | C13 | T7, T9
MD-DD5E-SC14-Enviro | [90/±45/90]S | 36 | EP | Applied Poleramics SC-14 | 0 | 0 | Knytex DB120 (393 gsm) | 28 | Knytex D155 (527 gsm) | 72 | 0 | 3.16 | 3h/60 C, 5h/100 C | RTM | 5479 | sc14-tt-5 | 89.7 |  | static | 0.0254 mm/s | 8.4 |  |  | 1 | [5 empty] | 40 ̊C | Unconditioned control |  |  | R4 | C13 | T7, T9
MD-DD5E-SC14-Enviro | [90/±45/90]S | 36 | EP | Applied Poleramics SC-14 | 0 | 0 | Knytex DB120 (393 gsm) | 28 | Knytex D155 (527 gsm) | 72 | 0 | 3.16 | 3h/60 C, 5h/100 C | RTM | 5480 | sc14-tt-6 | 92.1 |  | static | 0.0254 mm/s | 8.2 |  |  | 1 | [5 empty] | 40 ̊C | Unconditioned control |  |  | R4 | C13 | T7, T9
MD-DD5E-SC14-Enviro | [90/±45/90]S | 36 | EP | Applied Poleramics SC-14 | 0 | 0 | Knytex DB120 (393 gsm) | 28 | Knytex D155 (527 gsm) | 72 | 0 | 3.16 | 3h/60 C, 5h/100 C | RTM | 5481 | sc14-tt-7 | 93.4 |  | static | 0.0254 mm/s | 7.9 |  |  | 1 | [5 empty] | 55 ̊C | Unconditioned control |  |  | R4 | C13 | T7, T9
MD-DD5E-SC14-Enviro | [90/±45/90]S | 36 | EP | Applied Poleramics SC-14 | 0 | 0 | Knytex DB120 (393 gsm) | 28 | Knytex D155 (527 gsm) | 72 | 0 | 3.16 | 3h/60 C, 5h/100 C | RTM | 5482 | sc14-t-8 | 93.1 |  | static | 0.0254 mm/s | 7.6 |  |  | 1 | [5 empty] | 55 ̊C | Unconditioned control |  |  | R4 | C13 | T7, T9
MD-DD5E-SC14-Enviro | [90/±45/90]S | 36 | EP | Applied Poleramics SC-14 | 0 | 0 | Knytex DB120 (393 gsm) | 28 | Knytex D155 (527 gsm) | 72 | 0 | 3.16 | 3h/60 C, 5h/100 C | RTM | 5483 | sc14-t-9 | 88.3 |  | static | 0.0254 mm/s | 7.7 |  |  | 1 | [5 empty] | 55 ̊C | Unconditioned control |  |  | R4 | C13 | T7, T9
MD-DD5E-SC14-Enviro | [90/±45/90]S | 36 | EP | Applied Poleramics SC-14 | 0 | 0 | Knytex DB120 (393 gsm) | 28 | Knytex D155 (527 gsm) | 72 | 0 | 3.16 | 3h/60 C, 5h/100 C | RTM | 5484 | sc14-tt-10 | 100 |  | static | 0.0254 mm/s | 7.6 |  |  | 1 | [5 empty] | 70 ̊C | Unconditioned control |  |  | R4 | C13 | T7, T9
MD-DD5E-SC14-Enviro | [90/±45/90]S | 36 | EP | Applied Poleramics SC-14 | 0 | 0 | Knytex DB120 (393 gsm) | 28 | Knytex D155 (527 gsm) | 72 | 0 | 3.16 | 3h/60 C, 5h/100 C | RTM | 5485 | sc14-tt-11 | 93.4 |  | static | 0.0254 mm/s | 7.4 |  |  | 1 | [5 empty] | 70 ̊C | Unconditioned control |  |  | R4 | C13 | T7, T9
MD-DD5E-SC14-Enviro | [90/±45/90]S | 36 | EP | Applied Poleramics SC-14 | 0 | 0 | Knytex DB120 (393 gsm) | 28 | Knytex D155 (527 gsm) | 72 | 0 | 3.16 | 3h/60 C, 5h/100 C | RTM | 5486 | sc14-tt-12 | 90.1 |  | static | 0.0254 mm/s | 7.6 |  |  | 1 | [5 empty] | 70 ̊C | Unconditioned control |  |  | R4 | C13 | T7, T9
MD-DD5E-SC14-Enviro | [90/±45/90]S | 36 | EP | Applied Poleramics SC-14 | 0 | 0 | Knytex DB120 (393 gsm) | 28 | Knytex D155 (527 gsm) | 72 | 0 | 3.16 | 3h/60 C, 5h/100 C | RTM | 5721 | tsc141 | 109 |  | static | 0.0254 mm/s | 9.4 | 3.21 |  | 1 | [5 empty] | 25 ̊C | Unconditioned control |  |  | R4 | C13 | T7, T9
MD-DD5E-SC14-Enviro | [90/±45/90]S | 36 | EP | Applied Poleramics SC-14 | 0 | 0 | Knytex DB120 (393 gsm) | 28 | Knytex D155 (527 gsm) | 72 | 0 | 3.16 | 3h/60 C, 5h/100 C | RTM | 5722 | tsc142 | 121 |  | static | 0.0254 mm/s | 9.5 | 4.73 |  | 1 | [5 empty] | 25 ̊C | Unconditioned control |  |  | R4 | C13 | T7, T9
MD-DD5E-SC14-Enviro | [90/±45/90]S | 36 | EP | Applied Poleramics SC-14 | 0 | 0 | Knytex DB120 (393 gsm) | 28 | Knytex D155 (527 gsm) | 72 | 0 | 3.16 | 3h/60 C, 5h/100 C | RTM | 5723 | tsc143 | 104 |  | static | 0.0254 mm/s | 9.4 | 3.45 |  | 1 | [5 empty] | 25 ̊C | Unconditioned control |  |  | R4 | C13 | T7, T9
MD-DD5E-SC14-Enviro | [90/±45/90]S | 36 | EP | Applied Poleramics SC-14 | 0 | 0 | Knytex DB120 (393 gsm) | 28 | Knytex D155 (527 gsm) | 72 | 0 | 3.16 | 3h/60 C, 5h/100 C | RTM | 5487 | w-sc14-tt-1 | 76.2 |  | static | 0.0254 mm/s | 8.6 |  |  | 1 | [5 empty] | 25 ̊C | 1.34% (distilled water) |  |  | R4 | C13 | T7, T9
MD-DD5E-SC14-Enviro | [90/±45/90]S | 36 | EP | Applied Poleramics SC-14 | 0 | 0 | Knytex DB120 (393 gsm) | 28 | Knytex D155 (527 gsm) | 72 | 0 | 3.16 | 3h/60 C, 5h/100 C | RTM | 5488 | w-sc14-tt-2 | 70.1 |  | static | 0.0254 mm/s | 8.2 |  |  | 1 | [5 empty] | 25 ̊C | 1.34% (distilled water) |  |  | R4 | C13 | T7, T9
MD-DD5E-SC14-Enviro | [90/±45/90]S | 36 | EP | Applied Poleramics SC-14 | 0 | 0 | Knytex DB120 (393 gsm) | 28 | Knytex D155 (527 gsm) | 72 | 0 | 3.16 | 3h/60 C, 5h/100 C | RTM | 5489 | w-sc14-tt-3 | 69.9 |  | static | 0.0254 mm/s | 7.8 |  |  | 1 | [5 empty] | 25 ̊C | 1.34% (distilled water) |  |  | R4 | C13 | T7, T9
MD-DD5E-SC14-Enviro | [90/±45/90]S | 36 | EP | Applied Poleramics SC-14 | 0 | 0 | Knytex DB120 (393 gsm) | 28 | Knytex D155 (527 gsm) | 72 | 0 | 3.16 | 3h/60 C, 5h/100 C | RTM | 5490 | w-sc14-tt-4 | 73.9 |  | static | 0.0254 mm/s | 7.5 |  |  | 1 | [5 empty] | 40 ̊C | 1.34% (distilled water) |  |  | R4 | C13 | T7, T9
MD-DD5E-SC14-Enviro | [90/±45/90]S | 36 | EP | Applied Poleramics SC-14 | 0 | 0 | Knytex DB120 (393 gsm) | 28 | Knytex D155 (527 gsm) | 72 | 0 | 3.16 | 3h/60 C, 5h/100 C | RTM | 5491 | w-sc14-tt-5 | 68.3 |  | static | 0.0254 mm/s | 7.1 |  |  | 1 | [5 empty] | 40 ̊C | 1.34% (distilled water) |  |  | R4 | C13 | T7, T9
MD-DD5E-SC14-Enviro | [90/±45/90]S | 36 | EP | Applied Poleramics SC-14 | 0 | 0 | Knytex DB120 (393 gsm) | 28 | Knytex D155 (527 gsm) | 72 | 0 | 3.16 | 3h/60 C, 5h/100 C | RTM | 5492 | w-sc14-tt-6 | 76.9 |  | static | 0.0254 mm/s | 7.1 |  |  | 1 | [5 empty] | 40 ̊C | 1.34% (distilled water) |  |  | R4 | C13 | T7, T9
MD-DD5E-SC14-Enviro | [90/±45/90]S | 36 | EP | Applied Poleramics SC-14 | 0 | 0 | Knytex DB120 (393 gsm) | 28 | Knytex D155 (527 gsm) | 72 | 0 | 3.16 | 3h/60 C, 5h/100 C | RTM | 5493 | w-sc14-tt-7 | 68.1 |  | static | 0.0254 mm/s | 6.3 |  |  | 1 | [5 empty] | 55 ̊C | 1.34% (distilled water) |  |  | R4 | C13 | T7, T9
MD-DD5E-SC14-Enviro | [90/±45/90]S | 36 | EP | Applied Poleramics SC-14 | 0 | 0 | Knytex DB120 (393 gsm) | 28 | Knytex D155 (527 gsm) | 72 | 0 | 3.16 | 3h/60 C, 5h/100 C | RTM | 5494 | w-sc14-tt-8 | 66.1 |  | static | 0.0254 mm/s | 6.8 |  |  | 1 | [5 empty] | 55 ̊C | 1.34% (distilled water) |  |  | R4 | C13 | T7, T9
MD-DD5E-SC14-Enviro | [90/±45/90]S | 36 | EP | Applied Poleramics SC-14 | 0 | 0 | Knytex DB120 (393 gsm) | 28 | Knytex D155 (527 gsm) | 72 | 0 | 3.16 | 3h/60 C, 5h/100 C | RTM | 5495 | w-sc14-tt-9 | 71.1 |  | static | 0.0254 mm/s | 6.3 |  |  | 1 | [5 empty] | 55 ̊C | 1.34% (distilled water) |  |  | R4 | C13 | T7, T9
MD-DD5E-SC14-Enviro | [90/±45/90]S | 36 | EP | Applied Poleramics SC-14 | 0 | 0 | Knytex DB120 (393 gsm) | 28 | Knytex D155 (527 gsm) | 72 | 0 | 3.16 | 3h/60 C, 5h/100 C | RTM | 5496 | w-sc14-tt-10 | 66.8 |  | static | 0.0254 mm/s | 5.2 |  |  | 1 | [5 empty] | 70 ̊C | 1.34% (distilled water) |  |  | R4 | C13 | T7, T9
MD-DD5E-SC14-Enviro | [90/±45/90]S | 36 | EP | Applied Poleramics SC-14 | 0 | 0 | Knytex DB120 (393 gsm) | 28 | Knytex D155 (527 gsm) | 72 | 0 | 3.16 | 3h/60 C, 5h/100 C | RTM | 5497 | w-sc14-tt-11 | 67.3 |  | static | 0.0254 mm/s | 5.1 |  |  | 1 | [5 empty] | 70 ̊C | 1.34% (distilled water) |  |  | R4 | C13 | T7, T9
MD-DD5E-SC14-Enviro | [90/±45/90]S | 36 | EP | Applied Poleramics SC-14 | 0 | 0 | Knytex DB120 (393 gsm) | 28 | Knytex D155 (527 gsm) | 72 | 0 | 3.16 | 3h/60 C, 5h/100 C | RTM | 5498 | w-sc14-tt-12 | 70.4 |  | static | 0.0254 mm/s | 5.5 |  |  | 1 | [5 empty] | 70 ̊C | 1.34% (distilled water) |  |  | R4 | C13 | T7, T9
Biax-CH5-SC14-Enviro | [±45]3 | 28 | EP | Applied Poleramics SC-14 | 0 | 0 | Knytex DB120 (393 gsm) | 100 | 0 | 0 | 0 | 3.16 | 3h/60 C, 5h/100 C | RTM | 5499 | sc14-45t-1 | 92 |  | static | 0.0254 mm/s | 9.6 |  |  | 1 | [5 empty] | 25 ̊C | Unconditioned control |  |  | R4 | C13 | T7, T9
Biax-CH5-SC14-Enviro | [±45]3 | 28 | EP | Applied Poleramics SC-14 | 0 | 0 | Knytex DB120 (393 gsm) | 100 | 0 | 0 | 0 | 3.16 | 3h/60 C, 5h/100 C | RTM | 5500 | sc14-45t-2 | 87.6 |  | static | 0.0254 mm/s | 9.2 |  |  | 1 | [5 empty] | 25 ̊C | Unconditioned control |  |  | R4 | C13 | T7, T9
Biax-CH5-SC14-Enviro | [±45]3 | 28 | EP | Applied Poleramics SC-14 | 0 | 0 | Knytex DB120 (393 gsm) | 100 | 0 | 0 | 0 | 3.16 | 3h/60 C, 5h/100 C | RTM | 5501 | sc14-45t-3 | 92.7 |  | static | 0.0254 mm/s | 8.8 |  |  | 1 | [5 empty] | 25 ̊C | Unconditioned control |  |  | R4 | C13 | T7, T9
Biax-CH5-SC14-Enviro | [±45]3 | 28 | EP | Applied Poleramics SC-14 | 0 | 0 | Knytex DB120 (393 gsm) | 100 | 0 | 0 | 0 | 3.16 | 3h/60 C, 5h/100 C | RTM | 5502 | sc14-45t-4 | 85.9 |  | static | 0.0254 mm/s | 8.6 |  |  | 1 | [5 empty] | 40 ̊C | Unconditioned control |  |  | R4 | C13 | T7, T9
Biax-CH5-SC14-Enviro | [±45]3 | 28 | EP | Applied Poleramics SC-14 | 0 | 0 | Knytex DB120 (393 gsm) | 100 | 0 | 0 | 0 | 3.16 | 3h/60 C, 5h/100 C | RTM | 5503 | sc14-45t-5 | 84 |  | static | 0.0254 mm/s | 7.4 |  |  | 1 | [5 empty] | 40 ̊C | Unconditioned control |  |  | R4 | C13 | T7, T9
Biax-CH5-SC14-Enviro | [±45]3 | 28 | EP | Applied Poleramics SC-14 | 0 | 0 | Knytex DB120 (393 gsm) | 100 | 0 | 0 | 0 | 3.16 | 3h/60 C, 5h/100 C | RTM | 5504 | sc14-45t-6 | 85.1 |  | static | 0.0254 mm/s | 7.7 |  |  | 1 | [5 empty] | 40 ̊C | Unconditioned control |  |  | R4 | C13 | T7, T9
Biax-CH5-SC14-Enviro | [±45]3 | 28 | EP | Applied Poleramics SC-14 | 0 | 0 | Knytex DB120 (393 gsm) | 100 | 0 | 0 | 0 | 3.16 | 3h/60 C, 5h/100 C | RTM | 5505 | sc14-45t-7 | 75.7 |  | static | 0.0254 mm/s | 6.4 |  |  | 1 | [5 empty] | 55 ̊C | Unconditioned control |  |  | R4 | C13 | T7, T9
Biax-CH5-SC14-Enviro | [±45]3 | 28 | EP | Applied Poleramics SC-14 | 0 | 0 | Knytex DB120 (393 gsm) | 100 | 0 | 0 | 0 | 3.16 | 3h/60 C, 5h/100 C | RTM | 5506 | sc14-45t-8 | 79.9 |  | static | 0.0254 mm/s | 7.1 |  |  | 1 | [5 empty] | 55 ̊C | Unconditioned control |  |  | R4 | C13 | T7, T9
Biax-CH5-SC14-Enviro | [±45]3 | 28 | EP | Applied Poleramics SC-14 | 0 | 0 | Knytex DB120 (393 gsm) | 100 | 0 | 0 | 0 | 3.16 | 3h/60 C, 5h/100 C | RTM | 5507 | sc14-45t-9 | 74.7 |  | static | 0.0254 mm/s | 6.9 |  |  | 1 | [5 empty] | 55 ̊C | Unconditioned control |  |  | R4 | C13 | T7, T9
Biax-CH5-SC14-Enviro | [±45]3 | 28 | EP | Applied Poleramics SC-14 | 0 | 0 | Knytex DB120 (393 gsm) | 100 | 0 | 0 | 0 | 3.16 | 3h/60 C, 5h/100 C | RTM | 5508 | sc14-45t-10 | 64.2 |  | static | 0.0254 mm/s | 6.4 |  |  | 1 | [5 empty] | 70 ̊C | Unconditioned control |  |  | R4 | C13 | T7, T9
Biax-CH5-SC14-Enviro | [±45]3 | 28 | EP | Applied Poleramics SC-14 | 0 | 0 | Knytex DB120 (393 gsm) | 100 | 0 | 0 | 0 | 3.16 | 3h/60 C, 5h/100 C | RTM | 5509 | sc14-45t-11 | 73.6 |  | static | 0.0254 mm/s | 6.7 |  |  | 1 | [5 empty] | 70 ̊C | Unconditioned control |  |  | R4 | C13 | T7, T9
Biax-CH5-SC14-Enviro | [±45]3 | 28 | EP | Applied Poleramics SC-14 | 0 | 0 | Knytex DB120 (393 gsm) | 100 | 0 | 0 | 0 | 3.16 | 3h/60 C, 5h/100 C | RTM | 5510 | sc14-45t-12 | 64.9 |  | static | 0.0254 mm/s | 5.7 |  |  | 1 | [5 empty] | 70 ̊C | Unconditioned control |  |  | R4 | C13 | T7, T9
Biax-CH5-SC14-Enviro | [±45]3 | 28 | EP | Applied Poleramics SC-14 | 0 | 0 | Knytex DB120 (393 gsm) | 100 | 0 | 0 | 0 | 3.16 | 3h/60 C, 5h/100 C | RTM | 5511 | w-sc1445t1 | 93.1 |  | static | 0.0254 mm/s | 8.1 |  |  | 1 | [5 empty] | 25 ̊C | 1.24% (distilled water) |  |  | R4 | C13 | T7, T9
Biax-CH5-SC14-Enviro | [±45]3 | 28 | EP | Applied Poleramics SC-14 | 0 | 0 | Knytex DB120 (393 gsm) | 100 | 0 | 0 | 0 | 3.16 | 3h/60 C, 5h/100 C | RTM | 5512 | w-sc1445t2 | 81.4 |  | static | 0.0254 mm/s | 7.8 |  |  | 1 | [5 empty] | 25 ̊C | 1.24% (distilled water) |  |  | R4 | C13 | T7, T9
Biax-CH5-SC14-Enviro | [±45]3 | 28 | EP | Applied Poleramics SC-14 | 0 | 0 | Knytex DB120 (393 gsm) | 100 | 0 | 0 | 0 | 3.16 | 3h/60 C, 5h/100 C | RTM | 5513 | w-sc1445t3 | 89 |  | static | 0.0254 mm/s | 8.2 |  |  | 1 | [5 empty] | 25 ̊C | 1.24% (distilled water) |  |  | R4 | C13 | T7, T9
Biax-CH5-SC14-Enviro | [±45]3 | 28 | EP | Applied Poleramics SC-14 | 0 | 0 | Knytex DB120 (393 gsm) | 100 | 0 | 0 | 0 | 3.16 | 3h/60 C, 5h/100 C | RTM | 5514 | w-sc1445t4 | 84 |  | static | 0.0254 mm/s | 7.2 |  |  | 1 | [5 empty] | 40 ̊C | 1.24% (distilled water) |  |  | R4 | C13 | T7, T9
Biax-CH5-SC14-Enviro | [±45]3 | 28 | EP | Applied Poleramics SC-14 | 0 | 0 | Knytex DB120 (393 gsm) | 100 | 0 | 0 | 0 | 3.16 | 3h/60 C, 5h/100 C | RTM | 5515 | w-sc1445t5 | 73.7 |  | static | 0.0254 mm/s | 6.8 |  |  | 1 | [5 empty] | 40 ̊C | 1.24% (distilled water) |  |  | R4 | C13 | T7, T9
Biax-CH5-SC14-Enviro | [±45]3 | 28 | EP | Applied Poleramics SC-14 | 0 | 0 | Knytex DB120 (393 gsm) | 100 | 0 | 0 | 0 | 3.16 | 3h/60 C, 5h/100 C | RTM | 5516 | w-sc1445t6 | 75.4 |  | static | 0.0254 mm/s | 6.5 |  |  | 1 | [5 empty] | 40 ̊C | 1.24% (distilled water) |  |  | R4 | C13 | T7, T9
Biax-CH5-SC14-Enviro | [±45]3 | 28 | EP | Applied Poleramics SC-14 | 0 | 0 | Knytex DB120 (393 gsm) | 100 | 0 | 0 | 0 | 3.16 | 3h/60 C, 5h/100 C | RTM | 5517 | w-sc1445t7 | 66.4 |  | static | 0.0254 mm/s | 6.1 |  |  | 1 | [5 empty] | 55 ̊C | 1.24% (distilled water) |  |  | R4 | C13 | T7, T9
Biax-CH5-SC14-Enviro | [±45]3 | 28 | EP | Applied Poleramics SC-14 | 0 | 0 | Knytex DB120 (393 gsm) | 100 | 0 | 0 | 0 | 3.16 | 3h/60 C, 5h/100 C | RTM | 5518 | w-sc1445t8 | 67.6 |  | static | 0.0254 mm/s | 6 |  |  | 1 | [5 empty] | 55 ̊C | 1.24% (distilled water) |  |  | R4 | C13 | T7, T9
Biax-CH5-SC14-Enviro | [±45]3 | 28 | EP | Applied Poleramics SC-14 | 0 | 0 | Knytex DB120 (393 gsm) | 100 | 0 | 0 | 0 | 3.16 | 3h/60 C, 5h/100 C | RTM | 5519 | w-sc1445t9 | 65 |  | static | 0.0254 mm/s | 5.7 |  |  | 1 | [5 empty] | 55 ̊C | 1.24% (distilled water) |  |  | R4 | C13 | T7, T9
Biax-CH5-SC14-Enviro | [±45]3 | 28 | EP | Applied Poleramics SC-14 | 0 | 0 | Knytex DB120 (393 gsm) | 100 | 0 | 0 | 0 | 3.16 | 3h/60 C, 5h/100 C | RTM | 5520 | w-sc1445t10 | 55 |  | static | 0.0254 mm/s | 4 |  |  | 1 | [5 empty] | 70 ̊C | 1.24% (distilled water) |  |  | R4 | C13 | T7, T9
Biax-CH5-SC14-Enviro | [±45]3 | 28 | EP | Applied Poleramics SC-14 | 0 | 0 | Knytex DB120 (393 gsm) | 100 | 0 | 0 | 0 | 3.16 | 3h/60 C, 5h/100 C | RTM | 5521 | w-sc1445t11 | 51.9 |  | static | 0.0254 mm/s | 3.8 |  |  | 1 | [5 empty] | 70 ̊C | 1.24% (distilled water) |  |  | R4 | C13 | T7, T9
Biax-CH5-SC14-Enviro | [±45]3 | 28 | EP | Applied Poleramics SC-14 | 0 | 0 | Knytex DB120 (393 gsm) | 100 | 0 | 0 | 0 | 3.16 | 3h/60 C, 5h/100 C | RTM | 5522 | w-sc1445t12 | 49.5 |  | static | 0.0254 mm/s | 3.5 |  |  | 1 | [5 empty] | 70 ̊C | 1.24% (distilled water) |  |  | R4 | C13 | T7, T9
MD-DD5V2-VE2-Enviro | [0/±45/0]S | 35 | VE2 | Derakane 8084 | Knytex D155 (527 gsm) | 72 | Knytex DB120 (393 gsm) | 28 | 0 | 0 | 0 | 3.16 | 24h/20C, 2h/60C | RTM | 5523 | 8084-t-1 | 698 |  | static | 0.0254 mm/s | 24.9 |  |  | 1 | [5 empty] | 25 ̊C | Unconditioned control |  |  | R4 | C13 | T7, T9
MD-DD5V2-VE2-Enviro | [0/±45/0]S | 35 | VE2 | Derakane 8084 | Knytex D155 (527 gsm) | 72 | Knytex DB120 (393 gsm) | 28 | 0 | 0 | 0 | 3.16 | 24h/20C, 2h/60C | RTM | 5524 | 8084-t-2 | 684 |  | static | 0.0254 mm/s | 25.1 |  |  | 1 | [5 empty] | 25 ̊C | Unconditioned control |  |  | R4 | C13 | T7, T9
MD-DD5V2-VE2-Enviro | [0/±45/0]S | 35 | VE2 | Derakane 8084 | Knytex D155 (527 gsm) | 72 | Knytex DB120 (393 gsm) | 28 | 0 | 0 | 0 | 3.16 | 24h/20C, 2h/60C | RTM | 5525 | 8084-t-3 | 539 |  | static | 0.0254 mm/s | 23.9 |  |  | 1 | [5 empty] | 25 ̊C | Unconditioned control |  |  | R4 | C13 | T7, T9
MD-DD5V2-VE2-Enviro | [0/±45/0]S | 35 | VE2 | Derakane 8084 | Knytex D155 (527 gsm) | 72 | Knytex DB120 (393 gsm) | 28 | 0 | 0 | 0 | 3.16 | 24h/20C, 2h/60C | RTM | 5526 | 8084-t-4 | 480 |  | static | 0.0254 mm/s | 22.9 |  |  | 1 | [5 empty] | 40 ̊C | Unconditioned control |  |  | R4 | C13 | T7, T9
MD-DD5V2-VE2-Enviro | [0/±45/0]S | 35 | VE2 | Derakane 8084 | Knytex D155 (527 gsm) | 72 | Knytex DB120 (393 gsm) | 28 | 0 | 0 | 0 | 3.16 | 24h/20C, 2h/60C | RTM | 5527 | 8084-t-5 | 471 |  | static | 0.0254 mm/s | 24 |  |  | 1 | [5 empty] | 40 ̊C | Unconditioned control |  |  | R4 | C13 | T7, T9
MD-DD5V2-VE2-Enviro | [0/±45/0]S | 35 | VE2 | Derakane 8084 | Knytex D155 (527 gsm) | 72 | Knytex DB120 (393 gsm) | 28 | 0 | 0 | 0 | 3.16 | 24h/20C, 2h/60C | RTM | 5528 | 8084-t-6 | 550 |  | static | 0.0254 mm/s | 24.4 |  |  | 1 | [5 empty] | 40 ̊C | Unconditioned control |  |  | R4 | C13 | T7, T9
MD-DD5V2-VE2-Enviro | [0/±45/0]S | 35 | VE2 | Derakane 8084 | Knytex D155 (527 gsm) | 72 | Knytex DB120 (393 gsm) | 28 | 0 | 0 | 0 | 3.16 | 24h/20C, 2h/60C | RTM | 5529 | 8084-t-7 | 532 |  | static | 0.0254 mm/s | 24.4 |  |  | 1 | [5 empty] | 55 ̊C | Unconditioned control |  |  | R4 | C13 | T7, T9
MD-DD5V2-VE2-Enviro | [0/±45/0]S | 35 | VE2 | Derakane 8084 | Knytex D155 (527 gsm) | 72 | Knytex DB120 (393 gsm) | 28 | 0 | 0 | 0 | 3.16 | 24h/20C, 2h/60C | RTM | 5530 | 8084-t-8 | 656 |  | static | 0.0254 mm/s | 23.6 |  |  | 1 | [5 empty] | 55 ̊C | Unconditioned control |  |  | R4 | C13 | T7, T9
MD-DD5V2-VE2-Enviro | [0/±45/0]S | 35 | VE2 | Derakane 8084 | Knytex D155 (527 gsm) | 72 | Knytex DB120 (393 gsm) | 28 | 0 | 0 | 0 | 3.16 | 24h/20C, 2h/60C | RTM | 5531 | 8084-t-9 | 588 |  | static | 0.0254 mm/s | 24.1 |  |  | 1 | [5 empty] | 55 ̊C | Unconditioned control |  |  | R4 | C13 | T7, T9
MD-DD5V2-VE2-Enviro | [0/±45/0]S | 35 | VE2 | Derakane 8084 | Knytex D155 (527 gsm) | 72 | Knytex DB120 (393 gsm) | 28 | 0 | 0 | 0 | 3.16 | 24h/20C, 2h/60C | RTM | 5532 | 8084-t-10 | 556 |  | static | 0.0254 mm/s | 23.5 |  |  | 1 | [5 empty] | 70 ̊C | Unconditioned control |  |  | R4 | C13 | T7, T9
MD-DD5V2-VE2-Enviro | [0/±45/0]S | 35 | VE2 | Derakane 8084 | Knytex D155 (527 gsm) | 72 | Knytex DB120 (393 gsm) | 28 | 0 | 0 | 0 | 3.16 | 24h/20C, 2h/60C | RTM | 5533 | 8084-t-11 | 536 |  | static | 0.0254 mm/s | 22.5 |  |  | 1 | [5 empty] | 70 ̊C | Unconditioned control |  |  | R4 | C13 | T7, T9
MD-DD5V2-VE2-Enviro | [0/±45/0]S | 35 | VE2 | Derakane 8084 | Knytex D155 (527 gsm) | 72 | Knytex DB120 (393 gsm) | 28 | 0 | 0 | 0 | 3.16 | 24h/20C, 2h/60C | RTM | 5534 | 8084-t-12 | 550 |  | static | 0.0254 mm/s | 22.3 |  |  | 1 | [5 empty] | 70 ̊C | Unconditioned control |  |  | R4 | C13 | T7, T9
MD-DD5V2-VE2-Enviro | [0/±45/0]S | 35 | VE2 | Derakane 8084 | Knytex D155 (527 gsm) | 72 | Knytex DB120 (393 gsm) | 28 | 0 | 0 | 0 | 3.16 | 24h/20C, 2h/60C | RTM | 5535 | w-8084-t-1 | 461 |  | static | 0.0254 mm/s | 25.6 |  |  | 1 | [5 empty] | 25 ̊C | 0.44% (distilled water) |  |  | R4 | C13 | T7, T9
MD-DD5V2-VE2-Enviro | [0/±45/0]S | 35 | VE2 | Derakane 8084 | Knytex D155 (527 gsm) | 72 | Knytex DB120 (393 gsm) | 28 | 0 | 0 | 0 | 3.16 | 24h/20C, 2h/60C | RTM | 5536 | w-8084-t-2 | 463 |  | static | 0.0254 mm/s | 25.1 |  |  | 1 | [5 empty] | 25 ̊C | 0.44% (distilled water) |  |  | R4 | C13 | T7, T9
MD-DD5V2-VE2-Enviro | [0/±45/0]S | 35 | VE2 | Derakane 8084 | Knytex D155 (527 gsm) | 72 | Knytex DB120 (393 gsm) | 28 | 0 | 0 | 0 | 3.16 | 24h/20C, 2h/60C | RTM | 5537 | w-8084-t-3 | 472 |  | static | 0.0254 mm/s | 24.3 |  |  | 1 | [5 empty] | 25 ̊C | 0.44% (distilled water) |  |  | R4 | C13 | T7, T9
MD-DD5V2-VE2-Enviro | [0/±45/0]S | 35 | VE2 | Derakane 8084 | Knytex D155 (527 gsm) | 72 | Knytex DB120 (393 gsm) | 28 | 0 | 0 | 0 | 3.16 | 24h/20C, 2h/60C | RTM | 5538 | w-8084-t-4 | 443 |  | static | 0.0254 mm/s | 24.6 |  |  | 1 | [5 empty] | 40 ̊C | 0.44% (distilled water) |  |  | R4 | C13 | T7, T9
MD-DD5V2-VE2-Enviro | [0/±45/0]S | 35 | VE2 | Derakane 8084 | Knytex D155 (527 gsm) | 72 | Knytex DB120 (393 gsm) | 28 | 0 | 0 | 0 | 3.16 | 24h/20C, 2h/60C | RTM | 5539 | w-8084-t-5 | 435 |  | static | 0.0254 mm/s | 23.6 |  |  | 1 | [5 empty] | 40 ̊C | 0.44% (distilled water) |  |  | R4 | C13 | T7, T9
MD-DD5V2-VE2-Enviro | [0/±45/0]S | 35 | VE2 | Derakane 8084 | Knytex D155 (527 gsm) | 72 | Knytex DB120 (393 gsm) | 28 | 0 | 0 | 0 | 3.16 | 24h/20C, 2h/60C | RTM | 5540 | w-8084-t-6 | 436 |  | static | 0.0254 mm/s | 24.8 |  |  | 1 | [5 empty] | 40 ̊C | 0.44% (distilled water) |  |  | R4 | C13 | T7, T9
MD-DD5V2-VE2-Enviro | [0/±45/0]S | 35 | VE2 | Derakane 8084 | Knytex D155 (527 gsm) | 72 | Knytex DB120 (393 gsm) | 28 | 0 | 0 | 0 | 3.16 | 24h/20C, 2h/60C | RTM | 5541 | w-8084-t-7 | 423 |  | static | 0.0254 mm/s | 23.9 |  |  | 1 | [5 empty] | 55 ̊C | 0.44% (distilled water) |  |  | R4 | C13 | T7, T9
MD-DD5V2-VE2-Enviro | [0/±45/0]S | 35 | VE2 | Derakane 8084 | Knytex D155 (527 gsm) | 72 | Knytex DB120 (393 gsm) | 28 | 0 | 0 | 0 | 3.16 | 24h/20C, 2h/60C | RTM | 5542 | w-8084-t-8 | 419 |  | static | 0.0254 mm/s | 24.9 |  |  | 1 | [5 empty] | 55 ̊C | 0.44% (distilled water) |  |  | R4 | C13 | T7, T9
MD-DD5V2-VE2-Enviro | [0/±45/0]S | 35 | VE2 | Derakane 8084 | Knytex D155 (527 gsm) | 72 | Knytex DB120 (393 gsm) | 28 | 0 | 0 | 0 | 3.16 | 24h/20C, 2h/60C | RTM | 5543 | w-8084-t-9 | 413 |  | static | 0.0254 mm/s | 26.2 |  |  | 1 | [5 empty] | 55 ̊C | 0.44% (distilled water) |  |  | R4 | C13 | T7, T9
MD-DD5V2-VE2-Enviro | [0/±45/0]S | 35 | VE2 | Derakane 8084 | Knytex D155 (527 gsm) | 72 | Knytex DB120 (393 gsm) | 28 | 0 | 0 | 0 | 3.16 | 24h/20C, 2h/60C | RTM | 5544 | w-8084-t-10 | 379 |  | static | 0.0254 mm/s | 23.8 |  |  | 1 | [5 empty] | 70 ̊C | 0.44% (distilled water) |  |  | R4 | C13 | T7, T9
MD-DD5V2-VE2-Enviro | [0/±45/0]S | 35 | VE2 | Derakane 8084 | Knytex D155 (527 gsm) | 72 | Knytex DB120 (393 gsm) | 28 | 0 | 0 | 0 | 3.16 | 24h/20C, 2h/60C | RTM | 5545 | w-8084-t-11 | 397 |  | static | 0.0254 mm/s | 24.2 |  |  | 1 | [5 empty] | 70 ̊C | 0.44% (distilled water) |  |  | R4 | C13 | T7, T9
MD-DD5V2-VE2-Enviro | [0/±45/0]S | 35 | VE2 | Derakane 8084 | Knytex D155 (527 gsm) | 72 | Knytex DB120 (393 gsm) | 28 | 0 | 0 | 0 | 3.16 | 24h/20C, 2h/60C | RTM | 5546 | w-8084-t-12 | 393 |  | static | 0.0254 mm/s | 24.4 |  |  | 1 | [5 empty] | 70 ̊C | 0.44% (distilled water) |  |  | R4 | C13 | T7, T9
MD-DD5V2-VE2-Enviro | [0/±45/0]S | 35 | VE2 | Derakane 8084 | Knytex D155 (527 gsm) | 72 | Knytex DB120 (393 gsm) | 28 | 0 | 0 | 0 | 3.16 | 24h/20C, 2h/60C | RTM | 5547 | 8084-c-1 |  | -600 | static | 13 mm/s |  |  |  | 1 | [5 empty] | 25 ̊C | Unconditioned control |  |  | R4 | C13 | T7, T9
MD-DD5V2-VE2-Enviro | [0/±45/0]S | 35 | VE2 | Derakane 8084 | Knytex D155 (527 gsm) | 72 | Knytex DB120 (393 gsm) | 28 | 0 | 0 | 0 | 3.16 | 24h/20C, 2h/60C | RTM | 5548 | 8084-c-2 |  | -569 | static | 13 mm/s |  |  |  | 1 | [5 empty] | 25 ̊C | Unconditioned control |  |  | R4 | C13 | T7, T9
MD-DD5V2-VE2-Enviro | [0/±45/0]S | 35 | VE2 | Derakane 8084 | Knytex D155 (527 gsm) | 72 | Knytex DB120 (393 gsm) | 28 | 0 | 0 | 0 | 3.16 | 24h/20C, 2h/60C | RTM | 5549 | 8084-c-3 |  | -611 | static | 13 mm/s |  |  |  | 1 | [5 empty] | 25 ̊C | Unconditioned control |  |  | R4 | C13 | T7, T9
MD-DD5V2-VE2-Enviro | [0/±45/0]S | 35 | VE2 | Derakane 8084 | Knytex D155 (527 gsm) | 72 | Knytex DB120 (393 gsm) | 28 | 0 | 0 | 0 | 3.16 | 24h/20C, 2h/60C | RTM | 5550 | 8084-c-4 |  | -494 | static | 13 mm/s |  |  |  | 1 | [5 empty] | 40 ̊C | Unconditioned control |  |  | R4 | C13 | T7, T9
MD-DD5V2-VE2-Enviro | [0/±45/0]S | 35 | VE2 | Derakane 8084 | Knytex D155 (527 gsm) | 72 | Knytex DB120 (393 gsm) | 28 | 0 | 0 | 0 | 3.16 | 24h/20C, 2h/60C | RTM | 5551 | 8084-c-5 |  | -478 | static | 13 mm/s |  |  |  | 1 | [5 empty] | 40 ̊C | Unconditioned control |  |  | R4 | C13 | T7, T9
MD-DD5V2-VE2-Enviro | [0/±45/0]S | 35 | VE2 | Derakane 8084 | Knytex D155 (527 gsm) | 72 | Knytex DB120 (393 gsm) | 28 | 0 | 0 | 0 | 3.16 | 24h/20C, 2h/60C | RTM | 5552 | 8084-c-6 |  | -470 | static | 13 mm/s |  |  |  | 1 | [5 empty] | 40 ̊C | Unconditioned control |  |  | R4 | C13 | T7, T9
MD-DD5V2-VE2-Enviro | [0/±45/0]S | 35 | VE2 | Derakane 8084 | Knytex D155 (527 gsm) | 72 | Knytex DB120 (393 gsm) | 28 | 0 | 0 | 0 | 3.16 | 24h/20C, 2h/60C | RTM | 5553 | 8084-c-7 |  | -464 | static | 13 mm/s |  |  |  | 1 | [5 empty] | 55 ̊C | Unconditioned control |  |  | R4 | C13 | T7, T9
MD-DD5V2-VE2-Enviro | [0/±45/0]S | 35 | VE2 | Derakane 8084 | Knytex D155 (527 gsm) | 72 | Knytex DB120 (393 gsm) | 28 | 0 | 0 | 0 | 3.16 | 24h/20C, 2h/60C | RTM | 5554 | 8084-c-8 |  | -444 | static | 13 mm/s |  |  |  | 1 | [5 empty] | 55 ̊C | Unconditioned control |  |  | R4 | C13 | T7, T9
MD-DD5V2-VE2-Enviro | [0/±45/0]S | 35 | VE2 | Derakane 8084 | Knytex D155 (527 gsm) | 72 | Knytex DB120 (393 gsm) | 28 | 0 | 0 | 0 | 3.16 | 24h/20C, 2h/60C | RTM | 5555 | 8084-c-9 |  | -455 | static | 13 mm/s |  |  |  | 1 | [5 empty] | 55 ̊C | Unconditioned control |  |  | R4 | C13 | T7, T9
MD-DD5V2-VE2-Enviro | [0/±45/0]S | 35 | VE2 | Derakane 8084 | Knytex D155 (527 gsm) | 72 | Knytex DB120 (393 gsm) | 28 | 0 | 0 | 0 | 3.16 | 24h/20C, 2h/60C | RTM | 5556 | 8084-c-10 |  | -445 | static | 13 mm/s |  |  |  | 1 | [5 empty] | 70 ̊C | Unconditioned control |  |  | R4 | C13 | T7, T9
MD-DD5V2-VE2-Enviro | [0/±45/0]S | 35 | VE2 | Derakane 8084 | Knytex D155 (527 gsm) | 72 | Knytex DB120 (393 gsm) | 28 | 0 | 0 | 0 | 3.16 | 24h/20C, 2h/60C | RTM | 5557 | 8084-c-11 |  | -444 | static | 13 mm/s |  |  |  | 1 | [5 empty] | 70 ̊C | Unconditioned control |  |  | R4 | C13 | T7, T9
MD-DD5V2-VE2-Enviro | [0/±45/0]S | 35 | VE2 | Derakane 8084 | Knytex D155 (527 gsm) | 72 | Knytex DB120 (393 gsm) | 28 | 0 | 0 | 0 | 3.16 | 24h/20C, 2h/60C | RTM | 5558 | 8084-c-12 |  | -449 | static | 13 mm/s |  |  |  | 1 | [5 empty] | 70 ̊C | Unconditioned control |  |  | R4 | C13 | T7, T9
MD-DD5V2-VE2-Enviro | [0/±45/0]S | 35 | VE2 | Derakane 8084 | Knytex D155 (527 gsm) | 72 | Knytex DB120 (393 gsm) | 28 | 0 | 0 | 0 | 3.16 | 24h/20C, 2h/60C | RTM | 5559 | w-8084-c-1 |  | -521 | static | 13 mm/s |  |  |  | 1 | [5 empty] | 25 ̊C | 0.42% (distilled water) |  |  | R4 | C13 | T7, T9
MD-DD5V2-VE2-Enviro | [0/±45/0]S | 35 | VE2 | Derakane 8084 | Knytex D155 (527 gsm) | 72 | Knytex DB120 (393 gsm) | 28 | 0 | 0 | 0 | 3.16 | 24h/20C, 2h/60C | RTM | 5560 | w-8084-c-2 |  | -492 | static | 13 mm/s |  |  |  | 1 | [5 empty] | 25 ̊C | 0.42% (distilled water) |  |  | R4 | C13 | T7, T9
MD-DD5V2-VE2-Enviro | [0/±45/0]S | 35 | VE2 | Derakane 8084 | Knytex D155 (527 gsm) | 72 | Knytex DB120 (393 gsm) | 28 | 0 | 0 | 0 | 3.16 | 24h/20C, 2h/60C | RTM | 5561 | w-8084-c-3 |  | -513 | static | 13 mm/s |  |  |  | 1 | [5 empty] | 25 ̊C | 0.42% (distilled water) |  |  | R4 | C13 | T7, T9
MD-DD5V2-VE2-Enviro | [0/±45/0]S | 35 | VE2 | Derakane 8084 | Knytex D155 (527 gsm) | 72 | Knytex DB120 (393 gsm) | 28 | 0 | 0 | 0 | 3.16 | 24h/20C, 2h/60C | RTM | 5562 | w-8084-c-4 |  | -487 | static | 13 mm/s |  |  |  | 1 | [5 empty] | 40 ̊C | 0.42% (distilled water) |  |  | R4 | C13 | T7, T9
MD-DD5V2-VE2-Enviro | [0/±45/0]S | 35 | VE2 | Derakane 8084 | Knytex D155 (527 gsm) | 72 | Knytex DB120 (393 gsm) | 28 | 0 | 0 | 0 | 3.16 | 24h/20C, 2h/60C | RTM | 5563 | w-8084-c-5 |  | -502 | static | 13 mm/s |  |  |  | 1 | [5 empty] | 40 ̊C | 0.42% (distilled water) |  |  | R4 | C13 | T7, T9
MD-DD5V2-VE2-Enviro | [0/±45/0]S | 35 | VE2 | Derakane 8084 | Knytex D155 (527 gsm) | 72 | Knytex DB120 (393 gsm) | 28 | 0 | 0 | 0 | 3.16 | 24h/20C, 2h/60C | RTM | 5564 | w-8084-c-6 |  | -450 | static | 13 mm/s |  |  |  | 1 | [5 empty] | 40 ̊C | 0.42% (distilled water) |  |  | R4 | C13 | T7, T9
MD-DD5V2-VE2-Enviro | [0/±45/0]S | 35 | VE2 | Derakane 8084 | Knytex D155 (527 gsm) | 72 | Knytex DB120 (393 gsm) | 28 | 0 | 0 | 0 | 3.16 | 24h/20C, 2h/60C | RTM | 5565 | w-8084-c-10 |  | -431 | static | 13 mm/s |  |  |  | 1 | [5 empty] | 55 ̊C | 0.42% (distilled water) |  |  | R4 | C13 | T7, T9
MD-DD5V2-VE2-Enviro | [0/±45/0]S | 35 | VE2 | Derakane 8084 | Knytex D155 (527 gsm) | 72 | Knytex DB120 (393 gsm) | 28 | 0 | 0 | 0 | 3.16 | 24h/20C, 2h/60C | RTM | 5566 | w-8084-c-11 |  | -466 | static | 13 mm/s |  |  |  | 1 | [5 empty] | 55 ̊C | 0.42% (distilled water) |  |  | R4 | C13 | T7, T9
MD-DD5V2-VE2-Enviro | [0/±45/0]S | 35 | VE2 | Derakane 8084 | Knytex D155 (527 gsm) | 72 | Knytex DB120 (393 gsm) | 28 | 0 | 0 | 0 | 3.16 | 24h/20C, 2h/60C | RTM | 5567 | w-8084-c-12 |  | -465 | static | 13 mm/s |  |  |  | 1 | [5 empty] | 55 ̊C | 0.42% (distilled water) |  |  | R4 | C13 | T7, T9
MD-DD5V2-VE2-Enviro | [0/±45/0]S | 35 | VE2 | Derakane 8084 | Knytex D155 (527 gsm) | 72 | Knytex DB120 (393 gsm) | 28 | 0 | 0 | 0 | 3.16 | 24h/20C, 2h/60C | RTM | 5568 | w-8084-c-7 |  | -414 | static | 13 mm/s |  |  |  | 1 | [5 empty] | 70 ̊C | 0.42% (distilled water) |  |  | R4 | C13 | T7, T9
MD-DD5V2-VE2-Enviro | [0/±45/0]S | 35 | VE2 | Derakane 8084 | Knytex D155 (527 gsm) | 72 | Knytex DB120 (393 gsm) | 28 | 0 | 0 | 0 | 3.16 | 24h/20C, 2h/60C | RTM | 5569 | w-8084-c-8 |  | -435 | static | 13 mm/s |  |  |  | 1 | [5 empty] | 70 ̊C | 0.42% (distilled water) |  |  | R4 | C13 | T7, T9
MD-DD5V2-VE2-Enviro | [0/±45/0]S | 35 | VE2 | Derakane 8084 | Knytex D155 (527 gsm) | 72 | Knytex DB120 (393 gsm) | 28 | 0 | 0 | 0 | 3.16 | 24h/20C, 2h/60C | RTM | 5570 | w-8084-c-9 |  | -388 | static | 13 mm/s |  |  |  | 1 | [5 empty] | 70 ̊C | 0.42% (distilled water) |  |  | R4 | C13 | T7, T9
MD-DD5V2-VE2-Enviro | [90/±45/90]S | 36 | VE2 | Derakane 8084 | 0 | 0 | Knytex DB120 (393 gsm) | 28 | Knytex D155 (527 gsm) | 72 | 0 | 3.15 | 24h/20C, 2h/60C | RTM | 5571 | 8084-tt-1 | 79.5 |  | static | 0.0254 mm/s | 12.8 |  |  | 1 | [5 empty] | 25 ̊C | Unconditioned control |  |  | R4 | C13 | T7, T9
MD-DD5V2-VE2-Enviro | [90/±45/90]S | 36 | VE2 | Derakane 8084 | 0 | 0 | Knytex DB120 (393 gsm) | 28 | Knytex D155 (527 gsm) | 72 | 0 | 3.15 | 24h/20C, 2h/60C | RTM | 5572 | 8084-tt-2 | 82.8 |  | static | 0.0254 mm/s | 12.3 |  |  | 1 | [5 empty] | 25 ̊C | Unconditioned control |  |  | R4 | C13 | T7, T9
MD-DD5V2-VE2-Enviro | [90/±45/90]S | 36 | VE2 | Derakane 8084 | 0 | 0 | Knytex DB120 (393 gsm) | 28 | Knytex D155 (527 gsm) | 72 | 0 | 3.15 | 24h/20C, 2h/60C | RTM | 5573 | 8084-tt-3 | 82 |  | static | 0.0254 mm/s | 13 |  |  | 1 | [5 empty] | 25 ̊C | Unconditioned control |  |  | R4 | C13 | T7, T9
MD-DD5V2-VE2-Enviro | [90/±45/90]S | 36 | VE2 | Derakane 8084 | 0 | 0 | Knytex DB120 (393 gsm) | 28 | Knytex D155 (527 gsm) | 72 | 0 | 3.15 | 24h/20C, 2h/60C | RTM | 5574 | 8084-tt-4 | 87.2 |  | static | 0.0254 mm/s | 11 |  |  | 1 | [5 empty] | 40 ̊C | Unconditioned control |  |  | R4 | C13 | T7, T9
MD-DD5V2-VE2-Enviro | [90/±45/90]S | 36 | VE2 | Derakane 8084 | 0 | 0 | Knytex DB120 (393 gsm) | 28 | Knytex D155 (527 gsm) | 72 | 0 | 3.15 | 24h/20C, 2h/60C | RTM | 5575 | 8084-tt-5 | 82.6 |  | static | 0.0254 mm/s | 10.7 |  |  | 1 | [5 empty] | 40 ̊C | Unconditioned control |  |  | R4 | C13 | T7, T9
MD-DD5V2-VE2-Enviro | [90/±45/90]S | 36 | VE2 | Derakane 8084 | 0 | 0 | Knytex DB120 (393 gsm) | 28 | Knytex D155 (527 gsm) | 72 | 0 | 3.15 | 24h/20C, 2h/60C | RTM | 5576 | 8084-tt-13 | 62.6 |  | static | 0.0254 mm/s | 10.4 |  |  | 1 | [5 empty] | 40 ̊C | Unconditioned control |  |  | R4 | C13 | T7, T9
MD-DD5V2-VE2-Enviro | [90/±45/90]S | 36 | VE2 | Derakane 8084 | 0 | 0 | Knytex DB120 (393 gsm) | 28 | Knytex D155 (527 gsm) | 72 | 0 | 3.15 | 24h/20C, 2h/60C | RTM | 5577 | 8084-tt-7 | 80.5 |  | static | 0.0254 mm/s | 8.3 |  |  | 1 | [5 empty] | 55 ̊C | Unconditioned control |  |  | R4 | C13 | T7, T9
MD-DD5V2-VE2-Enviro | [90/±45/90]S | 36 | VE2 | Derakane 8084 | 0 | 0 | Knytex DB120 (393 gsm) | 28 | Knytex D155 (527 gsm) | 72 | 0 | 3.15 | 24h/20C, 2h/60C | RTM | 5578 | 8084-tt-8 | 89.4 |  | static | 0.0254 mm/s | 8.2 |  |  | 1 | [5 empty] | 55 ̊C | Unconditioned control |  |  | R4 | C13 | T7, T9
MD-DD5V2-VE2-Enviro | [90/±45/90]S | 36 | VE2 | Derakane 8084 | 0 | 0 | Knytex DB120 (393 gsm) | 28 | Knytex D155 (527 gsm) | 72 | 0 | 3.15 | 24h/20C, 2h/60C | RTM | 5579 | 8084-tt-9 | 83.1 |  | static | 0.0254 mm/s | 7.9 |  |  | 1 | [5 empty] | 55 ̊C | Unconditioned control |  |  | R4 | C13 | T7, T9
MD-DD5V2-VE2-Enviro | [90/±45/90]S | 36 | VE2 | Derakane 8084 | 0 | 0 | Knytex DB120 (393 gsm) | 28 | Knytex D155 (527 gsm) | 72 | 0 | 3.15 | 24h/20C, 2h/60C | RTM | 5580 | 8084-tt-10 | 58.3 |  | static | 0.0254 mm/s | 6.2 |  |  | 1 | [5 empty] | 70 ̊C | Unconditioned control |  |  | R4 | C13 | T7, T9
MD-DD5V2-VE2-Enviro | [90/±45/90]S | 36 | VE2 | Derakane 8084 | 0 | 0 | Knytex DB120 (393 gsm) | 28 | Knytex D155 (527 gsm) | 72 | 0 | 3.15 | 24h/20C, 2h/60C | RTM | 5581 | 8084-tt-11 | 59.3 |  | static | 0.0254 mm/s | 6.2 |  |  | 1 | [5 empty] | 70 ̊C | Unconditioned control |  |  | R4 | C13 | T7, T9
MD-DD5V2-VE2-Enviro | [90/±45/90]S | 36 | VE2 | Derakane 8084 | 0 | 0 | Knytex DB120 (393 gsm) | 28 | Knytex D155 (527 gsm) | 72 | 0 | 3.15 | 24h/20C, 2h/60C | RTM | 5582 | 8084-tt-12 | 57.6 |  | static | 0.0254 mm/s | 6.2 |  |  | 1 | [5 empty] | 70 ̊C | Unconditioned control |  |  | R4 | C13 | T7, T9
MD-DD5V2-VE2-Enviro | [90/±45/90]S | 36 | VE2 | Derakane 8084 | 0 | 0 | Knytex DB120 (393 gsm) | 28 | Knytex D155 (527 gsm) | 72 | 0 | 3.15 | 24h/20C, 2h/60C | RTM | 5724 | t80841 | 62.7 |  | static | 0.0254 mm/s | 8.6 | 3.7 |  | 1 | [5 empty] | 25 ̊C | Unconditioned control |  |  | R4 | C13 | T7, T9
MD-DD5V2-VE2-Enviro | [90/±45/90]S | 36 | VE2 | Derakane 8084 | 0 | 0 | Knytex DB120 (393 gsm) | 28 | Knytex D155 (527 gsm) | 72 | 0 | 3.15 | 24h/20C, 2h/60C | RTM | 5725 | t80842 | 62.9 |  | static | 0.0254 mm/s | 8.3 | 4.4 |  | 1 | [5 empty] | 25 ̊C | Unconditioned control |  |  | R4 | C13 | T7, T9
MD-DD5V2-VE2-Enviro | [90/±45/90]S | 36 | VE2 | Derakane 8084 | 0 | 0 | Knytex DB120 (393 gsm) | 28 | Knytex D155 (527 gsm) | 72 | 0 | 3.15 | 24h/20C, 2h/60C | RTM | 5726 | t80843 | 63.3 |  | static | 0.0254 mm/s | 8.1 | 4.2 |  | 1 | [5 empty] | 25 ̊C | Unconditioned control |  |  | R4 | C13 | T7, T9
MD-DD5V2-VE2-Enviro | [90/±45/90]S | 36 | VE2 | Derakane 8084 | 0 | 0 | Knytex DB120 (393 gsm) | 28 | Knytex D155 (527 gsm) | 72 | 0 | 3.15 | 24h/20C, 2h/60C | RTM | 5583 | w-8084-tt-1 | 47.5 |  | static | 0.0254 mm/s | 8.4 |  |  | 1 | [5 empty] | 25 ̊C | 0.44% (distilled water) |  |  | R4 | C13 | T7, T9
MD-DD5V2-VE2-Enviro | [90/±45/90]S | 36 | VE2 | Derakane 8084 | 0 | 0 | Knytex DB120 (393 gsm) | 28 | Knytex D155 (527 gsm) | 72 | 0 | 3.15 | 24h/20C, 2h/60C | RTM | 5584 | w-8084-tt-2 | 48.4 |  | static | 0.0254 mm/s | 8.5 |  |  | 1 | [5 empty] | 25 ̊C | 0.44% (distilled water) |  |  | R4 | C13 | T7, T9
MD-DD5V2-VE2-Enviro | [90/±45/90]S | 36 | VE2 | Derakane 8084 | 0 | 0 | Knytex DB120 (393 gsm) | 28 | Knytex D155 (527 gsm) | 72 | 0 | 3.15 | 24h/20C, 2h/60C | RTM | 5585 | w-8084-tt-3 | 49.5 |  | static | 0.0254 mm/s | 8.3 |  |  | 1 | [5 empty] | 25 ̊C | 0.44% (distilled water) |  |  | R4 | C13 | T7, T9
MD-DD5V2-VE2-Enviro | [90/±45/90]S | 36 | VE2 | Derakane 8084 | 0 | 0 | Knytex DB120 (393 gsm) | 28 | Knytex D155 (527 gsm) | 72 | 0 | 3.15 | 24h/20C, 2h/60C | RTM | 5586 | w-8084-tt-4 | 51.3 |  | static | 0.0254 mm/s | 8.3 |  |  | 1 | [5 empty] | 40 ̊C | 0.44% (distilled water) |  |  | R4 | C13 | T7, T9
MD-DD5V2-VE2-Enviro | [90/±45/90]S | 36 | VE2 | Derakane 8084 | 0 | 0 | Knytex DB120 (393 gsm) | 28 | Knytex D155 (527 gsm) | 72 | 0 | 3.15 | 24h/20C, 2h/60C | RTM | 5587 | w-8084-tt-5 | 49.5 |  | static | 0.0254 mm/s | 7.4 |  |  | 1 | [5 empty] | 40 ̊C | 0.44% (distilled water) |  |  | R4 | C13 | T7, T9
MD-DD5V2-VE2-Enviro | [90/±45/90]S | 36 | VE2 | Derakane 8084 | 0 | 0 | Knytex DB120 (393 gsm) | 28 | Knytex D155 (527 gsm) | 72 | 0 | 3.15 | 24h/20C, 2h/60C | RTM | 5588 | w-8084-tt-6 | 49.7 |  | static | 0.0254 mm/s | 8 |  |  | 1 | [5 empty] | 40 ̊C | 0.44% (distilled water) |  |  | R4 | C13 | T7, T9
MD-DD5V2-VE2-Enviro | [90/±45/90]S | 36 | VE2 | Derakane 8084 | 0 | 0 | Knytex DB120 (393 gsm) | 28 | Knytex D155 (527 gsm) | 72 | 0 | 3.15 | 24h/20C, 2h/60C | RTM | 5589 | w-8084-tt-7 | 49.2 |  | static | 0.0254 mm/s | 7.3 |  |  | 1 | [5 empty] | 55 ̊C | 0.44% (distilled water) |  |  | R4 | C13 | T7, T9
MD-DD5V2-VE2-Enviro | [90/±45/90]S | 36 | VE2 | Derakane 8084 | 0 | 0 | Knytex DB120 (393 gsm) | 28 | Knytex D155 (527 gsm) | 72 | 0 | 3.15 | 24h/20C, 2h/60C | RTM | 5590 | w-8084-tt-8 | 53.1 |  | static | 0.0254 mm/s | 7.3 |  |  | 1 | [5 empty] | 55 ̊C | 0.44% (distilled water) |  |  | R4 | C13 | T7, T9
MD-DD5V2-VE2-Enviro | [90/±45/90]S | 36 | VE2 | Derakane 8084 | 0 | 0 | Knytex DB120 (393 gsm) | 28 | Knytex D155 (527 gsm) | 72 | 0 | 3.15 | 24h/20C, 2h/60C | RTM | 5591 | w-8084-tt-9 | 45.7 |  | static | 0.0254 mm/s | 7.4 |  |  | 1 | [5 empty] | 55 ̊C | 0.44% (distilled water) |  |  | R4 | C13 | T7, T9
MD-DD5V2-VE2-Enviro | [90/±45/90]S | 36 | VE2 | Derakane 8084 | 0 | 0 | Knytex DB120 (393 gsm) | 28 | Knytex D155 (527 gsm) | 72 | 0 | 3.15 | 24h/20C, 2h/60C | RTM | 5592 | w-8084-tt-10 | 53.4 |  | static | 0.0254 mm/s | 6.6 |  |  | 1 | [5 empty] | 70 ̊C | 0.44% (distilled water) |  |  | R4 | C13 | T7, T9
MD-DD5V2-VE2-Enviro | [90/±45/90]S | 36 | VE2 | Derakane 8084 | 0 | 0 | Knytex DB120 (393 gsm) | 28 | Knytex D155 (527 gsm) | 72 | 0 | 3.15 | 24h/20C, 2h/60C | RTM | 5593 | w-8084-tt-11 | 51.2 |  | static | 0.0254 mm/s | 7 |  |  | 1 | [5 empty] | 70 ̊C | 0.44% (distilled water) |  |  | R4 | C13 | T7, T9
MD-DD5V2-VE2-Enviro | [90/±45/90]S | 36 | VE2 | Derakane 8084 | 0 | 0 | Knytex DB120 (393 gsm) | 28 | Knytex D155 (527 gsm) | 72 | 0 | 3.15 | 24h/20C, 2h/60C | RTM | 5594 | w-8084-tt-12 | 52 |  | static | 0.0254 mm/s | 6.8 |  |  | 1 | [5 empty] | 70 ̊C | 0.44% (distilled water) |  |  | R4 | C13 | T7, T9
Biax-CH5-VE2-Enviro | [±45]3 | 28 | VE2 | Derakane 8084 | 0 | 0 | Knytex DB120 (393 gsm) | 100 | 0 | 0 | 0 | 3.12 | 24h/20C, 2h/60C | RTM | 5595 | 8084-45t-1 | 122 |  | static | 0.0254 mm/s | 9.7 |  |  | 1 | [5 empty] | 25 ̊C | Unconditioned control |  |  | R4 | C13 | T7, T9
Biax-CH5-VE2-Enviro | [±45]3 | 28 | VE2 | Derakane 8084 | 0 | 0 | Knytex DB120 (393 gsm) | 100 | 0 | 0 | 0 | 3.12 | 24h/20C, 2h/60C | RTM | 5596 | 8084-45t-2 | 134 |  | static | 0.0254 mm/s | 10.4 |  |  | 1 | [5 empty] | 25 ̊C | Unconditioned control |  |  | R4 | C13 | T7, T9
Biax-CH5-VE2-Enviro | [±45]3 | 28 | VE2 | Derakane 8084 | 0 | 0 | Knytex DB120 (393 gsm) | 100 | 0 | 0 | 0 | 3.12 | 24h/20C, 2h/60C | RTM | 5597 | 8084-45t-3 | 125 |  | static | 0.0254 mm/s | 10.8 |  |  | 1 | [5 empty] | 25 ̊C | Unconditioned control |  |  | R4 | C13 | T7, T9
Biax-CH5-VE2-Enviro | [±45]3 | 28 | VE2 | Derakane 8084 | 0 | 0 | Knytex DB120 (393 gsm) | 100 | 0 | 0 | 0 | 3.12 | 24h/20C, 2h/60C | RTM | 5598 | 8084-45t-4 | 118 |  | static | 0.0254 mm/s | 9 |  |  | 1 | [5 empty] | 40 ̊C | Unconditioned control |  |  | R4 | C13 | T7, T9
Biax-CH5-VE2-Enviro | [±45]3 | 28 | VE2 | Derakane 8084 | 0 | 0 | Knytex DB120 (393 gsm) | 100 | 0 | 0 | 0 | 3.12 | 24h/20C, 2h/60C | RTM | 5599 | 8084-45t-5 | 117 |  | static | 0.0254 mm/s | 9.6 |  |  | 1 | [5 empty] | 40 ̊C | Unconditioned control |  |  | R4 | C13 | T7, T9
Biax-CH5-VE2-Enviro | [±45]3 | 28 | VE2 | Derakane 8084 | 0 | 0 | Knytex DB120 (393 gsm) | 100 | 0 | 0 | 0 | 3.12 | 24h/20C, 2h/60C | RTM | 5600 | 8084-45t-6 | 116 |  | static | 0.0254 mm/s | 9.3 |  |  | 1 | [5 empty] | 40 ̊C | Unconditioned control |  |  | R4 | C13 | T7, T9
Biax-CH5-VE2-Enviro | [±45]3 | 28 | VE2 | Derakane 8084 | 0 | 0 | Knytex DB120 (393 gsm) | 100 | 0 | 0 | 0 | 3.12 | 24h/20C, 2h/60C | RTM | 5601 | 8084-45t-7 | 113 |  | static | 0.0254 mm/s | 8.7 |  |  | 1 | [5 empty] | 55 ̊C | Unconditioned control |  |  | R4 | C13 | T7, T9
Biax-CH5-VE2-Enviro | [±45]3 | 28 | VE2 | Derakane 8084 | 0 | 0 | Knytex DB120 (393 gsm) | 100 | 0 | 0 | 0 | 3.12 | 24h/20C, 2h/60C | RTM | 5602 | 8084-45t-8 | 114 |  | static | 0.0254 mm/s | 8.6 |  |  | 1 | [5 empty] | 55 ̊C | Unconditioned control |  |  | R4 | C13 | T7, T9
Biax-CH5-VE2-Enviro | [±45]3 | 28 | VE2 | Derakane 8084 | 0 | 0 | Knytex DB120 (393 gsm) | 100 | 0 | 0 | 0 | 3.12 | 24h/20C, 2h/60C | RTM | 5603 | 8084-45t-9 | 113 |  | static | 0.0254 mm/s | 8.5 |  |  | 1 | [5 empty] | 55 ̊C | Unconditioned control |  |  | R4 | C13 | T7, T9
Biax-CH5-VE2-Enviro | [±45]3 | 28 | VE2 | Derakane 8084 | 0 | 0 | Knytex DB120 (393 gsm) | 100 | 0 | 0 | 0 | 3.12 | 24h/20C, 2h/60C | RTM | 5604 | 8084-45t-10 | 100 |  | static | 0.0254 mm/s | 7.4 |  |  | 1 | [5 empty] | 70 ̊C | Unconditioned control |  |  | R4 | C13 | T7, T9
Biax-CH5-VE2-Enviro | [±45]3 | 28 | VE2 | Derakane 8084 | 0 | 0 | Knytex DB120 (393 gsm) | 100 | 0 | 0 | 0 | 3.12 | 24h/20C, 2h/60C | RTM | 5605 | 8084-45t-11 | 104 |  | static | 0.0254 mm/s | 7.8 |  |  | 1 | [5 empty] | 70 ̊C | Unconditioned control |  |  | R4 | C13 | T7, T9
Biax-CH5-VE2-Enviro | [±45]3 | 28 | VE2 | Derakane 8084 | 0 | 0 | Knytex DB120 (393 gsm) | 100 | 0 | 0 | 0 | 3.12 | 24h/20C, 2h/60C | RTM | 5606 | 8084-45t-12 | 103 |  | static | 0.0254 mm/s | 7.3 |  |  | 1 | [5 empty] | 70 ̊C | Unconditioned control |  |  | R4 | C13 | T7, T9
Biax-CH5-VE2-Enviro | [±45]3 | 28 | VE2 | Derakane 8084 | 0 | 0 | Knytex DB120 (393 gsm) | 100 | 0 | 0 | 0 | 3.12 | 24h/20C, 2h/60C | RTM | 5607 | w-8084-45t-1 | 115 |  | static | 0.0254 mm/s | 10.3 |  |  | 1 | [5 empty] | 25 ̊C | 0.38% (distilled water) |  |  | R4 | C13 | T7, T9
Biax-CH5-VE2-Enviro | [±45]3 | 28 | VE2 | Derakane 8084 | 0 | 0 | Knytex DB120 (393 gsm) | 100 | 0 | 0 | 0 | 3.12 | 24h/20C, 2h/60C | RTM | 5608 | w-8084-45t-2 | 115 |  | static | 0.0254 mm/s | 10.1 |  |  | 1 | [5 empty] | 25 ̊C | 0.38% (distilled water) |  |  | R4 | C13 | T7, T9
Biax-CH5-VE2-Enviro | [±45]3 | 28 | VE2 | Derakane 8084 | 0 | 0 | Knytex DB120 (393 gsm) | 100 | 0 | 0 | 0 | 3.12 | 24h/20C, 2h/60C | RTM | 5609 | w-8084-45t-3 | 116 |  | static | 0.0254 mm/s | 10.3 |  |  | 1 | [5 empty] | 25 ̊C | 0.38% (distilled water) |  |  | R4 | C13 | T7, T9
Biax-CH5-VE2-Enviro | [±45]3 | 28 | VE2 | Derakane 8084 | 0 | 0 | Knytex DB120 (393 gsm) | 100 | 0 | 0 | 0 | 3.12 | 24h/20C, 2h/60C | RTM | 5610 | w-8084-45t-4 | 108 |  | static | 0.0254 mm/s | 9.6 |  |  | 1 | [5 empty] | 40 ̊C | 0.38% (distilled water) |  |  | R4 | C13 | T7, T9
Biax-CH5-VE2-Enviro | [±45]3 | 28 | VE2 | Derakane 8084 | 0 | 0 | Knytex DB120 (393 gsm) | 100 | 0 | 0 | 0 | 3.12 | 24h/20C, 2h/60C | RTM | 5611 | w-8084-45t-5 | 112 |  | static | 0.0254 mm/s | 10.1 |  |  | 1 | [5 empty] | 40 ̊C | 0.38% (distilled water) |  |  | R4 | C13 | T7, T9
Biax-CH5-VE2-Enviro | [±45]3 | 28 | VE2 | Derakane 8084 | 0 | 0 | Knytex DB120 (393 gsm) | 100 | 0 | 0 | 0 | 3.12 | 24h/20C, 2h/60C | RTM | 5612 | w-8084-45t-6 | 110 |  | static | 0.0254 mm/s | 9.7 |  |  | 1 | [5 empty] | 40 ̊C | 0.38% (distilled water) |  |  | R4 | C13 | T7, T9
Biax-CH5-VE2-Enviro | [±45]3 | 28 | VE2 | Derakane 8084 | 0 | 0 | Knytex DB120 (393 gsm) | 100 | 0 | 0 | 0 | 3.12 | 24h/20C, 2h/60C | RTM | 5613 | w-8084-45t-7 | 102 |  | static | 0.0254 mm/s | 9.1 |  |  | 1 | [5 empty] | 55 ̊C | 0.38% (distilled water) |  |  | R4 | C13 | T7, T9
Biax-CH5-VE2-Enviro | [±45]3 | 28 | VE2 | Derakane 8084 | 0 | 0 | Knytex DB120 (393 gsm) | 100 | 0 | 0 | 0 | 3.12 | 24h/20C, 2h/60C | RTM | 5614 | w-8084-45t-8 | 102 |  | static | 0.0254 mm/s | 9.4 |  |  | 1 | [5 empty] | 55 ̊C | 0.38% (distilled water) |  |  | R4 | C13 | T7, T9
Biax-CH5-VE2-Enviro | [±45]3 | 28 | VE2 | Derakane 8084 | 0 | 0 | Knytex DB120 (393 gsm) | 100 | 0 | 0 | 0 | 3.12 | 24h/20C, 2h/60C | RTM | 5615 | w-8084-45t-9 | 101 |  | static | 0.0254 mm/s | 9.4 |  |  | 1 | [5 empty] | 55 ̊C | 0.38% (distilled water) |  |  | R4 | C13 | T7, T9
Biax-CH5-VE2-Enviro | [±45]3 | 28 | VE2 | Derakane 8084 | 0 | 0 | Knytex DB120 (393 gsm) | 100 | 0 | 0 | 0 | 3.12 | 24h/20C, 2h/60C | RTM | 5616 | w-8084-45t-10 | 95 |  | static | 0.0254 mm/s | 8 |  |  | 1 | [5 empty] | 70 ̊C | 0.38% (distilled water) |  |  | R4 | C13 | T7, T9
Biax-CH5-VE2-Enviro | [±45]3 | 28 | VE2 | Derakane 8084 | 0 | 0 | Knytex DB120 (393 gsm) | 100 | 0 | 0 | 0 | 3.12 | 24h/20C, 2h/60C | RTM | 5617 | w-8084-45t-11 | 88 |  | static | 0.0254 mm/s | 7.3 |  |  | 1 | [5 empty] | 70 ̊C | 0.38% (distilled water) |  |  | R4 | C13 | T7, T9
Biax-CH5-VE2-Enviro | [±45]3 | 28 | VE2 | Derakane 8084 | 0 | 0 | Knytex DB120 (393 gsm) | 100 | 0 | 0 | 0 | 3.12 | 24h/20C, 2h/60C | RTM | 5618 | w-8084-45t-12 | 94 |  | static | 0.0254 mm/s | 7.8 |  |  | 1 | [5 empty] | 70 ̊C | 0.38% (distilled water) |  |  | R4 | C13 | T7, T9
MD-DD5P4-UP4-Enviro | [0/±45/0]S | 35 | UP4 | CoRezyn 75-AQ-010 | Knytex D155 (527 gsm) | 72 | Knytex DB120 (393 gsm) | 28 | 0 | 0 | 0 | 3.16 | 24h/20C, 2h/60C | RTM | 5619 | tp-t-1 | 694 |  | static | 0.0254 mm/s | 24.9 |  |  | 1 | [5 empty] | 25 ̊C | Unconditioned control |  |  | R4 | C13 | T7, T9
MD-DD5P4-UP4-Enviro | [0/±45/0]S | 35 | UP4 | CoRezyn 75-AQ-010 | Knytex D155 (527 gsm) | 72 | Knytex DB120 (393 gsm) | 28 | 0 | 0 | 0 | 3.16 | 24h/20C, 2h/60C | RTM | 5620 | tp-t-2 | 652 |  | static | 0.0254 mm/s | 23.8 |  |  | 1 | [5 empty] | 25 ̊C | Unconditioned control |  |  | R4 | C13 | T7, T9
MD-DD5P4-UP4-Enviro | [0/±45/0]S | 35 | UP4 | CoRezyn 75-AQ-010 | Knytex D155 (527 gsm) | 72 | Knytex DB120 (393 gsm) | 28 | 0 | 0 | 0 | 3.16 | 24h/20C, 2h/60C | RTM | 5621 | tp-t-3 | 557 |  | static | 0.0254 mm/s | 23.9 |  |  | 1 | [5 empty] | 25 ̊C | Unconditioned control |  |  | R4 | C13 | T7, T9
MD-DD5P4-UP4-Enviro | [0/±45/0]S | 35 | UP4 | CoRezyn 75-AQ-010 | Knytex D155 (527 gsm) | 72 | Knytex DB120 (393 gsm) | 28 | 0 | 0 | 0 | 3.16 | 24h/20C, 2h/60C | RTM | 5622 | tp-t-4 | 656 |  | static | 0.0254 mm/s | 23.9 |  |  | 1 | [5 empty] | 40 ̊C | Unconditioned control |  |  | R4 | C13 | T7, T9
MD-DD5P4-UP4-Enviro | [0/±45/0]S | 35 | UP4 | CoRezyn 75-AQ-010 | Knytex D155 (527 gsm) | 72 | Knytex DB120 (393 gsm) | 28 | 0 | 0 | 0 | 3.16 | 24h/20C, 2h/60C | RTM | 5623 | tp-t-5 | 578 |  | static | 0.0254 mm/s | 25.3 |  |  | 1 | [5 empty] | 40 ̊C | Unconditioned control |  |  | R4 | C13 | T7, T9
MD-DD5P4-UP4-Enviro | [0/±45/0]S | 35 | UP4 | CoRezyn 75-AQ-010 | Knytex D155 (527 gsm) | 72 | Knytex DB120 (393 gsm) | 28 | 0 | 0 | 0 | 3.16 | 24h/20C, 2h/60C | RTM | 5624 | tp-t-6 | 646 |  | static | 0.0254 mm/s | 25 |  |  | 1 | [5 empty] | 40 ̊C | Unconditioned control |  |  | R4 | C13 | T7, T9
MD-DD5P4-UP4-Enviro | [0/±45/0]S | 35 | UP4 | CoRezyn 75-AQ-010 | Knytex D155 (527 gsm) | 72 | Knytex DB120 (393 gsm) | 28 | 0 | 0 | 0 | 3.16 | 24h/20C, 2h/60C | RTM | 5625 | tp-t-7 | 629 |  | static | 0.0254 mm/s | 23.8 |  |  | 1 | [5 empty] | 55 ̊C | Unconditioned control |  |  | R4 | C13 | T7, T9
MD-DD5P4-UP4-Enviro | [0/±45/0]S | 35 | UP4 | CoRezyn 75-AQ-010 | Knytex D155 (527 gsm) | 72 | Knytex DB120 (393 gsm) | 28 | 0 | 0 | 0 | 3.16 | 24h/20C, 2h/60C | RTM | 5626 | tp-t-8 | 607 |  | static | 0.0254 mm/s | 24 |  |  | 1 | [5 empty] | 55 ̊C | Unconditioned control |  |  | R4 | C13 | T7, T9
MD-DD5P4-UP4-Enviro | [0/±45/0]S | 35 | UP4 | CoRezyn 75-AQ-010 | Knytex D155 (527 gsm) | 72 | Knytex DB120 (393 gsm) | 28 | 0 | 0 | 0 | 3.16 | 24h/20C, 2h/60C | RTM | 5627 | tp-t-9 | 660 |  | static | 0.0254 mm/s | 24.2 |  |  | 1 | [5 empty] | 55 ̊C | Unconditioned control |  |  | R4 | C13 | T7, T9
MD-DD5P4-UP4-Enviro | [0/±45/0]S | 35 | UP4 | CoRezyn 75-AQ-010 | Knytex D155 (527 gsm) | 72 | Knytex DB120 (393 gsm) | 28 | 0 | 0 | 0 | 3.16 | 24h/20C, 2h/60C | RTM | 5628 | tp-t-10 | 601 |  | static | 0.0254 mm/s | 24.2 |  |  | 1 | [5 empty] | 70 ̊C | Unconditioned control |  |  | R4 | C13 | T7, T9
MD-DD5P4-UP4-Enviro | [0/±45/0]S | 35 | UP4 | CoRezyn 75-AQ-010 | Knytex D155 (527 gsm) | 72 | Knytex DB120 (393 gsm) | 28 | 0 | 0 | 0 | 3.16 | 24h/20C, 2h/60C | RTM | 5629 | tp-t-11 | 529 |  | static | 0.0254 mm/s | 23.5 |  |  | 1 | [5 empty] | 70 ̊C | Unconditioned control |  |  | R4 | C13 | T7, T9
MD-DD5P4-UP4-Enviro | [0/±45/0]S | 35 | UP4 | CoRezyn 75-AQ-010 | Knytex D155 (527 gsm) | 72 | Knytex DB120 (393 gsm) | 28 | 0 | 0 | 0 | 3.16 | 24h/20C, 2h/60C | RTM | 5630 | tp-t-12 | 601 |  | static | 0.0254 mm/s | 23 |  |  | 1 | [5 empty] | 70 ̊C | Unconditioned control |  |  | R4 | C13 | T7, T9
MD-DD5P4-UP4-Enviro | [0/±45/0]S | 35 | UP4 | CoRezyn 75-AQ-010 | Knytex D155 (527 gsm) | 72 | Knytex DB120 (393 gsm) | 28 | 0 | 0 | 0 | 3.16 | 24h/20C, 2h/60C | RTM | 5631 | w-tp-t-1 | 582 |  | static | 0.0254 mm/s | 26.6 |  |  | 1 | [5 empty] | 25 ̊C | 0.5% (distilled water) |  |  | R4 | C13 | T7, T9
MD-DD5P4-UP4-Enviro | [0/±45/0]S | 35 | UP4 | CoRezyn 75-AQ-010 | Knytex D155 (527 gsm) | 72 | Knytex DB120 (393 gsm) | 28 | 0 | 0 | 0 | 3.16 | 24h/20C, 2h/60C | RTM | 5632 | w-tp-t-2 | 635 |  | static | 0.0254 mm/s | 24.1 |  |  | 1 | [5 empty] | 25 ̊C | 0.5% (distilled water) |  |  | R4 | C13 | T7, T9
MD-DD5P4-UP4-Enviro | [0/±45/0]S | 35 | UP4 | CoRezyn 75-AQ-010 | Knytex D155 (527 gsm) | 72 | Knytex DB120 (393 gsm) | 28 | 0 | 0 | 0 | 3.16 | 24h/20C, 2h/60C | RTM | 5633 | w-tp-t-3 | 531 |  | static | 0.0254 mm/s | 25.5 |  |  | 1 | [5 empty] | 25 ̊C | 0.5% (distilled water) |  |  | R4 | C13 | T7, T9
MD-DD5P4-UP4-Enviro | [0/±45/0]S | 35 | UP4 | CoRezyn 75-AQ-010 | Knytex D155 (527 gsm) | 72 | Knytex DB120 (393 gsm) | 28 | 0 | 0 | 0 | 3.16 | 24h/20C, 2h/60C | RTM | 5634 | w-tp-t-4 | 618 |  | static | 0.0254 mm/s | 25 |  |  | 1 | [5 empty] | 40 ̊C | 0.5% (distilled water) |  |  | R4 | C13 | T7, T9
MD-DD5P4-UP4-Enviro | [0/±45/0]S | 35 | UP4 | CoRezyn 75-AQ-010 | Knytex D155 (527 gsm) | 72 | Knytex DB120 (393 gsm) | 28 | 0 | 0 | 0 | 3.16 | 24h/20C, 2h/60C | RTM | 5636 | w-tp-t-6 | 628 |  | static | 0.0254 mm/s | 25 |  |  | 1 | [5 empty] | 40 ̊C | 0.5% (distilled water) |  |  | R4 | C13 | T7, T9
MD-DD5P4-UP4-Enviro | [0/±45/0]S | 35 | UP4 | CoRezyn 75-AQ-010 | Knytex D155 (527 gsm) | 72 | Knytex DB120 (393 gsm) | 28 | 0 | 0 | 0 | 3.16 | 24h/20C, 2h/60C | RTM | 5637 | w-tp-t-7 | 609 |  | static | 0.0254 mm/s | 24.9 |  |  | 1 | [5 empty] | 55 ̊C | 0.5% (distilled water) |  |  | R4 | C13 | T7, T9
MD-DD5P4-UP4-Enviro | [0/±45/0]S | 35 | UP4 | CoRezyn 75-AQ-010 | Knytex D155 (527 gsm) | 72 | Knytex DB120 (393 gsm) | 28 | 0 | 0 | 0 | 3.16 | 24h/20C, 2h/60C | RTM | 5638 | w-tp-t-8 | 599 |  | static | 0.0254 mm/s | 25.2 |  |  | 1 | [5 empty] | 55 ̊C | 0.5% (distilled water) |  |  | R4 | C13 | T7, T9
MD-DD5P4-UP4-Enviro | [0/±45/0]S | 35 | UP4 | CoRezyn 75-AQ-010 | Knytex D155 (527 gsm) | 72 | Knytex DB120 (393 gsm) | 28 | 0 | 0 | 0 | 3.16 | 24h/20C, 2h/60C | RTM | 5639 | w-tp-t-9 | 618 |  | static | 0.0254 mm/s | 25 |  |  | 1 | [5 empty] | 55 ̊C | 0.5% (distilled water) |  |  | R4 | C13 | T7, T9
MD-DD5P4-UP4-Enviro | [0/±45/0]S | 35 | UP4 | CoRezyn 75-AQ-010 | Knytex D155 (527 gsm) | 72 | Knytex DB120 (393 gsm) | 28 | 0 | 0 | 0 | 3.16 | 24h/20C, 2h/60C | RTM | 5640 | w-tp-t-10 | 557 |  | static | 0.0254 mm/s | 22.8 |  |  | 1 | [5 empty] | 70 ̊C | 0.5% (distilled water) |  |  | R4 | C13 | T7, T9
MD-DD5P4-UP4-Enviro | [0/±45/0]S | 35 | UP4 | CoRezyn 75-AQ-010 | Knytex D155 (527 gsm) | 72 | Knytex DB120 (393 gsm) | 28 | 0 | 0 | 0 | 3.16 | 24h/20C, 2h/60C | RTM | 5641 | w-tp-t-11 | 553 |  | static | 0.0254 mm/s | 24.4 |  |  | 1 | [5 empty] | 70 ̊C | 0.5% (distilled water) |  |  | R4 | C13 | T7, T9
MD-DD5P4-UP4-Enviro | [0/±45/0]S | 35 | UP4 | CoRezyn 75-AQ-010 | Knytex D155 (527 gsm) | 72 | Knytex DB120 (393 gsm) | 28 | 0 | 0 | 0 | 3.16 | 24h/20C, 2h/60C | RTM | 5642 | w-tp-t-12 | 541 |  | static | 0.0254 mm/s | 23 |  |  | 1 | [5 empty] | 70 ̊C | 0.5% (distilled water) |  |  | R4 | C13 | T7, T9
MD-DD5P4-UP4-Enviro | [0/±45/0]S | 35 | UP4 | CoRezyn 75-AQ-010 | Knytex D155 (527 gsm) | 72 | Knytex DB120 (393 gsm) | 28 | 0 | 0 | 0 | 3.16 | 24h/20C, 2h/60C | RTM | 5643 | tp-c-1 |  | -531 | static | 13 mm/s |  |  |  | 1 | [5 empty] | 25 ̊C | Unconditioned control |  |  | R4 | C13 | T7, T9
MD-DD5P4-UP4-Enviro | [0/±45/0]S | 35 | UP4 | CoRezyn 75-AQ-010 | Knytex D155 (527 gsm) | 72 | Knytex DB120 (393 gsm) | 28 | 0 | 0 | 0 | 3.16 | 24h/20C, 2h/60C | RTM | 5644 | tp-c-2 |  | -574 | static | 13 mm/s |  |  |  | 1 | [5 empty] | 25 ̊C | Unconditioned control |  |  | R4 | C13 | T7, T9
MD-DD5P4-UP4-Enviro | [0/±45/0]S | 35 | UP4 | CoRezyn 75-AQ-010 | Knytex D155 (527 gsm) | 72 | Knytex DB120 (393 gsm) | 28 | 0 | 0 | 0 | 3.16 | 24h/20C, 2h/60C | RTM | 5645 | tp-c-3 |  | -626 | static | 13 mm/s |  |  |  | 1 | [5 empty] | 25 ̊C | Unconditioned control |  |  | R4 | C13 | T7, T9
MD-DD5P4-UP4-Enviro | [0/±45/0]S | 35 | UP4 | CoRezyn 75-AQ-010 | Knytex D155 (527 gsm) | 72 | Knytex DB120 (393 gsm) | 28 | 0 | 0 | 0 | 3.16 | 24h/20C, 2h/60C | RTM | 5646 | tp-c-4 |  | -559 | static | 13 mm/s |  |  |  | 1 | [5 empty] | 40 ̊C | Unconditioned control |  |  | R4 | C13 | T7, T9
MD-DD5P4-UP4-Enviro | [0/±45/0]S | 35 | UP4 | CoRezyn 75-AQ-010 | Knytex D155 (527 gsm) | 72 | Knytex DB120 (393 gsm) | 28 | 0 | 0 | 0 | 3.16 | 24h/20C, 2h/60C | RTM | 5647 | tp-c-5 |  | -525 | static | 13 mm/s |  |  |  | 1 | [5 empty] | 40 ̊C | Unconditioned control |  |  | R4 | C13 | T7, T9
MD-DD5P4-UP4-Enviro | [0/±45/0]S | 35 | UP4 | CoRezyn 75-AQ-010 | Knytex D155 (527 gsm) | 72 | Knytex DB120 (393 gsm) | 28 | 0 | 0 | 0 | 3.16 | 24h/20C, 2h/60C | RTM | 5648 | tp-c-6 |  | -569 | static | 13 mm/s |  |  |  | 1 | [5 empty] | 40 ̊C | Unconditioned control |  |  | R4 | C13 | T7, T9
MD-DD5P4-UP4-Enviro | [0/±45/0]S | 35 | UP4 | CoRezyn 75-AQ-010 | Knytex D155 (527 gsm) | 72 | Knytex DB120 (393 gsm) | 28 | 0 | 0 | 0 | 3.16 | 24h/20C, 2h/60C | RTM | 5649 | tp-c-7 |  | -545 | static | 13 mm/s |  |  |  | 1 | [5 empty] | 55 ̊C | Unconditioned control |  |  | R4 | C13 | T7, T9
MD-DD5P4-UP4-Enviro | [0/±45/0]S | 35 | UP4 | CoRezyn 75-AQ-010 | Knytex D155 (527 gsm) | 72 | Knytex DB120 (393 gsm) | 28 | 0 | 0 | 0 | 3.16 | 24h/20C, 2h/60C | RTM | 5650 | tp-c-8 |  | -536 | static | 13 mm/s |  |  |  | 1 | [5 empty] | 55 ̊C | Unconditioned control |  |  | R4 | C13 | T7, T9
MD-DD5P4-UP4-Enviro | [0/±45/0]S | 35 | UP4 | CoRezyn 75-AQ-010 | Knytex D155 (527 gsm) | 72 | Knytex DB120 (393 gsm) | 28 | 0 | 0 | 0 | 3.16 | 24h/20C, 2h/60C | RTM | 5651 | tp-c-9 |  | -540 | static | 13 mm/s |  |  |  | 1 | [5 empty] | 55 ̊C | Unconditioned control |  |  | R4 | C13 | T7, T9
MD-DD5P4-UP4-Enviro | [0/±45/0]S | 35 | UP4 | CoRezyn 75-AQ-010 | Knytex D155 (527 gsm) | 72 | Knytex DB120 (393 gsm) | 28 | 0 | 0 | 0 | 3.16 | 24h/20C, 2h/60C | RTM | 5652 | tp-c-10 |  | -494 | static | 13 mm/s |  |  |  | 1 | [5 empty] | 70 ̊C | Unconditioned control |  |  | R4 | C13 | T7, T9
MD-DD5P4-UP4-Enviro | [0/±45/0]S | 35 | UP4 | CoRezyn 75-AQ-010 | Knytex D155 (527 gsm) | 72 | Knytex DB120 (393 gsm) | 28 | 0 | 0 | 0 | 3.16 | 24h/20C, 2h/60C | RTM | 5653 | tp-c-11 |  | -500 | static | 13 mm/s |  |  |  | 1 | [5 empty] | 70 ̊C | Unconditioned control |  |  | R4 | C13 | T7, T9
MD-DD5P4-UP4-Enviro | [0/±45/0]S | 35 | UP4 | CoRezyn 75-AQ-010 | Knytex D155 (527 gsm) | 72 | Knytex DB120 (393 gsm) | 28 | 0 | 0 | 0 | 3.16 | 24h/20C, 2h/60C | RTM | 5654 | tp-c-12 |  | -494 | static | 13 mm/s |  |  |  | 1 | [5 empty] | 70 ̊C | Unconditioned control |  |  | R4 | C13 | T7, T9
MD-DD5P4-UP4-Enviro | [0/±45/0]S | 35 | UP4 | CoRezyn 75-AQ-010 | Knytex D155 (527 gsm) | 72 | Knytex DB120 (393 gsm) | 28 | 0 | 0 | 0 | 3.16 | 24h/20C, 2h/60C | RTM | 5655 | w-tp-c-1 |  | -595 | static | 13 mm/s |  |  |  | 1 | [5 empty] | 25 ̊C | 0.5% (distilled water) |  |  | R4 | C13 | T7, T9
MD-DD5P4-UP4-Enviro | [0/±45/0]S | 35 | UP4 | CoRezyn 75-AQ-010 | Knytex D155 (527 gsm) | 72 | Knytex DB120 (393 gsm) | 28 | 0 | 0 | 0 | 3.16 | 24h/20C, 2h/60C | RTM | 5656 | w-tp-c-2 |  | -583 | static | 13 mm/s |  |  |  | 1 | [5 empty] | 25 ̊C | 0.5% (distilled water) |  |  | R4 | C13 | T7, T9
MD-DD5P4-UP4-Enviro | [0/±45/0]S | 35 | UP4 | CoRezyn 75-AQ-010 | Knytex D155 (527 gsm) | 72 | Knytex DB120 (393 gsm) | 28 | 0 | 0 | 0 | 3.16 | 24h/20C, 2h/60C | RTM | 5657 | w-tp-c-3 |  | -547 | static | 13 mm/s |  |  |  | 1 | [5 empty] | 25 ̊C | 0.5% (distilled water) |  |  | R4 | C13 | T7, T9
MD-DD5P4-UP4-Enviro | [0/±45/0]S | 35 | UP4 | CoRezyn 75-AQ-010 | Knytex D155 (527 gsm) | 72 | Knytex DB120 (393 gsm) | 28 | 0 | 0 | 0 | 3.16 | 24h/20C, 2h/60C | RTM | 5658 | w-tp-c-4 |  | -534 | static | 13 mm/s |  |  |  | 1 | [5 empty] | 40 ̊C | 0.5% (distilled water) |  |  | R4 | C13 | T7, T9
MD-DD5P4-UP4-Enviro | [0/±45/0]S | 35 | UP4 | CoRezyn 75-AQ-010 | Knytex D155 (527 gsm) | 72 | Knytex DB120 (393 gsm) | 28 | 0 | 0 | 0 | 3.16 | 24h/20C, 2h/60C | RTM | 5659 | w-tp-c-5 |  | -495 | static | 13 mm/s |  |  |  | 1 | [5 empty] | 40 ̊C | 0.5% (distilled water) |  |  | R4 | C13 | T7, T9
MD-DD5P4-UP4-Enviro | [0/±45/0]S | 35 | UP4 | CoRezyn 75-AQ-010 | Knytex D155 (527 gsm) | 72 | Knytex DB120 (393 gsm) | 28 | 0 | 0 | 0 | 3.16 | 24h/20C, 2h/60C | RTM | 5660 | w-tp-c-6 |  | -580 | static | 13 mm/s |  |  |  | 1 | [5 empty] | 40 ̊C | 0.5% (distilled water) |  |  | R4 | C13 | T7, T9
MD-DD5P4-UP4-Enviro | [0/±45/0]S | 35 | UP4 | CoRezyn 75-AQ-010 | Knytex D155 (527 gsm) | 72 | Knytex DB120 (393 gsm) | 28 | 0 | 0 | 0 | 3.16 | 24h/20C, 2h/60C | RTM | 5661 | w-tp-c-10 |  | -476 | static | 13 mm/s |  |  |  | 1 | [5 empty] | 55 ̊C | 0.5% (distilled water) |  |  | R4 | C13 | T7, T9
MD-DD5P4-UP4-Enviro | [0/±45/0]S | 35 | UP4 | CoRezyn 75-AQ-010 | Knytex D155 (527 gsm) | 72 | Knytex DB120 (393 gsm) | 28 | 0 | 0 | 0 | 3.16 | 24h/20C, 2h/60C | RTM | 5662 | w-tp-c-11 |  | -514 | static | 13 mm/s |  |  |  | 1 | [5 empty] | 55 ̊C | 0.5% (distilled water) |  |  | R4 | C13 | T7, T9
MD-DD5P4-UP4-Enviro | [0/±45/0]S | 35 | UP4 | CoRezyn 75-AQ-010 | Knytex D155 (527 gsm) | 72 | Knytex DB120 (393 gsm) | 28 | 0 | 0 | 0 | 3.16 | 24h/20C, 2h/60C | RTM | 5663 | w-tp-c-12 |  | -539 | static | 13 mm/s |  |  |  | 1 | [5 empty] | 55 ̊C | 0.5% (distilled water) |  |  | R4 | C13 | T7, T9
MD-DD5P4-UP4-Enviro | [0/±45/0]S | 35 | UP4 | CoRezyn 75-AQ-010 | Knytex D155 (527 gsm) | 72 | Knytex DB120 (393 gsm) | 28 | 0 | 0 | 0 | 3.16 | 24h/20C, 2h/60C | RTM | 5664 | w-tp-c-7 |  | -480 | static | 13 mm/s |  |  |  | 1 | [5 empty] | 70 ̊C | 0.5% (distilled water) |  |  | R4 | C13 | T7, T9
MD-DD5P4-UP4-Enviro | [0/±45/0]S | 35 | UP4 | CoRezyn 75-AQ-010 | Knytex D155 (527 gsm) | 72 | Knytex DB120 (393 gsm) | 28 | 0 | 0 | 0 | 3.16 | 24h/20C, 2h/60C | RTM | 5665 | w-tp-c-8 |  | -499 | static | 13 mm/s |  |  |  | 1 | [5 empty] | 70 ̊C | 0.5% (distilled water) |  |  | R4 | C13 | T7, T9
MD-DD5P4-UP4-Enviro | [0/±45/0]S | 35 | UP4 | CoRezyn 75-AQ-010 | Knytex D155 (527 gsm) | 72 | Knytex DB120 (393 gsm) | 28 | 0 | 0 | 0 | 3.16 | 24h/20C, 2h/60C | RTM | 5666 | w-tp-c-9 |  | -509 | static | 13 mm/s |  |  |  | 1 | [5 empty] | 70 ̊C | 0.5% (distilled water) |  |  | R4 | C13 | T7, T9
MD-DD5P4-UP4-Enviro | [90/±45/90]S | 36 | UP4 | CoRezyn 75-AQ-010 | 0 | 0 | Knytex DB120 (393 gsm) | 28 | Knytex D155 (527 gsm) | 72 | 0 | 3.15 | 24h/20C, 2h/60C | RTM | 5667 | tp-tt-1 | 67.8 |  | static | 0.0254 mm/s | 9.2 |  |  | 1 | [5 empty] | 25 ̊C | Unconditioned control |  |  | R4 | C13 | T7, T9
MD-DD5P4-UP4-Enviro | [90/±45/90]S | 36 | UP4 | CoRezyn 75-AQ-010 | 0 | 0 | Knytex DB120 (393 gsm) | 28 | Knytex D155 (527 gsm) | 72 | 0 | 3.15 | 24h/20C, 2h/60C | RTM | 5668 | tp-tt-2 | 68.4 |  | static | 0.0254 mm/s | 9 |  |  | 1 | [5 empty] | 25 ̊C | Unconditioned control |  |  | R4 | C13 | T7, T9
MD-DD5P4-UP4-Enviro | [90/±45/90]S | 36 | UP4 | CoRezyn 75-AQ-010 | 0 | 0 | Knytex DB120 (393 gsm) | 28 | Knytex D155 (527 gsm) | 72 | 0 | 3.15 | 24h/20C, 2h/60C | RTM | 5669 | tp-tt-3 | 64.8 |  | static | 0.0254 mm/s | 9.3 |  |  | 1 | [5 empty] | 25 ̊C | Unconditioned control |  |  | R4 | C13 | T7, T9
MD-DD5P4-UP4-Enviro | [90/±45/90]S | 36 | UP4 | CoRezyn 75-AQ-010 | 0 | 0 | Knytex DB120 (393 gsm) | 28 | Knytex D155 (527 gsm) | 72 | 0 | 3.15 | 24h/20C, 2h/60C | RTM | 5670 | tp-tt-4 | 71.7 |  | static | 0.0254 mm/s | 8.3 |  |  | 1 | [5 empty] | 40 ̊C | Unconditioned control |  |  | R4 | C13 | T7, T9
MD-DD5P4-UP4-Enviro | [90/±45/90]S | 36 | UP4 | CoRezyn 75-AQ-010 | 0 | 0 | Knytex DB120 (393 gsm) | 28 | Knytex D155 (527 gsm) | 72 | 0 | 3.15 | 24h/20C, 2h/60C | RTM | 5671 | tp-tt-5 | 68.5 |  | static | 0.0254 mm/s | 8.8 |  |  | 1 | [5 empty] | 40 ̊C | Unconditioned control |  |  | R4 | C13 | T7, T9
MD-DD5P4-UP4-Enviro | [90/±45/90]S | 36 | UP4 | CoRezyn 75-AQ-010 | 0 | 0 | Knytex DB120 (393 gsm) | 28 | Knytex D155 (527 gsm) | 72 | 0 | 3.15 | 24h/20C, 2h/60C | RTM | 5672 | tp-tt-6 | 68.1 |  | static | 0.0254 mm/s | 8.3 |  |  | 1 | [5 empty] | 40 ̊C | Unconditioned control |  |  | R4 | C13 | T7, T9
MD-DD5P4-UP4-Enviro | [90/±45/90]S | 36 | UP4 | CoRezyn 75-AQ-010 | 0 | 0 | Knytex DB120 (393 gsm) | 28 | Knytex D155 (527 gsm) | 72 | 0 | 3.15 | 24h/20C, 2h/60C | RTM | 5673 | tp-tt-7 | 64.4 |  | static | 0.0254 mm/s | 7.7 |  |  | 1 | [5 empty] | 55 ̊C | Unconditioned control |  |  | R4 | C13 | T7, T9
MD-DD5P4-UP4-Enviro | [90/±45/90]S | 36 | UP4 | CoRezyn 75-AQ-010 | 0 | 0 | Knytex DB120 (393 gsm) | 28 | Knytex D155 (527 gsm) | 72 | 0 | 3.15 | 24h/20C, 2h/60C | RTM | 5674 | tp-tt-8 | 69.9 |  | static | 0.0254 mm/s | 7.9 |  |  | 1 | [5 empty] | 55 ̊C | Unconditioned control |  |  | R4 | C13 | T7, T9
MD-DD5P4-UP4-Enviro | [90/±45/90]S | 36 | UP4 | CoRezyn 75-AQ-010 | 0 | 0 | Knytex DB120 (393 gsm) | 28 | Knytex D155 (527 gsm) | 72 | 0 | 3.15 | 24h/20C, 2h/60C | RTM | 5675 | tp-tt-9 | 68.8 |  | static | 0.0254 mm/s | 7.9 |  |  | 1 | [5 empty] | 55 ̊C | Unconditioned control |  |  | R4 | C13 | T7, T9
MD-DD5P4-UP4-Enviro | [90/±45/90]S | 36 | UP4 | CoRezyn 75-AQ-010 | 0 | 0 | Knytex DB120 (393 gsm) | 28 | Knytex D155 (527 gsm) | 72 | 0 | 3.15 | 24h/20C, 2h/60C | RTM | 5676 | tp-tt-10 | 69.1 |  | static | 0.0254 mm/s | 7.4 |  |  | 1 | [5 empty] | 70 ̊C | Unconditioned control |  |  | R4 | C13 | T7, T9
MD-DD5P4-UP4-Enviro | [90/±45/90]S | 36 | UP4 | CoRezyn 75-AQ-010 | 0 | 0 | Knytex DB120 (393 gsm) | 28 | Knytex D155 (527 gsm) | 72 | 0 | 3.15 | 24h/20C, 2h/60C | RTM | 5677 | tp-tt-11 | 71.7 |  | static | 0.0254 mm/s | 7.2 |  |  | 1 | [5 empty] | 70 ̊C | Unconditioned control |  |  | R4 | C13 | T7, T9
MD-DD5P4-UP4-Enviro | [90/±45/90]S | 36 | UP4 | CoRezyn 75-AQ-010 | 0 | 0 | Knytex DB120 (393 gsm) | 28 | Knytex D155 (527 gsm) | 72 | 0 | 3.15 | 24h/20C, 2h/60C | RTM | 5678 | tp-tt-12 | 70.3 |  | static | 0.0254 mm/s | 7.4 |  |  | 1 | [5 empty] | 70 ̊C | Unconditioned control |  |  | R4 | C13 | T7, T9
MD-DD5P4-UP4-Enviro | [90/±45/90]S | 36 | UP4 | CoRezyn 75-AQ-010 | 0 | 0 | Knytex DB120 (393 gsm) | 28 | Knytex D155 (527 gsm) | 72 | 0 | 3.15 | 24h/20C, 2h/60C | RTM | 5679 | w-tp-tt-1 | 64.8 |  | static | 0.0254 mm/s | 9.4 |  |  | 1 | [5 empty] | 25 ̊C | 0.5% (distilled water) |  |  | R4 | C13 | T7, T9
MD-DD5P4-UP4-Enviro | [90/±45/90]S | 36 | UP4 | CoRezyn 75-AQ-010 | 0 | 0 | Knytex DB120 (393 gsm) | 28 | Knytex D155 (527 gsm) | 72 | 0 | 3.15 | 24h/20C, 2h/60C | RTM | 5680 | w-tp-tt-2 | 68.8 |  | static | 0.0254 mm/s | 9.7 |  |  | 1 | [5 empty] | 25 ̊C | 0.5% (distilled water) |  |  | R4 | C13 | T7, T9
MD-DD5P4-UP4-Enviro | [90/±45/90]S | 36 | UP4 | CoRezyn 75-AQ-010 | 0 | 0 | Knytex DB120 (393 gsm) | 28 | Knytex D155 (527 gsm) | 72 | 0 | 3.15 | 24h/20C, 2h/60C | RTM | 5681 | w-tp-tt-3 | 66.6 |  | static | 0.0254 mm/s | 9.1 |  |  | 1 | [5 empty] | 25 ̊C | 0.5% (distilled water) |  |  | R4 | C13 | T7, T9
MD-DD5P4-UP4-Enviro | [90/±45/90]S | 36 | UP4 | CoRezyn 75-AQ-010 | 0 | 0 | Knytex DB120 (393 gsm) | 28 | Knytex D155 (527 gsm) | 72 | 0 | 3.15 | 24h/20C, 2h/60C | RTM | 5682 | w-tp-tt-4 | 66.6 |  | static | 0.0254 mm/s | 9 |  |  | 1 | [5 empty] | 40 ̊C | 0.5% (distilled water) |  |  | R4 | C13 | T7, T9
MD-DD5P4-UP4-Enviro | [90/±45/90]S | 36 | UP4 | CoRezyn 75-AQ-010 | 0 | 0 | Knytex DB120 (393 gsm) | 28 | Knytex D155 (527 gsm) | 72 | 0 | 3.15 | 24h/20C, 2h/60C | RTM | 5683 | w-tp-tt-5 | 69 |  | static | 0.0254 mm/s | 9.1 |  |  | 1 | [5 empty] | 40 ̊C | 0.5% (distilled water) |  |  | R4 | C13 | T7, T9
MD-DD5P4-UP4-Enviro | [90/±45/90]S | 36 | UP4 | CoRezyn 75-AQ-010 | 0 | 0 | Knytex DB120 (393 gsm) | 28 | Knytex D155 (527 gsm) | 72 | 0 | 3.15 | 24h/20C, 2h/60C | RTM | 5684 | w-tp-tt-6 | 70.8 |  | static | 0.0254 mm/s | 9 |  |  | 1 | [5 empty] | 40 ̊C | 0.5% (distilled water) |  |  | R4 | C13 | T7, T9
MD-DD5P4-UP4-Enviro | [90/±45/90]S | 36 | UP4 | CoRezyn 75-AQ-010 | 0 | 0 | Knytex DB120 (393 gsm) | 28 | Knytex D155 (527 gsm) | 72 | 0 | 3.15 | 24h/20C, 2h/60C | RTM | 5685 | w-tp-tt-7 | 67.9 |  | static | 0.0254 mm/s | 8.5 |  |  | 1 | [5 empty] | 55 ̊C | 0.5% (distilled water) |  |  | R4 | C13 | T7, T9
MD-DD5P4-UP4-Enviro | [90/±45/90]S | 36 | UP4 | CoRezyn 75-AQ-010 | 0 | 0 | Knytex DB120 (393 gsm) | 28 | Knytex D155 (527 gsm) | 72 | 0 | 3.15 | 24h/20C, 2h/60C | RTM | 5686 | w-tp-tt-8 | 66.3 |  | static | 0.0254 mm/s | 8.9 |  |  | 1 | [5 empty] | 55 ̊C | 0.5% (distilled water) |  |  | R4 | C13 | T7, T9
MD-DD5P4-UP4-Enviro | [90/±45/90]S | 36 | UP4 | CoRezyn 75-AQ-010 | 0 | 0 | Knytex DB120 (393 gsm) | 28 | Knytex D155 (527 gsm) | 72 | 0 | 3.15 | 24h/20C, 2h/60C | RTM | 5687 | w-tp-tt-9 | 61.6 |  | static | 0.0254 mm/s | 8.4 |  |  | 1 | [5 empty] | 55 ̊C | 0.5% (distilled water) |  |  | R4 | C13 | T7, T9
MD-DD5P4-UP4-Enviro | [90/±45/90]S | 36 | UP4 | CoRezyn 75-AQ-010 | 0 | 0 | Knytex DB120 (393 gsm) | 28 | Knytex D155 (527 gsm) | 72 | 0 | 3.15 | 24h/20C, 2h/60C | RTM | 5688 | w-tp-tt-10 | 64.6 |  | static | 0.0254 mm/s | 7.6 |  |  | 1 | [5 empty] | 70 ̊C | 0.5% (distilled water) |  |  | R4 | C13 | T7, T9
MD-DD5P4-UP4-Enviro | [90/±45/90]S | 36 | UP4 | CoRezyn 75-AQ-010 | 0 | 0 | Knytex DB120 (393 gsm) | 28 | Knytex D155 (527 gsm) | 72 | 0 | 3.15 | 24h/20C, 2h/60C | RTM | 5689 | w-tp-tt-11 | 66.2 |  | static | 0.0254 mm/s | 7.6 |  |  | 1 | [5 empty] | 70 ̊C | 0.5% (distilled water) |  |  | R4 | C13 | T7, T9
MD-DD5P4-UP4-Enviro | [90/±45/90]S | 36 | UP4 | CoRezyn 75-AQ-010 | 0 | 0 | Knytex DB120 (393 gsm) | 28 | Knytex D155 (527 gsm) | 72 | 0 | 3.15 | 24h/20C, 2h/60C | RTM | 5690 | w-tp-tt-12 | 67.7 |  | static | 0.0254 mm/s | 7.1 |  |  | 1 | [5 empty] | 70 ̊C | 0.5% (distilled water) |  |  | R4 | C13 | T7, T9
Biax-CH5-UP4-Enviro | [±45]3 | 28 | UP4 | CoRezyn 75-AQ-010 | 0 | 0 | Knytex DB120 (393 gsm) | 100 | 0 | 0 | 0 | 3.12 | 24h/20C, 2h/60C | RTM | 5691 | tp-45t-1 | 133 |  | static | 0.0254 mm/s | 11.5 |  |  | 1 | [5 empty] | 25 ̊C | Unconditioned control |  |  | R4 | C13 | T7, T9
Biax-CH5-UP4-Enviro | [±45]3 | 28 | UP4 | CoRezyn 75-AQ-010 | 0 | 0 | Knytex DB120 (393 gsm) | 100 | 0 | 0 | 0 | 3.12 | 24h/20C, 2h/60C | RTM | 5692 | tp-45t-2 | 135 |  | static | 0.0254 mm/s | 12.3 |  |  | 1 | [5 empty] | 25 ̊C | Unconditioned control |  |  | R4 | C13 | T7, T9
Biax-CH5-UP4-Enviro | [±45]3 | 28 | UP4 | CoRezyn 75-AQ-010 | 0 | 0 | Knytex DB120 (393 gsm) | 100 | 0 | 0 | 0 | 3.12 | 24h/20C, 2h/60C | RTM | 5693 | tp-45t-3 | 132 |  | static | 0.0254 mm/s | 11.2 |  |  | 1 | [5 empty] | 25 ̊C | Unconditioned control |  |  | R4 | C13 | T7, T9
Biax-CH5-UP4-Enviro | [±45]3 | 28 | UP4 | CoRezyn 75-AQ-010 | 0 | 0 | Knytex DB120 (393 gsm) | 100 | 0 | 0 | 0 | 3.12 | 24h/20C, 2h/60C | RTM | 5694 | tp-45t-4 | 124 |  | static | 0.0254 mm/s | 11.5 |  |  | 1 | [5 empty] | 40 ̊C | Unconditioned control |  |  | R4 | C13 | T7, T9
Biax-CH5-UP4-Enviro | [±45]3 | 28 | UP4 | CoRezyn 75-AQ-010 | 0 | 0 | Knytex DB120 (393 gsm) | 100 | 0 | 0 | 0 | 3.12 | 24h/20C, 2h/60C | RTM | 5695 | tp-45t-5 | 127 |  | static | 0.0254 mm/s | 10.7 |  |  | 1 | [5 empty] | 40 ̊C | Unconditioned control |  |  | R4 | C13 | T7, T9
Biax-CH5-UP4-Enviro | [±45]3 | 28 | UP4 | CoRezyn 75-AQ-010 | 0 | 0 | Knytex DB120 (393 gsm) | 100 | 0 | 0 | 0 | 3.12 | 24h/20C, 2h/60C | RTM | 5696 | tp-45t-6 | 128 |  | static | 0.0254 mm/s | 10 |  |  | 1 | [5 empty] | 40 ̊C | Unconditioned control |  |  | R4 | C13 | T7, T9
Biax-CH5-UP4-Enviro | [±45]3 | 28 | UP4 | CoRezyn 75-AQ-010 | 0 | 0 | Knytex DB120 (393 gsm) | 100 | 0 | 0 | 0 | 3.12 | 24h/20C, 2h/60C | RTM | 5697 | tp-45t-7 | 116 |  | static | 0.0254 mm/s | 10.1 |  |  | 1 | [5 empty] | 55 ̊C | Unconditioned control |  |  | R4 | C13 | T7, T9
Biax-CH5-UP4-Enviro | [±45]3 | 28 | UP4 | CoRezyn 75-AQ-010 | 0 | 0 | Knytex DB120 (393 gsm) | 100 | 0 | 0 | 0 | 3.12 | 24h/20C, 2h/60C | RTM | 5698 | tp-45t-8 | 116 |  | static | 0.0254 mm/s | 10.2 |  |  | 1 | [5 empty] | 55 ̊C | Unconditioned control |  |  | R4 | C13 | T7, T9
Biax-CH5-UP4-Enviro | [±45]3 | 28 | UP4 | CoRezyn 75-AQ-010 | 0 | 0 | Knytex DB120 (393 gsm) | 100 | 0 | 0 | 0 | 3.12 | 24h/20C, 2h/60C | RTM | 5699 | tp-45t-9 | 114 |  | static | 0.0254 mm/s | 10 |  |  | 1 | [5 empty] | 55 ̊C | Unconditioned control |  |  | R4 | C13 | T7, T9
Biax-CH5-UP4-Enviro | [±45]3 | 28 | UP4 | CoRezyn 75-AQ-010 | 0 | 0 | Knytex DB120 (393 gsm) | 100 | 0 | 0 | 0 | 3.12 | 24h/20C, 2h/60C | RTM | 5700 | tp-45t-10 | 93.2 |  | static | 0.0254 mm/s | 8.9 |  |  | 1 | [5 empty] | 70 ̊C | Unconditioned control |  |  | R4 | C13 | T7, T9
Biax-CH5-UP4-Enviro | [±45]3 | 28 | UP4 | CoRezyn 75-AQ-010 | 0 | 0 | Knytex DB120 (393 gsm) | 100 | 0 | 0 | 0 | 3.12 | 24h/20C, 2h/60C | RTM | 5701 | tp-45t-11 | 93.2 |  | static | 0.0254 mm/s | 9.6 |  |  | 1 | [5 empty] | 70 ̊C | Unconditioned control |  |  | R4 | C13 | T7, T9
Biax-CH5-UP4-Enviro | [±45]3 | 28 | UP4 | CoRezyn 75-AQ-010 | 0 | 0 | Knytex DB120 (393 gsm) | 100 | 0 | 0 | 0 | 3.12 | 24h/20C, 2h/60C | RTM | 5702 | tp-45t-12 | 100 |  | static | 0.0254 mm/s | 8.8 |  |  | 1 | [5 empty] | 70 ̊C | Unconditioned control |  |  | R4 | C13 | T7, T9
Biax-CH5-UP4-Enviro | [±45]3 | 28 | UP4 | CoRezyn 75-AQ-010 | 0 | 0 | Knytex DB120 (393 gsm) | 100 | 0 | 0 | 0 | 3.12 | 24h/20C, 2h/60C | RTM | 5703 | w-tp-45t-1 | 131 |  | static | 0.0254 mm/s | 11.9 |  |  | 1 | [5 empty] | 25 ̊C | 0.28% (distilled water) |  |  | R4 | C13 | T7, T9
Biax-CH5-UP4-Enviro | [±45]3 | 28 | UP4 | CoRezyn 75-AQ-010 | 0 | 0 | Knytex DB120 (393 gsm) | 100 | 0 | 0 | 0 | 3.12 | 24h/20C, 2h/60C | RTM | 5704 | w-tp-45t-2 | 125 |  | static | 0.0254 mm/s | 12 |  |  | 1 | [5 empty] | 25 ̊C | 0.28% (distilled water) |  |  | R4 | C13 | T7, T9
Biax-CH5-UP4-Enviro | [±45]3 | 28 | UP4 | CoRezyn 75-AQ-010 | 0 | 0 | Knytex DB120 (393 gsm) | 100 | 0 | 0 | 0 | 3.12 | 24h/20C, 2h/60C | RTM | 5705 | w-tp-45t-3 | 132 |  | static | 0.0254 mm/s | 12.1 |  |  | 1 | [5 empty] | 25 ̊C | 0.28% (distilled water) |  |  | R4 | C13 | T7, T9
Biax-CH5-UP4-Enviro | [±45]3 | 28 | UP4 | CoRezyn 75-AQ-010 | 0 | 0 | Knytex DB120 (393 gsm) | 100 | 0 | 0 | 0 | 3.12 | 24h/20C, 2h/60C | RTM | 5706 | w-tp-45t-4 | 124 |  | static | 0.0254 mm/s | 11.3 |  |  | 1 | [5 empty] | 40 ̊C | 0.28% (distilled water) |  |  | R4 | C13 | T7, T9
Biax-CH5-UP4-Enviro | [±45]3 | 28 | UP4 | CoRezyn 75-AQ-010 | 0 | 0 | Knytex DB120 (393 gsm) | 100 | 0 | 0 | 0 | 3.12 | 24h/20C, 2h/60C | RTM | 5707 | w-tp-45t-5 | 126 |  | static | 0.0254 mm/s | 10.8 |  |  | 1 | [5 empty] | 40 ̊C | 0.28% (distilled water) |  |  | R4 | C13 | T7, T9
Biax-CH5-UP4-Enviro | [±45]3 | 28 | UP4 | CoRezyn 75-AQ-010 | 0 | 0 | Knytex DB120 (393 gsm) | 100 | 0 | 0 | 0 | 3.12 | 24h/20C, 2h/60C | RTM | 5708 | w-tp-45t-6 | 122 |  | static | 0.0254 mm/s | 10.5 |  |  | 1 | [5 empty] | 40 ̊C | 0.28% (distilled water) |  |  | R4 | C13 | T7, T9
Biax-CH5-UP4-Enviro | [±45]3 | 28 | UP4 | CoRezyn 75-AQ-010 | 0 | 0 | Knytex DB120 (393 gsm) | 100 | 0 | 0 | 0 | 3.12 | 24h/20C, 2h/60C | RTM | 5709 | w-tp-45t-7 | 114 |  | static | 0.0254 mm/s | 10 |  |  | 1 | [5 empty] | 55 ̊C | 0.28% (distilled water) |  |  | R4 | C13 | T7, T9
Biax-CH5-UP4-Enviro | [±45]3 | 28 | UP4 | CoRezyn 75-AQ-010 | 0 | 0 | Knytex DB120 (393 gsm) | 100 | 0 | 0 | 0 | 3.12 | 24h/20C, 2h/60C | RTM | 5710 | w-tp-45t-8 | 107 |  | static | 0.0254 mm/s | 9.9 |  |  | 1 | [5 empty] | 55 ̊C | 0.28% (distilled water) |  |  | R4 | C13 | T7, T9
Biax-CH5-UP4-Enviro | [±45]3 | 28 | UP4 | CoRezyn 75-AQ-010 | 0 | 0 | Knytex DB120 (393 gsm) | 100 | 0 | 0 | 0 | 3.12 | 24h/20C, 2h/60C | RTM | 5711 | w-tp-45t-9 | 110 |  | static | 0.0254 mm/s | 9.2 |  |  | 1 | [5 empty] | 55 ̊C | 0.28% (distilled water) |  |  | R4 | C13 | T7, T9
Biax-CH5-UP4-Enviro | [±45]3 | 28 | UP4 | CoRezyn 75-AQ-010 | 0 | 0 | Knytex DB120 (393 gsm) | 100 | 0 | 0 | 0 | 3.12 | 24h/20C, 2h/60C | RTM | 5712 | w-tp-45t-10 | 94.8 |  | static | 0.0254 mm/s | 7.7 |  |  | 1 | [5 empty] | 70 ̊C | 0.28% (distilled water) |  |  | R4 | C13 | T7, T9
Biax-CH5-UP4-Enviro | [±45]3 | 28 | UP4 | CoRezyn 75-AQ-010 | 0 | 0 | Knytex DB120 (393 gsm) | 100 | 0 | 0 | 0 | 3.12 | 24h/20C, 2h/60C | RTM | 5713 | w-tp-45t-11 | 96.8 |  | static | 0.0254 mm/s | 7.5 |  |  | 1 | [5 empty] | 70 ̊C | 0.28% (distilled water) |  |  | R4 | C13 | T7, T9
Biax-CH5-UP4-Enviro | [±45]3 | 28 | UP4 | CoRezyn 75-AQ-010 | 0 | 0 | Knytex DB120 (393 gsm) | 100 | 0 | 0 | 0 | 3.12 | 24h/20C, 2h/60C | RTM | 5714 | w-tp-45t-12 | 102 |  | static | 0.0254 mm/s | 8.9 |  |  | 1 | [5 empty] | 70 ̊C | 0.28% (distilled water) |  |  | R4 | C13 | T7, T9
MD-DD5P-UP2-Enviro | [0/±45/0]S | 36 | UP2 | CoRezyn 63-AX-051 | Knytex D155 (527 gsm) | 72 | Knytex DB120 (393 gsm) | 28 | 0 | 0 | 0 | 3.2 | 24h/20C, 2h/60C | RTM | 5739 | D6456 |  | -497 | static | 13 mm/s |  |  |  | 1 | [5 empty] | 25 ̊C | Unconditioned control |  |  | R4 | C13
MD-DD5P-UP2-Enviro | [0/±45/0]S | 36 | UP2 | CoRezyn 63-AX-051 | Knytex D155 (527 gsm) | 72 | Knytex DB120 (393 gsm) | 28 | 0 | 0 | 0 | 3.2 | 24h/20C, 2h/60C | RTM | 5740 | D6327 |  | -565 | static | 13 mm/s |  |  |  | 1 | [5 empty] | 25 ̊C | Unconditioned control |  |  | R4 | C13
MD-DD5P-UP2-Enviro | [0/±45/0]S | 36 | UP2 | CoRezyn 63-AX-051 | Knytex D155 (527 gsm) | 72 | Knytex DB120 (393 gsm) | 28 | 0 | 0 | 0 | 3.2 | 24h/20C, 2h/60C | RTM | 5741 | D6533 |  | -532 | static | 13 mm/s |  |  |  | 1 | [5 empty] | 25 ̊C | Unconditioned control |  |  | R4 | C13
MD-DD5P-UP2-Enviro | [0/±45/0]S | 36 | UP2 | CoRezyn 63-AX-051 | Knytex D155 (527 gsm) | 72 | Knytex DB120 (393 gsm) | 28 | 0 | 0 | 0 | 3.2 | 24h/20C, 2h/60C | RTM | 5742 | D6212 |  | -476 | static | 13 mm/s |  |  |  | 1 | [5 empty] | 25 ̊C | Unconditioned control |  |  | R4 | C13
MD-DD11P-UP2-Enviro | [0/±45/0]S | 36 | UP2 | CoRezyn 63-AX-051 | Knytex A130 (444 gsm) | 68 | Knytex DB120 (393 gsm) | 32 | 0 | 0 | 0 | 3.19 | 24h/20C, 2h/60C | RTM | 5743 | A6034 |  | -274 | static | 13 mm/s |  |  |  | 1 | [5 empty] | 25 ̊C | Unconditioned control |  |  | R4 | C13
MD-DD11P-UP2-Enviro | [0/±45/0]S | 36 | UP2 | CoRezyn 63-AX-051 | Knytex A130 (444 gsm) | 68 | Knytex DB120 (393 gsm) | 32 | 0 | 0 | 0 | 3.19 | 24h/20C, 2h/60C | RTM | 5744 | A6140 |  | -302 | static | 13 mm/s |  |  |  | 1 | [5 empty] | 25 ̊C | Unconditioned control |  |  | R4 | C13
MD-DD11P-UP2-Enviro | [0/±45/0]S | 36 | UP2 | CoRezyn 63-AX-051 | Knytex A130 (444 gsm) | 68 | Knytex DB120 (393 gsm) | 32 | 0 | 0 | 0 | 3.19 | 24h/20C, 2h/60C | RTM | 5745 | A5962 |  | -211 | static | 13 mm/s |  |  |  | 1 | [5 empty] | 25 ̊C | Unconditioned control |  |  | R4 | C13
MD-DD11P-UP2-Enviro | [0/±45/0]S | 36 | UP2 | CoRezyn 63-AX-051 | Knytex A130 (444 gsm) | 68 | Knytex DB120 (393 gsm) | 32 | 0 | 0 | 0 | 3.19 | 24h/20C, 2h/60C | RTM | 5746 | A5974 |  | -272 | static | 13 mm/s |  |  |  | 1 | [5 empty] | 25 ̊C | Unconditioned control |  |  | R4 | C13
MD-DD5P-UP2-Enviro | [0/±45/0]S | 36 | UP2 | CoRezyn 63-AX-051 | Knytex D155 (527 gsm) | 72 | Knytex DB120 (393 gsm) | 28 | 0 | 0 | 0 | 3.2 | 24h/20C, 2h/60C | RTM | 5747 | D6229 |  | -492 | static | 13 mm/s |  |  |  | 1 | [5 empty] | 25 ̊C | 0.2% (distilled water) |  |  | R4 | C13
MD-DD5P-UP2-Enviro | [0/±45/0]S | 36 | UP2 | CoRezyn 63-AX-051 | Knytex D155 (527 gsm) | 72 | Knytex DB120 (393 gsm) | 28 | 0 | 0 | 0 | 3.2 | 24h/20C, 2h/60C | RTM | 5748 | D6517 |  | -529 | static | 13 mm/s |  |  |  | 1 | [5 empty] | 25 ̊C | 0.2% (distilled water) |  |  | R4 | C13
MD-DD5P-UP2-Enviro | [0/±45/0]S | 36 | UP2 | CoRezyn 63-AX-051 | Knytex D155 (527 gsm) | 72 | Knytex DB120 (393 gsm) | 28 | 0 | 0 | 0 | 3.2 | 24h/20C, 2h/60C | RTM | 5749 | D6559 |  | -533 | static | 13 mm/s |  |  |  | 1 | [5 empty] | 25 ̊C | 0.2% (distilled water) |  |  | R4 | C13
MD-DD5P-UP2-Enviro | [0/±45/0]S | 36 | UP2 | CoRezyn 63-AX-051 | Knytex D155 (527 gsm) | 72 | Knytex DB120 (393 gsm) | 28 | 0 | 0 | 0 | 3.2 | 24h/20C, 2h/60C | RTM | 5750 | D5866 |  | -509 | static | 13 mm/s |  |  |  | 1 | [5 empty] | 25 ̊C | 0.2% (distilled water) |  |  | R4 | C13
MD-DD11P-UP2-Enviro | [0/±45/0]S | 36 | UP2 | CoRezyn 63-AX-051 | Knytex A130 (444 gsm) | 68 | Knytex DB120 (393 gsm) | 32 | 0 | 0 | 0 | 3.19 | 24h/20C, 2h/60C | RTM | 5751 | A6046 |  | -239 | static | 13 mm/s |  |  |  | 1 | [5 empty] | 25 ̊C | 0.29% (distilled water) |  |  | R4 | C13
MD-DD11P-UP2-Enviro | [0/±45/0]S | 36 | UP2 | CoRezyn 63-AX-051 | Knytex A130 (444 gsm) | 68 | Knytex DB120 (393 gsm) | 32 | 0 | 0 | 0 | 3.19 | 24h/20C, 2h/60C | RTM | 5752 | A6236 |  | -334 | static | 13 mm/s |  |  |  | 1 | [5 empty] | 25 ̊C | 0.29% (distilled water) |  |  | R4 | C13
MD-DD11P-UP2-Enviro | [0/±45/0]S | 36 | UP2 | CoRezyn 63-AX-051 | Knytex A130 (444 gsm) | 68 | Knytex DB120 (393 gsm) | 32 | 0 | 0 | 0 | 3.19 | 24h/20C, 2h/60C | RTM | 5753 | A6141 |  | -272 | static | 13 mm/s |  |  |  | 1 | [5 empty] | 25 ̊C | 0.29% (distilled water) |  |  | R4 | C13
MD-DD11P-UP2-Enviro | [0/±45/0]S | 36 | UP2 | CoRezyn 63-AX-051 | Knytex A130 (444 gsm) | 68 | Knytex DB120 (393 gsm) | 32 | 0 | 0 | 0 | 3.19 | 24h/20C, 2h/60C | RTM | 5754 | A6147 |  | -205 | static | 13 mm/s |  |  |  | 1 | [5 empty] | 25 ̊C | 0.29% (distilled water) |  |  | R4 | C13
MD-DD5P-UP2-Enviro | [0/±45/0]S | 36 | UP2 | CoRezyn 63-AX-051 | Knytex D155 (527 gsm) | 72 | Knytex DB120 (393 gsm) | 28 | 0 | 0 | 0 | 3.2 | 24h/20C, 2h/60C | RTM | 5755 | D6229 |  | -665 | static | 13 mm/s |  |  |  | 1 | [5 empty] | 25 ̊C | 0.47% (distilled water) |  |  | R4 | C13
MD-DD5P-UP2-Enviro | [0/±45/0]S | 36 | UP2 | CoRezyn 63-AX-051 | Knytex D155 (527 gsm) | 72 | Knytex DB120 (393 gsm) | 28 | 0 | 0 | 0 | 3.2 | 24h/20C, 2h/60C | RTM | 5756 | D6194 |  | -464 | static | 13 mm/s |  |  |  | 1 | [5 empty] | 25 ̊C | 0.47% (distilled water) |  |  | R4 | C13
MD-DD5P-UP2-Enviro | [0/±45/0]S | 36 | UP2 | CoRezyn 63-AX-051 | Knytex D155 (527 gsm) | 72 | Knytex DB120 (393 gsm) | 28 | 0 | 0 | 0 | 3.2 | 24h/20C, 2h/60C | RTM | 5757 | D6112 |  | -517 | static | 13 mm/s |  |  |  | 1 | [5 empty] | 25 ̊C | 0.47% (distilled water) |  |  | R4 | C13
MD-DD5P-UP2-Enviro | [0/±45/0]S | 36 | UP2 | CoRezyn 63-AX-051 | Knytex D155 (527 gsm) | 72 | Knytex DB120 (393 gsm) | 28 | 0 | 0 | 0 | 3.2 | 24h/20C, 2h/60C | RTM | 5758 | D6205 |  | -464 | static | 13 mm/s |  |  |  | 1 | [5 empty] | 25 ̊C | 0.47% (distilled water) |  |  | R4 | C13
MD-DD11P-UP2-Enviro | [0/±45/0]S | 36 | UP2 | CoRezyn 63-AX-051 | Knytex A130 (444 gsm) | 68 | Knytex DB120 (393 gsm) | 32 | 0 | 0 | 0 | 3.19 | 24h/20C, 2h/60C | RTM | 5759 | A6070 |  | -250 | static | 13 mm/s |  |  |  | 1 | [5 empty] | 25 ̊C | 0.54% (distilled water) |  |  | R4 | C13
MD-DD11P-UP2-Enviro | [0/±45/0]S | 36 | UP2 | CoRezyn 63-AX-051 | Knytex A130 (444 gsm) | 68 | Knytex DB120 (393 gsm) | 32 | 0 | 0 | 0 | 3.19 | 24h/20C, 2h/60C | RTM | 5760 | A6090 |  | -314 | static | 13 mm/s |  |  |  | 1 | [5 empty] | 25 ̊C | 0.54% (distilled water) |  |  | R4 | C13
MD-DD11P-UP2-Enviro | [0/±45/0]S | 36 | UP2 | CoRezyn 63-AX-051 | Knytex A130 (444 gsm) | 68 | Knytex DB120 (393 gsm) | 32 | 0 | 0 | 0 | 3.19 | 24h/20C, 2h/60C | RTM | 5761 | A6236 |  | -288 | static | 13 mm/s |  |  |  | 1 | [5 empty] | 25 ̊C | 0.54% (distilled water) |  |  | R4 | C13
MD-DD11P-UP2-Enviro | [0/±45/0]S | 36 | UP2 | CoRezyn 63-AX-051 | Knytex A130 (444 gsm) | 68 | Knytex DB120 (393 gsm) | 32 | 0 | 0 | 0 | 3.19 | 24h/20C, 2h/60C | RTM | 5762 | A5950 |  | -295 | static | 13 mm/s |  |  |  | 1 | [5 empty] | 25 ̊C | 0.54% (distilled water) |  |  | R4 | C13
MD-DD5P-UP2-Enviro | [0/±45/0]S | 36 | UP2 | CoRezyn 63-AX-051 | Knytex D155 (527 gsm) | 72 | Knytex DB120 (393 gsm) | 28 | 0 | 0 | 0 | 3.2 | 24h/20C, 2h/60C | RTM | 5763 | D6441 |  | -519 | static | 13 mm/s |  |  |  | 1 | [5 empty] | 0 ̊C | 0.47% (distilled water) |  |  | R4 | C13
MD-DD5P-UP2-Enviro | [0/±45/0]S | 36 | UP2 | CoRezyn 63-AX-051 | Knytex D155 (527 gsm) | 72 | Knytex DB120 (393 gsm) | 28 | 0 | 0 | 0 | 3.2 | 24h/20C, 2h/60C | RTM | 5764 | D6365 |  | -486 | static | 13 mm/s |  |  |  | 1 | [5 empty] | 0 ̊C | 0.47% (distilled water) |  |  | R4 | C13
MD-DD5P-UP2-Enviro | [0/±45/0]S | 36 | UP2 | CoRezyn 63-AX-051 | Knytex D155 (527 gsm) | 72 | Knytex DB120 (393 gsm) | 28 | 0 | 0 | 0 | 3.2 | 24h/20C, 2h/60C | RTM | 5765 | D6369 |  | -452 | static | 13 mm/s |  |  |  | 1 | [5 empty] | 0 ̊C | 0.47% (distilled water) |  |  | R4 | C13
MD-DD5P-UP2-Enviro | [0/±45/0]S | 36 | UP2 | CoRezyn 63-AX-051 | Knytex D155 (527 gsm) | 72 | Knytex DB120 (393 gsm) | 28 | 0 | 0 | 0 | 3.2 | 24h/20C, 2h/60C | RTM | 5766 | D6443 |  | -471 | static | 13 mm/s |  |  |  | 1 | [5 empty] | 25 ̊C | 0.61% (distilled water) |  |  | R4 | C13
MD-DD5P-UP2-Enviro | [0/±45/0]S | 36 | UP2 | CoRezyn 63-AX-051 | Knytex D155 (527 gsm) | 72 | Knytex DB120 (393 gsm) | 28 | 0 | 0 | 0 | 3.2 | 24h/20C, 2h/60C | RTM | 5767 | D6489 |  | -519 | static | 13 mm/s |  |  |  | 1 | [5 empty] | 25 ̊C | 0.61% (distilled water) |  |  | R4 | C13
MD-DD5P-UP2-Enviro | [0/±45/0]S | 36 | UP2 | CoRezyn 63-AX-051 | Knytex D155 (527 gsm) | 72 | Knytex DB120 (393 gsm) | 28 | 0 | 0 | 0 | 3.2 | 24h/20C, 2h/60C | RTM | 5768 | D6846 |  | -474 | static | 13 mm/s |  |  |  | 1 | [5 empty] | 25 ̊C | 0.61% (distilled water) |  |  | R4 | C13
MD-DD5P-UP2-Enviro | [0/±45/0]S | 36 | UP2 | CoRezyn 63-AX-051 | Knytex D155 (527 gsm) | 72 | Knytex DB120 (393 gsm) | 28 | 0 | 0 | 0 | 3.2 | 24h/20C, 2h/60C | RTM | 5769 | D6590 |  | -420 | static | 13 mm/s |  |  |  | 1 | [5 empty] | 25 ̊C | 0.61% (distilled water) |  |  | R4 | C13
MD-DD11P-UP2-Enviro | [0/±45/0]S | 36 | UP2 | CoRezyn 63-AX-051 | Knytex A130 (444 gsm) | 68 | Knytex DB120 (393 gsm) | 32 | 0 | 0 | 0 | 3.19 | 24h/20C, 2h/60C | RTM | 5770 | A6570 |  | -213 | static | 13 mm/s |  |  |  | 1 | [5 empty] | 25 ̊C | 0.73% (distilled water) |  |  | R4 | C13
MD-DD11P-UP2-Enviro | [0/±45/0]S | 36 | UP2 | CoRezyn 63-AX-051 | Knytex A130 (444 gsm) | 68 | Knytex DB120 (393 gsm) | 32 | 0 | 0 | 0 | 3.19 | 24h/20C, 2h/60C | RTM | 5771 | A5976 |  | -211 | static | 13 mm/s |  |  |  | 1 | [5 empty] | 25 ̊C | 0.73% (distilled water) |  |  | R4 | C13
MD-DD11P-UP2-Enviro | [0/±45/0]S | 36 | UP2 | CoRezyn 63-AX-051 | Knytex A130 (444 gsm) | 68 | Knytex DB120 (393 gsm) | 32 | 0 | 0 | 0 | 3.19 | 24h/20C, 2h/60C | RTM | 5772 | A6021 |  | -260 | static | 13 mm/s |  |  |  | 1 | [5 empty] | 25 ̊C | 0.73% (distilled water) |  |  | R4 | C13
MD-DD11P-UP2-Enviro | [0/±45/0]S | 36 | UP2 | CoRezyn 63-AX-051 | Knytex A130 (444 gsm) | 68 | Knytex DB120 (393 gsm) | 32 | 0 | 0 | 0 | 3.19 | 24h/20C, 2h/60C | RTM | 5773 | A6228 |  | -191 | static | 13 mm/s |  |  |  | 1 | [5 empty] | 25 ̊C | 0.73% (distilled water) |  |  | R4 | C13
MD-DD5P-UP2-Enviro | [0/±45/0]S | 36 | UP2 | CoRezyn 63-AX-051 | Knytex D155 (527 gsm) | 72 | Knytex DB120 (393 gsm) | 28 | 0 | 0 | 0 | 3.2 | 24h/20C, 2h/60C | RTM | 5774 | D6490 |  | -509 | static | 13 mm/s |  |  |  | 1 | [5 empty] | 25 ̊C | Unconditioned control |  |  | R4 | C13
MD-DD5P-UP2-Enviro | [0/±45/0]S | 36 | UP2 | CoRezyn 63-AX-051 | Knytex D155 (527 gsm) | 72 | Knytex DB120 (393 gsm) | 28 | 0 | 0 | 0 | 3.2 | 24h/20C, 2h/60C | RTM | 5775 | D6370 |  | -404 | static | 13 mm/s |  |  |  | 1 | [5 empty] | 25 ̊C | Unconditioned control |  |  | R4 | C13
MD-DD5P-UP2-Enviro | [0/±45/0]S | 36 | UP2 | CoRezyn 63-AX-051 | Knytex D155 (527 gsm) | 72 | Knytex DB120 (393 gsm) | 28 | 0 | 0 | 0 | 3.2 | 24h/20C, 2h/60C | RTM | 5776 | D5924 |  | -621 | static | 13 mm/s |  |  |  | 1 | [5 empty] | 25 ̊C | Unconditioned control |  |  | R4 | C13
MD-DD11P-UP2-Enviro | [0/±45/0]S | 36 | UP2 | CoRezyn 63-AX-051 | Knytex A130 (444 gsm) | 68 | Knytex DB120 (393 gsm) | 32 | 0 | 0 | 0 | 3.19 | 24h/20C, 2h/60C | RTM | 5777 | A6119 |  | -283 | static | 13 mm/s |  |  |  | 1 | [5 empty] | 25 ̊C | Unconditioned control |  |  | R4 | C13
MD-DD11P-UP2-Enviro | [0/±45/0]S | 36 | UP2 | CoRezyn 63-AX-051 | Knytex A130 (444 gsm) | 68 | Knytex DB120 (393 gsm) | 32 | 0 | 0 | 0 | 3.19 | 24h/20C, 2h/60C | RTM | 5778 | A5980 |  | -261 | static | 13 mm/s |  |  |  | 1 | [5 empty] | 25 ̊C | Unconditioned control |  |  | R4 | C13
MD-DD11P-UP2-Enviro | [0/±45/0]S | 36 | UP2 | CoRezyn 63-AX-051 | Knytex A130 (444 gsm) | 68 | Knytex DB120 (393 gsm) | 32 | 0 | 0 | 0 | 3.19 | 24h/20C, 2h/60C | RTM | 5779 | A6007 |  | -279 | static | 13 mm/s |  |  |  | 1 | [5 empty] | 25 ̊C | Unconditioned control |  |  | R4 | C13
MD-DD5P-UP2-Enviro | [0/±45/0]S | 36 | UP2 | CoRezyn 63-AX-051 | Knytex D155 (527 gsm) | 72 | Knytex DB120 (393 gsm) | 28 | 0 | 0 | 0 | 3.2 | 24h/20C, 2h/60C | RTM | 5780 | D6210 |  | -560 | static | 13 mm/s |  |  |  | 1 | [5 empty] | 25 ̊C | Unconditioned control |  |  | R4 | C13
MD-DD5P-UP2-Enviro | [0/±45/0]S | 36 | UP2 | CoRezyn 63-AX-051 | Knytex D155 (527 gsm) | 72 | Knytex DB120 (393 gsm) | 28 | 0 | 0 | 0 | 3.2 | 24h/20C, 2h/60C | RTM | 5781 | D6401 |  | -568 | static | 13 mm/s |  |  |  | 1 | [5 empty] | 25 ̊C | Unconditioned control |  |  | R4 | C13
MD-DD5P-UP2-Enviro | [0/±45/0]S | 36 | UP2 | CoRezyn 63-AX-051 | Knytex D155 (527 gsm) | 72 | Knytex DB120 (393 gsm) | 28 | 0 | 0 | 0 | 3.2 | 24h/20C, 2h/60C | RTM | 5782 | D6219 |  | -539 | static | 13 mm/s |  |  |  | 1 | [5 empty] | 25 ̊C | Unconditioned control |  |  | R4 | C13
MD-DD11P-UP2-Enviro | [0/±45/0]S | 36 | UP2 | CoRezyn 63-AX-051 | Knytex A130 (444 gsm) | 68 | Knytex DB120 (393 gsm) | 32 | 0 | 0 | 0 | 3.19 | 24h/20C, 2h/60C | RTM | 5783 | A5970 |  | -218 | static | 13 mm/s |  |  |  | 1 | [5 empty] | 25 ̊C | Unconditioned control |  |  | R4 | C13
MD-DD11P-UP2-Enviro | [0/±45/0]S | 36 | UP2 | CoRezyn 63-AX-051 | Knytex A130 (444 gsm) | 68 | Knytex DB120 (393 gsm) | 32 | 0 | 0 | 0 | 3.19 | 24h/20C, 2h/60C | RTM | 5784 | A6070 |  | -307 | static | 13 mm/s |  |  |  | 1 | [5 empty] | 25 ̊C | Unconditioned control |  |  | R4 | C13
MD-DD11P-UP2-Enviro | [0/±45/0]S | 36 | UP2 | CoRezyn 63-AX-051 | Knytex A130 (444 gsm) | 68 | Knytex DB120 (393 gsm) | 32 | 0 | 0 | 0 | 3.19 | 24h/20C, 2h/60C | RTM | 5785 | A5983 |  | -300 | static | 13 mm/s |  |  |  | 1 | [5 empty] | 25 ̊C | Unconditioned control |  |  | R4 | C13
MD-DD5P-UP2-Enviro | [0/±45/0]S | 36 | UP2 | CoRezyn 63-AX-051 | Knytex D155 (527 gsm) | 72 | Knytex DB120 (393 gsm) | 28 | 0 | 0 | 0 | 3.2 | 24h/20C, 2h/60C | RTM | 5786 | D6212 |  | -405 | static | 13 mm/s |  |  |  | 1 | [5 empty] | 25 ̊C | 0.62% (distilled water) |  |  | R4 | C13
MD-DD5P-UP2-Enviro | [0/±45/0]S | 36 | UP2 | CoRezyn 63-AX-051 | Knytex D155 (527 gsm) | 72 | Knytex DB120 (393 gsm) | 28 | 0 | 0 | 0 | 3.2 | 24h/20C, 2h/60C | RTM | 5787 | D6220 |  | -393 | static | 13 mm/s |  |  |  | 1 | [5 empty] | 25 ̊C | 0.62% (distilled water) |  |  | R4 | C13
MD-DD5P-UP2-Enviro | [0/±45/0]S | 36 | UP2 | CoRezyn 63-AX-051 | Knytex D155 (527 gsm) | 72 | Knytex DB120 (393 gsm) | 28 | 0 | 0 | 0 | 3.2 | 24h/20C, 2h/60C | RTM | 5788 | D6171 |  | -473 | static | 13 mm/s |  |  |  | 1 | [5 empty] | 25 ̊C | 0.62% (distilled water) |  |  | R4 | C13
MD-DD5P-UP2-Enviro | [0/±45/0]S | 36 | UP2 | CoRezyn 63-AX-051 | Knytex D155 (527 gsm) | 72 | Knytex DB120 (393 gsm) | 28 | 0 | 0 | 0 | 3.2 | 24h/20C, 2h/60C | RTM | 5789 | D6794 |  | -413 | static | 13 mm/s |  |  |  | 1 | [5 empty] | 25 ̊C | 0.62% (distilled water) |  |  | R4 | C13
MD-DD5P-UP2-Enviro | [0/±45/0]S | 36 | UP2 | CoRezyn 63-AX-051 | Knytex D155 (527 gsm) | 72 | Knytex DB120 (393 gsm) | 28 | 0 | 0 | 0 | 3.2 | 24h/20C, 2h/60C | RTM | 5790 | D5978 |  | -352 | static | 13 mm/s |  |  |  | 1 | [5 empty] | 50 ̊C | 0.62% (distilled water) |  |  | R4 | C13
MD-DD5P-UP2-Enviro | [0/±45/0]S | 36 | UP2 | CoRezyn 63-AX-051 | Knytex D155 (527 gsm) | 72 | Knytex DB120 (393 gsm) | 28 | 0 | 0 | 0 | 3.2 | 24h/20C, 2h/60C | RTM | 5791 | D6349 |  | -414 | static | 13 mm/s |  |  |  | 1 | [5 empty] | 50 ̊C | 0.62% (distilled water) |  |  | R4 | C13
MD-DD5P-UP2-Enviro | [0/±45/0]S | 36 | UP2 | CoRezyn 63-AX-051 | Knytex D155 (527 gsm) | 72 | Knytex DB120 (393 gsm) | 28 | 0 | 0 | 0 | 3.2 | 24h/20C, 2h/60C | RTM | 5792 | D6491 |  | -423 | static | 13 mm/s |  |  |  | 1 | [5 empty] | 50 ̊C | 0.62% (distilled water) |  |  | R4 | C13
MD-DD5P-UP2-Enviro | [0/±45/0]S | 36 | UP2 | CoRezyn 63-AX-051 | Knytex D155 (527 gsm) | 72 | Knytex DB120 (393 gsm) | 28 | 0 | 0 | 0 | 3.2 | 24h/20C, 2h/60C | RTM | 5793 | D6270 |  | -423 | static | 13 mm/s |  |  |  | 1 | [5 empty] | 50 ̊C | 0.62% (distilled water) |  |  | R4 | C13
MD-DD11P-UP2-Enviro | [0/±45/0]S | 36 | UP2 | CoRezyn 63-AX-051 | Knytex A130 (444 gsm) | 68 | Knytex DB120 (393 gsm) | 32 | 0 | 0 | 0 | 3.19 | 24h/20C, 2h/60C | RTM | 5794 | A6008 |  | -228 | static | 13 mm/s |  |  |  | 1 | [5 empty] | 25 ̊C | 0.64% (distilled water) |  |  | R4 | C13
MD-DD11P-UP2-Enviro | [0/±45/0]S | 36 | UP2 | CoRezyn 63-AX-051 | Knytex A130 (444 gsm) | 68 | Knytex DB120 (393 gsm) | 32 | 0 | 0 | 0 | 3.19 | 24h/20C, 2h/60C | RTM | 5795 | A6506 |  | -267 | static | 13 mm/s |  |  |  | 1 | [5 empty] | 25 ̊C | 0.64% (distilled water) |  |  | R4 | C13
MD-DD11P-UP2-Enviro | [0/±45/0]S | 36 | UP2 | CoRezyn 63-AX-051 | Knytex A130 (444 gsm) | 68 | Knytex DB120 (393 gsm) | 32 | 0 | 0 | 0 | 3.19 | 24h/20C, 2h/60C | RTM | 5796 | A6119 |  | -240 | static | 13 mm/s |  |  |  | 1 | [5 empty] | 25 ̊C | 0.64% (distilled water) |  |  | R4 | C13
MD-DD11P-UP2-Enviro | [0/±45/0]S | 36 | UP2 | CoRezyn 63-AX-051 | Knytex A130 (444 gsm) | 68 | Knytex DB120 (393 gsm) | 32 | 0 | 0 | 0 | 3.19 | 24h/20C, 2h/60C | RTM | 5797 | A6034 |  | -224 | static | 13 mm/s |  |  |  | 1 | [5 empty] | 25 ̊C | 0.64% (distilled water) |  |  | R4 | C13
MD-DD11P-UP2-Enviro | [0/±45/0]S | 36 | UP2 | CoRezyn 63-AX-051 | Knytex A130 (444 gsm) | 68 | Knytex DB120 (393 gsm) | 32 | 0 | 0 | 0 | 3.19 | 24h/20C, 2h/60C | RTM | 5798 | A6149 |  | -176 | static | 13 mm/s |  |  |  | 1 | [5 empty] | 50 ̊C | 0.64% (distilled water) |  |  | R4 | C13
MD-DD11P-UP2-Enviro | [0/±45/0]S | 36 | UP2 | CoRezyn 63-AX-051 | Knytex A130 (444 gsm) | 68 | Knytex DB120 (393 gsm) | 32 | 0 | 0 | 0 | 3.19 | 24h/20C, 2h/60C | RTM | 5799 | A6396 |  | -125 | static | 13 mm/s |  |  |  | 1 | [5 empty] | 50 ̊C | 0.64% (distilled water) |  |  | R4 | C13
MD-DD11P-UP2-Enviro | [0/±45/0]S | 36 | UP2 | CoRezyn 63-AX-051 | Knytex A130 (444 gsm) | 68 | Knytex DB120 (393 gsm) | 32 | 0 | 0 | 0 | 3.19 | 24h/20C, 2h/60C | RTM | 5800 | A6223 |  | -216 | static | 13 mm/s |  |  |  | 1 | [5 empty] | 50 ̊C | 0.64% (distilled water) |  |  | R4 | C13
MD-DD11P-UP2-Enviro | [0/±45/0]S | 36 | UP2 | CoRezyn 63-AX-051 | Knytex A130 (444 gsm) | 68 | Knytex DB120 (393 gsm) | 32 | 0 | 0 | 0 | 3.19 | 24h/20C, 2h/60C | RTM | 5801 | A6149 |  | -179 | static | 13 mm/s |  |  |  | 1 | [5 empty] | 50 ̊C | 0.64% (distilled water) |  |  | R4 | C13
MD-DD5P-UP2-Enviro | [0/±45/0]S | 36 | UP2 | CoRezyn 63-AX-051 | Knytex D155 (527 gsm) | 72 | Knytex DB120 (393 gsm) | 28 | 0 | 0 | 0 | 3.2 | 24h/20C, 2h/60C | RTM | 5802 | D6223 |  | -442 | static | 13 mm/s |  |  |  | 1 | [5 empty] | 25 ̊C | 0.97% (distilled water) |  |  | R4 | C13
MD-DD5P-UP2-Enviro | [0/±45/0]S | 36 | UP2 | CoRezyn 63-AX-051 | Knytex D155 (527 gsm) | 72 | Knytex DB120 (393 gsm) | 28 | 0 | 0 | 0 | 3.2 | 24h/20C, 2h/60C | RTM | 5803 | D6883 |  | -406 | static | 13 mm/s |  |  |  | 1 | [5 empty] | 25 ̊C | 0.97% (distilled water) |  |  | R4 | C13
MD-DD5P-UP2-Enviro | [0/±45/0]S | 36 | UP2 | CoRezyn 63-AX-051 | Knytex D155 (527 gsm) | 72 | Knytex DB120 (393 gsm) | 28 | 0 | 0 | 0 | 3.2 | 24h/20C, 2h/60C | RTM | 5804 | D6037 |  | -404 | static | 13 mm/s |  |  |  | 1 | [5 empty] | 25 ̊C | 0.97% (distilled water) |  |  | R4 | C13
MD-DD5P-UP2-Enviro | [0/±45/0]S | 36 | UP2 | CoRezyn 63-AX-051 | Knytex D155 (527 gsm) | 72 | Knytex DB120 (393 gsm) | 28 | 0 | 0 | 0 | 3.2 | 24h/20C, 2h/60C | RTM | 5805 | D5992 |  | -366 | static | 13 mm/s |  |  |  | 1 | [5 empty] | 25 ̊C | 0.97% (distilled water) |  |  | R4 | C13
MD-DD11P-UP2-Enviro | [0/±45/0]S | 36 | UP2 | CoRezyn 63-AX-051 | Knytex A130 (444 gsm) | 68 | Knytex DB120 (393 gsm) | 32 | 0 | 0 | 0 | 3.19 | 24h/20C, 2h/60C | RTM | 5806 | A6026 |  | -163 | static | 13 mm/s |  |  |  | 1 | [5 empty] | 25 ̊C | 1.01% (distilled water) |  |  | R4 | C13
MD-DD11P-UP2-Enviro | [0/±45/0]S | 36 | UP2 | CoRezyn 63-AX-051 | Knytex A130 (444 gsm) | 68 | Knytex DB120 (393 gsm) | 32 | 0 | 0 | 0 | 3.19 | 24h/20C, 2h/60C | RTM | 5807 | A5972 |  | -215 | static | 13 mm/s |  |  |  | 1 | [5 empty] | 25 ̊C | 1.01% (distilled water) |  |  | R4 | C13
MD-DD11P-UP2-Enviro | [0/±45/0]S | 36 | UP2 | CoRezyn 63-AX-051 | Knytex A130 (444 gsm) | 68 | Knytex DB120 (393 gsm) | 32 | 0 | 0 | 0 | 3.19 | 24h/20C, 2h/60C | RTM | 5808 | A6188 |  | -229 | static | 13 mm/s |  |  |  | 1 | [5 empty] | 25 ̊C | 1.01% (distilled water) |  |  | R4 | C13
MD-DD11P-UP2-Enviro | [0/±45/0]S | 36 | UP2 | CoRezyn 63-AX-051 | Knytex A130 (444 gsm) | 68 | Knytex DB120 (393 gsm) | 32 | 0 | 0 | 0 | 3.19 | 24h/20C, 2h/60C | RTM | 5809 | A6061 |  | -203 | static | 13 mm/s |  |  |  | 1 | [5 empty] | 25 ̊C | 1.01% (distilled water) |  |  | R4 | C13
MD-DD5P-UP2-Enviro | [0/±45/0]S | 36 | UP2 | CoRezyn 63-AX-051 | Knytex D155 (527 gsm) | 72 | Knytex DB120 (393 gsm) | 28 | 0 | 0 | 0 | 3.2 | 24h/20C, 2h/60C | RTM | 5810 | D5864 |  | -377 | static | 13 mm/s |  |  |  | 1 | [5 empty] | 50 ̊C | 0.97% (distilled water) |  |  | R4 | C13
MD-DD5P-UP2-Enviro | [0/±45/0]S | 36 | UP2 | CoRezyn 63-AX-051 | Knytex D155 (527 gsm) | 72 | Knytex DB120 (393 gsm) | 28 | 0 | 0 | 0 | 3.2 | 24h/20C, 2h/60C | RTM | 5811 | D5960 |  | -332 | static | 13 mm/s |  |  |  | 1 | [5 empty] | 50 ̊C | 0.97% (distilled water) |  |  | R4 | C13
MD-DD5P-UP2-Enviro | [0/±45/0]S | 36 | UP2 | CoRezyn 63-AX-051 | Knytex D155 (527 gsm) | 72 | Knytex DB120 (393 gsm) | 28 | 0 | 0 | 0 | 3.2 | 24h/20C, 2h/60C | RTM | 5812 | D5842 |  | -309 | static | 13 mm/s |  |  |  | 1 | [5 empty] | 50 ̊C | 0.97% (distilled water) |  |  | R4 | C13
MD-DD5P-UP2-Enviro | [0/±45/0]S | 36 | UP2 | CoRezyn 63-AX-051 | Knytex D155 (527 gsm) | 72 | Knytex DB120 (393 gsm) | 28 | 0 | 0 | 0 | 3.2 | 24h/20C, 2h/60C | RTM | 5813 | D6316 |  | -375 | static | 13 mm/s |  |  |  | 1 | [5 empty] | 50 ̊C | 0.97% (distilled water) |  |  | R4 | C13
MD-DD11P-UP2-Enviro | [0/±45/0]S | 36 | UP2 | CoRezyn 63-AX-051 | Knytex A130 (444 gsm) | 68 | Knytex DB120 (393 gsm) | 32 | 0 | 0 | 0 | 3.19 | 24h/20C, 2h/60C | RTM | 5814 | A5975 |  | -132 | static | 13 mm/s |  |  |  | 1 | [5 empty] | 50 ̊C | 1.01% (distilled water) |  |  | R4 | C13
MD-DD11P-UP2-Enviro | [0/±45/0]S | 36 | UP2 | CoRezyn 63-AX-051 | Knytex A130 (444 gsm) | 68 | Knytex DB120 (393 gsm) | 32 | 0 | 0 | 0 | 3.19 | 24h/20C, 2h/60C | RTM | 5815 | A6218 |  | -154 | static | 13 mm/s |  |  |  | 1 | [5 empty] | 50 ̊C | 1.01% (distilled water) |  |  | R4 | C13
MD-DD11P-UP2-Enviro | [0/±45/0]S | 36 | UP2 | CoRezyn 63-AX-051 | Knytex A130 (444 gsm) | 68 | Knytex DB120 (393 gsm) | 32 | 0 | 0 | 0 | 3.19 | 24h/20C, 2h/60C | RTM | 5816 | A5894 |  | -188 | static | 13 mm/s |  |  |  | 1 | [5 empty] | 50 ̊C | 1.01% (distilled water) |  |  | R4 | C13
MD-DD11P-UP2-Enviro | [0/±45/0]S | 36 | UP2 | CoRezyn 63-AX-051 | Knytex A130 (444 gsm) | 68 | Knytex DB120 (393 gsm) | 32 | 0 | 0 | 0 | 3.19 | 24h/20C, 2h/60C | RTM | 5817 | A6165 |  | -225 | static | 13 mm/s |  |  |  | 1 | [5 empty] | 50 ̊C | 1.01% (distilled water) |  |  | R4 | C13
MD-DD5P-UP2-Enviro | [0/±45/0]S | 36 | UP2 | CoRezyn 63-AX-051 | Knytex D155 (527 gsm) | 72 | Knytex DB120 (393 gsm) | 28 | 0 | 0 | 0 | 3.2 | 24h/20C, 2h/60C | RTM | 5818 | D6394 |  | -448 | static | 13 mm/s |  |  |  | 1 | [5 empty] | 25 ̊C | Unconditioned control |  |  | R4 | C13
MD-DD5P-UP2-Enviro | [0/±45/0]S | 36 | UP2 | CoRezyn 63-AX-051 | Knytex D155 (527 gsm) | 72 | Knytex DB120 (393 gsm) | 28 | 0 | 0 | 0 | 3.2 | 24h/20C, 2h/60C | RTM | 5819 | D6248 |  | -361 | static | 13 mm/s |  |  |  | 1 | [5 empty] | 25 ̊C | Unconditioned control |  |  | R4 | C13
MD-DD5P-UP2-Enviro | [0/±45/0]S | 36 | UP2 | CoRezyn 63-AX-051 | Knytex D155 (527 gsm) | 72 | Knytex DB120 (393 gsm) | 28 | 0 | 0 | 0 | 3.2 | 24h/20C, 2h/60C | RTM | 5820 | D6265 |  | -434 | static | 13 mm/s |  |  |  | 1 | [5 empty] | 25 ̊C | Unconditioned control |  |  | R4 | C13
MD-DD5P-UP2-Enviro | [0/±45/0]S | 36 | UP2 | CoRezyn 63-AX-051 | Knytex D155 (527 gsm) | 72 | Knytex DB120 (393 gsm) | 28 | 0 | 0 | 0 | 3.2 | 24h/20C, 2h/60C | RTM | 5821 | D6472 |  | -583 | static | 13 mm/s |  |  |  | 1 | [5 empty] | 25 ̊C | Unconditioned control |  |  | R4 | C13
MD-DD5P-UP2-Enviro | [0/±45/0]S | 36 | UP2 | CoRezyn 63-AX-051 | Knytex D155 (527 gsm) | 72 | Knytex DB120 (393 gsm) | 28 | 0 | 0 | 0 | 3.2 | 24h/20C, 2h/60C | RTM | 5822 | D6485 |  | -532 | static | 13 mm/s |  |  |  | 1 | [5 empty] | 25 ̊C | Unconditioned control |  |  | R4 | C13
MD-DD5P-UP2-Enviro | [0/±45/0]S | 36 | UP2 | CoRezyn 63-AX-051 | Knytex D155 (527 gsm) | 72 | Knytex DB120 (393 gsm) | 28 | 0 | 0 | 0 | 3.2 | 24h/20C, 2h/60C | RTM | 5823 | D6428 |  | -559 | static | 13 mm/s |  |  |  | 1 | [5 empty] | 25 ̊C | Unconditioned control |  |  | R4 | C13
MD-DD5P-UP2-Enviro | [0/±45/0]S | 36 | UP2 | CoRezyn 63-AX-051 | Knytex D155 (527 gsm) | 72 | Knytex DB120 (393 gsm) | 28 | 0 | 0 | 0 | 3.2 | 24h/20C, 2h/60C | RTM | 5824 | D6183 |  | -516 | static | 13 mm/s |  |  |  | 1 | [5 empty] | 50 ̊C | Unconditioned control |  |  | R4 | C13
MD-DD5P-UP2-Enviro | [0/±45/0]S | 36 | UP2 | CoRezyn 63-AX-051 | Knytex D155 (527 gsm) | 72 | Knytex DB120 (393 gsm) | 28 | 0 | 0 | 0 | 3.2 | 24h/20C, 2h/60C | RTM | 5825 | D6351 |  | -468 | static | 13 mm/s |  |  |  | 1 | [5 empty] | 50 ̊C | Unconditioned control |  |  | R4 | C13
MD-DD5P-UP2-Enviro | [0/±45/0]S | 36 | UP2 | CoRezyn 63-AX-051 | Knytex D155 (527 gsm) | 72 | Knytex DB120 (393 gsm) | 28 | 0 | 0 | 0 | 3.2 | 24h/20C, 2h/60C | RTM | 5826 | D6217 |  | -542 | static | 13 mm/s |  |  |  | 1 | [5 empty] | 50 ̊C | Unconditioned control |  |  | R4 | C13
MD-DD5P-UP2-Enviro | [0/±45/0]S | 36 | UP2 | CoRezyn 63-AX-051 | Knytex D155 (527 gsm) | 72 | Knytex DB120 (393 gsm) | 28 | 0 | 0 | 0 | 3.2 | 24h/20C, 2h/60C | RTM | 5827 | D6411 |  | -430 | static | 13 mm/s |  |  |  | 1 | [5 empty] | 50 ̊C | Unconditioned control |  |  | R4 | C13
MD-DD5P-UP2-Enviro | [0/±45/0]S | 36 | UP2 | CoRezyn 63-AX-051 | Knytex D155 (527 gsm) | 72 | Knytex DB120 (393 gsm) | 28 | 0 | 0 | 0 | 3.2 | 24h/20C, 2h/60C | RTM | 5828 | D6530 |  | -405 | static | 13 mm/s |  |  |  | 1 | [5 empty] | 50 ̊C | Unconditioned control |  |  | R4 | C13
MD-DD11P-UP2-Enviro | [0/±45/0]S | 36 | UP2 | CoRezyn 63-AX-051 | Knytex A130 (444 gsm) | 68 | Knytex DB120 (393 gsm) | 32 | 0 | 0 | 0 | 3.19 | 24h/20C, 2h/60C | RTM | 5829 | A6040 |  | -250 | static | 13 mm/s |  |  |  | 1 | [5 empty] | 25 ̊C | Unconditioned control |  |  | R4 | C13
MD-DD11P-UP2-Enviro | [0/±45/0]S | 36 | UP2 | CoRezyn 63-AX-051 | Knytex A130 (444 gsm) | 68 | Knytex DB120 (393 gsm) | 32 | 0 | 0 | 0 | 3.19 | 24h/20C, 2h/60C | RTM | 5830 | A6161 |  | -283 | static | 13 mm/s |  |  |  | 1 | [5 empty] | 25 ̊C | Unconditioned control |  |  | R4 | C13
MD-DD11P-UP2-Enviro | [0/±45/0]S | 36 | UP2 | CoRezyn 63-AX-051 | Knytex A130 (444 gsm) | 68 | Knytex DB120 (393 gsm) | 32 | 0 | 0 | 0 | 3.19 | 24h/20C, 2h/60C | RTM | 5831 | A6008 |  | -298 | static | 13 mm/s |  |  |  | 1 | [5 empty] | 25 ̊C | Unconditioned control |  |  | R4 | C13
MD-DD11P-UP2-Enviro | [0/±45/0]S | 36 | UP2 | CoRezyn 63-AX-051 | Knytex A130 (444 gsm) | 68 | Knytex DB120 (393 gsm) | 32 | 0 | 0 | 0 | 3.19 | 24h/20C, 2h/60C | RTM | 5832 | A6036 |  | -222 | static | 13 mm/s |  |  |  | 1 | [5 empty] | 25 ̊C | Unconditioned control |  |  | R4 | C13
MD-DD11P-UP2-Enviro | [0/±45/0]S | 36 | UP2 | CoRezyn 63-AX-051 | Knytex A130 (444 gsm) | 68 | Knytex DB120 (393 gsm) | 32 | 0 | 0 | 0 | 3.19 | 24h/20C, 2h/60C | RTM | 5833 | A5911 |  | -249 | static | 13 mm/s |  |  |  | 1 | [5 empty] | 25 ̊C | Unconditioned control |  |  | R4 | C13
MD-DD11P-UP2-Enviro | [0/±45/0]S | 36 | UP2 | CoRezyn 63-AX-051 | Knytex A130 (444 gsm) | 68 | Knytex DB120 (393 gsm) | 32 | 0 | 0 | 0 | 3.19 | 24h/20C, 2h/60C | RTM | 5834 | A5951 |  | -251 | static | 13 mm/s |  |  |  | 1 | [5 empty] | 50 ̊C | Unconditioned control |  |  | R4 | C13
MD-DD11P-UP2-Enviro | [0/±45/0]S | 36 | UP2 | CoRezyn 63-AX-051 | Knytex A130 (444 gsm) | 68 | Knytex DB120 (393 gsm) | 32 | 0 | 0 | 0 | 3.19 | 24h/20C, 2h/60C | RTM | 5835 | A6259 |  | -270 | static | 13 mm/s |  |  |  | 1 | [5 empty] | 50 ̊C | Unconditioned control |  |  | R4 | C13
MD-DD11P-UP2-Enviro | [0/±45/0]S | 36 | UP2 | CoRezyn 63-AX-051 | Knytex A130 (444 gsm) | 68 | Knytex DB120 (393 gsm) | 32 | 0 | 0 | 0 | 3.19 | 24h/20C, 2h/60C | RTM | 5836 | A6079 |  | -232 | static | 13 mm/s |  |  |  | 1 | [5 empty] | 50 ̊C | Unconditioned control |  |  | R4 | C13
MD-DD11P-UP2-Enviro | [0/±45/0]S | 36 | UP2 | CoRezyn 63-AX-051 | Knytex A130 (444 gsm) | 68 | Knytex DB120 (393 gsm) | 32 | 0 | 0 | 0 | 3.19 | 24h/20C, 2h/60C | RTM | 5837 | A6420 |  | -264 | static | 13 mm/s |  |  |  | 1 | [5 empty] | 50 ̊C | Unconditioned control |  |  | R4 | C13
MD-DD11P-UP2-Enviro | [0/±45/0]S | 36 | UP2 | CoRezyn 63-AX-051 | Knytex A130 (444 gsm) | 68 | Knytex DB120 (393 gsm) | 32 | 0 | 0 | 0 | 3.19 | 24h/20C, 2h/60C | RTM | 5838 | A6056 |  | -233 | static | 13 mm/s |  |  |  | 1 | [5 empty] | 50 ̊C | Unconditioned control |  |  | R4 | C13
MD-DD5P-UP2-Enviro | [0/±45/0]S | 36 | UP2 | CoRezyn 63-AX-051 | Knytex D155 (527 gsm) | 72 | Knytex DB120 (393 gsm) | 28 | 0 | 0 | 0 | 3.13 | 24h/20C, 2h/60C | RTM | 4880 | DD5P820 | 310 | 31 | 0.1 | 3 | 21.6 | 1.62 |  | 178431 | [5 empty] | 50 ̊C | Unconditioned control |  |  | R4 | C13
MD-DD5P-UP2-Enviro | [0/±45/0]S | 36 | UP2 | CoRezyn 63-AX-051 | Knytex D155 (527 gsm) | 72 | Knytex DB120 (393 gsm) | 28 | 0 | 0 | 0 | 3.13 | 24h/20C, 2h/60C | RTM | 4881 | DD5P816 | 310 | 31 | 0.1 | 3 | 20.8 | 1.64 |  | 233742 | [5 empty] | 50 ̊C | Unconditioned control |  |  | R4 | C13
MD-DD5P-UP2-Enviro | [0/±45/0]S | 36 | UP2 | CoRezyn 63-AX-051 | Knytex D155 (527 gsm) | 72 | Knytex DB120 (393 gsm) | 28 | 0 | 0 | 0 | 3.13 | 24h/20C, 2h/60C | RTM | 4882 | DD5P816 | 310 | 31 | 0.1 | 3 | 21.1 | 1.52 |  | 246075 | [5 empty] | 50 ̊C | Unconditioned control |  |  | R4 | C13
MD-DD5P-UP2-Enviro | [0/±45/0]S | 36 | UP2 | CoRezyn 63-AX-051 | Knytex D155 (527 gsm) | 72 | Knytex DB120 (393 gsm) | 28 | 0 | 0 | 0 | 3.13 | 24h/20C, 2h/60C | RTM | 4883 | DD5P819 | 710 |  | static | 13 mm/s | 19.5 | 3.6 |  | 1 | [5 empty] | 50 ̊C | Unconditioned control |  |  | R4 | C13
MD-DD5P-UP2-Enviro | [0/±45/0]S | 36 | UP2 | CoRezyn 63-AX-051 | Knytex D155 (527 gsm) | 72 | Knytex DB120 (393 gsm) | 28 | 0 | 0 | 0 | 3.13 | 24h/20C, 2h/60C | RTM | 4884 | DD5P814 | 730 |  | static | 13 mm/s | 22.3 | 3.3 |  | 1 | [5 empty] | 50 ̊C | Unconditioned control |  |  | R4 | C13
MD-DD5P-UP2-Enviro | [0/±45/0]S | 36 | UP2 | CoRezyn 63-AX-051 | Knytex D155 (527 gsm) | 72 | Knytex DB120 (393 gsm) | 28 | 0 | 0 | 0 | 3.13 | 24h/20C, 2h/60C | RTM | 4885 | DD5P817 | 742 |  | static | 13 mm/s | 22.3 | 3.4 |  | 1 | [5 empty] | 50 ̊C | Unconditioned control |  |  | R4 | C13
MD-DD5P-UP2-Enviro | [0/±45/0]S | 36 | UP2 | CoRezyn 63-AX-051 | Knytex D155 (527 gsm) | 72 | Knytex DB120 (393 gsm) | 28 | 0 | 0 | 0 | 3.13 | 24h/20C, 2h/60C | RTM | 4886 | DD5P812 | 414 | 41.4 | 0.1 | 2 | 22.1 | 2.21 |  | 4207 | [5 empty] | 50 ̊C | Unconditioned control |  |  | R4 | C13
MD-DD5P-UP2-Enviro | [0/±45/0]S | 36 | UP2 | CoRezyn 63-AX-051 | Knytex D155 (527 gsm) | 72 | Knytex DB120 (393 gsm) | 28 | 0 | 0 | 0 | 3.13 | 24h/20C, 2h/60C | RTM | 4887 | DD5P821 | 414 | 41.4 | 0.1 | 2 | 22 | 2.03 |  | 3614 | [5 empty] | 50 ̊C | Unconditioned control |  |  | R4 | C13
MD-DD5P-UP2-Enviro | [0/±45/0]S | 36 | UP2 | CoRezyn 63-AX-051 | Knytex D155 (527 gsm) | 72 | Knytex DB120 (393 gsm) | 28 | 0 | 0 | 0 | 3.13 | 24h/20C, 2h/60C | RTM | 4888 | DD5P818 | 414 | 41.4 | 0.1 | 2 | 21.5 | 1.86 |  | 1132 | [5 empty] | 50 ̊C | Unconditioned control |  |  | R4 | C13
MD-DD5P-UP2-Enviro | [0/±45/0]S | 38 | UP2 | CoRezyn 63-AX-051 | Knytex D155 (527 gsm) | 72 | Knytex DB120 (393 gsm) | 28 | 0 | 0 | 0 | 2.95 | 24h/20C, 2h/60C | RTM | 4891 | DD5P908W | 241 | 24.1 | 0.1 | 5 |  |  |  | 2145373 | [5 empty] | 50 ̊C | 1.0% (distilled water) |  |  | R4 | C13
MD-DD5P-UP2-Enviro | [0/±45/0]S | 38 | UP2 | CoRezyn 63-AX-051 | Knytex D155 (527 gsm) | 72 | Knytex DB120 (393 gsm) | 28 | 0 | 0 | 0 | 2.95 | 24h/20C, 2h/60C | RTM | 4892 | DD5P900W | 310 | 31 | 0.1 | 3 | 20 | 1.42 |  | 17971 | [5 empty] | 50 ̊C | 1.0% (distilled water) |  |  | R4 | C13
MD-DD5P-UP2-Enviro | [0/±45/0]S | 38 | UP2 | CoRezyn 63-AX-051 | Knytex D155 (527 gsm) | 72 | Knytex DB120 (393 gsm) | 28 | 0 | 0 | 0 | 2.95 | 24h/20C, 2h/60C | RTM | 4893 | DD5P901W | 241 | 24.1 | 0.1 | 5 | 20.6 | 1.19 |  | 1733316 | [5 empty] | 50 ̊C | 1.0% (distilled water) |  |  | R4 | C13
MD-DD5P-UP2-Enviro | [0/±45/0]S | 38 | UP2 | CoRezyn 63-AX-051 | Knytex D155 (527 gsm) | 72 | Knytex DB120 (393 gsm) | 28 | 0 | 0 | 0 | 2.95 | 24h/20C, 2h/60C | RTM | 4894 | DD5P902W | 241 | 24.1 | 0.1 | 5 | 20.8 | 1.22 |  | 2033339 | [5 empty] | 50 ̊C | 1.0% (distilled water) |  |  | R4 | C13
MD-DD5P-UP2-Enviro | [0/±45/0]S | 38 | UP2 | CoRezyn 63-AX-051 | Knytex D155 (527 gsm) | 72 | Knytex DB120 (393 gsm) | 28 | 0 | 0 | 0 | 2.95 | 24h/20C, 2h/60C | RTM | 4895 | DD5P903W | 310 | 31 | 0.1 | 3 | 21.3 | 1.51 |  | 45534 | [5 empty] | 50 ̊C | 1.0% (distilled water) |  |  | R4 | C13
MD-DD5P-UP2-Enviro | [0/±45/0]S | 38 | UP2 | CoRezyn 63-AX-051 | Knytex D155 (527 gsm) | 72 | Knytex DB120 (393 gsm) | 28 | 0 | 0 | 0 | 2.95 | 24h/20C, 2h/60C | RTM | 4896 | DD5P904W | 310 | 31 | 0.1 | 3 | 20 | 1.54 |  | 35346 | [5 empty] | 50 ̊C | 1.0% (distilled water) |  |  | R4 | C13
MD-DD5P-UP2-Enviro | [0/±45/0]S | 38 | UP2 | CoRezyn 63-AX-051 | Knytex D155 (527 gsm) | 72 | Knytex DB120 (393 gsm) | 28 | 0 | 0 | 0 | 2.95 | 24h/20C, 2h/60C | RTM | 4897 | DD5P905W | 693 |  | static | 13 mm/s | 21.6 |  |  | 1 | [5 empty] | 50 ̊C | 1.0% (distilled water) |  |  | R4 | C13
MD-DD5P-UP2-Enviro | [0/±45/0]S | 38 | UP2 | CoRezyn 63-AX-051 | Knytex D155 (527 gsm) | 72 | Knytex DB120 (393 gsm) | 28 | 0 | 0 | 0 | 2.95 | 24h/20C, 2h/60C | RTM | 4898 | DD5P907W | 688 |  | static | 13 mm/s | 22 |  |  | 1 | [5 empty] | 50 ̊C | 1.0% (distilled water) |  |  | R4 | C13
MD-DD5P-UP2-Enviro | [0/±45/0]S | 38 | UP2 | CoRezyn 63-AX-051 | Knytex D155 (527 gsm) | 72 | Knytex DB120 (393 gsm) | 28 | 0 | 0 | 0 | 2.95 | 24h/20C, 2h/60C | RTM | 4899 | DD5P906W | 734 |  | static | 13 mm/s | 21 |  |  | 1 | [5 empty] | 50 ̊C | 1.0% (distilled water) |  |  | R4 | C13
MD-DD5P-UP2-Enviro | [0/±45/0]S | 38 | UP2 | CoRezyn 63-AX-051 | Knytex D155 (527 gsm) | 72 | Knytex DB120 (393 gsm) | 28 | 0 | 0 | 0 | 2.95 | 24h/20C, 2h/60C | RTM | 5860 | DD5P909W | -34.5 | -345 | 10 | 1 |  |  |  | 16 | [5 empty] | 50 ̊C | 1.0% (distilled water) |  |  | R4 | C13
MD-DD5P-UP2-Enviro | [0/±45/0]S | 38 | UP2 | CoRezyn 63-AX-051 | Knytex D155 (527 gsm) | 72 | Knytex DB120 (393 gsm) | 28 | 0 | 0 | 0 | 2.95 | 24h/20C, 2h/60C | RTM | 5861 | DD5P910W | -426 |  | static | 13 mm/s |  |  |  | 1 | [5 empty] | 50 ̊C | 1.0% (distilled water) |  |  | R4 | C13
MD-DD5P-UP2-Enviro | [0/±45/0]S | 38 | UP2 | CoRezyn 63-AX-051 | Knytex D155 (527 gsm) | 72 | Knytex DB120 (393 gsm) | 28 | 0 | 0 | 0 | 2.95 | 24h/20C, 2h/60C | RTM | 5862 | DD5P911W | -384 |  | static | 13 mm/s |  |  |  | 1 | [5 empty] | 50 ̊C | 1.0% (distilled water) |  |  | R4 | C13
MD-DD5P-UP2-Enviro | [0/±45/0]S | 38 | UP2 | CoRezyn 63-AX-051 | Knytex D155 (527 gsm) | 72 | Knytex DB120 (393 gsm) | 28 | 0 | 0 | 0 | 2.95 | 24h/20C, 2h/60C | RTM | 5863 | DD5P912W | -401 |  | static | 13 mm/s |  |  |  | 1 | [5 empty] | 50 ̊C | 1.0% (distilled water) |  |  | R4 | C13
MD-DD5P-UP2-Enviro | [0/±45/0]S | 38 | UP2 | CoRezyn 63-AX-051 | Knytex D155 (527 gsm) | 72 | Knytex DB120 (393 gsm) | 28 | 0 | 0 | 0 | 2.95 | 24h/20C, 2h/60C | RTM | 5864 | DD5P913W | -381 |  | static | 13 mm/s |  |  |  | 1 | [5 empty] | 50 ̊C | 1.0% (distilled water) |  |  | R4 | C13
MD-DD5P-UP2-Enviro | [0/±45/0]S | 38 | UP2 | CoRezyn 63-AX-051 | Knytex D155 (527 gsm) | 72 | Knytex DB120 (393 gsm) | 28 | 0 | 0 | 0 | 2.95 | 24h/20C, 2h/60C | RTM | 5865 | DD5P914W | -27.6 | -276 | 10 | 2 |  |  |  | 1410 | [5 empty] | 50 ̊C | 1.0% (distilled water) |  |  | R4 | C13
MD-DD5P-UP2-Enviro | [0/±45/0]S | 38 | UP2 | CoRezyn 63-AX-051 | Knytex D155 (527 gsm) | 72 | Knytex DB120 (393 gsm) | 28 | 0 | 0 | 0 | 2.95 | 24h/20C, 2h/60C | RTM | 5866 | DD5P915W | -20.7 | -207 | 10 | 2 |  |  |  | 37673 | [5 empty] | 50 ̊C | 1.0% (distilled water) |  |  | R4 | C13
MD-DD5P-UP2-Enviro | [0/±45/0]S | 38 | UP2 | CoRezyn 63-AX-051 | Knytex D155 (527 gsm) | 72 | Knytex DB120 (393 gsm) | 28 | 0 | 0 | 0 | 2.95 | 24h/20C, 2h/60C | RTM | 5867 | DD5P916W | -20.7 | -207 | 10 | 5 |  |  |  | 44469 | [5 empty] | 50 ̊C | 1.0% (distilled water) |  |  | R4 | C13
MD-DD5P-UP2-Enviro | [0/±45/0]S | 38 | UP2 | CoRezyn 63-AX-051 | Knytex D155 (527 gsm) | 72 | Knytex DB120 (393 gsm) | 28 | 0 | 0 | 0 | 2.95 | 24h/20C, 2h/60C | RTM | 5868 | DD5P917W | -20.7 | -207 | 10 | 5 |  |  |  | 54737 | [5 empty] | 50 ̊C | 1.0% (distilled water) |  |  | R4 | C13
MD-DD5P-UP2-Enviro | [0/±45/0]S | 38 | UP2 | CoRezyn 63-AX-051 | Knytex D155 (527 gsm) | 72 | Knytex DB120 (393 gsm) | 28 | 0 | 0 | 0 | 2.95 | 24h/20C, 2h/60C | RTM | 5869 | DD5P918W | -16.5 | -165 | 10 | 8 |  |  |  | 190729 | [5 empty] | 50 ̊C | 1.0% (distilled water) |  |  | R4 | C13
MD-DD5P-UP2-Enviro | [0/±45/0]S | 38 | UP2 | CoRezyn 63-AX-051 | Knytex D155 (527 gsm) | 72 | Knytex DB120 (393 gsm) | 28 | 0 | 0 | 0 | 2.95 | 24h/20C, 2h/60C | RTM | 5870 | DD5P919W | -16.5 | -165 | 10 | 10 |  |  |  | 342905 | [5 empty] | 50 ̊C | 1.0% (distilled water) |  |  | R4 | C13
MD-DD5P-UP2-Enviro | [0/±45/0]S | 38 | UP2 | CoRezyn 63-AX-051 | Knytex D155 (527 gsm) | 72 | Knytex DB120 (393 gsm) | 28 | 0 | 0 | 0 | 2.95 | 24h/20C, 2h/60C | RTM | 5871 | DD5P920W | -16.5 | -165 | 10 | 10 |  |  |  | 141564 | [5 empty] | 50 ̊C | 1.0% (distilled water) |  |  | R4 | C13
MD-DD5P-UP2-Enviro | [0/±45/0]S | 36 | UP2 | CoRezyn 63-AX-051 | Knytex D155 (527 gsm) | 72 | Knytex DB120 (393 gsm) | 28 | 0 | 0 | 0 | 3.13 | 24h/20C, 2h/60C | RTM | 5872 | DD5P921 | -34.5 | -345 | 10 | 1 |  |  |  | 130 | [5 empty] | 50 ̊C | Unconditioned control |  |  | R4 | C13
MD-DD5P-UP2-Enviro | [0/±45/0]S | 36 | UP2 | CoRezyn 63-AX-051 | Knytex D155 (527 gsm) | 72 | Knytex DB120 (393 gsm) | 28 | 0 | 0 | 0 | 3.13 | 24h/20C, 2h/60C | RTM | 5873 | DD5P930 | -20.7 | -207 | 10 | 5 |  |  |  | 124290 | [5 empty] | 50 ̊C | Unconditioned control |  |  | R4 | C13
MD-DD5P-UP2-Enviro | [0/±45/0]S | 36 | UP2 | CoRezyn 63-AX-051 | Knytex D155 (527 gsm) | 72 | Knytex DB120 (393 gsm) | 28 | 0 | 0 | 0 | 3.13 | 24h/20C, 2h/60C | RTM | 5874 | DD5P926 | -20.7 | -207 | 10 | 5 |  |  |  | 173669 | [5 empty] | 50 ̊C | Unconditioned control |  |  | R4 | C13
MD-DD5P-UP2-Enviro | [0/±45/0]S | 36 | UP2 | CoRezyn 63-AX-051 | Knytex D155 (527 gsm) | 72 | Knytex DB120 (393 gsm) | 28 | 0 | 0 | 0 | 3.13 | 24h/20C, 2h/60C | RTM | 5875 | DD5P929 | -20.7 | -207 | 10 | 5 |  |  |  | 482504 | [5 empty] | 50 ̊C | Unconditioned control |  |  | R4 | C13
MD-DD5P-UP2-Enviro | [0/±45/0]S | 36 | UP2 | CoRezyn 63-AX-051 | Knytex D155 (527 gsm) | 72 | Knytex DB120 (393 gsm) | 28 | 0 | 0 | 0 | 3.13 | 24h/20C, 2h/60C | RTM | 5876 | DD5P924 | -27.6 | -276 | 10 | 4 |  |  |  | 98038 | [5 empty] | 50 ̊C | Unconditioned control |  |  | R4 | C13
MD-DD5P-UP2-Enviro | [0/±45/0]S | 36 | UP2 | CoRezyn 63-AX-051 | Knytex D155 (527 gsm) | 72 | Knytex DB120 (393 gsm) | 28 | 0 | 0 | 0 | 3.13 | 24h/20C, 2h/60C | RTM | 5877 | DD5P931 | -27.6 | -276 | 10 | 5 |  |  |  | 74728 | [5 empty] | 50 ̊C | Unconditioned control |  |  | R4 | C13
MD-DD5P-UP2-Enviro | [0/±45/0]S | 36 | UP2 | CoRezyn 63-AX-051 | Knytex D155 (527 gsm) | 72 | Knytex DB120 (393 gsm) | 28 | 0 | 0 | 0 | 3.13 | 24h/20C, 2h/60C | RTM | 5878 | DD5P925 | -27.6 | -276 | 10 | 5 |  |  |  | 49636 | [5 empty] | 50 ̊C | Unconditioned control |  |  | R4 | C13
MD-DD5P-UP2-Enviro | [0/±45/0]S | 36 | UP2 | CoRezyn 63-AX-051 | Knytex D155 (527 gsm) | 72 | Knytex DB120 (393 gsm) | 28 | 0 | 0 | 0 | 3.13 | 24h/20C, 2h/60C | RTM | 5879 | DD5P923 |  | -508 | static | 13 mm/s |  |  |  | 1 | [5 empty] | 50 ̊C | Unconditioned control |  |  | R4 | C13
MD-DD5P-UP2-Enviro | [0/±45/0]S | 36 | UP2 | CoRezyn 63-AX-051 | Knytex D155 (527 gsm) | 72 | Knytex DB120 (393 gsm) | 28 | 0 | 0 | 0 | 3.13 | 24h/20C, 2h/60C | RTM | 5880 | DD5P922 |  | -488 | static | 13 mm/s |  |  |  | 1 | [5 empty] | 50 ̊C | Unconditioned control |  |  | R4 | C13
MD-DD5P-UP2-Enviro | [0/±45/0]S | 36 | UP2 | CoRezyn 63-AX-051 | Knytex D155 (527 gsm) | 72 | Knytex DB120 (393 gsm) | 28 | 0 | 0 | 0 | 3.13 | 24h/20C, 2h/60C | RTM | 5881 | DD5P927 |  | -500 | static | 13 mm/s |  |  |  | 1 | [5 empty] | 50 ̊C | Unconditioned control |  |  | R4 | C13
MD-DD5P-UP2-Enviro | [0/±45/0]S | 36 | UP2 | CoRezyn 63-AX-051 | Knytex D155 (527 gsm) | 72 | Knytex DB120 (393 gsm) | 28 | 0 | 0 | 0 | 3.13 | 24h/20C, 2h/60C | RTM | 5900 | DD5P963 | -16.5 | -165 | 10 | 8 |  |  |  | 1109352 | [5 empty] | 50 ̊C | Unconditioned control |  |  | R4 | C13
MD-DD5P-UP2-Enviro | [0/±45/0]S | 36 | UP2 | CoRezyn 63-AX-051 | Knytex D155 (527 gsm) | 72 | Knytex DB120 (393 gsm) | 28 | 0 | 0 | 0 | 3.13 | 24h/20C, 2h/60C | RTM | 5882 | DD5P928 | -37.9 | -379 | 10 | 5 |  |  |  | 48127 | [5 empty] | 20 ̊C | Unconditioned control |  |  | R4 | C13
MD-DD5P-UP2-Enviro | [0/±45/0]S | 36 | UP2 | CoRezyn 63-AX-051 | Knytex D155 (527 gsm) | 72 | Knytex DB120 (393 gsm) | 28 | 0 | 0 | 0 | 3.13 | 24h/20C, 2h/60C | RTM | 5883 | DD5P932 | -34.5 | -345 | 10 | 5 |  |  |  | 164214 | [5 empty] | 20 ̊C | Unconditioned control |  |  | R4 | C13
MD-DD5P-UP2-Enviro | [0/±45/0]S | 36 | UP2 | CoRezyn 63-AX-051 | Knytex D155 (527 gsm) | 72 | Knytex DB120 (393 gsm) | 28 | 0 | 0 | 0 | 3.13 | 24h/20C, 2h/60C | RTM | 5884 | DD5P933 | -34.5 | -345 | 10 | 5 |  |  |  | 288708 | [5 empty] | 20 ̊C | Unconditioned control |  |  | R4 | C13
MD-DD5P-UP2-Enviro | [0/±45/0]S | 36 | UP2 | CoRezyn 63-AX-051 | Knytex D155 (527 gsm) | 72 | Knytex DB120 (393 gsm) | 28 | 0 | 0 | 0 | 3.13 | 24h/20C, 2h/60C | RTM | 5885 | DD5P945 | -34.5 | -345 | 10 | 10 |  |  |  | 198403 | [5 empty] | 20 ̊C | Unconditioned control |  |  | R4 | C13
MD-DD5P-UP2-Enviro | [0/±45/0]S | 36 | UP2 | CoRezyn 63-AX-051 | Knytex D155 (527 gsm) | 72 | Knytex DB120 (393 gsm) | 28 | 0 | 0 | 0 | 3.13 | 24h/20C, 2h/60C | RTM | 5898 | DD5P940 |  | -651 | static | 13 mm/s |  |  |  | 1 | [5 empty] | 20 ̊C | Unconditioned control |  |  | R4 | C13
MD-DD5P-UP2-Enviro | [0/±45/0]S | 36 | UP2 | CoRezyn 63-AX-051 | Knytex D155 (527 gsm) | 72 | Knytex DB120 (393 gsm) | 28 | 0 | 0 | 0 | 3.13 | 24h/20C, 2h/60C | RTM | 5886 | DD5P944 |  | -578 | static | 13 mm/s |  |  |  | 1 | [5 empty] | 20 ̊C | Unconditioned control |  |  | R4 | C13
MD-DD5P-UP2-Enviro | [0/±45/0]S | 36 | UP2 | CoRezyn 63-AX-051 | Knytex D155 (527 gsm) | 72 | Knytex DB120 (393 gsm) | 28 | 0 | 0 | 0 | 3.13 | 24h/20C, 2h/60C | RTM | 5887 | DD5P937 |  | -661 | static | 13 mm/s |  |  |  | 1 | [5 empty] | 20 ̊C | Unconditioned control |  |  | R4 | C13
MD-DD5P-UP2-Enviro | [0/±45/0]S | 36 | UP2 | CoRezyn 63-AX-051 | Knytex D155 (527 gsm) | 72 | Knytex DB120 (393 gsm) | 28 | 0 | 0 | 0 | 3.13 | 24h/20C, 2h/60C | RTM | 5892 | DD5P936 |  | -632 | static | 13 mm/s |  |  |  | 1 | [5 empty] | 20 ̊C | Unconditioned control |  |  | R4 | C13
MD-DD5P-UP2-Enviro | [0/±45/0]S | 38 | UP2 | CoRezyn 63-AX-051 | Knytex D155 (527 gsm) | 72 | Knytex DB120 (393 gsm) | 28 | 0 | 0 | 0 | 2.95 | 24h/20C, 2h/60C | RTM | 5888 | DD5P957W |  | -523 | static | 13 mm/s |  |  |  | 1 | [5 empty] | 20 ̊C | 1.0% (distilled water) |  |  | R4 | C13
MD-DD5P-UP2-Enviro | [0/±45/0]S | 38 | UP2 | CoRezyn 63-AX-051 | Knytex D155 (527 gsm) | 72 | Knytex DB120 (393 gsm) | 28 | 0 | 0 | 0 | 2.95 | 24h/20C, 2h/60C | RTM | 5889 | DD5P956W |  | -542 | static | 13 mm/s |  |  |  | 1 | [5 empty] | 20 ̊C | 1.0% (distilled water) |  |  | R4 | C13
MD-DD5P-UP2-Enviro | [0/±45/0]S | 38 | UP2 | CoRezyn 63-AX-051 | Knytex D155 (527 gsm) | 72 | Knytex DB120 (393 gsm) | 28 | 0 | 0 | 0 | 2.95 | 24h/20C, 2h/60C | RTM | 5890 | DD5P955W |  | -539 | static | 13 mm/s |  |  |  | 1 | [5 empty] | 20 ̊C | 1.0% (distilled water) |  |  | R4 | C13
MD-DD5P-UP2-Enviro | [0/±45/0]S | 38 | UP2 | CoRezyn 63-AX-051 | Knytex D155 (527 gsm) | 72 | Knytex DB120 (393 gsm) | 28 | 0 | 0 | 0 | 2.95 | 24h/20C, 2h/60C | RTM | 5891 | DD5P964W |  | -527 | static | 13 mm/s |  |  |  | 1 | [5 empty] | 20 ̊C | 1.0% (distilled water) |  |  | R4 | C13
MD-DD5P-UP2-Enviro | [0/±45/0]S | 38 | UP2 | CoRezyn 63-AX-051 | Knytex D155 (527 gsm) | 72 | Knytex DB120 (393 gsm) | 28 | 0 | 0 | 0 | 2.95 | 24h/20C, 2h/60C | RTM | 5893 | DD5P963W | -27.6 | -276 | 10 | 5 |  |  |  | 333063 | [5 empty] | 20 ̊C | 1.0% (distilled water) |  |  | R4 | C13
MD-DD5P-UP2-Enviro | [0/±45/0]S | 38 | UP2 | CoRezyn 63-AX-051 | Knytex D155 (527 gsm) | 72 | Knytex DB120 (393 gsm) | 28 | 0 | 0 | 0 | 2.95 | 24h/20C, 2h/60C | RTM | 5894 | DD5P958W | -31 | -310 | 10 | 3 |  |  |  | 16432 | [5 empty] | 20 ̊C | 1.0% (distilled water) |  |  | R4 | C13
MD-DD5P-UP2-Enviro | [0/±45/0]S | 38 | UP2 | CoRezyn 63-AX-051 | Knytex D155 (527 gsm) | 72 | Knytex DB120 (393 gsm) | 28 | 0 | 0 | 0 | 2.95 | 24h/20C, 2h/60C | RTM | 5895 | DD5P959W | -27.6 | -276 | 10 | 5 |  |  |  | 836080 | [5 empty] | 20 ̊C | 1.0% (distilled water) |  |  | R4 | C13
MD-DD5P-UP2-Enviro | [0/±45/0]S | 38 | UP2 | CoRezyn 63-AX-051 | Knytex D155 (527 gsm) | 72 | Knytex DB120 (393 gsm) | 28 | 0 | 0 | 0 | 2.95 | 24h/20C, 2h/60C | RTM | 5896 | DD5P960W | -31 | -310 | 10 | 3 |  |  |  | 27564 | [5 empty] | 20 ̊C | 1.0% (distilled water) |  |  | R4 | C13
MD-DD5P-UP2-Enviro | [0/±45/0]S | 38 | UP2 | CoRezyn 63-AX-051 | Knytex D155 (527 gsm) | 72 | Knytex DB120 (393 gsm) | 28 | 0 | 0 | 0 | 2.95 | 24h/20C, 2h/60C | RTM | 5897 | DD5P961W | -31 | -310 | 10 | 3 |  |  |  | 22185 | [5 empty] | 20 ̊C | 1.0% (distilled water) |  |  | R4 | C13
MD-DD5P-UP2-Enviro | [0/±45/0]S | 38 | UP2 | CoRezyn 63-AX-051 | Knytex D155 (527 gsm) | 72 | Knytex DB120 (393 gsm) | 28 | 0 | 0 | 0 | 2.95 | 24h/20C, 2h/60C | RTM | 5899 | DD5P962W | -27.6 | -276 | 10 | 5 |  |  |  | 637232 | [5 empty] | 20 ̊C | 1.0% (distilled water) |  |  | R4 | C13
MD-DD5P-UP2-Enviro | [0/±45/0]S | 38 | UP2 | CoRezyn 63-AX-051 | Knytex D155 (527 gsm) | 72 | Knytex DB120 (393 gsm) | 28 | 0 | 0 | 0 | 2.95 | 24h/20C, 2h/60C | RTM | 6046 | DD5P963W | -24.1 | -241 | 10 | 8 |  |  |  | 2680397 | [5 empty] | 20 ̊C | 1.0% (distilled water) |  |  | R4 | C13
MD-DD5P-UP2-Enviro | [0/±45/0]S | 38 | UP2 | CoRezyn 63-AX-051 | Knytex D155 (527 gsm) | 72 | Knytex DB120 (393 gsm) | 28 | 0 | 0 | 0 | 2.95 | 24h/20C, 2h/60C | RTM | 6047 | DD5P964W | -24.1 | -241 | 10 | 10 |  |  |  | 3830537 | [5 empty] | 20 ̊C | 1.0% (distilled water) |  |  | R4 | C13
MD-DD5P-UP2-Enviro | [0/±45/0]S | 38 | UP2 | CoRezyn 63-AX-051 | Knytex D155 (527 gsm) | 72 | Knytex DB120 (393 gsm) | 28 | 0 | 0 | 0 | 2.95 | 24h/20C, 2h/60C | RTM | 6048 | DD5P965W | -24.1 | -241 | 10 | 10 |  |  |  | 2878393 | [5 empty] | 20 ̊C | 1.0% (distilled water) |  |  | R4 | C13
MD-DD5P-UP2-Enviro | [0/±45/0]S | 36 | UP2 | CoRezyn 63-AX-051 | Knytex D155 (527 gsm) | 72 | Knytex DB120 (393 gsm) | 28 | 0 | 0 | 0 | 3.13 | 24h/20C, 2h/60C | RTM | 6000 | DD5P208D |  | -625 | static | 13 mm/s |  |  |  | 1 | [5 empty] | 20 ̊C | Unconditioned control |  |  | R4 | C13
MD-DD5P-UP2-Enviro | [0/±45/0]S | 36 | UP2 | CoRezyn 63-AX-051 | Knytex D155 (527 gsm) | 72 | Knytex DB120 (393 gsm) | 28 | 0 | 0 | 0 | 3.13 | 24h/20C, 2h/60C | RTM | 6001 | DD5P209D |  | -651 | static | 13 mm/s |  |  |  | 1 | [5 empty] | 20 ̊C | Unconditioned control |  |  | R4 | C13
MD-DD5P-UP2-Enviro | [0/±45/0]S | 36 | UP2 | CoRezyn 63-AX-051 | Knytex D155 (527 gsm) | 72 | Knytex DB120 (393 gsm) | 28 | 0 | 0 | 0 | 3.13 | 24h/20C, 2h/60C | RTM | 6002 | DD5P200D |  | -676 | static | 13 mm/s |  |  |  | 1 | [5 empty] | 20 ̊C | Unconditioned control |  |  | R4 | C13
MD-DD5P-UP2-Enviro | [0/±45/0]S | 36 | UP2 | CoRezyn 63-AX-051 | Knytex D155 (527 gsm) | 72 | Knytex DB120 (393 gsm) | 28 | 0 | 0 | 0 | 3.13 | 24h/20C, 2h/60C | RTM | 6003 | DD5P201D |  | -658 | static | 13 mm/s |  |  |  | 1 | [5 empty] | 20 ̊C | Unconditioned control |  |  | R4 | C13
MD-DD5P-UP2-Enviro | [0/±45/0]S | 36 | UP2 | CoRezyn 63-AX-051 | Knytex D155 (527 gsm) | 72 | Knytex DB120 (393 gsm) | 28 | 0 | 0 | 0 | 3.13 | 24h/20C, 2h/60C | RTM | 6159 | DD5P970D | -30 | -300 | 10 | 8 |  |  |  | 1649390 | [5 empty] | 20 ̊C | Unconditioned control |  |  | R4 | C13
MD-DD5P-UP2-Enviro | [0/±45/0]S | 36 | UP2 | CoRezyn 63-AX-051 | Knytex D155 (527 gsm) | 72 | Knytex DB120 (393 gsm) | 28 | 0 | 0 | 0 | 3.13 | 24h/20C, 2h/60C | RTM | 6160 | DD5P971D | -30 | -300 | 10 | 8 |  |  |  | 1134606 | [5 empty] | 20 ̊C | Unconditioned control |  |  | R4 | C13
MD-DD5P-UP2-Enviro | [0/±45/0]S | 36 | UP2 | CoRezyn 63-AX-051 | Knytex D155 (527 gsm) | 72 | Knytex DB120 (393 gsm) | 28 | 0 | 0 | 0 | 3.13 | 24h/20C, 2h/60C | RTM | 6161 | DD5P972D | -30 | -300 | 10 | 8 |  |  |  | 3668551 | [5 empty] | 20 ̊C | Unconditioned control |  |  | R4 | C13
MD-DD5P-UP2-Enviro | [0/±45/0]S | 38 | UP2 | CoRezyn 63-AX-051 | Knytex D155 (527 gsm) | 72 | Knytex DB120 (393 gsm) | 28 | 0 | 0 | 0 | 2.95 | 24h/20C, 2h/60C | RTM | 6162 | DD5P966W | -13.8 | -138 | 10 | 8 |  |  |  | 1033796 | [5 empty] | 50 ̊C | 1.0% (distilled water) |  |  | R4 | C13
MD-DD5P-UP2-Enviro | [0/±45/0]S | 38 | UP2 | CoRezyn 63-AX-051 | Knytex D155 (527 gsm) | 72 | Knytex DB120 (393 gsm) | 28 | 0 | 0 | 0 | 2.95 | 24h/20C, 2h/60C | RTM | 6163 | DD5P967W | -13.8 | -138 | 10 | 8 |  |  |  | 803542 | [5 empty] | 50 ̊C | 1.0% (distilled water) |  |  | R4 | C13
MD-DD5P-UP2-Enviro | [0/±45/0]S | 38 | UP2 | CoRezyn 63-AX-051 | Knytex D155 (527 gsm) | 72 | Knytex DB120 (393 gsm) | 28 | 0 | 0 | 0 | 2.95 | 24h/20C, 2h/60C | RTM | 6164 | DD5P968W | -13.8 | -138 | 10 | 8 |  |  |  | 1613405 | [5 empty] | 50 ̊C | 1.0% (distilled water) |  |  | R4 | C13
MD-DD5P-UP2-Enviro | [0/±45/0]S | 36 | UP2 | CoRezyn 63-AX-051 | Knytex D155 (527 gsm) | 72 | Knytex DB120 (393 gsm) | 28 | 0 | 0 | 0 | 3.13 | 24h/20C, 2h/60C | RTM | 6165 | DD5P975D | -16.5 | -165 | 10 | 7 |  |  |  | 857946 | [5 empty] | 50 ̊C | Unconditioned control |  |  | R4 | C13
MD-DD5P-UP2-Enviro | [0/±45/0]S | 36 | UP2 | CoRezyn 63-AX-051 | Knytex D155 (527 gsm) | 72 | Knytex DB120 (393 gsm) | 28 | 0 | 0 | 0 | 3.13 | 24h/20C, 2h/60C | RTM | 6166 | DD5P976D | -16.5 | -165 | 10 | 7 |  |  |  | 1342208 | [5 empty] | 50 ̊C | Unconditioned control |  |  | R4 | C13
MD-DD5P-UP2-Enviro | [0/±45/0]S | 36 | UP2 | CoRezyn 63-AX-051 | Knytex D155 (527 gsm) | 72 | Knytex DB120 (393 gsm) | 28 | 0 | 0 | 0 | 3.13 | 24h/20C, 2h/60C | RTM | 6167 | DD5P977D | -16.5 | -165 | 10 | 7 |  |  |  | 506222 | [5 empty] | 50 ̊C | Unconditioned control |  |  | R4 | C13
MD-DD5P-UP2-Enviro | [0/±45/0]S | 35 | UP2 | CoRezyn 75-AQ-010 | Knytex D155 (527 gsm) | 72 | Knytex DB120 (393 gsm) | 28 | 0 | 0 | 0 | 3.2 | 24h/20C, 2h/60C | RTM | 6004 | DD5P2209D |  | -633 | static | 13 mm/s |  |  |  | 1 | [5 empty] | 20 ̊C | Unconditioned control |  |  | R4 | C13
MD-DD5P-UP2-Enviro | [0/±45/0]S | 35 | UP2 | CoRezyn 75-AQ-010 | Knytex D155 (527 gsm) | 72 | Knytex DB120 (393 gsm) | 28 | 0 | 0 | 0 | 3.2 | 24h/20C, 2h/60C | RTM | 6005 | DD5P2300D |  | -605 | static | 13 mm/s |  |  |  | 1 | [5 empty] | 20 ̊C | Unconditioned control |  |  | R4 | C13
MD-DD5P-UP2-Enviro | [0/±45/0]S | 35 | UP2 | CoRezyn 75-AQ-010 | Knytex D155 (527 gsm) | 72 | Knytex DB120 (393 gsm) | 28 | 0 | 0 | 0 | 3.2 | 24h/20C, 2h/60C | RTM | 6006 | DD5P2315D |  | -605 | static | 13 mm/s |  |  |  | 1 | [5 empty] | 20 ̊C | Unconditioned control |  |  | R4 | C13
MD-DD5P-UP2-Enviro | [0/±45/0]S | 35 | UP2 | CoRezyn 75-AQ-010 | Knytex D155 (527 gsm) | 72 | Knytex DB120 (393 gsm) | 28 | 0 | 0 | 0 | 3.2 | 24h/20C, 2h/60C | RTM | 6007 | DD5P2308D |  | -600 | static | 13 mm/s |  |  |  | 1 | [5 empty] | 20 ̊C | Unconditioned control |  |  | R4 | C13
MD-DD5P-UP2-Enviro | [0/±45/0]S | 35 | UP2 | CoRezyn 75-AQ-010 | Knytex D155 (527 gsm) | 72 | Knytex DB120 (393 gsm) | 28 | 0 | 0 | 0 | 3.2 | 24h/20C, 2h/60C | RTM | 6027 | DD5P2309D | -41.4 | -414 | 10 | 4 |  |  |  | 42269 | [5 empty] | 20 ̊C | Unconditioned control |  |  | R4 | C13
MD-DD5P-UP2-Enviro | [0/±45/0]S | 35 | UP2 | CoRezyn 75-AQ-010 | Knytex D155 (527 gsm) | 72 | Knytex DB120 (393 gsm) | 28 | 0 | 0 | 0 | 3.2 | 24h/20C, 2h/60C | RTM | 6028 | DD5P2304D | -41.4 | -414 | 10 | 4 |  |  |  | 114581 | [5 empty] | 20 ̊C | Unconditioned control |  |  | R4 | C13
MD-DD5P-UP2-Enviro | [0/±45/0]S | 35 | UP2 | CoRezyn 75-AQ-010 | Knytex D155 (527 gsm) | 72 | Knytex DB120 (393 gsm) | 28 | 0 | 0 | 0 | 3.2 | 24h/20C, 2h/60C | RTM | 6029 | DD5P2310D | -41.4 | -414 | 10 | 5 |  |  |  | 98665 | [5 empty] | 20 ̊C | Unconditioned control |  |  | R4 | C13
MD-DD5P-UP2-Enviro | [0/±45/0]S | 35 | UP2 | CoRezyn 75-AQ-010 | Knytex D155 (527 gsm) | 72 | Knytex DB120 (393 gsm) | 28 | 0 | 0 | 0 | 3.2 | 24h/20C, 2h/60C | RTM | 6030 | DD5P2305D | -37.9 | -379 | 10 | 5 |  |  |  | 1606325 | [5 empty] | 20 ̊C | Unconditioned control |  |  | R4 | C13
MD-DD5P-UP2-Enviro | [0/±45/0]S | 35 | UP2 | CoRezyn 75-AQ-010 | Knytex D155 (527 gsm) | 72 | Knytex DB120 (393 gsm) | 28 | 0 | 0 | 0 | 3.2 | 24h/20C, 2h/60C | RTM | 6031 | DD5P2303D | -37.9 | -379 | 10 | 7 |  |  |  | 268662 | [5 empty] | 20 ̊C | Unconditioned control |  |  | R4 | C13
MD-DD5P-UP2-Enviro | [0/±45/0]S | 35 | UP2 | CoRezyn 75-AQ-010 | Knytex D155 (527 gsm) | 72 | Knytex DB120 (393 gsm) | 28 | 0 | 0 | 0 | 3.2 | 24h/20C, 2h/60C | RTM | 6032 | DD5P2311D | -37.9 | -379 | 10 | 5 |  |  |  | 113712 | [5 empty] | 20 ̊C | Unconditioned control |  |  | R4 | C13
MD-DD5P-UP2-Enviro | [0/±45/0]S | 35 | UP2 | CoRezyn 75-AQ-010 | Knytex D155 (527 gsm) | 72 | Knytex DB120 (393 gsm) | 28 | 0 | 0 | 0 | 3.2 | 24h/20C, 2h/60C | RTM | 6016 | DD5P2400W |  | -552 | static | 13 mm/s |  |  |  | 1 | [5 empty] | 20 ̊C | 0.55% (distilled water) |  |  | R4 | C13
MD-DD5P-UP2-Enviro | [0/±45/0]S | 35 | UP2 | CoRezyn 75-AQ-010 | Knytex D155 (527 gsm) | 72 | Knytex DB120 (393 gsm) | 28 | 0 | 0 | 0 | 3.2 | 24h/20C, 2h/60C | RTM | 6017 | DD5P2401W |  | -592 | static | 13 mm/s |  |  |  | 1 | [5 empty] | 20 ̊C | 0.55% (distilled water) |  |  | R4 | C13
MD-DD5P-UP2-Enviro | [0/±45/0]S | 35 | UP2 | CoRezyn 75-AQ-010 | Knytex D155 (527 gsm) | 72 | Knytex DB120 (393 gsm) | 28 | 0 | 0 | 0 | 3.2 | 24h/20C, 2h/60C | RTM | 6018 | DD5P2402W |  | -624 | static | 13 mm/s |  |  |  | 1 | [5 empty] | 20 ̊C | 0.55% (distilled water) |  |  | R4 | C13
MD-DD5P-UP2-Enviro | [0/±45/0]S | 35 | UP2 | CoRezyn 75-AQ-010 | Knytex D155 (527 gsm) | 72 | Knytex DB120 (393 gsm) | 28 | 0 | 0 | 0 | 3.2 | 24h/20C, 2h/60C | RTM | 6019 | DD5P2403W |  | -574 | static | 13 mm/s |  |  |  | 1 | [5 empty] | 20 ̊C | 0.55% (distilled water) |  |  | R4 | C13
MD-DD5P-UP2-Enviro | [0/±45/0]S | 35 | UP2 | CoRezyn 75-AQ-010 | Knytex D155 (527 gsm) | 72 | Knytex DB120 (393 gsm) | 28 | 0 | 0 | 0 | 3.2 | 24h/20C, 2h/60C | RTM | 6020 | DD5P2404W | -41.4 | -414 | 10 | 2 |  |  |  | 4640 | [5 empty] | 20 ̊C | 0.55% (distilled water) |  |  | R4 | C13
MD-DD5P-UP2-Enviro | [0/±45/0]S | 35 | UP2 | CoRezyn 75-AQ-010 | Knytex D155 (527 gsm) | 72 | Knytex DB120 (393 gsm) | 28 | 0 | 0 | 0 | 3.2 | 24h/20C, 2h/60C | RTM | 6021 | DD5P2405W | -41.4 | -414 | 10 | 2 |  |  |  | 23953 | [5 empty] | 20 ̊C | 0.55% (distilled water) |  |  | R4 | C13
MD-DD5P-UP2-Enviro | [0/±45/0]S | 35 | UP2 | CoRezyn 75-AQ-010 | Knytex D155 (527 gsm) | 72 | Knytex DB120 (393 gsm) | 28 | 0 | 0 | 0 | 3.2 | 24h/20C, 2h/60C | RTM | 6022 | DD5P2406W | -34.5 | -345 | 10 | 4 |  |  |  | 403790 | [5 empty] | 20 ̊C | 0.55% (distilled water) |  |  | R4 | C13
MD-DD5P-UP2-Enviro | [0/±45/0]S | 35 | UP2 | CoRezyn 75-AQ-010 | Knytex D155 (527 gsm) | 72 | Knytex DB120 (393 gsm) | 28 | 0 | 0 | 0 | 3.2 | 24h/20C, 2h/60C | RTM | 6025 | DD5P2407W | -34.5 | -345 | 10 | 8 |  |  |  | 305627 | [5 empty] | 20 ̊C | 0.55% (distilled water) |  |  | R4 | C13
MD-DD5P-UP2-Enviro | [0/±45/0]S | 35 | UP2 | CoRezyn 75-AQ-010 | Knytex D155 (527 gsm) | 72 | Knytex DB120 (393 gsm) | 28 | 0 | 0 | 0 | 3.2 | 24h/20C, 2h/60C | RTM | 6026 | DD5P2408W | -41.4 | -414 | 10 | 8 |  |  |  | 290137 | [5 empty] | 20 ̊C | 0.55% (distilled water) |  |  | R4 | C13
MD-DD5P-UP2-Enviro | [0/±45/0]S | 35 | UP2 | CoRezyn 75-AQ-010 | Knytex D155 (527 gsm) | 72 | Knytex DB120 (393 gsm) | 28 | 0 | 0 | 0 | 3.2 | 24h/20C, 2h/60C | RTM | 6080 | DD5P2455W | -34.5 | -345 | 10 | 7 |  |  |  | 341327 | [5 empty] | 20 ̊C | 0.55% (distilled water) |  |  | R4 | C13
MD-DD5P-UP2-Enviro | [0/±45/0]S | 35 | UP2 | CoRezyn 75-AQ-010 | Knytex D155 (527 gsm) | 72 | Knytex DB120 (393 gsm) | 28 | 0 | 0 | 0 | 3.2 | 24h/20C, 2h/60C | RTM | 6089 | DD5P2515W |  | -567 | static | 13 mm/s |  |  |  | 1 | [5 empty] | 50 ̊C | 0.55% (distilled water) |  |  | R4 | C13
MD-DD5P-UP2-Enviro | [0/±45/0]S | 35 | UP2 | CoRezyn 75-AQ-010 | Knytex D155 (527 gsm) | 72 | Knytex DB120 (393 gsm) | 28 | 0 | 0 | 0 | 3.2 | 24h/20C, 2h/60C | RTM | 6090 | DD5P2525W |  | -524 | static | 13 mm/s |  |  |  | 1 | [5 empty] | 50 ̊C | 0.55% (distilled water) |  |  | R4 | C13
MD-DD5P-UP2-Enviro | [0/±45/0]S | 35 | UP2 | CoRezyn 75-AQ-010 | Knytex D155 (527 gsm) | 72 | Knytex DB120 (393 gsm) | 28 | 0 | 0 | 0 | 3.2 | 24h/20C, 2h/60C | RTM | 6091 | DD5P2535W |  | -561 | static | 13 mm/s |  |  |  | 1 | [5 empty] | 50 ̊C | 0.55% (distilled water) |  |  | R4 | C13
MD-DD5P-UP2-Enviro | [0/±45/0]S | 35 | UP2 | CoRezyn 75-AQ-010 | Knytex D155 (527 gsm) | 72 | Knytex DB120 (393 gsm) | 28 | 0 | 0 | 0 | 3.2 | 24h/20C, 2h/60C | RTM | 6092 | DD5P2545W |  | -545 | static | 13 mm/s |  |  |  | 1 | [5 empty] | 50 ̊C | 0.55% (distilled water) |  |  | R4 | C13
MD-DD5P-UP2-Enviro | [0/±45/0]S | 35 | UP2 | CoRezyn 75-AQ-010 | Knytex D155 (527 gsm) | 72 | Knytex DB120 (393 gsm) | 28 | 0 | 0 | 0 | 3.2 | 24h/20C, 2h/60C | RTM | 6101 | DD5P2320 |  | -507 | static | 13 mm/s |  |  |  | 1 | [5 empty] | 50 ̊C | Unconditioned control |  |  | R4 | C13
MD-DD5P-UP2-Enviro | [0/±45/0]S | 35 | UP2 | CoRezyn 75-AQ-010 | Knytex D155 (527 gsm) | 72 | Knytex DB120 (393 gsm) | 28 | 0 | 0 | 0 | 3.2 | 24h/20C, 2h/60C | RTM | 6102 | DD5P2301 |  | -531 | static | 13 mm/s |  |  |  | 1 | [5 empty] | 50 ̊C | Unconditioned control |  |  | R4 | C13
MD-DD5P-UP2-Enviro | [0/±45/0]S | 35 | UP2 | CoRezyn 75-AQ-010 | Knytex D155 (527 gsm) | 72 | Knytex DB120 (393 gsm) | 28 | 0 | 0 | 0 | 3.2 | 24h/20C, 2h/60C | RTM | 6103 | DD5P2302 |  | -518 | static | 13 mm/s |  |  |  | 1 | [5 empty] | 50 ̊C | Unconditioned control |  |  | R4 | C13
MD-DD5P-UP2-Enviro | [0/±45/0]S | 35 | UP2 | CoRezyn 75-AQ-010 | Knytex D155 (527 gsm) | 72 | Knytex DB120 (393 gsm) | 28 | 0 | 0 | 0 | 3.2 | 24h/20C, 2h/60C | RTM | 6104 | DD5P2319 |  | -547 | static | 13 mm/s |  |  |  | 1 | [5 empty] | 50 ̊C | Unconditioned control |  |  | R4 | C13
MD-DD5P-UP2-Enviro | [0/±45/0]S | 35 | UP2 | CoRezyn 75-AQ-010 | Knytex D155 (527 gsm) | 72 | Knytex DB120 (393 gsm) | 28 | 0 | 0 | 0 | 3.2 | 24h/20C, 2h/60C | RTM | 6113 | DD5P2500 | -37.9 | -379 | 10 | 3 |  |  |  | 4511 | [5 empty] | 50 ̊C | 0.55% (distilled water) |  |  | R4 | C13
MD-DD5P-UP2-Enviro | [0/±45/0]S | 35 | UP2 | CoRezyn 75-AQ-010 | Knytex D155 (527 gsm) | 72 | Knytex DB120 (393 gsm) | 28 | 0 | 0 | 0 | 3.2 | 24h/20C, 2h/60C | RTM | 6114 | DD5P2501 | -34.5 | -345 | 10 | 6 |  |  |  | 342487 | [5 empty] | 50 ̊C | 0.55% (distilled water) |  |  | R4 | C13
MD-DD5P-UP2-Enviro | [0/±45/0]S | 35 | UP2 | CoRezyn 75-AQ-010 | Knytex D155 (527 gsm) | 72 | Knytex DB120 (393 gsm) | 28 | 0 | 0 | 0 | 3.2 | 24h/20C, 2h/60C | RTM | 6115 | DD5P2502 | -37.9 | -379 | 10 | 2 |  |  |  | 940 | [5 empty] | 50 ̊C | 0.55% (distilled water) |  |  | R4 | C13
MD-DD5P-UP2-Enviro | [0/±45/0]S | 35 | UP2 | CoRezyn 75-AQ-010 | Knytex D155 (527 gsm) | 72 | Knytex DB120 (393 gsm) | 28 | 0 | 0 | 0 | 3.2 | 24h/20C, 2h/60C | RTM | 6116 | DD5P2379 | -37.9 | -379 | 10 | 2 |  |  |  | 1169 | [5 empty] | 50 ̊C | 0.55% (distilled water) |  |  | R4 | C13
MD-DD5P-UP2-Enviro | [0/±45/0]S | 35 | UP2 | CoRezyn 75-AQ-010 | Knytex D155 (527 gsm) | 72 | Knytex DB120 (393 gsm) | 28 | 0 | 0 | 0 | 3.2 | 24h/20C, 2h/60C | RTM | 6117 | DD5P2504 | -37.9 | -379 | 10 | 2 |  |  |  | 3719 | [5 empty] | 50 ̊C | 0.55% (distilled water) |  |  | R4 | C13
MD-DD5P-UP2-Enviro | [0/±45/0]S | 35 | UP2 | CoRezyn 75-AQ-010 | Knytex D155 (527 gsm) | 72 | Knytex DB120 (393 gsm) | 28 | 0 | 0 | 0 | 3.2 | 24h/20C, 2h/60C | RTM | 6118 | DD5P2505 | -36.2 | -362 | 10 | 5 |  |  |  | 8886 | [5 empty] | 50 ̊C | 0.55% (distilled water) |  |  | R4 | C13
MD-DD5P-UP2-Enviro | [0/±45/0]S | 35 | UP2 | CoRezyn 75-AQ-010 | Knytex D155 (527 gsm) | 72 | Knytex DB120 (393 gsm) | 28 | 0 | 0 | 0 | 3.2 | 24h/20C, 2h/60C | RTM | 6119 | DD5P2506 | -36.2 | -362 | 10 | 5 |  |  |  | 11943 | [5 empty] | 50 ̊C | 0.55% (distilled water) |  |  | R4 | C13
MD-DD5P-UP2-Enviro | [0/±45/0]S | 35 | UP2 | CoRezyn 75-AQ-010 | Knytex D155 (527 gsm) | 72 | Knytex DB120 (393 gsm) | 28 | 0 | 0 | 0 | 3.2 | 24h/20C, 2h/60C | RTM | 6120 | DD5P2507 | -36.2 | -362 | 10 | 4 |  |  |  | 3212 | [5 empty] | 50 ̊C | 0.55% (distilled water) |  |  | R4 | C13
MD-DD5P-UP2-Enviro | [0/±45/0]S | 35 | UP2 | CoRezyn 75-AQ-010 | Knytex D155 (527 gsm) | 72 | Knytex DB120 (393 gsm) | 28 | 0 | 0 | 0 | 3.2 | 24h/20C, 2h/60C | RTM | 6121 | DD5P2508 | -34.5 | -345 | 10 | 6 |  |  |  | 108682 | [5 empty] | 50 ̊C | 0.55% (distilled water) |  |  | R4 | C13
MD-DD5P-UP2-Enviro | [0/±45/0]S | 35 | UP2 | CoRezyn 75-AQ-010 | Knytex D155 (527 gsm) | 72 | Knytex DB120 (393 gsm) | 28 | 0 | 0 | 0 | 3.2 | 24h/20C, 2h/60C | RTM | 6122 | DD5P2509 | -34.5 | -345 | 10 | 5 |  |  |  | 50688 | [5 empty] | 50 ̊C | 0.55% (distilled water) |  |  | R4 | C13
MD-DD5P-UP2-Enviro | [0/±45/0]S | 35 | UP2 | CoRezyn 75-AQ-010 | Knytex D155 (527 gsm) | 72 | Knytex DB120 (393 gsm) | 28 | 0 | 0 | 0 | 3.2 | 24h/20C, 2h/60C | RTM | 6123 | DD5P2510 | -36.2 | -362 | 10 | 4 |  |  |  | 10095 | [5 empty] | 50 ̊C | 0.55% (distilled water) |  |  | R4 | C13
MD-DD5P-UP2-Enviro | [0/±45/0]S | 35 | UP2 | CoRezyn 75-AQ-010 | Knytex D155 (527 gsm) | 72 | Knytex DB120 (393 gsm) | 28 | 0 | 0 | 0 | 3.2 | 24h/20C, 2h/60C | RTM | 6124 | DD5P2511 | -32.8 | -328 | 10 | 7 |  |  |  | 50204 | [5 empty] | 50 ̊C | 0.55% (distilled water) |  |  | R4 | C13
MD-DD5P-UP2-Enviro | [0/±45/0]S | 35 | UP2 | CoRezyn 75-AQ-010 | Knytex D155 (527 gsm) | 72 | Knytex DB120 (393 gsm) | 28 | 0 | 0 | 0 | 3.2 | 24h/20C, 2h/60C | RTM | 6125 | DD5P2512 | -32.8 | -328 | 10 | 5 |  |  |  | 126010 | [5 empty] | 50 ̊C | 0.55% (distilled water) |  |  | R4 | C13
MD-DD5P-UP2-Enviro | [0/±45/0]S | 35 | UP2 | CoRezyn 75-AQ-010 | Knytex D155 (527 gsm) | 72 | Knytex DB120 (393 gsm) | 28 | 0 | 0 | 0 | 3.2 | 24h/20C, 2h/60C | RTM | 6126 | DD5P2513 | -31 | -310 | 10 | 10 |  |  |  | 145133 | [5 empty] | 50 ̊C | 0.55% (distilled water) |  |  | R4 | C13
MD-DD5P-UP2-Enviro | [0/±45/0]S | 35 | UP2 | CoRezyn 75-AQ-010 | Knytex D155 (527 gsm) | 72 | Knytex DB120 (393 gsm) | 28 | 0 | 0 | 0 | 3.2 | 24h/20C, 2h/60C | RTM | 6127 | DD5P2514 | -31 | -310 | 10 | 8 |  |  |  | 131655 | [5 empty] | 50 ̊C | 0.55% (distilled water) |  |  | R4 | C13
MD-DD5P-UP2-Enviro | [0/±45/0]S | 35 | UP2 | CoRezyn 75-AQ-010 | Knytex D155 (527 gsm) | 72 | Knytex DB120 (393 gsm) | 28 | 0 | 0 | 0 | 3.2 | 24h/20C, 2h/60C | RTM | 6128 | DD5P2515 | -29.3 | -293 | 10 | 8 |  |  |  | 389941 | [5 empty] | 50 ̊C | 0.55% (distilled water) |  |  | R4 | C13
MD-DD5P-UP2-Enviro | [0/±45/0]S | 35 | UP2 | CoRezyn 75-AQ-010 | Knytex D155 (527 gsm) | 72 | Knytex DB120 (393 gsm) | 28 | 0 | 0 | 0 | 3.2 | 24h/20C, 2h/60C | RTM | 6129 | DD5P2516 | -27.6 | -276 | 10 | 8 |  |  |  | 118715 | [5 empty] | 50 ̊C | 0.55% (distilled water) |  |  | R4 | C13
MD-DD5P-UP2-Enviro | [0/±45/0]S | 35 | UP2 | CoRezyn 75-AQ-010 | Knytex D155 (527 gsm) | 72 | Knytex DB120 (393 gsm) | 28 | 0 | 0 | 0 | 3.2 | 24h/20C, 2h/60C | RTM | 6130 | DD5P2517 | -27.6 | -276 | 10 | 8 |  |  |  | 4771884 | [5 empty] | 50 ̊C | 0.55% (distilled water) |  |  | R4 | C13
MD-DD5P-VE-Enviro | [0/±45/0]S | 36 | VE | Derakane 411-C50 | Knytex D155 (527 gsm) | 72 | Knytex DB120 (393 gsm) | 28 | 0 | 0 | 0 | 3.15 | 24h/20C, 2h/60C | RTM | 6008 | DD5V306D |  | -573 | static | 13 mm/s |  |  |  | 1 | [5 empty] | 20 ̊C | Unconditioned control |  |  | R4 | C13
MD-DD5P-VE-Enviro | [0/±45/0]S | 36 | VE | Derakane 411-C50 | Knytex D155 (527 gsm) | 72 | Knytex DB120 (393 gsm) | 28 | 0 | 0 | 0 | 3.15 | 24h/20C, 2h/60C | RTM | 6009 | DD5V300D |  | -537 | static | 13 mm/s |  |  |  | 1 | [5 empty] | 20 ̊C | Unconditioned control |  |  | R4 | C13
MD-DD5P-VE-Enviro | [0/±45/0]S | 36 | VE | Derakane 411-C50 | Knytex D155 (527 gsm) | 72 | Knytex DB120 (393 gsm) | 28 | 0 | 0 | 0 | 3.15 | 24h/20C, 2h/60C | RTM | 6010 | DD5V309D |  | -563 | static | 13 mm/s |  |  |  | 1 | [5 empty] | 20 ̊C | Unconditioned control |  |  | R4 | C13
MD-DD5P-VE-Enviro | [0/±45/0]S | 36 | VE | Derakane 411-C50 | Knytex D155 (527 gsm) | 72 | Knytex DB120 (393 gsm) | 28 | 0 | 0 | 0 | 3.15 | 24h/20C, 2h/60C | RTM | 6011 | DD5V302D |  | -576 | static | 13 mm/s |  |  |  | 1 | [5 empty] | 20 ̊C | Unconditioned control |  |  | R4 | C13
MD-DD5P-VE-Enviro | [0/±45/0]S | 36 | VE | Derakane 411-C50 | Knytex D155 (527 gsm) | 72 | Knytex DB120 (393 gsm) | 28 | 0 | 0 | 0 | 3.15 | 24h/20C, 2h/60C | RTM | 6060 | DD5V337D | -31 | -310 | 10 | 8 |  |  |  | 5861932 | [5 empty] | 20 ̊C | Unconditioned control |  |  | R4 | C13
MD-DD5P-VE-Enviro | [0/±45/0]S | 36 | VE | Derakane 411-C50 | Knytex D155 (527 gsm) | 72 | Knytex DB120 (393 gsm) | 28 | 0 | 0 | 0 | 3.15 | 24h/20C, 2h/60C | RTM | 6061 | DD5V311D | -41.4 | -414 | 10 | 2 |  |  |  | 5144 | [5 empty] | 20 ̊C | Unconditioned control |  |  | R4 | C13
MD-DD5P-VE-Enviro | [0/±45/0]S | 36 | VE | Derakane 411-C50 | Knytex D155 (527 gsm) | 72 | Knytex DB120 (393 gsm) | 28 | 0 | 0 | 0 | 3.15 | 24h/20C, 2h/60C | RTM | 6062 | DD5V333D | -37.9 | -379 | 10 | 4 |  |  |  | 155965 | [5 empty] | 20 ̊C | Unconditioned control |  |  | R4 | C13
MD-DD5P-VE-Enviro | [0/±45/0]S | 36 | VE | Derakane 411-C50 | Knytex D155 (527 gsm) | 72 | Knytex DB120 (393 gsm) | 28 | 0 | 0 | 0 | 3.15 | 24h/20C, 2h/60C | RTM | 6063 | DD5V352D | -37.9 | -379 | 10 | 4 |  |  |  | 55556 | [5 empty] | 20 ̊C | Unconditioned control |  |  | R4 | C13
MD-DD5P-VE-Enviro | [0/±45/0]S | 36 | VE | Derakane 411-C50 | Knytex D155 (527 gsm) | 72 | Knytex DB120 (393 gsm) | 28 | 0 | 0 | 0 | 3.15 | 24h/20C, 2h/60C | RTM | 6064 | DD5V349D | -37.9 | -379 | 10 | 4 |  |  |  | 68683 | [5 empty] | 20 ̊C | Unconditioned control |  |  | R4 | C13
MD-DD5P-VE-Enviro | [0/±45/0]S | 36 | VE | Derakane 411-C50 | Knytex D155 (527 gsm) | 72 | Knytex DB120 (393 gsm) | 28 | 0 | 0 | 0 | 3.15 | 24h/20C, 2h/60C | RTM | 6065 | DD5V358D | -34.5 | -345 | 10 | 6 |  |  |  | 495336 | [5 empty] | 20 ̊C | Unconditioned control |  |  | R4 | C13
MD-DD5P-VE-Enviro | [0/±45/0]S | 36 | VE | Derakane 411-C50 | Knytex D155 (527 gsm) | 72 | Knytex DB120 (393 gsm) | 28 | 0 | 0 | 0 | 3.15 | 24h/20C, 2h/60C | RTM | 6066 | DD5V332D | -34.5 | -345 | 10 | 6 |  |  |  | 318116 | [5 empty] | 20 ̊C | Unconditioned control |  |  | R4 | C13
MD-DD5P-VE-Enviro | [0/±45/0]S | 36 | VE | Derakane 411-C50 | Knytex D155 (527 gsm) | 72 | Knytex DB120 (393 gsm) | 28 | 0 | 0 | 0 | 3.15 | 24h/20C, 2h/60C | RTM | 6067 | DD5V357D | -34.5 | -345 | 10 | 6 |  |  |  | 1573249 | [5 empty] | 20 ̊C | Unconditioned control |  |  | R4 | C13
MD-DD5P-VE-Enviro | [0/±45/0]S | 36 | VE | Derakane 411-C50 | Knytex D155 (527 gsm) | 72 | Knytex DB120 (393 gsm) | 28 | 0 | 0 | 0 | 3.15 | 24h/20C, 2h/60C | RTM | 6049 | DD5V400W | -31 | -310 | 10 | 7 |  |  |  | 2214422 | [5 empty] | 20 ̊C | 0.52% (distilled water) |  |  | R4 | C13
MD-DD5P-VE-Enviro | [0/±45/0]S | 36 | VE | Derakane 411-C50 | Knytex D155 (527 gsm) | 72 | Knytex DB120 (393 gsm) | 28 | 0 | 0 | 0 | 3.15 | 24h/20C, 2h/60C | RTM | 6050 | DD5V401W | -31 | -310 | 10 | 10 |  |  |  | 4484198 | [5 empty] | 20 ̊C | 0.52% (distilled water) |  |  | R4 | C13
MD-DD5P-VE-Enviro | [0/±45/0]S | 36 | VE | Derakane 411-C50 | Knytex D155 (527 gsm) | 72 | Knytex DB120 (393 gsm) | 28 | 0 | 0 | 0 | 3.15 | 24h/20C, 2h/60C | RTM | 6051 | DD5V402W | -34.5 | -345 | 10 | 5 |  |  |  | 3189655 | [5 empty] | 20 ̊C | 0.52% (distilled water) |  |  | R4 | C13
MD-DD5P-VE-Enviro | [0/±45/0]S | 36 | VE | Derakane 411-C50 | Knytex D155 (527 gsm) | 72 | Knytex DB120 (393 gsm) | 28 | 0 | 0 | 0 | 3.15 | 24h/20C, 2h/60C | RTM | 6052 | DD5V403W | -34.5 | -345 | 10 | 6 |  |  |  | 1225419 | [5 empty] | 20 ̊C | 0.52% (distilled water) |  |  | R4 | C13
MD-DD5P-VE-Enviro | [0/±45/0]S | 36 | VE | Derakane 411-C50 | Knytex D155 (527 gsm) | 72 | Knytex DB120 (393 gsm) | 28 | 0 | 0 | 0 | 3.15 | 24h/20C, 2h/60C | RTM | 6053 | DD5V433W | -34.5 | -345 | 10 | 6 |  |  |  | 699399 | [5 empty] | 20 ̊C | 0.52% (distilled water) |  |  | R4 | C13
MD-DD5P-VE-Enviro | [0/±45/0]S | 36 | VE | Derakane 411-C50 | Knytex D155 (527 gsm) | 72 | Knytex DB120 (393 gsm) | 28 | 0 | 0 | 0 | 3.15 | 24h/20C, 2h/60C | RTM | 6054 | DD5V404W | -37.9 | -379 | 10 | 4 |  |  |  | 107281 | [5 empty] | 20 ̊C | 0.52% (distilled water) |  |  | R4 | C13
MD-DD5P-VE-Enviro | [0/±45/0]S | 36 | VE | Derakane 411-C50 | Knytex D155 (527 gsm) | 72 | Knytex DB120 (393 gsm) | 28 | 0 | 0 | 0 | 3.15 | 24h/20C, 2h/60C | RTM | 6055 | DD5V405W | -37.9 | -379 | 10 | 5 |  |  |  | 631735 | [5 empty] | 20 ̊C | 0.52% (distilled water) |  |  | R4 | C13
MD-DD5P-VE-Enviro | [0/±45/0]S | 36 | VE | Derakane 411-C50 | Knytex D155 (527 gsm) | 72 | Knytex DB120 (393 gsm) | 28 | 0 | 0 | 0 | 3.15 | 24h/20C, 2h/60C | RTM | 6056 | DD5V406W | -37.9 | -379 | 10 | 5 |  |  |  | 72852 | [5 empty] | 20 ̊C | 0.52% (distilled water) |  |  | R4 | C13
MD-DD5P-VE-Enviro | [0/±45/0]S | 36 | VE | Derakane 411-C50 | Knytex D155 (527 gsm) | 72 | Knytex DB120 (393 gsm) | 28 | 0 | 0 | 0 | 3.15 | 24h/20C, 2h/60C | RTM | 6057 | DD5V407W | -41.4 | -414 | 10 | 2 |  |  |  | 7754 | [5 empty] | 20 ̊C | 0.52% (distilled water) |  |  | R4 | C13
MD-DD5P-VE-Enviro | [0/±45/0]S | 36 | VE | Derakane 411-C50 | Knytex D155 (527 gsm) | 72 | Knytex DB120 (393 gsm) | 28 | 0 | 0 | 0 | 3.15 | 24h/20C, 2h/60C | RTM | 6058 | DD5V408W | -41.4 | -414 | 10 | 2 |  |  |  | 33452 | [5 empty] | 20 ̊C | 0.52% (distilled water) |  |  | R4 | C13
MD-DD5P-VE-Enviro | [0/±45/0]S | 36 | VE | Derakane 411-C50 | Knytex D155 (527 gsm) | 72 | Knytex DB120 (393 gsm) | 28 | 0 | 0 | 0 | 3.15 | 24h/20C, 2h/60C | RTM | 6059 | DD5V409W | -41.4 | -414 | 10 | 2 |  |  |  | 2625 | [5 empty] | 20 ̊C | 0.52% (distilled water) |  |  | R4 | C13
MD-DD5P-VE-Enviro | [0/±45/0]S | 36 | VE | Derakane 411-C50 | Knytex D155 (527 gsm) | 72 | Knytex DB120 (393 gsm) | 28 | 0 | 0 | 0 | 3.15 | 24h/20C, 2h/60C | RTM | 6081 | DD5VS1W |  | -583 | static | 13 mm/s |  |  |  | 1 | [5 empty] | 20 ̊C | 0.52% (distilled water) |  |  | R4 | C13
MD-DD5P-VE-Enviro | [0/±45/0]S | 36 | VE | Derakane 411-C50 | Knytex D155 (527 gsm) | 72 | Knytex DB120 (393 gsm) | 28 | 0 | 0 | 0 | 3.15 | 24h/20C, 2h/60C | RTM | 6082 | DD5VS2W |  | -583 | static | 13 mm/s |  |  |  | 1 | [5 empty] | 20 ̊C | 0.52% (distilled water) |  |  | R4 | C13
MD-DD5P-VE-Enviro | [0/±45/0]S | 36 | VE | Derakane 411-C50 | Knytex D155 (527 gsm) | 72 | Knytex DB120 (393 gsm) | 28 | 0 | 0 | 0 | 3.15 | 24h/20C, 2h/60C | RTM | 6083 | DD5VS3W |  | -567 | static | 13 mm/s |  |  |  | 1 | [5 empty] | 20 ̊C | 0.52% (distilled water) |  |  | R4 | C13
MD-DD5P-VE-Enviro | [0/±45/0]S | 36 | VE | Derakane 411-C50 | Knytex D155 (527 gsm) | 72 | Knytex DB120 (393 gsm) | 28 | 0 | 0 | 0 | 3.15 | 24h/20C, 2h/60C | RTM | 6084 | DD5VS4W |  | -552 | static | 13 mm/s |  |  |  | 1 | [5 empty] | 20 ̊C | 0.52% (distilled water) |  |  | R4 | C13
MD-DD5P-VE-Enviro | [0/±45/0]S | 36 | VE | Derakane 411-C50 | Knytex D155 (527 gsm) | 72 | Knytex DB120 (393 gsm) | 28 | 0 | 0 | 0 | 3.15 | 24h/20C, 2h/60C | RTM | 6093 | DD5V515W |  | -506 | static | 13 mm/s |  |  |  | 1 | [5 empty] | 50 ̊C | 0.52% (distilled water) |  |  | R4 | C13
MD-DD5P-VE-Enviro | [0/±45/0]S | 36 | VE | Derakane 411-C50 | Knytex D155 (527 gsm) | 72 | Knytex DB120 (393 gsm) | 28 | 0 | 0 | 0 | 3.15 | 24h/20C, 2h/60C | RTM | 6094 | DD5V525W |  | -550 | static | 13 mm/s |  |  |  | 1 | [5 empty] | 50 ̊C | 0.52% (distilled water) |  |  | R4 | C13
MD-DD5P-VE-Enviro | [0/±45/0]S | 36 | VE | Derakane 411-C50 | Knytex D155 (527 gsm) | 72 | Knytex DB120 (393 gsm) | 28 | 0 | 0 | 0 | 3.15 | 24h/20C, 2h/60C | RTM | 6095 | DD5V535W |  | -485 | static | 13 mm/s |  |  |  | 1 | [5 empty] | 50 ̊C | 0.52% (distilled water) |  |  | R4 | C13
MD-DD5P-VE-Enviro | [0/±45/0]S | 36 | VE | Derakane 411-C50 | Knytex D155 (527 gsm) | 72 | Knytex DB120 (393 gsm) | 28 | 0 | 0 | 0 | 3.15 | 24h/20C, 2h/60C | RTM | 6096 | DD5V545W |  | -486 | static | 13 mm/s |  |  |  | 1 | [5 empty] | 50 ̊C | 0.52% (distilled water) |  |  | R4 | C13
MD-DD5P-VE-Enviro | [0/±45/0]S | 36 | VE | Derakane 411-C50 | Knytex D155 (527 gsm) | 72 | Knytex DB120 (393 gsm) | 28 | 0 | 0 | 0 | 3.15 | 24h/20C, 2h/60C | RTM | 6109 | DD5V355 |  | -526 | static | 13 mm/s |  |  |  | 1 | [5 empty] | 50 ̊C | Unconditioned control |  |  | R4 | C13
MD-DD5P-VE-Enviro | [0/±45/0]S | 36 | VE | Derakane 411-C50 | Knytex D155 (527 gsm) | 72 | Knytex DB120 (393 gsm) | 28 | 0 | 0 | 0 | 3.15 | 24h/20C, 2h/60C | RTM | 6110 | DD5V348 |  | -348 | static | 13 mm/s |  |  |  | 1 | [5 empty] | 50 ̊C | Unconditioned control |  |  | R4 | C13
MD-DD5P-VE-Enviro | [0/±45/0]S | 36 | VE | Derakane 411-C50 | Knytex D155 (527 gsm) | 72 | Knytex DB120 (393 gsm) | 28 | 0 | 0 | 0 | 3.15 | 24h/20C, 2h/60C | RTM | 6111 | DD5V362 |  | -513 | static | 13 mm/s |  |  |  | 1 | [5 empty] | 50 ̊C | Unconditioned control |  |  | R4 | C13
MD-DD5P-VE-Enviro | [0/±45/0]S | 36 | VE | Derakane 411-C50 | Knytex D155 (527 gsm) | 72 | Knytex DB120 (393 gsm) | 28 | 0 | 0 | 0 | 3.15 | 24h/20C, 2h/60C | RTM | 6112 | DD5V360 |  | -461 | static | 13 mm/s |  |  |  | 1 | [5 empty] | 50 ̊C | Unconditioned control |  |  | R4 | C13
MD-DD5P-VE-Enviro | [0/±45/0]S | 36 | VE | Derakane 411-C50 | Knytex D155 (527 gsm) | 72 | Knytex DB120 (393 gsm) | 28 | 0 | 0 | 0 | 3.15 | 24h/20C, 2h/60C | RTM | 6149 | DD5V550W | -34.5 | -345 | 10 | 1 |  |  |  | 11488 | [5 empty] | 50 ̊C | 0.52% (distilled water) |  |  | R4 | C13
MD-DD5P-VE-Enviro | [0/±45/0]S | 36 | VE | Derakane 411-C50 | Knytex D155 (527 gsm) | 72 | Knytex DB120 (393 gsm) | 28 | 0 | 0 | 0 | 3.15 | 24h/20C, 2h/60C | RTM | 6150 | DD5V551W | -31 | -310 | 10 | 1 |  |  |  | 929383 | [5 empty] | 50 ̊C | 0.52% (distilled water) |  |  | R4 | C13
MD-DD5P-VE-Enviro | [0/±45/0]S | 36 | VE | Derakane 411-C50 | Knytex D155 (527 gsm) | 72 | Knytex DB120 (393 gsm) | 28 | 0 | 0 | 0 | 3.15 | 24h/20C, 2h/60C | RTM | 6151 | DD5V552W | -34.5 | -345 | 10 | 1 |  |  |  | 58219 | [5 empty] | 50 ̊C | 0.52% (distilled water) |  |  | R4 | C13
MD-DD5P-VE-Enviro | [0/±45/0]S | 36 | VE | Derakane 411-C50 | Knytex D155 (527 gsm) | 72 | Knytex DB120 (393 gsm) | 28 | 0 | 0 | 0 | 3.15 | 24h/20C, 2h/60C | RTM | 6153 | DD5V554W | -31 | -310 | 10 | 1 |  |  |  | 1033946 | [5 empty] | 50 ̊C | 0.52% (distilled water) |  |  | R4 | C13
MD-DD5P-VE-Enviro | [0/±45/0]S | 36 | VE | Derakane 411-C50 | Knytex D155 (527 gsm) | 72 | Knytex DB120 (393 gsm) | 28 | 0 | 0 | 0 | 3.15 | 24h/20C, 2h/60C | RTM | 6154 | DD5V555W | -34.5 | -345 | 10 | 1 |  |  |  | 75412 | [5 empty] | 50 ̊C | 0.52% (distilled water) |  |  | R4 | C13
MD-DD5P-VE-Enviro | [0/±45/0]S | 36 | VE | Derakane 411-C50 | Knytex D155 (527 gsm) | 72 | Knytex DB120 (393 gsm) | 28 | 0 | 0 | 0 | 3.15 | 24h/20C, 2h/60C | RTM | 6155 | DD5V556W | -31 | -310 | 10 | 1 |  |  |  | 361247 | [5 empty] | 50 ̊C | 0.52% (distilled water) |  |  | R4 | C13
MD-DD5P-VE-Enviro | [0/±45/0]S | 36 | VE | Derakane 411-C50 | Knytex D155 (527 gsm) | 72 | Knytex DB120 (393 gsm) | 28 | 0 | 0 | 0 | 3.15 | 24h/20C, 2h/60C | RTM | 6156 | DD5V557W | -37.9 | -379 | 10 | 1 |  |  |  | 8974 | [5 empty] | 50 ̊C | 0.52% (distilled water) |  |  | R4 | C13
MD-DD5P-VE-Enviro | [0/±45/0]S | 36 | VE | Derakane 411-C50 | Knytex D155 (527 gsm) | 72 | Knytex DB120 (393 gsm) | 28 | 0 | 0 | 0 | 3.15 | 24h/20C, 2h/60C | RTM | 6157 | DD5V558W | -37.9 | -379 | 10 | 1 |  |  |  | 8456 | [5 empty] | 50 ̊C | 0.52% (distilled water) |  |  | R4 | C13
MD-DD5P-VE-Enviro | [0/±45/0]S | 36 | VE | Derakane 411-C50 | Knytex D155 (527 gsm) | 72 | Knytex DB120 (393 gsm) | 28 | 0 | 0 | 0 | 3.15 | 24h/20C, 2h/60C | RTM | 6158 | DD5V557W | -37.9 | -379 | 10 | 1 |  |  |  | 3746 | [5 empty] | 50 ̊C | 0.52% (distilled water) |  |  | R4 | C13
MD-DD5P-VE2-Enviro | [0/±45/0]S | 35 | VE2 | Derakane 8084 | Knytex D155 (527 gsm) | 72 | Knytex DB120 (393 gsm) | 28 | 0 | 0 | 0 | 3.17 | 24h/20C, 2h/60C | RTM | 6012 | DD5V2316D |  | -548 | static | 13 mm/s |  |  |  | 1 | [5 empty] | 20 ̊C | Unconditioned control |  |  | R4 | C13
MD-DD5P-VE2-Enviro | [0/±45/0]S | 35 | VE2 | Derakane 8084 | Knytex D155 (527 gsm) | 72 | Knytex DB120 (393 gsm) | 28 | 0 | 0 | 0 | 3.17 | 24h/20C, 2h/60C | RTM | 6013 | DD5V2324D |  | -526 | static | 13 mm/s |  |  |  | 1 | [5 empty] | 20 ̊C | Unconditioned control |  |  | R4 | C13
MD-DD5P-VE2-Enviro | [0/±45/0]S | 35 | VE2 | Derakane 8084 | Knytex D155 (527 gsm) | 72 | Knytex DB120 (393 gsm) | 28 | 0 | 0 | 0 | 3.17 | 24h/20C, 2h/60C | RTM | 6014 | DD5V2322D |  | -552 | static | 13 mm/s |  |  |  | 1 | [5 empty] | 20 ̊C | Unconditioned control |  |  | R4 | C13
MD-DD5P-VE2-Enviro | [0/±45/0]S | 35 | VE2 | Derakane 8084 | Knytex D155 (527 gsm) | 72 | Knytex DB120 (393 gsm) | 28 | 0 | 0 | 0 | 3.17 | 24h/20C, 2h/60C | RTM | 6015 | DD5V2301D |  | -549 | static | 13 mm/s |  |  |  | 1 | [5 empty] | 20 ̊C | Unconditioned control |  |  | R4 | C13
MD-DD5P-VE2-Enviro | [0/±45/0]S | 35 | VE2 | Derakane 8084 | Knytex D155 (527 gsm) | 72 | Knytex DB120 (393 gsm) | 28 | 0 | 0 | 0 | 3.17 | 24h/20C, 2h/60C | RTM | 6033 | DD5V2303D | -37.9 | -379 | 10 | 5 |  |  |  | 37911 | [5 empty] | 20 ̊C | Unconditioned control |  |  | R4 | C13
MD-DD5P-VE2-Enviro | [0/±45/0]S | 35 | VE2 | Derakane 8084 | Knytex D155 (527 gsm) | 72 | Knytex DB120 (393 gsm) | 28 | 0 | 0 | 0 | 3.17 | 24h/20C, 2h/60C | RTM | 6034 | DD5V2319D | -37.9 | -379 | 10 | 5 |  |  |  | 83282 | [5 empty] | 20 ̊C | Unconditioned control |  |  | R4 | C13
MD-DD5P-VE2-Enviro | [0/±45/0]S | 35 | VE2 | Derakane 8084 | Knytex D155 (527 gsm) | 72 | Knytex DB120 (393 gsm) | 28 | 0 | 0 | 0 | 3.17 | 24h/20C, 2h/60C | RTM | 6035 | DD5V2320D | -34.5 | -345 | 10 | 5 |  |  |  | 2990932 | [5 empty] | 20 ̊C | Unconditioned control |  |  | R4 | C13
MD-DD5P-VE2-Enviro | [0/±45/0]S | 35 | VE2 | Derakane 8084 | Knytex D155 (527 gsm) | 72 | Knytex DB120 (393 gsm) | 28 | 0 | 0 | 0 | 3.17 | 24h/20C, 2h/60C | RTM | 6036 | DD5V2314D | -37.9 | -379 | 10 | 5 |  |  |  | 38458 | [5 empty] | 20 ̊C | Unconditioned control |  |  | R4 | C13
MD-DD5P-VE2-Enviro | [0/±45/0]S | 35 | VE2 | Derakane 8084 | Knytex D155 (527 gsm) | 72 | Knytex DB120 (393 gsm) | 28 | 0 | 0 | 0 | 3.17 | 24h/20C, 2h/60C | RTM | 6037 | DD5V2305D | -34.5 | -345 | 10 | 8 |  |  |  | 92551 | [5 empty] | 20 ̊C | Unconditioned control |  |  | R4 | C13
MD-DD5P-VE2-Enviro | [0/±45/0]S | 35 | VE2 | Derakane 8084 | Knytex D155 (527 gsm) | 72 | Knytex DB120 (393 gsm) | 28 | 0 | 0 | 0 | 3.17 | 24h/20C, 2h/60C | RTM | 6038 | DD5V2326D | -34.5 | -345 | 10 | 8 |  |  |  | 95007 | [5 empty] | 20 ̊C | Unconditioned control |  |  | R4 | C13
MD-DD5P-VE2-Enviro | [0/±45/0]S | 35 | VE2 | Derakane 8084 | Knytex D155 (527 gsm) | 72 | Knytex DB120 (393 gsm) | 28 | 0 | 0 | 0 | 3.17 | 24h/20C, 2h/60C | RTM | 6039 | DD5V2400W | -34.5 | -345 | 10 | 3 |  |  |  | 36356 | [5 empty] | 20 ̊C | 0.56% (distilled water) |  |  | R4 | C13
MD-DD5P-VE2-Enviro | [0/±45/0]S | 35 | VE2 | Derakane 8084 | Knytex D155 (527 gsm) | 72 | Knytex DB120 (393 gsm) | 28 | 0 | 0 | 0 | 3.17 | 24h/20C, 2h/60C | RTM | 6040 | DD5V2401W | -34.5 | -345 | 10 | 4 |  |  |  | 109166 | [5 empty] | 20 ̊C | 0.56% (distilled water) |  |  | R4 | C13
MD-DD5P-VE2-Enviro | [0/±45/0]S | 35 | VE2 | Derakane 8084 | Knytex D155 (527 gsm) | 72 | Knytex DB120 (393 gsm) | 28 | 0 | 0 | 0 | 3.17 | 24h/20C, 2h/60C | RTM | 6041 | DD5V2402W | -31 | -310 | 10 | 5 |  |  |  | 267627 | [5 empty] | 20 ̊C | 0.56% (distilled water) |  |  | R4 | C13
MD-DD5P-VE2-Enviro | [0/±45/0]S | 35 | VE2 | Derakane 8084 | Knytex D155 (527 gsm) | 72 | Knytex DB120 (393 gsm) | 28 | 0 | 0 | 0 | 3.17 | 24h/20C, 2h/60C | RTM | 6042 | DD5V2403W | -34.5 | -345 | 10 | 5 |  |  |  | 26901 | [5 empty] | 20 ̊C | 0.56% (distilled water) |  |  | R4 | C13
MD-DD5P-VE2-Enviro | [0/±45/0]S | 35 | VE2 | Derakane 8084 | Knytex D155 (527 gsm) | 72 | Knytex DB120 (393 gsm) | 28 | 0 | 0 | 0 | 3.17 | 24h/20C, 2h/60C | RTM | 6043 | DD5V2404W | -31 | -310 | 10 | 6 |  |  |  | 738698 | [5 empty] | 20 ̊C | 0.56% (distilled water) |  |  | R4 | C13
MD-DD5P-VE2-Enviro | [0/±45/0]S | 35 | VE2 | Derakane 8084 | Knytex D155 (527 gsm) | 72 | Knytex DB120 (393 gsm) | 28 | 0 | 0 | 0 | 3.17 | 24h/20C, 2h/60C | RTM | 6045 | DD5V2406W | -31 | -310 | 10 | 7 |  |  |  | 4298318 | [5 empty] | 20 ̊C | 0.56% (distilled water) |  |  | R4 | C13
MD-DD5P-VE2-Enviro | [0/±45/0]S | 35 | VE2 | Derakane 8084 | Knytex D155 (527 gsm) | 72 | Knytex DB120 (393 gsm) | 28 | 0 | 0 | 0 | 3.17 | 24h/20C, 2h/60C | RTM | 6085 | DD5V2S1W |  | -559 | static | 13 mm/s |  |  |  | 1 | [5 empty] | 20 ̊C | 0.56% (distilled water) |  |  | R4 | C13
MD-DD5P-VE2-Enviro | [0/±45/0]S | 35 | VE2 | Derakane 8084 | Knytex D155 (527 gsm) | 72 | Knytex DB120 (393 gsm) | 28 | 0 | 0 | 0 | 3.17 | 24h/20C, 2h/60C | RTM | 6086 | DD5V2S2W |  | -565 | static | 13 mm/s |  |  |  | 1 | [5 empty] | 20 ̊C | 0.56% (distilled water) |  |  | R4 | C13
MD-DD5P-VE2-Enviro | [0/±45/0]S | 35 | VE2 | Derakane 8084 | Knytex D155 (527 gsm) | 72 | Knytex DB120 (393 gsm) | 28 | 0 | 0 | 0 | 3.17 | 24h/20C, 2h/60C | RTM | 6087 | DD5V2S3W |  | -562 | static | 13 mm/s |  |  |  | 1 | [5 empty] | 20 ̊C | 0.56% (distilled water) |  |  | R4 | C13
MD-DD5P-VE2-Enviro | [0/±45/0]S | 35 | VE2 | Derakane 8084 | Knytex D155 (527 gsm) | 72 | Knytex DB120 (393 gsm) | 28 | 0 | 0 | 0 | 3.17 | 24h/20C, 2h/60C | RTM | 6088 | DD5V2S4W |  | -551 | static | 13 mm/s |  |  |  | 1 | [5 empty] | 20 ̊C | 0.56% (distilled water) |  |  | R4 | C13
MD-DD5P-VE2-Enviro | [0/±45/0]S | 35 | VE2 | Derakane 8084 | Knytex D155 (527 gsm) | 72 | Knytex DB120 (393 gsm) | 28 | 0 | 0 | 0 | 3.17 | 24h/20C, 2h/60C | RTM | 6097 | DD5V2515W |  | -500 | static | 13 mm/s |  |  |  | 1 | [5 empty] | 50 ̊C | 0.56% (distilled water) |  |  | R4 | C13
MD-DD5P-VE2-Enviro | [0/±45/0]S | 35 | VE2 | Derakane 8084 | Knytex D155 (527 gsm) | 72 | Knytex DB120 (393 gsm) | 28 | 0 | 0 | 0 | 3.17 | 24h/20C, 2h/60C | RTM | 6098 | DD5V2525W |  | -535 | static | 13 mm/s |  |  |  | 1 | [5 empty] | 50 ̊C | 0.56% (distilled water) |  |  | R4 | C13
MD-DD5P-VE2-Enviro | [0/±45/0]S | 35 | VE2 | Derakane 8084 | Knytex D155 (527 gsm) | 72 | Knytex DB120 (393 gsm) | 28 | 0 | 0 | 0 | 3.17 | 24h/20C, 2h/60C | RTM | 6099 | DD5V2535W |  | -493 | static | 13 mm/s |  |  |  | 1 | [5 empty] | 50 ̊C | 0.56% (distilled water) |  |  | R4 | C13
MD-DD5P-VE2-Enviro | [0/±45/0]S | 35 | VE2 | Derakane 8084 | Knytex D155 (527 gsm) | 72 | Knytex DB120 (393 gsm) | 28 | 0 | 0 | 0 | 3.17 | 24h/20C, 2h/60C | RTM | 6100 | DD5V2545W |  | -497 | static | 13 mm/s |  |  |  | 1 | [5 empty] | 50 ̊C | 0.56% (distilled water) |  |  | R4 | C13
MD-DD5P-VE2-Enviro | [0/±45/0]S | 35 | VE2 | Derakane 8084 | Knytex D155 (527 gsm) | 72 | Knytex DB120 (393 gsm) | 28 | 0 | 0 | 0 | 3.17 | 24h/20C, 2h/60C | RTM | 6105 | DD5V2323 |  | -537 | static | 13 mm/s |  |  |  | 1 | [5 empty] | 50 ̊C | Unconditioned control |  |  | R4 | C13
MD-DD5P-VE2-Enviro | [0/±45/0]S | 35 | VE2 | Derakane 8084 | Knytex D155 (527 gsm) | 72 | Knytex DB120 (393 gsm) | 28 | 0 | 0 | 0 | 3.17 | 24h/20C, 2h/60C | RTM | 6106 | DD5V2309 |  | -494 | static | 13 mm/s |  |  |  | 1 | [5 empty] | 50 ̊C | Unconditioned control |  |  | R4 | C13
MD-DD5P-VE2-Enviro | [0/±45/0]S | 35 | VE2 | Derakane 8084 | Knytex D155 (527 gsm) | 72 | Knytex DB120 (393 gsm) | 28 | 0 | 0 | 0 | 3.17 | 24h/20C, 2h/60C | RTM | 6107 | DD5V2312 |  | -504 | static | 13 mm/s |  |  |  | 1 | [5 empty] | 50 ̊C | Unconditioned control |  |  | R4 | C13
MD-DD5P-VE2-Enviro | [0/±45/0]S | 35 | VE2 | Derakane 8084 | Knytex D155 (527 gsm) | 72 | Knytex DB120 (393 gsm) | 28 | 0 | 0 | 0 | 3.17 | 24h/20C, 2h/60C | RTM | 6108 | DD5V2311 |  | -473 | static | 13 mm/s |  |  |  | 1 | [5 empty] | 50 ̊C | Unconditioned control |  |  | R4 | C13
MD-DD5P-VE2-Enviro | [0/±45/0]S | 35 | VE2 | Derakane 8084 | Knytex D155 (527 gsm) | 72 | Knytex DB120 (393 gsm) | 28 | 0 | 0 | 0 | 3.17 | 24h/20C, 2h/60C | RTM | 6135 | DD5V2501W | -37.9 | -379 | 10 | 1 |  |  |  | 512 | [5 empty] | 50 ̊C | 0.56% (distilled water) |  |  | R4 | C13
MD-DD5P-VE2-Enviro | [0/±45/0]S | 35 | VE2 | Derakane 8084 | Knytex D155 (527 gsm) | 72 | Knytex DB120 (393 gsm) | 28 | 0 | 0 | 0 | 3.17 | 24h/20C, 2h/60C | RTM | 6136 | DD5V2502W | -37.9 | -379 | 10 | 1 |  |  |  | 163 | [5 empty] | 50 ̊C | 0.56% (distilled water) |  |  | R4 | C13
MD-DD5P-VE2-Enviro | [0/±45/0]S | 35 | VE2 | Derakane 8084 | Knytex D155 (527 gsm) | 72 | Knytex DB120 (393 gsm) | 28 | 0 | 0 | 0 | 3.17 | 24h/20C, 2h/60C | RTM | 6137 | DD5V2503W | -31 | -310 | 10 | 5 |  |  |  | 39410 | [5 empty] | 50 ̊C | 0.56% (distilled water) |  |  | R4 | C13
MD-DD5P-VE2-Enviro | [0/±45/0]S | 35 | VE2 | Derakane 8084 | Knytex D155 (527 gsm) | 72 | Knytex DB120 (393 gsm) | 28 | 0 | 0 | 0 | 3.17 | 24h/20C, 2h/60C | RTM | 6138 | DD5V2504W | -31 | -310 | 10 | 5 |  |  |  | 7982 | [5 empty] | 50 ̊C | 0.56% (distilled water) |  |  | R4 | C13
MD-DD5P-VE2-Enviro | [0/±45/0]S | 35 | VE2 | Derakane 8084 | Knytex D155 (527 gsm) | 72 | Knytex DB120 (393 gsm) | 28 | 0 | 0 | 0 | 3.17 | 24h/20C, 2h/60C | RTM | 6139 | DD5V2505W | -27.6 | -276 | 10 | 5 |  |  |  | 754430 | [5 empty] | 50 ̊C | 0.56% (distilled water) |  |  | R4 | C13
MD-DD5P-VE2-Enviro | [0/±45/0]S | 35 | VE2 | Derakane 8084 | Knytex D155 (527 gsm) | 72 | Knytex DB120 (393 gsm) | 28 | 0 | 0 | 0 | 3.17 | 24h/20C, 2h/60C | RTM | 6140 | DD5V2506W | -27.6 | -276 | 10 | 5 |  |  |  | 876228 | [5 empty] | 50 ̊C | 0.56% (distilled water) |  |  | R4 | C13
MD-DD5P-VE2-Enviro | [0/±45/0]S | 35 | VE2 | Derakane 8084 | Knytex D155 (527 gsm) | 72 | Knytex DB120 (393 gsm) | 28 | 0 | 0 | 0 | 3.17 | 24h/20C, 2h/60C | RTM | 6141 | DD5V2507W | -27.6 | -276 | 10 | 8 |  |  |  | 416277 | [5 empty] | 50 ̊C | 0.56% (distilled water) |  |  | R4 | C13
MD-DD5P-VE2-Enviro | [0/±45/0]S | 35 | VE2 | Derakane 8084 | Knytex D155 (527 gsm) | 72 | Knytex DB120 (393 gsm) | 28 | 0 | 0 | 0 | 3.17 | 24h/20C, 2h/60C | RTM | 6142 | DD5V2508W | -31 | -310 | 10 | 2 |  |  |  | 118792 | [5 empty] | 50 ̊C | 0.56% (distilled water) |  |  | R4 | C13
MD-DD5P-VE2-Enviro | [0/±45/0]S | 35 | VE2 | Derakane 8084 | Knytex D155 (527 gsm) | 72 | Knytex DB120 (393 gsm) | 28 | 0 | 0 | 0 | 3.17 | 24h/20C, 2h/60C | RTM | 6143 | DD5V2509W | -31 | -310 | 10 | 2 |  |  |  | 166097 | [5 empty] | 50 ̊C | 0.56% (distilled water) |  |  | R4 | C13
MD-DD5P-VE2-Enviro | [0/±45/0]S | 35 | VE2 | Derakane 8084 | Knytex D155 (527 gsm) | 72 | Knytex DB120 (393 gsm) | 28 | 0 | 0 | 0 | 3.17 | 24h/20C, 2h/60C | RTM | 6144 | DD5V2510W | -37.9 | -379 | 10 | 1 |  |  |  | 203 | [5 empty] | 50 ̊C | 0.56% (distilled water) |  |  | R4 | C13
MD-DD5P-VE2-Enviro | [0/±45/0]S | 35 | VE2 | Derakane 8084 | Knytex D155 (527 gsm) | 72 | Knytex DB120 (393 gsm) | 28 | 0 | 0 | 0 | 3.17 | 24h/20C, 2h/60C | RTM | 6145 | DD5V2511W | -25.9 | -259 | 10 | 8 |  |  |  | 5983320 | [5 empty] | 50 ̊C | 0.56% (distilled water) |  |  | R4 | C13
MD-DD5P-VE2-Enviro | [0/±45/0]S | 35 | VE2 | Derakane 8084 | Knytex D155 (527 gsm) | 72 | Knytex DB120 (393 gsm) | 28 | 0 | 0 | 0 | 3.17 | 24h/20C, 2h/60C | RTM | 6146 | DD5V2512W | -37.9 | -379 | 10 | 1 |  |  |  | 798 | [5 empty] | 20 ̊C | 0.56% (distilled water) |  |  | R4 | C13
MD-DD5P-VE2-Enviro | [0/±45/0]S | 35 | VE2 | Derakane 8084 | Knytex D155 (527 gsm) | 72 | Knytex DB120 (393 gsm) | 28 | 0 | 0 | 0 | 3.17 | 24h/20C, 2h/60C | RTM | 6147 | DD5V2513W | -37.9 | -379 | 10 | 1 |  |  |  | 28466 | [5 empty] | 20 ̊C | 0.56% (distilled water) |  |  | R4 | C13
MD-DD5P-VE2-Enviro | [0/±45/0]S | 35 | VE2 | Derakane 8084 | Knytex D155 (527 gsm) | 72 | Knytex DB120 (393 gsm) | 28 | 0 | 0 | 0 | 3.17 | 24h/20C, 2h/60C | RTM | 6148 | DD5V2514W | -37.9 | -379 | 10 | 1 |  |  |  | 19548 | [5 empty] | 20 ̊C | 0.56% (distilled water) |  |  | R4 | C13
MD-DDV3-Dion9800-Enviro | [0/±45/0]S | 36 | VE | Dion 9800 Special | Knytex D155 (527 gsm) | 72 | Knytex DB120 (393 gsm) | 28 | 0 | 0 | 0 | 3.08 | 24h/20C, 2h/60C | RTM | 8820 | DD5V3-305 |  | -612 | static | 13 mm/s |  |  |  | 1 | [5 empty] | 20 ̊C | Unconditioned control |  |  | R4
MD-DDV3-Dion9800-Enviro | [0/±45/0]S | 36 | VE | Dion 9800 Special | Knytex D155 (527 gsm) | 72 | Knytex DB120 (393 gsm) | 28 | 0 | 0 | 0 | 3.08 | 24h/20C, 2h/60C | RTM | 8821 | DD5V3-306 |  | -590 | static | 13 mm/s |  |  |  | 1 | [5 empty] | 20 ̊C | Unconditioned control |  |  | R4
MD-DDV3-Dion9800-Enviro | [0/±45/0]S | 36 | VE | Dion 9800 Special | Knytex D155 (527 gsm) | 72 | Knytex DB120 (393 gsm) | 28 | 0 | 0 | 0 | 3.08 | 24h/20C, 2h/60C | RTM | 8822 | DD5V3-304 |  | -533 | static | 13 mm/s |  |  |  | 1 | [5 empty] | 20 ̊C | Unconditioned control |  |  | R4
MD-DDV3-Dion9800-Enviro | [0/±45/0]S | 36 | VE | Dion 9800 Special | Knytex D155 (527 gsm) | 72 | Knytex DB120 (393 gsm) | 28 | 0 | 0 | 0 | 3.08 | 24h/20C, 2h/60C | RTM | 8823 | DD5V3-302 |  | -629 | static | 13 mm/s |  |  |  | 1 | [5 empty] | 20 ̊C | Unconditioned control |  |  | R4
MD-DDV3-Dion9800-Enviro | [0/±45/0]S | 36 | VE | Dion 9800 Special | Knytex D155 (527 gsm) | 72 | Knytex DB120 (393 gsm) | 28 | 0 | 0 | 0 | 3.08 | 24h/20C, 2h/60C | RTM | 8824 | DD5V3-303 |  | -519 | static | 13 mm/s |  |  |  | 1 | [5 empty] | 50 ̊C | Unconditioned control |  |  | R4
MD-DDV3-Dion9800-Enviro | [0/±45/0]S | 36 | VE | Dion 9800 Special | Knytex D155 (527 gsm) | 72 | Knytex DB120 (393 gsm) | 28 | 0 | 0 | 0 | 3.08 | 24h/20C, 2h/60C | RTM | 8825 | DD5V3-301 |  | -594 | static | 13 mm/s |  |  |  | 1 | [5 empty] | 50 ̊C | Unconditioned control |  |  | R4
MD-DDV3-Dion9800-Enviro | [0/±45/0]S | 36 | VE | Dion 9800 Special | Knytex D155 (527 gsm) | 72 | Knytex DB120 (393 gsm) | 28 | 0 | 0 | 0 | 3.08 | 24h/20C, 2h/60C | RTM | 8826 | DD5V3-307 |  | -562 | static | 13 mm/s |  |  |  | 1 | [5 empty] | 50 ̊C | Unconditioned control |  |  | R4
MD-DDV3-Dion9800-Enviro | [0/±45/0]S | 36 | VE | Dion 9800 Special | Knytex D155 (527 gsm) | 72 | Knytex DB120 (393 gsm) | 28 | 0 | 0 | 0 | 3.08 | 24h/20C, 2h/60C | RTM | 8827 | DD5V3-300 |  | -588 | static | 13 mm/s |  |  |  | 1 | [5 empty] | 50 ̊C | Unconditioned control |  |  | R4
MD-DDV3-Dion9800-Enviro | [0/±45/0]S | 36 | VE | Dion 9800 Special | Knytex D155 (527 gsm) | 72 | Knytex DB120 (393 gsm) | 28 | 0 | 0 | 0 | 3.08 | 24h/20C, 2h/60C | RTM | 8828 | DD5V3-354w |  | -591 | static | 13 mm/s |  |  |  | 1 | [5 empty] | 20 ̊C | 0.52% (distilled water) |  |  | R4
MD-DDV3-Dion9800-Enviro | [0/±45/0]S | 36 | VE | Dion 9800 Special | Knytex D155 (527 gsm) | 72 | Knytex DB120 (393 gsm) | 28 | 0 | 0 | 0 | 3.08 | 24h/20C, 2h/60C | RTM | 8829 | DD5V3-359w |  | -547 | static | 13 mm/s |  |  |  | 1 | [5 empty] | 20 ̊C | 0.52% (distilled water) |  |  | R4
MD-DDV3-Dion9800-Enviro | [0/±45/0]S | 36 | VE | Dion 9800 Special | Knytex D155 (527 gsm) | 72 | Knytex DB120 (393 gsm) | 28 | 0 | 0 | 0 | 3.08 | 24h/20C, 2h/60C | RTM | 8830 | DD5V3-356w |  | -546 | static | 13 mm/s |  |  |  | 1 | [5 empty] | 20 ̊C | 0.52% (distilled water) |  |  | R4
MD-DDV3-Dion9800-Enviro | [0/±45/0]S | 36 | VE | Dion 9800 Special | Knytex D155 (527 gsm) | 72 | Knytex DB120 (393 gsm) | 28 | 0 | 0 | 0 | 3.08 | 24h/20C, 2h/60C | RTM | 8831 | DD5V3-357w |  | -595 | static | 13 mm/s |  |  |  | 1 | [5 empty] | 20 ̊C | 0.52% (distilled water) |  |  | R4
MD-DDV3-Dion9800-Enviro | [0/±45/0]S | 36 | VE | Dion 9800 Special | Knytex D155 (527 gsm) | 72 | Knytex DB120 (393 gsm) | 28 | 0 | 0 | 0 | 3.08 | 24h/20C, 2h/60C | RTM | 8832 | DD5V3-350w |  | -567 | static | 13 mm/s |  |  |  | 1 | [5 empty] | 50 ̊C | 0.52% (distilled water) |  |  | R4
MD-DDV3-Dion9800-Enviro | [0/±45/0]S | 36 | VE | Dion 9800 Special | Knytex D155 (527 gsm) | 72 | Knytex DB120 (393 gsm) | 28 | 0 | 0 | 0 | 3.08 | 24h/20C, 2h/60C | RTM | 8833 | DD5V3-352w |  | -614 | static | 13 mm/s |  |  |  | 1 | [5 empty] | 50 ̊C | 0.52% (distilled water) |  |  | R4
MD-DDV3-Dion9800-Enviro | [0/±45/0]S | 36 | VE | Dion 9800 Special | Knytex D155 (527 gsm) | 72 | Knytex DB120 (393 gsm) | 28 | 0 | 0 | 0 | 3.08 | 24h/20C, 2h/60C | RTM | 8834 | DD5V3-362w |  | -605 | static | 13 mm/s |  |  |  | 1 | [5 empty] | 50 ̊C | 0.52% (distilled water) |  |  | R4
MD-DDV3-Dion9800-Enviro | [0/±45/0]S | 36 | VE | Dion 9800 Special | Knytex D155 (527 gsm) | 72 | Knytex DB120 (393 gsm) | 28 | 0 | 0 | 0 | 3.08 | 24h/20C, 2h/60C | RTM | 8835 | DD5V3-355w |  | -610 | static | 13 mm/s |  |  |  | 1 | [5 empty] | 50 ̊C | 0.52% (distilled water) |  |  | R4
MD-DD11E3-EP3-Enviro | [0/±45/0]S | 36 | EP3 | SP Prime 20 | Knytex A130 (444 gsm) | 68 | Knytex DB120 (393 gsm) | 32 | 0 | 0 | 0 | 3.07 | 24h/20C, 6h/80 C | RTM | 8836 | DD11E3-319 |  | -314 | static | 13 mm/s |  |  |  | 1 | [5 empty] | 20 ̊C | Unconditioned control |  |  | R4
MD-DD11E3-EP3-Enviro | [0/±45/0]S | 36 | EP3 | SP Prime 20 | Knytex A130 (444 gsm) | 68 | Knytex DB120 (393 gsm) | 32 | 0 | 0 | 0 | 3.07 | 24h/20C, 6h/80 C | RTM | 8837 | DD11E3-320 |  | -281 | static | 13 mm/s |  |  |  | 1 | [5 empty] | 20 ̊C | Unconditioned control |  |  | R4
MD-DD11E3-EP3-Enviro | [0/±45/0]S | 36 | EP3 | SP Prime 20 | Knytex A130 (444 gsm) | 68 | Knytex DB120 (393 gsm) | 32 | 0 | 0 | 0 | 3.07 | 24h/20C, 6h/80 C | RTM | 8838 | DD11E3-317 |  | -288 | static | 13 mm/s |  |  |  | 1 | [5 empty] | 20 ̊C | Unconditioned control |  |  | R4
MD-DD11E3-EP3-Enviro | [0/±45/0]S | 36 | EP3 | SP Prime 20 | Knytex A130 (444 gsm) | 68 | Knytex DB120 (393 gsm) | 32 | 0 | 0 | 0 | 3.07 | 24h/20C, 6h/80 C | RTM | 8839 | DD11E3-318 |  | -269 | static | 13 mm/s |  |  |  | 1 | [5 empty] | 20 ̊C | Unconditioned control |  |  | R4
MD-DD11E3-EP3-Enviro | [0/±45/0]S | 36 | EP3 | SP Prime 20 | Knytex A130 (444 gsm) | 68 | Knytex DB120 (393 gsm) | 32 | 0 | 0 | 0 | 3.07 | 24h/20C, 6h/80 C | RTM | 8840 | DD11E3-316 |  | -215 | static | 13 mm/s |  |  |  | 1 | [5 empty] | 50 ̊C | Unconditioned control |  |  | R4
MD-DD11E3-EP3-Enviro | [0/±45/0]S | 36 | EP3 | SP Prime 20 | Knytex A130 (444 gsm) | 68 | Knytex DB120 (393 gsm) | 32 | 0 | 0 | 0 | 3.07 | 24h/20C, 6h/80 C | RTM | 8841 | DD11E3-301 |  | -213 | static | 13 mm/s |  |  |  | 1 | [5 empty] | 50 ̊C | Unconditioned control |  |  | R4
MD-DD11E3-EP3-Enviro | [0/±45/0]S | 36 | EP3 | SP Prime 20 | Knytex A130 (444 gsm) | 68 | Knytex DB120 (393 gsm) | 32 | 0 | 0 | 0 | 3.07 | 24h/20C, 6h/80 C | RTM | 8842 | DD11E3-302 |  | -208 | static | 13 mm/s |  |  |  | 1 | [5 empty] | 50 ̊C | Unconditioned control |  |  | R4
MD-DD11E3-EP3-Enviro | [0/±45/0]S | 36 | EP3 | SP Prime 20 | Knytex A130 (444 gsm) | 68 | Knytex DB120 (393 gsm) | 32 | 0 | 0 | 0 | 3.07 | 24h/20C, 6h/80 C | RTM | 8843 | DD11E3-300 |  | -225 | static | 13 mm/s |  |  |  | 1 | [5 empty] | 50 ̊C | Unconditioned control |  |  | R4
MD-DD11E3-EP3-Enviro | [0/±45/0]S | 36 | EP3 | SP Prime 20 | Knytex A130 (444 gsm) | 68 | Knytex DB120 (393 gsm) | 32 | 0 | 0 | 0 | 3.07 | 24h/20C, 6h/80 C | RTM | 8844 | DD11E3-355w |  | -118 | static | 13 mm/s |  |  |  | 1 | [5 empty] | 50 ̊C | 1.79% (distilled water) |  |  | R4
MD-DD11E3-EP3-Enviro | [0/±45/0]S | 36 | EP3 | SP Prime 20 | Knytex A130 (444 gsm) | 68 | Knytex DB120 (393 gsm) | 32 | 0 | 0 | 0 | 3.07 | 24h/20C, 6h/80 C | RTM | 8845 | DD11E3-354w |  | -118 | static | 13 mm/s |  |  |  | 1 | [5 empty] | 50 ̊C | 1.79% (distilled water) |  |  | R4
MD-DD11E3-EP3-Enviro | [0/±45/0]S | 36 | EP3 | SP Prime 20 | Knytex A130 (444 gsm) | 68 | Knytex DB120 (393 gsm) | 32 | 0 | 0 | 0 | 3.07 | 24h/20C, 6h/80 C | RTM | 8846 | DD11E3-353w |  | -142 | static | 13 mm/s |  |  |  | 1 | [5 empty] | 50 ̊C | 1.79% (distilled water) |  |  | R4
MD-DD11E3-EP3-Enviro | [0/±45/0]S | 36 | EP3 | SP Prime 20 | Knytex A130 (444 gsm) | 68 | Knytex DB120 (393 gsm) | 32 | 0 | 0 | 0 | 3.07 | 24h/20C, 6h/80 C | RTM | 8847 | DD11E3-352w |  | -135 | static | 13 mm/s |  |  |  | 1 | [5 empty] | 50 ̊C | 1.79% (distilled water) |  |  | R4
MD-DD11E3-EP3-Enviro | [0/±45/0]S | 36 | EP3 | SP Prime 20 | Knytex A130 (444 gsm) | 68 | Knytex DB120 (393 gsm) | 32 | 0 | 0 | 0 | 3.07 | 24h/20C, 6h/80 C | RTM | 8848 | DD11E3-351w |  | -284 | static | 13 mm/s |  |  |  | 1 | [5 empty] | 20 ̊C | 1.79% (distilled water) |  |  | R4
MD-DD11E3-EP3-Enviro | [0/±45/0]S | 36 | EP3 | SP Prime 20 | Knytex A130 (444 gsm) | 68 | Knytex DB120 (393 gsm) | 32 | 0 | 0 | 0 | 3.07 | 24h/20C, 6h/80 C | RTM | 8849 | DD11E3-350w |  | -214 | static | 13 mm/s |  |  |  | 1 | [5 empty] | 20 ̊C | 1.79% (distilled water) |  |  | R4
MD-DD11E3-EP3-Enviro | [0/±45/0]S | 36 | EP3 | SP Prime 20 | Knytex A130 (444 gsm) | 68 | Knytex DB120 (393 gsm) | 32 | 0 | 0 | 0 | 3.07 | 24h/20C, 6h/80 C | RTM | 8850 | DD11E3-357w |  | -243 | static | 13 mm/s |  |  |  | 1 | [5 empty] | 20 ̊C | 1.79% (distilled water) |  |  | R4
MD-DD11E3-EP3-Enviro | [0/±45/0]S | 36 | EP3 | SP Prime 20 | Knytex A130 (444 gsm) | 68 | Knytex DB120 (393 gsm) | 32 | 0 | 0 | 0 | 3.07 | 24h/20C, 6h/80 C | RTM | 8851 | DD11E3-356w |  | -217 | static | 13 mm/s |  |  |  | 1 | [5 empty] | 20 ̊C | 1.79% (distilled water) |  |  | R4
MD-DD5E3-EP3-Enviro | [0/±45/0]S | 36 | EP3 | SP Prime 20 | Knytex D155 (527 gsm) | 72 | Knytex DB120 (393 gsm) | 28 | 0 | 0 | 0 | 3.14 | 24h/20C, 6h/80 C | RTM | 8852 | DD5E3-304 |  | -642 | static | 13 mm/s |  |  |  | 1 | [5 empty] | 20 ̊C | Unconditioned control |  |  | R4
MD-DD5E3-EP3-Enviro | [0/±45/0]S | 36 | EP3 | SP Prime 20 | Knytex D155 (527 gsm) | 72 | Knytex DB120 (393 gsm) | 28 | 0 | 0 | 0 | 3.14 | 24h/20C, 6h/80 C | RTM | 8853 | DD5E3-305 |  | -608 | static | 13 mm/s |  |  |  | 1 | [5 empty] | 20 ̊C | Unconditioned control |  |  | R4
MD-DD5E3-EP3-Enviro | [0/±45/0]S | 36 | EP3 | SP Prime 20 | Knytex D155 (527 gsm) | 72 | Knytex DB120 (393 gsm) | 28 | 0 | 0 | 0 | 3.14 | 24h/20C, 6h/80 C | RTM | 8854 | DD5E3-322 |  | -645 | static | 13 mm/s |  |  |  | 1 | [5 empty] | 20 ̊C | Unconditioned control |  |  | R4
MD-DD5E3-EP3-Enviro | [0/±45/0]S | 36 | EP3 | SP Prime 20 | Knytex D155 (527 gsm) | 72 | Knytex DB120 (393 gsm) | 28 | 0 | 0 | 0 | 3.14 | 24h/20C, 6h/80 C | RTM | 8855 | DD5E3-319 |  | -595 | static | 13 mm/s |  |  |  | 1 | [5 empty] | 20 ̊C | Unconditioned control |  |  | R4
MD-DD5E3-EP3-Enviro | [0/±45/0]S | 36 | EP3 | SP Prime 20 | Knytex D155 (527 gsm) | 72 | Knytex DB120 (393 gsm) | 28 | 0 | 0 | 0 | 3.14 | 24h/20C, 6h/80 C | RTM | 8856 | DD5E3-320 |  | -561 | static | 13 mm/s |  |  |  | 1 | [5 empty] | 50 ̊C | Unconditioned control |  |  | R4
MD-DD5E3-EP3-Enviro | [0/±45/0]S | 36 | EP3 | SP Prime 20 | Knytex D155 (527 gsm) | 72 | Knytex DB120 (393 gsm) | 28 | 0 | 0 | 0 | 3.14 | 24h/20C, 6h/80 C | RTM | 8857 | DD5E3-321 |  | -563 | static | 13 mm/s |  |  |  | 1 | [5 empty] | 50 ̊C | Unconditioned control |  |  | R4
MD-DD5E3-EP3-Enviro | [0/±45/0]S | 36 | EP3 | SP Prime 20 | Knytex D155 (527 gsm) | 72 | Knytex DB120 (393 gsm) | 28 | 0 | 0 | 0 | 3.14 | 24h/20C, 6h/80 C | RTM | 8858 | DD5E3-303 |  | -537 | static | 13 mm/s |  |  |  | 1 | [5 empty] | 50 ̊C | Unconditioned control |  |  | R4
MD-DD5E3-EP3-Enviro | [0/±45/0]S | 36 | EP3 | SP Prime 20 | Knytex D155 (527 gsm) | 72 | Knytex DB120 (393 gsm) | 28 | 0 | 0 | 0 | 3.14 | 24h/20C, 6h/80 C | RTM | 8859 | DD5E3-323 |  | -516 | static | 13 mm/s |  |  |  | 1 | [5 empty] | 50 ̊C | Unconditioned control |  |  | R4
MD-DD5E3-EP3-Enviro | [0/±45/0]S | 36 | EP3 | SP Prime 20 | Knytex D155 (527 gsm) | 72 | Knytex DB120 (393 gsm) | 28 | 0 | 0 | 0 | 3.14 | 24h/20C, 6h/80 C | RTM | 8860 | DD5E3-357w |  | -364 | static | 13 mm/s |  |  |  | 1 | [5 empty] | 50 ̊C | 1.24% (distilled water) |  |  | R4
MD-DD5E3-EP3-Enviro | [0/±45/0]S | 36 | EP3 | SP Prime 20 | Knytex D155 (527 gsm) | 72 | Knytex DB120 (393 gsm) | 28 | 0 | 0 | 0 | 3.14 | 24h/20C, 6h/80 C | RTM | 8861 | DD5E3-356w |  | -383 | static | 13 mm/s |  |  |  | 1 | [5 empty] | 50 ̊C | 1.24% (distilled water) |  |  | R4
MD-DD5E3-EP3-Enviro | [0/±45/0]S | 36 | EP3 | SP Prime 20 | Knytex D155 (527 gsm) | 72 | Knytex DB120 (393 gsm) | 28 | 0 | 0 | 0 | 3.14 | 24h/20C, 6h/80 C | RTM | 8862 | DD5E3-355w |  | -391 | static | 13 mm/s |  |  |  | 1 | [5 empty] | 50 ̊C | 1.24% (distilled water) |  |  | R4
MD-DD5E3-EP3-Enviro | [0/±45/0]S | 36 | EP3 | SP Prime 20 | Knytex D155 (527 gsm) | 72 | Knytex DB120 (393 gsm) | 28 | 0 | 0 | 0 | 3.14 | 24h/20C, 6h/80 C | RTM | 8863 | DD5E3-354w |  | -337 | static | 13 mm/s |  |  |  | 1 | [5 empty] | 50 ̊C | 1.24% (distilled water) |  |  | R4
MD-DD5E3-EP3-Enviro | [0/±45/0]S | 36 | EP3 | SP Prime 20 | Knytex D155 (527 gsm) | 72 | Knytex DB120 (393 gsm) | 28 | 0 | 0 | 0 | 3.14 | 24h/20C, 6h/80 C | RTM | 8864 | DD5E3-353w |  | -519 | static | 13 mm/s |  |  |  | 1 | [5 empty] | 20 ̊C | 1.24% (distilled water) |  |  | R4
MD-DD5E3-EP3-Enviro | [0/±45/0]S | 36 | EP3 | SP Prime 20 | Knytex D155 (527 gsm) | 72 | Knytex DB120 (393 gsm) | 28 | 0 | 0 | 0 | 3.14 | 24h/20C, 6h/80 C | RTM | 8865 | DD5E3-352w |  | -503 | static | 13 mm/s |  |  |  | 1 | [5 empty] | 20 ̊C | 1.24% (distilled water) |  |  | R4
MD-DD5E3-EP3-Enviro | [0/±45/0]S | 36 | EP3 | SP Prime 20 | Knytex D155 (527 gsm) | 72 | Knytex DB120 (393 gsm) | 28 | 0 | 0 | 0 | 3.14 | 24h/20C, 6h/80 C | RTM | 8866 | DD5E3-351w |  | -471 | static | 13 mm/s |  |  |  | 1 | [5 empty] | 20 ̊C | 1.24% (distilled water) |  |  | R4
MD-DD5E3-EP3-Enviro | [0/±45/0]S | 36 | EP3 | SP Prime 20 | Knytex D155 (527 gsm) | 72 | Knytex DB120 (393 gsm) | 28 | 0 | 0 | 0 | 3.14 | 24h/20C, 6h/80 C | RTM | 8867 | DD5E3-350w |  | -483 | static | 13 mm/s |  |  |  | 1 | [5 empty] | 20 ̊C | 1.24% (distilled water) |  |  | R4
MD-DD11E4-Jeffco-Enviro | [0/±45/0]S | 24 | EP | Jeffco 1401-12 | Knytex A130 (444 gsm) | 68 | Knytex DB120 (393 gsm) | 32 | 0 | 0 | 0 | 2.84 | 24h/20C, 6h/80 C | RTM | 8868 | DD11E4-309 |  | -267 | static | 13 mm/s |  |  |  | 1 | [5 empty] | 50 ̊C | Unconditioned control |  |  | R4
MD-DD11E4-Jeffco-Enviro | [0/±45/0]S | 24 | EP | Jeffco 1401-12 | Knytex A130 (444 gsm) | 68 | Knytex DB120 (393 gsm) | 32 | 0 | 0 | 0 | 2.84 | 24h/20C, 6h/80 C | RTM | 8869 | DD11E4-308 |  | -255 | static | 13 mm/s |  |  |  | 1 | [5 empty] | 50 ̊C | Unconditioned control |  |  | R4
MD-DD11E4-Jeffco-Enviro | [0/±45/0]S | 24 | EP | Jeffco 1401-12 | Knytex A130 (444 gsm) | 68 | Knytex DB120 (393 gsm) | 32 | 0 | 0 | 0 | 2.84 | 24h/20C, 6h/80 C | RTM | 8870 | DD11E4-307 |  | -281 | static | 13 mm/s |  |  |  | 1 | [5 empty] | 50 ̊C | Unconditioned control |  |  | R4
MD-DD11E4-Jeffco-Enviro | [0/±45/0]S | 24 | EP | Jeffco 1401-12 | Knytex A130 (444 gsm) | 68 | Knytex DB120 (393 gsm) | 32 | 0 | 0 | 0 | 2.84 | 24h/20C, 6h/80 C | RTM | 8871 | DD11E4-306 |  | -228 | static | 13 mm/s |  |  |  | 1 | [5 empty] | 50 ̊C | Unconditioned control |  |  | R4
MD-DD11E4-Jeffco-Enviro | [0/±45/0]S | 24 | EP | Jeffco 1401-12 | Knytex A130 (444 gsm) | 68 | Knytex DB120 (393 gsm) | 32 | 0 | 0 | 0 | 2.84 | 24h/20C, 6h/80 C | RTM | 8872 | DD11E4-305 |  | -289 | static | 13 mm/s |  |  |  | 1 | [5 empty] | 20 ̊C | Unconditioned control |  |  | R4
MD-DD11E4-Jeffco-Enviro | [0/±45/0]S | 24 | EP | Jeffco 1401-12 | Knytex A130 (444 gsm) | 68 | Knytex DB120 (393 gsm) | 32 | 0 | 0 | 0 | 2.84 | 24h/20C, 6h/80 C | RTM | 8873 | DD11E4-304 |  | -299 | static | 13 mm/s |  |  |  | 1 | [5 empty] | 20 ̊C | Unconditioned control |  |  | R4
MD-DD11E4-Jeffco-Enviro | [0/±45/0]S | 24 | EP | Jeffco 1401-12 | Knytex A130 (444 gsm) | 68 | Knytex DB120 (393 gsm) | 32 | 0 | 0 | 0 | 2.84 | 24h/20C, 6h/80 C | RTM | 8874 | DD11E4-302 |  | -312 | static | 13 mm/s |  |  |  | 1 | [5 empty] | 20 ̊C | Unconditioned control |  |  | R4
MD-DD11E4-Jeffco-Enviro | [0/±45/0]S | 24 | EP | Jeffco 1401-12 | Knytex A130 (444 gsm) | 68 | Knytex DB120 (393 gsm) | 32 | 0 | 0 | 0 | 2.84 | 24h/20C, 6h/80 C | RTM | 8875 | DD11E4-303 |  | -309 | static | 13 mm/s |  |  |  | 1 | [5 empty] | 20 ̊C | Unconditioned control |  |  | R4
MD-DD11E4-Jeffco-Enviro | [0/±45/0]S | 24 | EP | Jeffco 1401-12 | Knytex A130 (444 gsm) | 68 | Knytex DB120 (393 gsm) | 32 | 0 | 0 | 0 | 2.84 | 24h/20C, 6h/80 C | RTM | 8876 | DD11E4-360w |  | -201 | static | 13 mm/s |  |  |  | 1 | [5 empty] | 50 ̊C | 1.72% (distilled water) |  |  | R4
MD-DD11E4-Jeffco-Enviro | [0/±45/0]S | 24 | EP | Jeffco 1401-12 | Knytex A130 (444 gsm) | 68 | Knytex DB120 (393 gsm) | 32 | 0 | 0 | 0 | 2.84 | 24h/20C, 6h/80 C | RTM | 8877 | DD11E4-361w |  | -205 | static | 13 mm/s |  |  |  | 1 | [5 empty] | 50 ̊C | 1.72% (distilled water) |  |  | R4
MD-DD11E4-Jeffco-Enviro | [0/±45/0]S | 24 | EP | Jeffco 1401-12 | Knytex A130 (444 gsm) | 68 | Knytex DB120 (393 gsm) | 32 | 0 | 0 | 0 | 2.84 | 24h/20C, 6h/80 C | RTM | 8878 | DD11E4-362w |  | -181 | static | 13 mm/s |  |  |  | 1 | [5 empty] | 50 ̊C | 1.72% (distilled water) |  |  | R4
MD-DD11E4-Jeffco-Enviro | [0/±45/0]S | 24 | EP | Jeffco 1401-12 | Knytex A130 (444 gsm) | 68 | Knytex DB120 (393 gsm) | 32 | 0 | 0 | 0 | 2.84 | 24h/20C, 6h/80 C | RTM | 8879 | DD11E4-363w |  | -285 | static | 13 mm/s |  |  |  | 1 | [5 empty] | 50 ̊C | 1.72% (distilled water) |  |  | R4
MD-DD11E4-Jeffco-Enviro | [0/±45/0]S | 24 | EP | Jeffco 1401-12 | Knytex A130 (444 gsm) | 68 | Knytex DB120 (393 gsm) | 32 | 0 | 0 | 0 | 2.84 | 24h/20C, 6h/80 C | RTM | 8880 | DD11E4-364w |  | -348 | static | 13 mm/s |  |  |  | 1 | [5 empty] | 20 ̊C | 1.72% (distilled water) |  |  | R4
MD-DD11E4-Jeffco-Enviro | [0/±45/0]S | 24 | EP | Jeffco 1401-12 | Knytex A130 (444 gsm) | 68 | Knytex DB120 (393 gsm) | 32 | 0 | 0 | 0 | 2.84 | 24h/20C, 6h/80 C | RTM | 8881 | DD11E4-365w |  | -250 | static | 13 mm/s |  |  |  | 1 | [5 empty] | 20 ̊C | 1.72% (distilled water) |  |  | R4
MD-DD11E4-Jeffco-Enviro | [0/±45/0]S | 24 | EP | Jeffco 1401-12 | Knytex A130 (444 gsm) | 68 | Knytex DB120 (393 gsm) | 32 | 0 | 0 | 0 | 2.84 | 24h/20C, 6h/80 C | RTM | 8882 | DD11E4-366w |  | -298 | static | 13 mm/s |  |  |  | 1 | [5 empty] | 20 ̊C | 1.72% (distilled water) |  |  | R4
MD-DD11E4-Jeffco-Enviro | [0/±45/0]S | 24 | EP | Jeffco 1401-12 | Knytex A130 (444 gsm) | 68 | Knytex DB120 (393 gsm) | 32 | 0 | 0 | 0 | 2.84 | 24h/20C, 6h/80 C | RTM | 8883 | DD11E4-367w |  | -292 | static | 13 mm/s |  |  |  | 1 | [5 empty] | 20 ̊C | 1.72% (distilled water) |  |  | R4
MD-DD5E4-Jeffco-Enviro | [0/±45/0]S | 35 | EP | Jeffco 1401-12 | Knytex D155 (527 gsm) | 72 | Knytex DB120 (393 gsm) | 28 | 0 | 0 | 0 | 3.2 | 14 h/50C, 2 h/85C | RTM | 8884 | DD5E4-307 |  | -560 | static | 13 mm/s |  |  |  | 1 | [5 empty] | 20 ̊C | Unconditioned control |  |  | R4
MD-DD5E4-Jeffco-Enviro | [0/±45/0]S | 35 | EP | Jeffco 1401-12 | Knytex D155 (527 gsm) | 72 | Knytex DB120 (393 gsm) | 28 | 0 | 0 | 0 | 3.2 | 14 h/50C, 2 h/85C | RTM | 8885 | DD5E4-306 |  | -659 | static | 13 mm/s |  |  |  | 1 | [5 empty] | 20 ̊C | Unconditioned control |  |  | R4
MD-DD5E4-Jeffco-Enviro | [0/±45/0]S | 35 | EP | Jeffco 1401-12 | Knytex D155 (527 gsm) | 72 | Knytex DB120 (393 gsm) | 28 | 0 | 0 | 0 | 3.2 | 14 h/50C, 2 h/85C | RTM | 8886 | DD5E4-305 |  | -649 | static | 13 mm/s |  |  |  | 1 | [5 empty] | 20 ̊C | Unconditioned control |  |  | R4
MD-DD5E4-Jeffco-Enviro | [0/±45/0]S | 35 | EP | Jeffco 1401-12 | Knytex D155 (527 gsm) | 72 | Knytex DB120 (393 gsm) | 28 | 0 | 0 | 0 | 3.2 | 14 h/50C, 2 h/85C | RTM | 8887 | DD5E4-302 |  | -625 | static | 13 mm/s |  |  |  | 1 | [5 empty] | 20 ̊C | Unconditioned control |  |  | R4
MD-DD5E4-Jeffco-Enviro | [0/±45/0]S | 35 | EP | Jeffco 1401-12 | Knytex D155 (527 gsm) | 72 | Knytex DB120 (393 gsm) | 28 | 0 | 0 | 0 | 3.2 | 14 h/50C, 2 h/85C | RTM | 8888 | DD5E4-303 |  | -556 | static | 13 mm/s |  |  |  | 1 | [5 empty] | 50 ̊C | Unconditioned control |  |  | R4
MD-DD5E4-Jeffco-Enviro | [0/±45/0]S | 35 | EP | Jeffco 1401-12 | Knytex D155 (527 gsm) | 72 | Knytex DB120 (393 gsm) | 28 | 0 | 0 | 0 | 3.2 | 14 h/50C, 2 h/85C | RTM | 8889 | DD5E4-304 |  | -570 | static | 13 mm/s |  |  |  | 1 | [5 empty] | 50 ̊C | Unconditioned control |  |  | R4
MD-DD5E4-Jeffco-Enviro | [0/±45/0]S | 35 | EP | Jeffco 1401-12 | Knytex D155 (527 gsm) | 72 | Knytex DB120 (393 gsm) | 28 | 0 | 0 | 0 | 3.2 | 14 h/50C, 2 h/85C | RTM | 8890 | DD5E4-311 |  | -539 | static | 13 mm/s |  |  |  | 1 | [5 empty] | 50 ̊C | Unconditioned control |  |  | R4
MD-DD5E4-Jeffco-Enviro | [0/±45/0]S | 35 | EP | Jeffco 1401-12 | Knytex D155 (527 gsm) | 72 | Knytex DB120 (393 gsm) | 28 | 0 | 0 | 0 | 3.2 | 14 h/50C, 2 h/85C | RTM | 8891 | DD5E4-300 |  | -546 | static | 13 mm/s |  |  |  | 1 | [5 empty] | 50 ̊C | Unconditioned control |  |  | R4
MD-DD5E4-Jeffco-Enviro | [0/±45/0]S | 35 | EP | Jeffco 1401-12 | Knytex D155 (527 gsm) | 72 | Knytex DB120 (393 gsm) | 28 | 0 | 0 | 0 | 3.2 | 14 h/50C, 2 h/85C | RTM | 8892 | DD5E4-377w |  | -317 | static | 13 mm/s |  |  |  | 1 | [5 empty] | 50 ̊C | 1.55% (distilled water) |  |  | R4
MD-DD5E4-Jeffco-Enviro | [0/±45/0]S | 35 | EP | Jeffco 1401-12 | Knytex D155 (527 gsm) | 72 | Knytex DB120 (393 gsm) | 28 | 0 | 0 | 0 | 3.2 | 14 h/50C, 2 h/85C | RTM | 8893 | DD5E4-376w |  | -401 | static | 13 mm/s |  |  |  | 1 | [5 empty] | 50 ̊C | 1.55% (distilled water) |  |  | R4
MD-DD5E4-Jeffco-Enviro | [0/±45/0]S | 35 | EP | Jeffco 1401-12 | Knytex D155 (527 gsm) | 72 | Knytex DB120 (393 gsm) | 28 | 0 | 0 | 0 | 3.2 | 14 h/50C, 2 h/85C | RTM | 8894 | DD5E4-375w |  | -316 | static | 13 mm/s |  |  |  | 1 | [5 empty] | 50 ̊C | 1.55% (distilled water) |  |  | R4
MD-DD5E4-Jeffco-Enviro | [0/±45/0]S | 35 | EP | Jeffco 1401-12 | Knytex D155 (527 gsm) | 72 | Knytex DB120 (393 gsm) | 28 | 0 | 0 | 0 | 3.2 | 14 h/50C, 2 h/85C | RTM | 8895 | DD5E4-374w |  | -290 | static | 13 mm/s |  |  |  | 1 | [5 empty] | 50 ̊C | 1.55% (distilled water) |  |  | R4
MD-DD5E4-Jeffco-Enviro | [0/±45/0]S | 35 | EP | Jeffco 1401-12 | Knytex D155 (527 gsm) | 72 | Knytex DB120 (393 gsm) | 28 | 0 | 0 | 0 | 3.2 | 14 h/50C, 2 h/85C | RTM | 8896 | DD5E4-373w |  | -471 | static | 13 mm/s |  |  |  | 1 | [5 empty] | 20 ̊C | 1.55% (distilled water) |  |  | R4
MD-DD5E4-Jeffco-Enviro | [0/±45/0]S | 35 | EP | Jeffco 1401-12 | Knytex D155 (527 gsm) | 72 | Knytex DB120 (393 gsm) | 28 | 0 | 0 | 0 | 3.2 | 14 h/50C, 2 h/85C | RTM | 8897 | DD5E4-372w |  | -548 | static | 13 mm/s |  |  |  | 1 | [5 empty] | 20 ̊C | 1.55% (distilled water) |  |  | R4
MD-DD5E4-Jeffco-Enviro | [0/±45/0]S | 35 | EP | Jeffco 1401-12 | Knytex D155 (527 gsm) | 72 | Knytex DB120 (393 gsm) | 28 | 0 | 0 | 0 | 3.2 | 14 h/50C, 2 h/85C | RTM | 8898 | DD5E4-371w |  | -505 | static | 13 mm/s |  |  |  | 1 | [5 empty] | 20 ̊C | 1.55% (distilled water) |  |  | R4
MD-DD5E4-Jeffco-Enviro | [0/±45/0]S | 35 | EP | Jeffco 1401-12 | Knytex D155 (527 gsm) | 72 | Knytex DB120 (393 gsm) | 28 | 0 | 0 | 0 | 3.2 | 14 h/50C, 2 h/85C | RTM | 8899 | DD5E4-370w |  | -521 | static | 13 mm/s |  |  |  | 1 | [5 empty] | 20 ̊C | 1.55% (distilled water) |  |  | R4
Note on A1: General material name Biax - laminate is a +/-45 degree fabric Triax - laminate is a 0/+45/-45 fabric Uni - laminate is a unidirectional fabric MD - Multi-directional laminate ROV - 0/90 balanced woven roving
Note on B1: 0 = 0 degree reference direction, usually in the direction of the major fibers +/-45 - measured from the 0 degree axis (usually biax fabric) 90 - degrees measured from the 0 degree axis RM = random mat In hybrid laminates (carbon and glass), carbon unidirectional fibers are listed as "0C" In all test cases, the laminates are tested in the 0 degree reference axis direction
Note on C1: Fiber volume fraction, % Determined from ASTM D2584 for glass laminates and by fabric weights for carbon containing laminates.
Note on D1: EP = epoxy UP = polyester TP = thermoplastic VE = vinyl ester
Note on E1: Resin trade name
Note on F1: The fabric used for the 0-degree direction with its major fibers in the same 0-degree direction. Fabrics are listed only once, if they include additional ply angles, those angle contributions will be listed in the "0-Deg", "45-deg", "90-deg" or "other %" columns
Note on G1: Percentage of fibers in the 0-degree direction (by weight)
Note on H1: Fabric used for the +45 and -45 degree directions. Fabrics are listed only once, if they include additional ply angles, those angle contributions will be listed in the "90-deg" or "other %" columns
Note on I1: Percentage of the fibers in the +45 and -45 degree directions. [by weight]
Note on J1: Fabric ised in the 90-degree direction. Fabrics are listed only once, if they include additional ply angles, those angle contributions will be listed in the "0-Deg", "45-deg", or "other %" columns
Note on K1: Percentage of the fibers in the 90-degree direction. [by weight]
Note on L1: Fiber percentage in directions other than 0, +45, -45 or 90 degree directions. See laminate layup for more information. This percentage will include random mats.
Note on M1: Average tested composite material thickness in the gage section, mm
Note on N1: Laminate cure conditions after resin infusion was completed. Laminates were typically initially cured in the mold, then placed in a post cure oven. 12h/30C, 12h/80C = after infusion is finished, held 12 hours at 30 degrees C, then ramped up to 80 degrees C for an additional 12 hours in the post cure oven.
Note on O1: Manufacturing method RTM = resin transfer molded VARTM = vacuum assisted resin transfer molded Infusion = vacuum infused Hand = hand layup
Note on P1: Original MSU internal control number in older versions of the database (A number may or may not be present)
Note on Q1: Unique coupon identifier
Note on R1: Maximum applied stress + = tensile stress, MPa - = compressive stress, MPa
Note on S1: Minimum applied stress + = tensile stress, MPa - = compressive stress, MPa
Note on T1: static = single cycle tensile or compressive test R-value = Minimum stress/Maximun stress
Note on U1: If static test, displayed value is the displacement ramp rate in mm per second If fatigue test, displayed value is the test frequency in Hz (cycles per second).
Note on V1: Initial Elastic modulus, E Best fit equation between 0.1 and 0.3 % strain for glass laminates and 0.1 and 0.4% for carbon laminates
Note on W1: Initial maximum percent strain (tensile or compressive) For fatigue tests, this value is from the first 10-20 fatigue cycles. All fatigue tests were run under load control.
Note on X1: Initial Minimum percent strain (tensile or compressive). For fatigue tests, this value is from the first 10-20 fatigue cycles. All fatigue tests were run under load control.
Note on Y1: Cycles to failure, coupon is unable to support the maximum testing load or total cycles tested if "runout"
Note on Z1: Runout = coupon test stopped, not failed, coupon still able to support the maximum applied load
Note on AF1: Coupons tested "conditioned" will have their equilibrium moisture content listed in the notes column along with the soaking medium, Immersed in "seawater", Exposed to "salk water spray" or Immersed in "distilled water". To increase the diffusion rate to achieve an equilibrium moisture content, many exposures were performed in 50-60 degrees C baths. Please see the published reports for more information.

## 3D Tests
3-D Static Elastic Constants and Strength Properties of a Glass/Epoxy Unidirectional Laminate
This report presents the results of static tensile, compressive and shear stress-strain tests in the three primary
material directions for a unidirectional laminate typical of wind turbine blade construction. Test coupons were
machined from six-ply (in-plane properties) and 80-ply laminates prepared by resin infusion of Vectorply E-LT-5500
unidirectional glass fabric (containing about 6% transverse glass backing strands) with Epikote MGS RIMR 135/Epicure MGS RIMH 1366 epoxy resin.
Vectorply E-LT-5500 fabric - 0-deg fibers = OCV 113 with SE1200 size, 90-deg = PPG 1800 with Hybon 2026 size
The full report on this data can be downloaded from the www.montana.edu/composites webpage.
The direct link: www.montana.edu/composites/documents/3D%20Static%20Property%20Report.pdf
As of this version, fatigue testing is currently being performed on this material in the T and Z directions. See www.montana.edu/composites for updates.
Tensile Stress Direction | Direction | Coupon | Ramp Rate, mm/s | Ultimate Tensile Stress, MPa | E, GPa | Max. Strain, % | Poisson's Ratio | First crack | First crack | Notes
[8 empty] | Stress, MPa | Strain, %
L | LTZ | LT100 | 0.0254 mm/s | 1209 | 40.2 | 3.1 | 0.27 | -- | --
L | LTZ | LT101 | 0.0254 mm/s | 1256 | 43.7 | 3 | 0.251 | -- | --
L | LTZ | LT102 | 0.0254 mm/s | 1139 | 42.7 | 2.8 | 0.26 | -- | --
L | LTZ | LT103 | 0.0254 mm/s | 1087 | 46.2 | 2.8 | 0.262 | -- | --
L | LTZ | LT104 | 0.0254 mm/s | 1206 | 43.4 | 2.9 | 0.272 | -- | --
L | LZT | LZ110 | 0.0254 mm/s | 1300 | 44.9 | 3.2 | 0.281 | -- | --
L | LZT | LZ111 | 0.0254 mm/s | 1294 | 43 | 3.2 | 0.242 | -- | --
L | LZT | LZ112 | 0.0254 mm/s | 1318 | 48.1 | 3 | 0.245 | -- | --
L | LZT | LZ113 | 0.0254 mm/s | 1263 | 47 | 3.1 | 0.28 | -- | --
L | LZT | LZ114 | 0.0254 mm/s | 1290 | 46.5 | 2.9 | 0.274 | -- | --
T | TLZ | TL200 | 0.0254 mm/s | 73.9 | 18 | 0.46 | 0.091 | 46.3 | 0.33
T | TLZ | TL201 | 0.0254 mm/s | 76.9 | 19.6 | 0.42 | 0.088 | 41 | 0.22
T | TLZ | TL202 | 0.0254 mm/s | 66.9 | 14.6 | 0.47 | 0.084 | 44.8 | 0.31
T | TLZ | TL203 | 0.0254 mm/s | 73.4 | 15.7 | 0.47 | 0.058 | 39.5 | 0.25
T | TLZ | TL204 | 0.0254 mm/s | 71.8 | 18.2 | 0.41 | 0.074 | 46.3 | 0.26
T | TZL | TZ600 | 0.0254 mm/s | 69.7 | 17.6 | 0.93 | 0.349 | 40.6 | 0.23
T | TZL | TZ601 | 0.0254 mm/s | 61 | 17.5 | 0.25 | 0.389 | 42.1 | 0.25
T | TZL | TZ602 | 0.0254 mm/s | 72 | 16.2 | 1.28 | 0.372 | 46.2 | 0.31
T | TZL | TZ603 | 0.0254 mm/s | 63.5 | 17.8 | 0.27 | 0.357 | 44.8 | 0.27
T | TZL | TZ604 | 0.0254 mm/s | 57.4 | 16.9 | 1.45 | 0.308 | 43.7 | 0.25
T | TZL | TZ620 | 0.0254 mm/s | 50.9 | 16.8 | 0.69 | 0.346 | 30.7 | 0.19 | Tapered thickness
T | TZL | TZ621 | 0.0254 mm/s | 59.8 | 16.6 | 0.94 | 0.335 | 51 | 0.37 | Tapered thickness
T | TZL | TZ622 | 0.0254 mm/s | 78.3 | 16 | 1.75 | 0.34 | 49 | 0.38 | Tapered thickness
T | TZL | TZ623 | 0.0254 mm/s | 81.4 | 16 | 1.9 | 0.351 | 50.7 | 0.36 | Tapered thickness
T | TZL | TZ624 | 0.0254 mm/s | 60.5 | 15.8 | 1.44 | 0.375 | 39 | 0.26 | Tapered thickness
Z | ZLT | ZL360 | 0.0254 mm/s | 33.3 | 18.8 | 0.21 | 0.11 | -- | --
Z | ZLT | ZL361 | 0.0254 mm/s | 31.2 | 17.9 | 0.23 | 0.102 | -- | --
Z | ZLT | ZL362 | 0.0254 mm/s | 31.6 | 14.1 | 0.25 | 0.081 | -- | --
Z | ZLT | ZL363 | 0.0254 mm/s | 31.9 | 16.7 | 0.21 | 0.065 | -- | --
Z | ZLT | ZL364 | 0.0254 mm/s | 35 | 14.3 | 0.25 | 0.093 | -- | --
Z | ZTL | ZT460 | 0.0254 mm/s | 27.5 | 18.8 | 0.15 | 0.415 | -- | --
Z | ZTL | ZT461 | 0.0254 mm/s | 26.8 | 20.1 | 0.14 | 0.408 | -- | --
Z | ZTL | ZT462 | 0.0254 mm/s | 27.7 | 15.4 | 0.17 | 0.284 | -- | --
Z | ZTL | ZT463 | 0.0254 mm/s | 34.3 | 16.2 | 0.24 | 0.347 | -- | --
Z | ZTL | ZT464 | 0.0254 mm/s | 33.1 | 14.6 | 0.26 | 0.31 | -- | --
|  | Resin1 | 0.0254 mm/s | 76.2 | 3.43 | 3.8 | 0.345
|  | Resin2 | 0.0254 mm/s | 75.7 | 3.58 | 3.8 | 0.343
|  | Resin3 | 0.0254 mm/s | 76.7 | 3.52 | 4 | 0.342
|  | Resin4 | 0.0254 mm/s | 77.2 | 3.63 | 5 | 0.357
|  | Resin5 | 0.0254 mm/s | 75.8 | 3.49 | 4.2 | 0.346
Individual Compression Test Results
Stress Direction | Direction | Coupon | Ramp Rate, mm/s | Ultimate Compressive Stress, MPa | EC, GPa | Min. Strain, % | Notes
L | LTZ | LT300 | 0.0254 mm/s | -703 | 44.6 | -1.3
L | LTZ | LT301 | 0.0254 mm/s | -770 | 40.9 | -1.9
L | LTZ | LT302 | 0.0254 mm/s | -746 | 42.3 | -1.8
L | LTZ | LT303 | 0.0254 mm/s | -714 | 41 | -1.7
L | LTZ | LT304 | 0.0254 mm/s | -710 | 46.3 | -1.6
L | LTZ | LT310 | 0.0254 mm/s | -852 | --- | -2 | Bonded tabs
L | LTZ | LT311 | 0.0254 mm/s | -750 | --- | -1.8 | Bonded tabs
L | LTZ | LT312 | 0.0254 mm/s | -791 | --- | -1.9 | Bonded tabs
L | LTZ | LT313 | 0.0254 mm/s | -706 | --- | -1.7 | Bonded tabs
L | LTZ | LT314 | 0.0254 mm/s | -808 | --- | -1.9 | Bonded tabs
L | LTZ | LT320 | 0.0254 mm/s | -750 | 40.3 | -1.9 | tapered
L | LTZ | LT321 | 0.0254 mm/s | -734 | 41.8 | -1.8 | tapered
L | LTZ | LT322 | 0.0254 mm/s | -739 | 40.9 | -1.8 | tapered
L | LTZ | LT323 | 0.0254 mm/s | -721 | 40.7 | -1.9 | tapered
L | LTZ | LT324 | 0.0254 mm/s | -748 | 46.1 | -1.7 | tapered
L | LZT | LZ320 | 0.0254 mm/s | -801 | 41.9 | -2 | tapered
L | LZT | LZ321 | 0.0254 mm/s | -860 | 42.3 | -2.2 | tapered
L | LZT | LZ322 | 0.0254 mm/s | -790 | 41.3 | -2 | tapered
L | LZT | LZ323 | 0.0254 mm/s | -889 | 44.5 | -2.4 | tapered
L | LZT | LZ324 | 0.0254 mm/s | -796 | 42.3 | -2 | tapered
L | LZT | LZ330 | 0.0254 mm/s | -858 | 45.1 | -1.8 | Bonded tabs
L | LZT | LZ331 | 0.0254 mm/s | -839 | 45.4 | -1.9 | Bonded tabs
L | LZT | LZ332 | 0.0254 mm/s | -748 | 40 | -1.7 | Bonded tabs
L | LZT | LZ333 | 0.0254 mm/s | -904 | 44.8 | -2 | Bonded tabs
L | LZT | LZ334 | 0.0254 mm/s | -840 | 43.4 | -1.9 | Bonded tabs
L | LZT | LT320 | 0.0254 mm/s | -750 | 40.3 | -1.9 | tapered
L | LZT | LT321 | 0.0254 mm/s | -734 | 41.8 | -1.8 | tapered
L | LZT | LT322 | 0.0254 mm/s | -739 | 40.9 | -1.8 | tapered
L | LZT | LT323 | 0.0254 mm/s | -722 | 40.7 | -1.9 | tapered
L | LZT | LT324 | 0.0254 mm/s | -748 | 46.1 | -1.7 | tapered
L | LZT | LT310 | 0.0254 mm/s | -852 | -- | -2 | Bonded tabs
L | LZT | LT311 | 0.0254 mm/s | -750 | -- | -1.8 | Bonded tabs
L | LZT | LT312 | 0.0254 mm/s | -791 | -- | -1.9 | Bonded tabs
L | LZT | LT313 | 0.0254 mm/s | -706 | -- | -1.7 | Bonded tabs
L | LZT | LT314 | 0.0254 mm/s | -808 | -- | -1.9 | Bonded tabs
L | LZT | LZ310 | 0.0254 mm/s | -701 | 42.4 | -1.5
L | LZT | LZ311 | 0.0254 mm/s | -697 | 45.5 | -1.5
L | LZT | LZ312 | 0.0254 mm/s | -757 | 40.5 | -1.8
L | LZT | LZ313 | 0.0254 mm/s | -742 | 43.6 | -1.9
L | LZT | LZ314 | 0.0254 mm/s | -739 | 43.7 | -1.5
T | TLZ | TL401 | 0.0254 mm/s | -185 | 16.3 | -1.2
T | TLZ | TL402 | 0.0254 mm/s | -193 | 16.6 | -1.2
T | TLZ | TL403 | 0.0254 mm/s | -192 | 14.7 | -1.3
T | TLZ | TL404 | 0.0254 mm/s | -185 | 19.2 | -0.94
T | TLZ | TL405 | 0.0254 mm/s | -190 | 15.1 | -1.3
T | TZL | TZ500 | 0.0254 mm/s | -173 | 18.1 | -1.1
T | TZL | TZ501 | 0.0254 mm/s | -168 | 15.7 | -1.2
T | TZL | TZ502 | 0.0254 mm/s | -185 | 17.6 | -1.2
T | TZL | TZ503 | 0.0254 mm/s | -173 | 14.9 | -1.2
T | TZL | TZ504 | 0.0254 mm/s | -142 | 14.4 | -1.1
T | TZL | TZ940 | 0.0254 mm/s | -211 | 14.5 | -0.99 | tapered
T | TZL | TZ941 | 0.0254 mm/s | -193 | 14.9 | -1.4 | tapered
T | TZL | TZ942 | 0.0254 mm/s | -160 | 14.2 | -1.2 | tapered
T | TZL | TZ943 | 0.0254 mm/s | -143 | 16 | -0.95 | tapered
T | TZL | TZ944 | 0.0254 mm/s | -134 | 15.8 | -0.98 | tapered
Z | ZLT | ZL900 | 0.0254 mm/s | -177 | 14.5 | -1.4
Z | ZLT | ZL901 | 0.0254 mm/s | -173 | 13 | -1.5
Z | ZLT | ZL902 | 0.0254 mm/s | -180 | 13.1 | -1.5
Z | ZLT | ZL903 | 0.0254 mm/s | -182 | 13.6 | -1.5
Z | ZLT | ZL904 | 0.0254 mm/s | -190 | 14.7 | -1.3
Z | ZTL | ZT850 | 0.0254 mm/s | -194 | 15.2 | -1.4
Z | ZTL | ZT851 | 0.0254 mm/s | -186 | 13.6 | -1.5
Z | ZTL | ZT852 | 0.0254 mm/s | -200 | 14.2 | -1.5
Z | ZTL | ZT853 | 0.0254 mm/s | -185 | 16.3 | -1.3
Z | ZTL | ZT854 | 0.0254 mm/s | -182 | 13.6 | -1.4
| Resin | Resin1 | 0.0254 mm/s | -91.1 | 2.98 | -5.8
| Resin | Resin2 | 0.0254 mm/s | -88.5 | 2.94 | -5.3
| Resin | Resin3 | 0.0254 mm/s | -89.7 | 2.98 | -5.5
| Resin | Resin4 | 0.0254 mm/s | -90.4 | 2.99 | -4.8
| Resin | Resin5 | 0.0254 mm/s | -90.6 | 2.99 | -5.5
| Resin | Resin6 | 0.0254 mm/s | -93.2 | -- | -6.7
| Resin | Resin7 | 0.0254 mm/s | -92.1 | -- | -6.4
| Resin | Resin8 | 0.0254 mm/s | -91.8 | -- | -6.4
| Resin | Resin9 | 0.0254 mm/s | -91.9 | -- | -6.1
| Resin | Resin10 | 0.0254 mm/s | -91.3 | -- | -6.7
| Resin | Resin11 | 0.0254 mm/s | -91.1 | -- | -6.1
Shear tests
Stress Direction | Direction | Coupon | Ramp Rate, mm/s | 0.2% Offset Shear Stress, MPa | Maximum Shear Stress, MPa | Shear Strain at Maximum Stress, % | G, GPa
LT | LTZ | I12_100 | 0.0254 mm/s | 44.2 | 56.5 | 5 | 3.42 |  |  | ASTM D5379 limits the maximum shear strain to 5%.
LT | LTZ | I12_101 | 0.0254 mm/s | 35 | 54.9 | 5 | 3.15 |  |  | ASTM D5379 limits the maximum shear strain to 5%.
LT | LTZ | I12_102 | 0.0254 mm/s | 40.8 | 55.2 | 5 | 4.15 |  |  | ASTM D5379 limits the maximum shear strain to 5%.
LT | LTZ | I12_103 | 0.0254 mm/s | 36.1 | 56.7 | 5 | 3.47 |  |  | ASTM D5379 limits the maximum shear strain to 5%.
LT | LTZ | I12_104 | 0.0254 mm/s | 37.4 | 55.6 | 5 | 3.28 |  |  | ASTM D5379 limits the maximum shear strain to 5%.
LZ | LZT | I13_100 | 0.0254 mm/s | 36.1 | 51 | 5 | 3.76 |  |  | ASTM D5379 limits the maximum shear strain to 5%.
LZ | LZT | I13_101 | 0.0254 mm/s | 38.2 | 55.7 | 5 | 3.73 |  |  | ASTM D5379 limits the maximum shear strain to 5%.
LZ | LZT | I13_102 | 0.0254 mm/s | 39.1 | 54.3 | 5 | 3.94 |  |  | ASTM D5379 limits the maximum shear strain to 5%.
LZ | LZT | I13_103 | 0.0254 mm/s | 38.3 | 53.6 | 5 | 3.38 |  |  | ASTM D5379 limits the maximum shear strain to 5%.
LZ | LZT | I13_104 | 0.0254 mm/s | 43.6 | 57.4 | 5 | 4.03 |  |  | ASTM D5379 limits the maximum shear strain to 5%.
TL | TLZ | I21_100 | 0.0254 mm/s | 39 | 54.4 | 5 | 3.09 |  |  | ASTM D5379 limits the maximum shear strain to 5%.
TL | TLZ | I21_101 | 0.0254 mm/s | 37.5 | 52.3 | 4.6 | 2.84
TL | TLZ | I21_102 | 0.0254 mm/s | 37.7 | 52.4 | 4.8 | 3.49
TL | TLZ | I21_103 | 0.0254 mm/s | 32 .0 | 50 | 4.6 | 2.54
TL | TLZ | I21_104 | 0.0254 mm/s | 44 .0 | 51 | 4.2 | 3.26
TZ | TZL | I23_100 | 0.0254 mm/s | 37.1 | 45.2 | 5 | 3.28 |  |  | ASTM D5379 limits the maximum shear strain to 5%.
TZ | TZL | I23_101 | 0.0254 mm/s | 37.8 | 42.2 | 5 | 4.31 |  |  | ASTM D5379 limits the maximum shear strain to 5%.
TZ | TZL | I23_102 | 0.0254 mm/s | 34.6 | 44 | 5 | 3.26 |  |  | ASTM D5379 limits the maximum shear strain to 5%.
TZ | TZL | I23_103 | 0.0254 mm/s | 31.2 | 46.3 | 5 | 2.95 |  |  | ASTM D5379 limits the maximum shear strain to 5%.
TZ | TZL | I23_104 | 0.0254 mm/s | 40.7 | 50.2 | 5 | 3.52 |  |  | ASTM D5379 limits the maximum shear strain to 5%.
ZL | ZLT | I31_100 | 0.0254 mm/s | --- | 34.8 | 0.89 | 3.79
ZL | ZLT | I31_101 | 0.0254 mm/s | --- | 35 | 1.5 | 2.96
ZL | ZLT | I31_102 | 0.0254 mm/s | --- | 39.3 | 1.3 | 3.15
ZL | ZLT | I31_103 | 0.0254 mm/s | --- | 35.9 | 1.1 | 3.38
ZL | ZLT | I31_104 | 0.0254 mm/s | --- | 24.6 | 0.88 | 2.82
ZT | ZTL | I32_100 | 0.0254 mm/s | --- | 30.3 | 0.75 | 4.02
ZT | ZTL | I32_101 | 0.0254 mm/s | --- | 30.5 | 1.1 | 2.93
ZT | ZTL | I32_102 | 0.0254 mm/s | --- | 22.6 | 0.51 | 3.25
ZT | ZTL | I32_103 | 0.0254 mm/s | --- | 27.2 | 0.65 | 3.82
ZT | ZTL | I32_104 | 0.0254 mm/s | --- | 31.3 | 1 | 3.47
| Resin | H4 | 0.0254 mm/s | 23.8 | 38 | 5 | 1.04 |  |  | ASTM D5379 limits the maximum shear strain to 5%.
| Resin | H5 | 0.0254 mm/s | 30.8 | 35.5 | 5 | 0.78 |  |  | ASTM D5379 limits the maximum shear strain to 5%.
| Resin | H6 | 0.0254 mm/s | 23.6 | 39.5 | 5 | 1.16 |  |  | ASTM D5379 limits the maximum shear strain to 5%.

## Early Materials
Material | Lay-up | Vf, % | Resin Type | Resin | 0 Deg fabric | %, 0 Deg | 45 Deg fabric | %, 45 Deg | 90 deg fabric | %, 90 Deg | other % | Thickness, mm | Cure / Post Cure | Process | Test # | Coupon | Max. Stress, MPa | Min. Stress, MPa | R-value | Freq., Hz | E, GPa | Max. % Strain | Min. % Strain | Cycles | Runout | Width, mm | Notes | Old Material Name | Contractor report | Conference Paper | Student Thesis
Early Materials Supplied by Industry (tab - Early Materials:Rows 5 to 714)
UNI-A | [0]5 | 30 | UP | CoRezyn 63-AX-050 | Hexcel Knytex A260 (868 gsm) | 100 | 0 | 0 | 0 | 0 | 0 | 3.68 | 24 h/60C | Hand Layup | 5 | 105A | 125 | 12.5 | 0.1 | 10 |  |  |  | 1996768 |  | 25 |  | A | R1 | C2 | T1
UNI-A | [0]5 | 30 | UP | CoRezyn 63-AX-050 | Hexcel Knytex A260 (868 gsm) | 100 | 0 | 0 | 0 | 0 | 0 | 3.68 | 24 h/60C | Hand Layup | 6 | 108A | 190 | 19 | 0.1 | 5 |  |  |  | 593319 |  | 25 |  | A | R1 | C2 | T1
UNI-A | [0]5 | 30 | UP | CoRezyn 63-AX-050 | Hexcel Knytex A260 (868 gsm) | 100 | 0 | 0 | 0 | 0 | 0 | 3.68 | 24 h/60C | Hand Layup | 7 | 110A | 335 | 33.5 | 0.1 | 1 |  |  |  | 674 |  | 25 |  | A | R1 | C2 | T1
UNI-A | [0]5 | 30 | UP | CoRezyn 63-AX-050 | Hexcel Knytex A260 (868 gsm) | 100 | 0 | 0 | 0 | 0 | 0 | 3.68 | 24 h/60C | Hand Layup | 23 | 111A | 279 | 27.9 | 0.1 | 5 | 20 | 1.4 | 0.14 | 17700 |  | 50 |  | A | R1 | C2 | T1
UNI-A | [0]5 | 30 | UP | CoRezyn 63-AX-050 | Hexcel Knytex A260 (868 gsm) | 100 | 0 | 0 | 0 | 0 | 0 | 3.68 | 24 h/60C | Hand Layup | 25 | 112A | 212 | 21.2 | 0.1 | 10 | 22.3 |  |  | 138596 |  | 50 |  | A | R1 | C2 | T1
UNI-A | [0]5 | 30 | UP | CoRezyn 63-AX-050 | Hexcel Knytex A260 (868 gsm) | 100 | 0 | 0 | 0 | 0 | 0 | 3.68 | 24 h/60C | Hand Layup | 30 | 121A | 591 |  | static | 13 mm/s | 22.4 | 2.83 |  | 1 |  | 25 |  | A | R1 | C2 | T1
UNI-A | [0]5 | 30 | UP | CoRezyn 63-AX-050 | Hexcel Knytex A260 (868 gsm) | 100 | 0 | 0 | 0 | 0 | 0 | 3.68 | 24 h/60C | Hand Layup | 31 | 120A | 567 |  | static | 13 mm/s | 19.9 | 2.82 |  | 1 |  | 25 |  | A | R1 | C2 | T1
UNI-A | [0]5 | 30 | UP | CoRezyn 63-AX-050 | Hexcel Knytex A260 (868 gsm) | 100 | 0 | 0 | 0 | 0 | 0 | 3.68 | 24 h/60C | Hand Layup | 32 | 119A | 538 |  | static | 13 mm/s | 20.4 | 2.64 |  | 1 |  | 25 |  | A | R1 | C2 | T1
UNI-A | [0]5 | 30 | UP | CoRezyn 63-AX-050 | Hexcel Knytex A260 (868 gsm) | 100 | 0 | 0 | 0 | 0 | 0 | 3.68 | 24 h/60C | Hand Layup | 36 | 114A | 186 | 18.6 | 0.1 | 10 | 21 | 0.9 | 0.09 | 1612585 |  | 50 |  | A | R1 | C2 | T1
UNI-A | [0]5 | 30 | UP | CoRezyn 63-AX-050 | Hexcel Knytex A260 (868 gsm) | 100 | 0 | 0 | 0 | 0 | 0 | 3.68 | 24 h/60C | Hand Layup | 37 | 113A | 186 | 18.6 | 0.1 | 10 | 22.6 | 0.85 | 0.085 | 920132 |  | 50 |  | A | R1 | C2 | T1
UNI-A | [0]5 | 30 | UP | CoRezyn 63-AX-050 | Hexcel Knytex A260 (868 gsm) | 100 | 0 | 0 | 0 | 0 | 0 | 3.68 | 24 h/60C | Hand Layup | 97 | 137A | 548 |  | static | 6 mm/s | 22 | 2.2 |  | 1 |  | 25 |  | A | R1 | C2 | T1
UNI-A | [0]5 | 30 | UP | CoRezyn 63-AX-050 | Hexcel Knytex A260 (868 gsm) | 100 | 0 | 0 | 0 | 0 | 0 | 3.68 | 24 h/60C | Hand Layup | 98 | 136A | 579 |  | static | 6 mm/s | 23.2 | 2.3 |  | 1 |  | 25 |  | A | R1 | C2 | T1
UNI-A | [0]5 | 30 | UP | CoRezyn 63-AX-050 | Hexcel Knytex A260 (868 gsm) | 100 | 0 | 0 | 0 | 0 | 0 | 3.68 | 24 h/60C | Hand Layup | 180 | 138A |  | -323 | static | 6 mm/s |  |  |  | 1 |  | 25 |  | A | R1 | C2 | T1
UNI-A | [0]5 | 30 | UP | CoRezyn 63-AX-050 | Hexcel Knytex A260 (868 gsm) | 100 | 0 | 0 | 0 | 0 | 0 | 3.68 | 24 h/60C | Hand Layup | 181 | 139A |  | -319 | static | 6 mm/s |  |  |  | 1 |  | 25 |  | A | R1 | C2 | T1
UNI-A | [0]5 | 30 | UP | CoRezyn 63-AX-050 | Hexcel Knytex A260 (868 gsm) | 100 | 0 | 0 | 0 | 0 | 0 | 3.68 | 24 h/60C | Hand Layup | 182 | 140A |  | -298 | static | 6 mm/s |  |  |  | 1 |  | 25 |  | A | R1 | C2 | T1
UNI-A | [0]5 | 30 | UP | CoRezyn 63-AX-050 | Hexcel Knytex A260 (868 gsm) | 100 | 0 | 0 | 0 | 0 | 0 | 3.68 | 24 h/60C | Hand Layup | 2914 | 301A | 551 |  | static | 13 mm/s |  |  |  | 1 |  | 25 | Tests (2914-2925) were thickness tapered (versus standard ASTM D3039 coupons) | A | R1, R2 |  | T1
UNI-A | [0]5 | 30 | UP | CoRezyn 63-AX-050 | Hexcel Knytex A260 (868 gsm) | 100 | 0 | 0 | 0 | 0 | 0 | 3.68 | 24 h/60C | Hand Layup | 2915 | 309A | 552 |  | static | 13 mm/s |  |  |  | 1 |  | 25 | Tests (2914-2925) were thickness tapered (versus standard ASTM D3039 coupons) | A | R1, R2 |  | T1
UNI-A | [0]5 | 30 | UP | CoRezyn 63-AX-050 | Hexcel Knytex A260 (868 gsm) | 100 | 0 | 0 | 0 | 0 | 0 | 3.68 | 24 h/60C | Hand Layup | 2916 | 303A | 611 |  | static | 13 mm/s |  |  |  | 1 |  | 25 | Tests (2914-2925) were thickness tapered (versus standard ASTM D3039 coupons) | A | R1, R2 |  | T1
UNI-A | [0]5 | 30 | UP | CoRezyn 63-AX-050 | Hexcel Knytex A260 (868 gsm) | 100 | 0 | 0 | 0 | 0 | 0 | 3.68 | 24 h/60C | Hand Layup | 2917 | 305A | 345 | 34.5 | 0.1 | 2 | 22.8 | 1.63 | 0.163 | 2080 |  | 25 | Tests (2914-2925) were thickness tapered (versus standard ASTM D3039 coupons) | A | R1, R2 |  | T1
UNI-A | [0]5 | 30 | UP | CoRezyn 63-AX-050 | Hexcel Knytex A260 (868 gsm) | 100 | 0 | 0 | 0 | 0 | 0 | 3.68 | 24 h/60C | Hand Layup | 2918 | 304A | 345 | 34.5 | 0.1 | 2 | 25.8 | 1.44 | 0.144 | 1244 |  | 25 | Tests (2914-2925) were thickness tapered (versus standard ASTM D3039 coupons) | A | R1, R2 |  | T1
UNI-A | [0]5 | 30 | UP | CoRezyn 63-AX-050 | Hexcel Knytex A260 (868 gsm) | 100 | 0 | 0 | 0 | 0 | 0 | 3.68 | 24 h/60C | Hand Layup | 2919 | 308A | 345 | 34.5 | 0.1 | 2 | 25.8 | 1.35 | 0.135 | 779 |  | 25 | Tests (2914-2925) were thickness tapered (versus standard ASTM D3039 coupons) | A | R1, R2 |  | T1
UNI-A | [0]5 | 30 | UP | CoRezyn 63-AX-050 | Hexcel Knytex A260 (868 gsm) | 100 | 0 | 0 | 0 | 0 | 0 | 3.68 | 24 h/60C | Hand Layup | 2920 | 306A | 276 | 27.6 | 0.1 | 4 | 22.4 | 1.23 | 0.123 | 19034 |  | 25 | Tests (2914-2925) were thickness tapered (versus standard ASTM D3039 coupons) | A | R1, R2 |  | T1
UNI-A | [0]5 | 30 | UP | CoRezyn 63-AX-050 | Hexcel Knytex A260 (868 gsm) | 100 | 0 | 0 | 0 | 0 | 0 | 3.68 | 24 h/60C | Hand Layup | 2921 | 311A | 276 | 27.6 | 0.1 | 4 | 24 | 1.12 | 0.112 | 38474 |  | 25 | Tests (2914-2925) were thickness tapered (versus standard ASTM D3039 coupons) | A | R1, R2 |  | T1
UNI-A | [0]5 | 30 | UP | CoRezyn 63-AX-050 | Hexcel Knytex A260 (868 gsm) | 100 | 0 | 0 | 0 | 0 | 0 | 3.68 | 24 h/60C | Hand Layup | 2922 | 307A | 190 | 19 | 0.1 | 12 | 23.8 | 0.66 | 0.066 | 18865901 |  | 25 | Tests (2914-2925) were thickness tapered (versus standard ASTM D3039 coupons) | A | R1, R2 |  | T1
UNI-A | [0]5 | 30 | UP | CoRezyn 63-AX-050 | Hexcel Knytex A260 (868 gsm) | 100 | 0 | 0 | 0 | 0 | 0 | 3.68 | 24 h/60C | Hand Layup | 2923 | 310A | 207 | 20.7 | 0.1 | 12 | 28.9 | 0.72 | 0.072 | 3000000 | Runout | 25 | Tests (2914-2925) were thickness tapered (versus standard ASTM D3039 coupons) | A | R1, R2 |  | T1
UNI-A | [0]5 | 30 | UP | CoRezyn 63-AX-050 | Hexcel Knytex A260 (868 gsm) | 100 | 0 | 0 | 0 | 0 | 0 | 3.68 | 24 h/60C | Hand Layup | 2924 | 312A | 276 | 27.6 | 0.1 | 5 | 22.2 | 1.2 | 0.12 | 21100 |  | 25 | Tests (2914-2925) were thickness tapered (versus standard ASTM D3039 coupons) | A | R1, R2 |  | T1
UNI-A | [0]5 | 30 | UP | CoRezyn 63-AX-050 | Hexcel Knytex A260 (868 gsm) | 100 | 0 | 0 | 0 | 0 | 0 | 3.68 | 24 h/60C | Hand Layup | 2925 | 316A | 207 | 20.7 | 0.1 | 12 |  |  |  | 8266515 |  | 25 | Tests (2914-2925) were thickness tapered (versus standard ASTM D3039 coupons) | A | R1, R2 |  | T1
UNI-B | [0]5 | 25 | VE | Hetron 922L-25 | Hexcel Knytex A260 (868 gsm) | 100 | 0 | 0 | 0 | 0 | 0 | 3.45 | 24 h/60C | Hand Layup | 9 | 103B | 370 | 37 | 0.1 | 1 | 21.8 | 2.06 | 0.206 | 2584 |  | 25 |  | B | R1 | C2 | T1
UNI-B | [0]5 | 25 | VE | Hetron 922L-25 | Hexcel Knytex A260 (868 gsm) | 100 | 0 | 0 | 0 | 0 | 0 | 3.45 | 24 h/60C | Hand Layup | 12 | 108B | 267 | 26.7 | 0.1 | 5 | 22.5 | 1.21 | 0.121 | 9173 |  | 25 |  | B | R1 | C2 | T1
UNI-B | [0]5 | 25 | VE | Hetron 922L-25 | Hexcel Knytex A260 (868 gsm) | 100 | 0 | 0 | 0 | 0 | 0 | 3.45 | 24 h/60C | Hand Layup | 13 | 109B | 328 | 32.8 | 0.1 | 5 | 20.9 | 1.6 | 0.16 | 2640 |  | 25 |  | B | R1 | C2 | T1
UNI-B | [0]5 | 25 | VE | Hetron 922L-25 | Hexcel Knytex A260 (868 gsm) | 100 | 0 | 0 | 0 | 0 | 0 | 3.45 | 24 h/60C | Hand Layup | 15 | 111B | 387 | 38.7 | 0.1 | 0.1 | 18.6 | 1.82 | 0.182 | 7 |  | 25 |  | B | R1 | C2 | T1
UNI-B | [0]5 | 25 | VE | Hetron 922L-25 | Hexcel Knytex A260 (868 gsm) | 100 | 0 | 0 | 0 | 0 | 0 | 3.45 | 24 h/60C | Hand Layup | 16 | 112B | 256 | 25.6 | 0.1 | 5 | 20.1 | 1.29 | 0.129 | 38133 |  | 25 |  | B | R1 | C2 | T1
UNI-B | [0]5 | 25 | VE | Hetron 922L-25 | Hexcel Knytex A260 (868 gsm) | 100 | 0 | 0 | 0 | 0 | 0 | 3.45 | 24 h/60C | Hand Layup | 17 | 113B | 332 | 33.2 | 0.1 | 5 | 21.4 | 1.53 | 0.153 | 2841 |  | 25 |  | B | R1 | C2 | T1
UNI-B | [0]5 | 25 | VE | Hetron 922L-25 | Hexcel Knytex A260 (868 gsm) | 100 | 0 | 0 | 0 | 0 | 0 | 3.45 | 24 h/60C | Hand Layup | 18 | 114B | 372 | 37.2 | 0.1 | 1 | 19.5 | 1.9 | 0.19 | 415 |  | 25 |  | B | R1 | C2 | T1
UNI-B | [0]5 | 25 | VE | Hetron 922L-25 | Hexcel Knytex A260 (868 gsm) | 100 | 0 | 0 | 0 | 0 | 0 | 3.45 | 24 h/60C | Hand Layup | 20 | 116B | 321 | 32.1 | 0.1 | 5 | 19.2 | 1.6 | 0.16 | 3008 |  | 25 |  | B | R1 | C2 | T1
UNI-B | [0]5 | 25 | VE | Hetron 922L-25 | Hexcel Knytex A260 (868 gsm) | 100 | 0 | 0 | 0 | 0 | 0 | 3.45 | 24 h/60C | Hand Layup | 21 | 107B | 321 | 32.1 | 0.1 | 4 | 22.6 | 1.4 | 0.14 | 32640 |  | 25 |  | B | R1 | C2 | T1
UNI-B | [0]5 | 25 | VE | Hetron 922L-25 | Hexcel Knytex A260 (868 gsm) | 100 | 0 | 0 | 0 | 0 | 0 | 3.45 | 24 h/60C | Hand Layup | 22 | 117B | 229 | 22.9 | 0.1 | 10 |  | 1.08 | 0.108 | 655147 |  | 50 |  | B | R1 | C2 | T1
UNI-B | [0]5 | 25 | VE | Hetron 922L-25 | Hexcel Knytex A260 (868 gsm) | 100 | 0 | 0 | 0 | 0 | 0 | 3.45 | 24 h/60C | Hand Layup | 24 | 118B | 343 | 34.3 | 0.1 | 1 | 16.3 | 2.12 | 0.212 | 981 |  | 50 |  | B | R1 | C2 | T1
UNI-B | [0]5 | 25 | VE | Hetron 922L-25 | Hexcel Knytex A260 (868 gsm) | 100 | 0 | 0 | 0 | 0 | 0 | 3.45 | 24 h/60C | Hand Layup | 26 | 119B | 571 |  | static | 13 mm/s | 22.3 | 2.63 |  | 1 |  | 25 |  | B | R1 | C2 | T1
UNI-B | [0]5 | 25 | VE | Hetron 922L-25 | Hexcel Knytex A260 (868 gsm) | 100 | 0 | 0 | 0 | 0 | 0 | 3.45 | 24 h/60C | Hand Layup | 27 | 123B | 622 |  | static | 13 mm/s | 21.4 | 2.73 |  | 1 |  | 25 |  | B | R1 | C2 | T1
UNI-B | [0]5 | 25 | VE | Hetron 922L-25 | Hexcel Knytex A260 (868 gsm) | 100 | 0 | 0 | 0 | 0 | 0 | 3.45 | 24 h/60C | Hand Layup | 28 | 124B | 571 |  | static | 13 mm/s | 21.2 | 2.76 |  | 1 |  | 25 |  | B | R1 | C2 | T1
UNI-B | [0]5 | 25 | VE | Hetron 922L-25 | Hexcel Knytex A260 (868 gsm) | 100 | 0 | 0 | 0 | 0 | 0 | 3.45 | 24 h/60C | Hand Layup | 29 | 125B | 582 |  | static | 13 mm/s | 22.8 | 2.77 |  | 1 |  | 25 |  | B | R1 | C2 | T1
UNI-B | [0]5 | 25 | VE | Hetron 922L-25 | Hexcel Knytex A260 (868 gsm) | 100 | 0 | 0 | 0 | 0 | 0 | 3.45 | 24 h/60C | Hand Layup | 33 | 120B | 229 | 22.9 | 0.1 | 10 | 21.2 | 1.08 | 0.108 | 16156 |  | 50 |  | B | R1 | C2 | T1
UNI-B | [0]5 | 25 | VE | Hetron 922L-25 | Hexcel Knytex A260 (868 gsm) | 100 | 0 | 0 | 0 | 0 | 0 | 3.45 | 24 h/60C | Hand Layup | 34 | 121B | 237 | 23.7 | 0.1 | 5 | 19.2 | 1.24 | 0.124 | 206864 |  | 50 |  | B | R1 | C2 | T1
UNI-B | [0]5 | 25 | VE | Hetron 922L-25 | Hexcel Knytex A260 (868 gsm) | 100 | 0 | 0 | 0 | 0 | 0 | 3.45 | 24 h/60C | Hand Layup | 35 | 122B | 229 | 22.9 | 0.1 | 10 | 23.1 | 0.99 | 0.099 | 671330 |  | 50 |  | B | R1 | C2 | T1
UNI-B | [0]5 | 25 | VE | Hetron 922L-25 | Hexcel Knytex A260 (868 gsm) | 100 | 0 | 0 | 0 | 0 | 0 | 3.45 | 24 h/60C | Hand Layup | 38 | 126B | 190 | 19 | 0.1 | 10 | 20.8 | 0.9 | 0.09 | 2310849 |  | 50 |  | B | R1 | C2 | T1
UNI-B | [0]5 | 25 | VE | Hetron 922L-25 | Hexcel Knytex A260 (868 gsm) | 100 | 0 | 0 | 0 | 0 | 0 | 3.45 | 24 h/60C | Hand Layup | 39 | 129B | 154 | 15.4 | 0.1 | 15 | 19.9 | 0.76 | 0.076 | 40000000 | Runout | 50 |  | B | R1 | C2 | T1
UNI-B | [0]5 | 25 | VE | Hetron 922L-25 | Hexcel Knytex A260 (868 gsm) | 100 | 0 | 0 | 0 | 0 | 0 | 3.45 | 24 h/60C | Hand Layup | 40 | 130B | 188 | 18.8 | 0.1 | 10 | 22.6 | 0.79 | 0.079 | 7475243 |  | 50 |  | B | R1 | C2 | T1
UNI-B | [0]5 | 25 | VE | Hetron 922L-25 | Hexcel Knytex A260 (868 gsm) | 100 | 0 | 0 | 0 | 0 | 0 | 3.45 | 24 h/60C | Hand Layup | 56 | 135B | 187 | 18.7 | 0.1 | 10 | 22.3 | 0.84 | 0.084 | 2720584 |  | 25 |  | B | R1 | C2 | T1
UNI-B | [0]5 | 25 | VE | Hetron 922L-25 | Hexcel Knytex A260 (868 gsm) | 100 | 0 | 0 | 0 | 0 | 0 | 3.45 | 24 h/60C | Hand Layup | 57 | 133B | 152 | 15.2 | 0.1 | 15 | 21.7 | 0.7 | 0.07 | 37906456 | Runout | 25 |  | B | R1 | C2 | T1
UNI-B | [0]5 | 25 | VE | Hetron 922L-25 | Hexcel Knytex A260 (868 gsm) | 100 | 0 | 0 | 0 | 0 | 0 | 3.45 | 24 h/60C | Hand Layup | 58 | 127B | 619 |  | static | 25 mm/s | 22.4 | 2.9 |  | 1 |  | 25 |  | B | R1 | C2 | T1
UNI-B | [0]5 | 25 | VE | Hetron 922L-25 | Hexcel Knytex A260 (868 gsm) | 100 | 0 | 0 | 0 | 0 | 0 | 3.45 | 24 h/60C | Hand Layup | 61 | 137B | 568 |  | static | 25 mm/s | 20.3 | 2.79 |  | 1 |  | 25 |  | B | R1 | C2 | T1
UNI-B | [0]5 | 25 | VE | Hetron 922L-25 | Hexcel Knytex A260 (868 gsm) | 100 | 0 | 0 | 0 | 0 | 0 | 3.45 | 24 h/60C | Hand Layup | 64 | 138B | 245 |  | static | 25 mm/s |  |  |  | 1 |  | 25 |  | B | R1 | C2 | T1
UNI-B | [0]5 | 25 | VE | Hetron 922L-25 | Hexcel Knytex A260 (868 gsm) | 100 | 0 | 0 | 0 | 0 | 0 | 3.45 | 24 h/60C | Hand Layup | 66 | 138B | 343 | 34.3 | 0.1 | 1 | 20.9 | 1.64 | 0.164 | 6085 |  | 25 |  | B | R1 | C2 | T1
UNI-B | [0]5 | 25 | VE | Hetron 922L-25 | Hexcel Knytex A260 (868 gsm) | 100 | 0 | 0 | 0 | 0 | 0 | 3.45 | 24 h/60C | Hand Layup | 99 | 128B | 560 |  | static | 6 mm/s | 19.9 | 2.82 |  | 1 |  | 25 |  | B | R1 | C2 | T1
UNI-B | [0]5 | 25 | VE | Hetron 922L-25 | Hexcel Knytex A260 (868 gsm) | 100 | 0 | 0 | 0 | 0 | 0 | 3.45 | 24 h/60C | Hand Layup | 100 | 131B | 559 |  | static | 6 mm/s | 24.4 | 2.29 |  | 1 |  | 25 |  | B | R1 | C2 | T1
UNI-B | [0]5 | 25 | VE | Hetron 922L-25 | Hexcel Knytex A260 (868 gsm) | 100 | 0 | 0 | 0 | 0 | 0 | 3.45 | 24 h/60C | Hand Layup | 183 | 139B |  | -265 | static | 6 mm/s |  |  |  | 1 |  | 25 |  | B | R1 | C2 | T1
UNI-B | [0]5 | 25 | VE | Hetron 922L-25 | Hexcel Knytex A260 (868 gsm) | 100 | 0 | 0 | 0 | 0 | 0 | 3.45 | 24 h/60C | Hand Layup | 184 | 140B |  | -283 | static | 6 mm/s |  |  |  | 1 |  | 25 |  | B | R1 | C2 | T1
UNI-B | [0]5 | 25 | VE | Hetron 922L-25 | Hexcel Knytex A260 (868 gsm) | 100 | 0 | 0 | 0 | 0 | 0 | 3.45 | 24 h/60C | Hand Layup | 185 | 141B |  | -278 | static | 6 mm/s |  |  |  | 1 |  | 25 |  | B | R1 | C2 | T1
UNI-B | [0]5 | 25 | VE | Hetron 922L-25 | Hexcel Knytex A260 (868 gsm) | 100 | 0 | 0 | 0 | 0 | 0 | 3.45 | 24 h/60C | Hand Layup | 186 | 142B |  | -303 | static | 6 mm/s |  |  |  | 1 |  | 25 |  | B | R1 | C2 | T1
UNI-B | [0]5 | 25 | VE | Hetron 922L-25 | Hexcel Knytex A260 (868 gsm) | 100 | 0 | 0 | 0 | 0 | 0 | 3.45 | 24 h/60C | Hand Layup | 187 | 143B |  | -307 | static | 6 mm/s |  |  |  | 1 |  | 25 |  | B | R1 | C2 | T1
Triax-F | [(±45/0)3]S | 35 | UP | CoRezyn 63-AX-050 | Triax | 48 | Triax | 52 | 0 | 0 | 0 | 7.24 / 4.88 | 24 h/60C | Hand Layup | 41 | 105F | 370 |  | static | 13 mm/s | 17.8 | 2.8 |  | 1 |  | 25 | Had two center triax plies dropped (6 to 4 plies), Ave. thickness = 4.88 mm (thin), 7.24 mm (thick), Maximum stress and strain recorded on smallest cross sectional area. | F | R1 | C2 | T1
Triax-F | [(±45/0)3]S | 35 | UP | CoRezyn 63-AX-050 | Triax | 48 | Triax | 52 | 0 | 0 | 0 | 7.24 / 4.88 | 24 h/60C | Hand Layup | 44 | 106F | 363 |  | static | 13 mm/s | 14.6 | 2.55 |  | 1 |  | 25 | Test numbers 44 and 55 do not have a ply drop and are of the thin (4 ply) sections. | F | R1 | C2 | T1
Triax-F | [(±45/0)3]S | 35 | UP | CoRezyn 63-AX-050 | Triax | 48 | Triax | 52 | 0 | 0 | 0 | 7.24 / 4.88 | 24 h/60C | Hand Layup | 45 | 108F | 339 |  | static | 13 mm/s | 19.2 | 2.37 |  | 1 |  | 25 |  | F | R1 | C2 | T1
Triax-F | [(±45/0)3]S | 35 | UP | CoRezyn 63-AX-050 | Triax | 48 | Triax | 52 | 0 | 0 | 0 | 7.24 / 4.88 | 24 h/60C | Hand Layup | 47 | 109F | 195 | 19.5 | 0.1 | 5 |  |  |  | 2689 |  | 25 |  | F | R1 | C2 | T1
Triax-F | [(±45/0)3]S | 35 | UP | CoRezyn 63-AX-050 | Triax | 48 | Triax | 52 | 0 | 0 | 0 | 7.24 / 4.88 | 24 h/60C | Hand Layup | 49 | 101F | 102 | 10.2 | 0.1 | 5 |  |  |  | 95101 |  | 50 |  | F | R1 | C2 | T1
Triax-F | [(±45/0)3]S | 35 | UP | CoRezyn 63-AX-050 | Triax | 48 | Triax | 52 | 0 | 0 | 0 | 7.24 / 4.88 | 24 h/60C | Hand Layup | 51 | 104F | 78 | 7.8 | 0.1 | 10 |  |  |  | 1615838 |  | 50 |  | F | R1 | C2 | T1
Triax-F | [(±45/0)3]S | 35 | UP | CoRezyn 63-AX-050 | Triax | 48 | Triax | 52 | 0 | 0 | 0 | 7.24 / 4.88 | 24 h/60C | Hand Layup | 53 | 103F | 78 | 7.8 | 0.1 | 10 |  |  |  | 2487507 |  | 50 |  | F | R1 | C2 | T1
Triax-F | [(±45/0)3]S | 35 | UP | CoRezyn 63-AX-050 | Triax | 48 | Triax | 52 | 0 | 0 | 0 | 7.24 / 4.88 | 24 h/60C | Hand Layup | 55 | 111F | 102 | 10.2 | 0.1 | 10 |  |  |  | 108029 |  | 25 | Test numbers 44 and 55 do not have a ply drop and are of the thin (4 ply) sections. | F | R1 | C2 | T1
Triax-F | [(±45/0)3]S | 35 | UP | CoRezyn 63-AX-050 | Triax | 48 | Triax | 52 | 0 | 0 | 0 | 7.24 / 4.88 | 24 h/60C | Hand Layup | 188 | 119F |  | -373 | static | 6 mm/s |  |  |  | 1 |  | 25 |  | F | R1 | C2 | T1
Triax-F | [(±45/0)3]S | 35 | UP | CoRezyn 63-AX-050 | Triax | 48 | Triax | 52 | 0 | 0 | 0 | 7.24 / 4.88 | 24 h/60C | Hand Layup | 189 | 120F |  | -364 | static | 6 mm/s |  |  |  | 1 |  | 25 |  | F | R1 | C2 | T1
Triax-F | [(±45/0)3]S | 35 | UP | CoRezyn 63-AX-050 | Triax | 48 | Triax | 52 | 0 | 0 | 0 | 7.24 / 4.88 | 24 h/60C | Hand Layup | 190 | 121F |  | -340 | static | 6 mm/s |  |  |  | 1 |  | 25 |  | F | R1 | C2 | T1
Triax-F | [(±45/0)3]S | 35 | UP | CoRezyn 63-AX-050 | Triax | 48 | Triax | 52 | 0 | 0 | 0 | 7.24 / 4.88 | 24 h/60C | Hand Layup | 191 | 122F |  | -378 | static | 6 mm/s |  |  |  | 1 |  | 25 |  | F | R1 | C2 | T1
Triax-G | [(0/±45)3]S | 39 | UP | CoRezyn 63-AX-050 | Triax | 48 | Triax | 52 | 0 | 0 | 0 | 7.26 / 4.83 | 24 h/60C | Hand Layup | 42 | 105G | 397 |  | static | 13 mm/s | 15.9 | 2.49 |  | 1 |  | 25 | Had two center triax plies dropped (6 plies to 4), Ave. thickness = 4.83 mm (thin), 7.26 mm (thick) Maximum stress, strain and modulus were recorded on smallest cross sectional area. | G | R1 | C2 | T1
Triax-G | [(0/±45)3]S | 39 | UP | CoRezyn 63-AX-050 | Triax | 48 | Triax | 52 | 0 | 0 | 0 | 7.26 / 4.83 | 24 h/60C | Hand Layup | 43 | 106G | 366 |  | static | 13 mm/s | 16.4 | 2.71 |  | 1 |  | 25 | Had two center triax plies dropped (6 plies to 4), Ave. thickness = 4.83 mm (thin), 7.26 mm (thick) Maximum stress, strain and modulus were recorded on smallest cross sectional area. | G | R1 | C2 | T1
Triax-G | [(0/±45)3]S | 39 | UP | CoRezyn 63-AX-050 | Triax | 48 | Triax | 52 | 0 | 0 | 0 | 7.26 / 4.83 | 24 h/60C | Hand Layup | 46 | 108G | 332 |  | static | 25 mm/s |  |  |  | 1 |  | 25 | Had two center triax plies dropped (6 plies to 4), Ave. thickness = 4.83 mm (thin), 7.26 mm (thick) Maximum stress, strain and modulus were recorded on smallest cross sectional area. | G | R1 | C2 | T1
Triax-G | [(0/±45)3]S | 39 | UP | CoRezyn 63-AX-050 | Triax | 48 | Triax | 52 | 0 | 0 | 0 | 7.26 / 4.83 | 24 h/60C | Hand Layup | 48 | 107G | 190 | 19 | 0.1 | 5 |  |  |  | 2637 |  | 25 | Had two center triax plies dropped (6 plies to 4), Ave. thickness = 4.83 mm (thin), 7.26 mm (thick) Maximum stress, strain and modulus were recorded on smallest cross sectional area. | G | R1 | C2 | T1
Triax-G | [(0/±45)3]S | 39 | UP | CoRezyn 63-AX-050 | Triax | 48 | Triax | 52 | 0 | 0 | 0 | 7.26 / 4.83 | 24 h/60C | Hand Layup | 50 | 101G | 103 | 10.3 | 0.1 | 10 |  |  |  | 69052 |  | 50 | Had two center triax plies dropped (6 plies to 4), Ave. thickness = 4.83 mm (thin), 7.26 mm (thick) Maximum stress, strain and modulus were recorded on smallest cross sectional area. | G | R1 | C2 | T1
Triax-G | [(0/±45)3]S | 39 | UP | CoRezyn 63-AX-050 | Triax | 48 | Triax | 52 | 0 | 0 | 0 | 7.26 / 4.83 | 24 h/60C | Hand Layup | 52 | 102G | 77 | 7.7 | 0.1 | 10 |  |  |  | 1669945 |  | 50 | Had two center triax plies dropped (6 plies to 4), Ave. thickness = 4.83 mm (thin), 7.26 mm (thick) Maximum stress, strain and modulus were recorded on smallest cross sectional area. | G | R1 | C2 | T1
Triax-G | [(0/±45)3]S | 39 | UP | CoRezyn 63-AX-050 | Triax | 48 | Triax | 52 | 0 | 0 | 0 | 7.26 / 4.83 | 24 h/60C | Hand Layup | 54 | 109G | 103 |  | 0.1 | 10 |  |  |  | 65372 |  | 25 | Test numbers 54 and 67 do not have a ply drop and are of the thin (4 ply) sections. | G | R1 | C2 | T1
Triax-G | [(0/±45)3]S | 39 | UP | CoRezyn 63-AX-050 | Triax | 48 | Triax | 52 | 0 | 0 | 0 | 7.26 / 4.83 | 24 h/60C | Hand Layup | 67 | 110G | 78 |  | 0.1 | 10 | 17.8 | 0.43 | 0.043 | 11160358 |  | 25 | Test numbers 54 and 67 do not have a ply drop and are of the thin (4 ply) sections. | G | R1 | C2 | T1
Triax-G | [(0/±45)3]S | 39 | UP | CoRezyn 63-AX-050 | Triax | 48 | Triax | 52 | 0 | 0 | 0 | 7.26 / 4.83 | 24 h/60C | Hand Layup | 107 | 104G | 352 |  | static | 6 mm/s | 19.6 | 1.5 |  | 1 |  | 25 |  | G | R1 | C2 | T1
Triax-G | [(0/±45)3]S | 39 | UP | CoRezyn 63-AX-050 | Triax | 48 | Triax | 52 | 0 | 0 | 0 | 7.26 / 4.83 | 24 h/60C | Hand Layup | 108 | 105G | 358 |  | static | 6 mm/s | 20.4 | 1.75 |  | 1 |  | 25 |  | G | R1 | C2 | T1
Triax-G | [(0/±45)3]S | 39 | UP | CoRezyn 63-AX-050 | Triax | 48 | Triax | 52 | 0 | 0 | 0 | 7.26 / 4.83 | 24 h/60C | Hand Layup | 1925 | 200G |  | -266 | static | 13 mm/s |  |  |  | 1 |  | 25 | Tests 1925 - 1927 used the smaller cross sectional area with no joint. | G | R1 | C2 | T1
Triax-G | [(0/±45)3]S | 39 | UP | CoRezyn 63-AX-050 | Triax | 48 | Triax | 52 | 0 | 0 | 0 | 7.26 / 4.83 | 24 h/60C | Hand Layup | 1926 | 201G |  | -228 | static | 13 mm/s |  |  |  | 1 |  | 25 | Tests 1925 - 1927 used the smaller cross sectional area with no joint. | G | R1 | C2 | T1
Triax-G | [(0/±45)3]S | 39 | UP | CoRezyn 63-AX-050 | Triax | 48 | Triax | 52 | 0 | 0 | 0 | 7.26 / 4.83 | 24 h/60C | Hand Layup | 1927 | 202G |  | -280 | static | 13 mm/s |  |  |  | 1 |  | 25 | Tests 1925 - 1927 used the smaller cross sectional area with no joint. | G | R1 | C2 | T1
Triax-H | [(±45/0)3]S | 39 | UP | CoRezyn 63-AX-050 | Hexcel XH120 | 48 | Hexcel XH120 | 70 | 0 | 30 | 0 | 6.58 | 24 h/60C | Hand Layup | 59 | 101H | 429 |  | static | 25 mm/s | 25.8 | 2.24 |  | 1 |  | 25 | Had two center triax plies cut to simulate a ply butt joint. Stress, strain and modulus were recorded the on average cross sectional area, no reduction multiplier was used to account for the center cut plies. | H | R1 | C2 | T1
Triax-H | [(±45/0)3]S | 39 | UP | CoRezyn 63-AX-050 | Hexcel XH120 | 48 | Hexcel XH120 | 70 | 0 | 30 | 0 | 6.58 | 24 h/60C | Hand Layup | 60 | 102H | 597 |  | static | 25 mm/s | 18.8 | 2.42 |  | 1 |  | 25 | Had two center triax plies cut to simulate a ply butt joint. Stress, strain and modulus were recorded the on average cross sectional area, no reduction multiplier was used to account for the center cut plies. | H | R1 | C2 | T1
Triax-H | [(±45/0)3]S | 39 | UP | CoRezyn 63-AX-050 | Hexcel XH120 | 48 | Hexcel XH120 | 70 | 0 | 30 | 0 | 6.58 | 24 h/60C | Hand Layup | 69 | 104H | 172 | 17.2 | 0.1 | 5 | 25.2 | 0.68 | 0.068 | 45360 |  | 25 | Had two center triax plies cut to simulate a ply butt joint. Stress, strain and modulus were recorded the on average cross sectional area, no reduction multiplier was used to account for the center cut plies. | H | R1 | C2 | T1
Triax-H | [(±45/0)3]S | 39 | UP | CoRezyn 63-AX-050 | Hexcel XH120 | 48 | Hexcel XH120 | 70 | 0 | 30 | 0 | 6.58 | 24 h/60C | Hand Layup | 71 | 106H | 485 |  | static | 6 mm/s | 24.6 | 2.1+ |  | 1 |  | 25 | Tests 71, 72, 73 and 74 did not have a joint in the test gage section | H | R1 | C2 | T1
Triax-H | [(±45/0)3]S | 39 | UP | CoRezyn 63-AX-050 | Hexcel XH120 | 48 | Hexcel XH120 | 70 | 0 | 30 | 0 | 6.58 | 24 h/60C | Hand Layup | 72 | 107H | 592 |  | static | 6 mm/s |  |  |  | 1 |  | 25 | Tests 71, 72, 73 and 74 did not have a joint in the test gage section | H | R1 | C2 | T1
Triax-H | [(±45/0)3]S | 39 | UP | CoRezyn 63-AX-050 | Hexcel XH120 | 48 | Hexcel XH120 | 70 | 0 | 30 | 0 | 6.58 | 24 h/60C | Hand Layup | 73 | 108H | 531 |  | static | 6 mm/s |  |  |  | 1 |  | 25 | Tests 71, 72, 73 and 74 did not have a joint in the test gage section | H | R1 | C2 | T1
Triax-H | [(±45/0)3]S | 39 | UP | CoRezyn 63-AX-050 | Hexcel XH120 | 48 | Hexcel XH120 | 70 | 0 | 30 | 0 | 6.58 | 24 h/60C | Hand Layup | 74 | 109H | 598 |  | static | 6 mm/s |  |  |  | 1 |  | 25 | Tests 71, 72, 73 and 74 did not have a joint in the test gage section | H | R1 | C2 | T1
Triax-H | [(±45/90)3]S | 39 | UP | CoRezyn 63-AX-050 | Hexcel XH120 | 48 | Hexcel XH120 | 70 | 0 | 30 | 0 | 6.58 | 24 h/60C | Hand Layup | 75 | 110HT | 47 |  | static | 6 mm/s |  |  |  | 1 |  | 25 | Test 75 is a transverse test, tested in the [(±45/90)3]S direction | H | R1 | C2 | T1
Triax-H | [(±45/0)3]S | 39 | UP | CoRezyn 63-AX-050 | Hexcel XH120 | 48 | Hexcel XH120 | 70 | 0 | 30 | 0 | 6.58 | 24 h/60C | Hand Layup | 76 | 105H | 86 | 8.6 | 0.1 | 10 | 28.2 | 0.3 | 0.03 | 10000000 | Runout | 25 |  | H | R1 | C2 | T1
Triax-H | [(±45/0)3]S | 39 | UP | CoRezyn 63-AX-050 | Hexcel XH120 | 48 | Hexcel XH120 | 70 | 0 | 30 | 0 | 6.58 | 24 h/60C | Hand Layup | 89 | 111H | 87 | 8.7 | 0.1 | 15 | 23.4 | 0.43 | 0.043 | 20500167 |  | 25 |  | H | R1 | C2 | T1
Triax-H | [(±45/0)3]S | 39 | UP | CoRezyn 63-AX-050 | Hexcel XH120 | 48 | Hexcel XH120 | 70 | 0 | 30 | 0 | 6.58 | 24 h/60C | Hand Layup | 91 | 113H | 207 | 20.7 | 0.1 | 1 | 27.2 | 0.73 | 0.073 | 16137 |  | 25 |  | H | R1 | C2 | T1
Triax-H | [(±45/0)3]S | 39 | UP | CoRezyn 63-AX-050 | Hexcel XH120 | 48 | Hexcel XH120 | 70 | 0 | 30 | 0 | 6.58 | 24 h/60C | Hand Layup | 92 | 114H | 131 | 13.1 | 0.1 | 10 | 24 | 0.6 | 0.06 | 69425 |  | 25 |  | H | R1 | C2 | T1
Triax-H | [(±45/0)3]S | 39 | UP | CoRezyn 63-AX-050 | Hexcel XH120 | 48 | Hexcel XH120 | 70 | 0 | 30 | 0 | 6.58 | 24 h/60C | Hand Layup | 95 | 115H | 162 | 16.2 | 0.1 | 10 | 20.8 | 0.76 | 0.076 | 11417 |  | 25 |  | H | R1 | C2 | T1
Triax-H | [(±45/0)3]S | 39 | UP | CoRezyn 63-AX-050 | Hexcel XH120 | 48 | Hexcel XH120 | 70 | 0 | 30 | 0 | 6.58 | 24 h/60C | Hand Layup | 144 | 121H | 103 | -103 | -1 | 5 | 25 | 0.41 | -0.41 | 1824012 |  | 25 |  | H | R1 | C2 | T1
Triax-H | [(±45/0)3]S | 39 | UP | CoRezyn 63-AX-050 | Hexcel XH120 | 48 | Hexcel XH120 | 70 | 0 | 30 | 0 | 6.58 | 24 h/60C | Hand Layup | 147 | 122H | 138 | -138 | -1 | 5 | 25.2 | 0.55 | -0.55 | 21713 |  | 25 |  | H | R1 | C2 | T1
Triax-H | [(±45/0)3]S | 39 | UP | CoRezyn 63-AX-050 | Hexcel XH120 | 48 | Hexcel XH120 | 70 | 0 | 30 | 0 | 6.58 | 24 h/60C | Hand Layup | 148 | 117H1 | 138 | -138 | -1 | 5 | 23.2 | 0.59 | -0.59 | 15930 |  | 25 |  | H | R1 | C2 | T1
Triax-H | [(±45/0)3]S | 39 | UP | CoRezyn 63-AX-050 | Hexcel XH120 | 48 | Hexcel XH120 | 70 | 0 | 30 | 0 | 6.58 | 24 h/60C | Hand Layup | 192 | 116H |  | -431 | static | 6 mm/s |  |  |  | 1 |  | 25 |  | H | R1 | C2 | T1
Triax-H | [(±45/0)3]S | 39 | UP | CoRezyn 63-AX-050 | Hexcel XH120 | 48 | Hexcel XH120 | 70 | 0 | 30 | 0 | 6.58 | 24 h/60C | Hand Layup | 193 | 117H |  | -425 | static | 6 mm/s |  |  |  | 1 |  | 25 |  | H | R1 | C2 | T1
Triax-H | [(±45/0)3]S | 39 | UP | CoRezyn 63-AX-050 | Hexcel XH120 | 48 | Hexcel XH120 | 70 | 0 | 30 | 0 | 6.58 | 24 h/60C | Hand Layup | 221 | 117H2 |  | -262 | static | 10 mm/s |  |  |  | 1 |  | 50 | Tests 221 and 222 involved coupons with a center 13 mm diameter hole, gross section stresses and no joint. | H | R1 | C2 | T1
Triax-H | [(±45/0)3]S | 39 | UP | CoRezyn 63-AX-050 | Hexcel XH120 | 48 | Hexcel XH120 | 70 | 0 | 30 | 0 | 6.58 | 24 h/60C | Hand Layup | 222 | 119H | -15.3 | -153 | 10 | 5 |  |  |  | 2400 | Runout | 50 | Tests 221 and 222 involved coupons with a center 13 mm diameter hole, gross section stresses and no joint. | H | R1 | C2 | T1
Triax-H | [(±45/0)3]S | 39 | UP | CoRezyn 63-AX-050 | Hexcel XH120 | 48 | Hexcel XH120 | 70 | 0 | 30 | 0 | 6.58 | 24 h/60C | Hand Layup | 235 | 123H | -13.8 | -138 | 10 | 15 | 25.8 | -0.051 | -0.51 | 19996 |  | 25 |  | H | R1 | C2 | T1
Triax-H | [(±45/0)3]S | 39 | UP | CoRezyn 63-AX-050 | Hexcel XH120 | 48 | Hexcel XH120 | 70 | 0 | 30 | 0 | 6.58 | 24 h/60C | Hand Layup | 236 | 126H | -13.8 | -138 | 10 | 20 | 24.5 | -0.038 | -0.38 | 4385009 | Runout | 25 | Coupon did not have a joint | H | R1 | C2 | T1
Triax-H | [(±45/0)3]S | 39 | UP | CoRezyn 63-AX-050 | Hexcel XH120 | 48 | Hexcel XH120 | 70 | 0 | 30 | 0 | 6.58 | 24 h/60C | Hand Layup | 238 | 120H | -20.7 | -207 | 10 | 15 | 27.7 |  |  | 91656 |  | 25 | Coupon did not have a joint | H | R1 | C2 | T1
Triax-H | [(±45/0)3]S | 39 | UP | CoRezyn 63-AX-050 | Hexcel XH120 | 48 | Hexcel XH120 | 70 | 0 | 30 | 0 | 6.58 | 24 h/60C | Hand Layup | 239 | 116H | -13.8 | -138 | 10 | 15 | 24.5 | -0.056 | -0.56 | 6000000 | Runout | 25 |  | H | R1 | C2 | T1
Triax-H | [(±45/0)3]S | 39 | UP | CoRezyn 63-AX-050 | Hexcel XH120 | 48 | Hexcel XH120 | 70 | 0 | 30 | 0 | 6.58 | 24 h/60C | Hand Layup | 240 | 119H | -13.8 | -138 | 10 | 20 | 23.5 | -0.058 | -0.58 | 30000000 | Runout | 25 | Coupon did not have a joint | H | R1 | C2 | T1
Triax-H | [(±45/0)3]S | 39 | UP | CoRezyn 63-AX-050 | Hexcel XH120 | 48 | Hexcel XH120 | 70 | 0 | 30 | 0 | 6.58 | 24 h/60C | Hand Layup | 241 | 133H | 138 | 13.8 | 0.1 | 15 |  |  |  | 1401491 |  | 25 | Coupon did not have a joint | H | R1 | C2 | T1
Triax-H | [(±45/0)3]S | 39 | UP | CoRezyn 63-AX-050 | Hexcel XH120 | 48 | Hexcel XH120 | 70 | 0 | 30 | 0 | 6.58 | 24 h/60C | Hand Layup | 242 | 137H | 138 | 13.8 | 0.1 | 15 |  |  |  | 5420000 | Runout | 25 |  | H | R1 | C2 | T1
Triax-H | [(±45/0)3]S | 39 | UP | CoRezyn 63-AX-050 | Hexcel XH120 | 48 | Hexcel XH120 | 70 | 0 | 30 | 0 | 6.58 | 24 h/60C | Hand Layup | 243 | 136H | 172 | 17.2 | 0.1 | 10 |  |  |  | 502598 |  | 25 | Coupon did not have a joint | H | R1 | C2 | T1
Triax-H | [(±45/0)3]S | 39 | UP | CoRezyn 63-AX-050 | Hexcel XH120 | 48 | Hexcel XH120 | 70 | 0 | 30 | 0 | 6.58 | 24 h/60C | Hand Layup | 244 | 131H | 172 | 17.2 | 0.1 | 10 |  |  |  | 1104989 |  | 25 | Coupon did not have a joint | H | R1 | C2 | T1
Triax-H | [(±45/0)3]S | 39 | UP | CoRezyn 63-AX-050 | Hexcel XH120 | 48 | Hexcel XH120 | 70 | 0 | 30 | 0 | 6.58 | 24 h/60C | Hand Layup | 245 | 132H | 207 | 20.7 | 0.1 | 10 | 24.8 | 0.86 | 0.086 | 96327 |  | 25 | Coupon did not have a joint | H | R1 | C2 | T1
Triax-H | [(±45/0)3]S | 39 | UP | CoRezyn 63-AX-050 | Hexcel XH120 | 48 | Hexcel XH120 | 70 | 0 | 30 | 0 | 6.58 | 24 h/60C | Hand Layup | 246 | 135H | 207 | 20.7 | 0.1 | 10 | 25 | 0.83 | 0.083 | 79610 |  | 25 | Coupon did not have a joint | H | R1 | C2 | T1
Triax-H | [(±45/0)3]S | 39 | UP | CoRezyn 63-AX-050 | Hexcel XH120 | 48 | Hexcel XH120 | 70 | 0 | 30 | 0 | 6.58 | 24 h/60C | Hand Layup | 247 | 130H | 241 | 24.1 | 0.1 | 10 | 25.7 | 0.95 | 0.095 | 15703 |  | 25 | Coupon did not have a joint | H | R1 | C2 | T1
Triax-H | [(±45/0)3]S | 39 | UP | CoRezyn 63-AX-050 | Hexcel XH120 | 48 | Hexcel XH120 | 70 | 0 | 30 | 0 | 6.58 | 24 h/60C | Hand Layup | 248 | 139H | 276 | 27.6 | 0.1 | 5 | 23.2 | 1.2 | 0.12 | 2921 |  | 25 | Coupon did not have a joint | H | R1 | C2 | T1
Triax-H | [(±45/0)3]S | 39 | UP | CoRezyn 63-AX-050 | Hexcel XH120 | 48 | Hexcel XH120 | 70 | 0 | 30 | 0 | 6.58 | 24 h/60C | Hand Layup | 249 | 143H | 276 | 27.6 | 0.1 | 5 | 27.7 | 1.04 | 0.104 | 1668 |  | 25 | Coupon did not have a joint | H | R1 | C2 | T1
Triax-H | [(±45/0)3]S | 39 | UP | CoRezyn 63-AX-050 | Hexcel XH120 | 48 | Hexcel XH120 | 70 | 0 | 30 | 0 | 6.58 | 24 h/60C | Hand Layup | 250 | 140H | 345 | 34.5 | 0.1 | 5 | 23.4 | 1.53 | 0.153 | 742 |  | 25 | Coupon did not have a joint | H | R1 | C2 | T1
Triax-H | [(±45/0)3]S | 39 | UP | CoRezyn 63-AX-050 | Hexcel XH120 | 48 | Hexcel XH120 | 70 | 0 | 30 | 0 | 6.58 | 24 h/60C | Hand Layup | 251 | 138H | -20.7 | -207 | 10 | 15 | 26.8 | -0.076 | -0.76 | 4578 |  | 25 | Coupon did not have a joint | H | R1 | C2 | T1
Triax-H | [(±45/0)3]S | 39 | UP | CoRezyn 63-AX-050 | Hexcel XH120 | 48 | Hexcel XH120 | 70 | 0 | 30 | 0 | 6.58 | 24 h/60C | Hand Layup | 252 | 141H | -20.7 | -207 | 10 | 15 | 24.6 | -0.085 | -0.85 | 3918 |  | 25 | Coupon did not have a joint | H | R1 | C2 | T1
Triax-H | [(±45/0)3]S | 39 | UP | CoRezyn 63-AX-050 | Hexcel XH120 | 48 | Hexcel XH120 | 70 | 0 | 30 | 0 | 6.58 | 24 h/60C | Hand Layup | 253 | 149H | 138 | 13.8 | 0.1 | 20 | 23.8 | 0.57 | 0.057 | 8222998 |  | 25 | Coupon did not have a joint | H | R1 | C2 | T1
Triax-H | [(±45/0)3]S | 39 | UP | CoRezyn 63-AX-050 | Hexcel XH120 | 48 | Hexcel XH120 | 70 | 0 | 30 | 0 | 6.58 | 24 h/60C | Hand Layup | 254 | 150H | 138 | 13.8 | 0.1 | 15 |  |  |  | 11500000 | Runout | 25 |  | H | R1 | C2 | T1
Triax-H | [(±45/0)3]S | 39 | UP | CoRezyn 63-AX-050 | Hexcel XH120 | 48 | Hexcel XH120 | 70 | 0 | 30 | 0 | 6.58 | 24 h/60C | Hand Layup | 258 | 118H | 707 |  | static | 6 mm/s | 24.2 |  |  | 1 |  | 25 | Coupon did not have a joint | H | R1 | C2 | T1
Triax-H | [(±45/0)3]S | 39 | UP | CoRezyn 63-AX-050 | Hexcel XH120 | 48 | Hexcel XH120 | 70 | 0 | 30 | 0 | 6.58 | 24 h/60C | Hand Layup | 259 | 150H | 734 |  | static | 6 mm/s | 27.7 |  |  | 1 |  | 25 | Coupon did not have a joint | H | R1 | C2 | T1
Triax-H | [(±45/0)3]S | 39 | UP | CoRezyn 63-AX-050 | Hexcel XH120 | 48 | Hexcel XH120 | 70 | 0 | 30 | 0 | 6.58 | 24 h/60C | Hand Layup | 260 | 151H | 744 |  | static | 6 mm/s | 28.8 |  |  | 1 |  | 25 | Coupon did not have a joint | H | R1 | C2 | T1
Triax-H | [(±45/0)3]S | 39 | UP | CoRezyn 63-AX-050 | Hexcel XH120 | 48 | Hexcel XH120 | 70 | 0 | 30 | 0 | 6.58 | 24 h/60C | Hand Layup | 269 | 125H | 446 |  | static | 6 mm/s | 24.2 |  |  | 1 |  | 25 |  | H | R1 | C2 | T1
Triax-H | [(±45/0)3]S | 39 | UP | CoRezyn 63-AX-050 | Hexcel XH120 | 48 | Hexcel XH120 | 70 | 0 | 30 | 0 | 6.58 | 24 h/60C | Hand Layup | 270 | 128H | 438 |  | static | 6 mm/s | 25 |  |  | 1 |  | 25 |  | H | R1 | C2 | T1
Triax-H | [(±45/0)3]S | 39 | UP | CoRezyn 63-AX-050 | Hexcel XH120 | 48 | Hexcel XH120 | 70 | 0 | 30 | 0 | 6.58 | 24 h/60C | Hand Layup | 4773 | 305H | 103 | -103 | -1 | 4 |  |  |  | 530122 |  | 25 |  | H | R1 | C2 | T1
Triax-H | [(±45/0)3]S | 39 | UP | CoRezyn 63-AX-050 | Hexcel XH120 | 48 | Hexcel XH120 | 70 | 0 | 30 | 0 | 6.58 | 24 h/60C | Hand Layup | 4774 | 302H | 103 | -103 | -1 | 4 |  |  |  | 379953 |  | 25 |  | H | R1 | C2 | T1
Triax-H | [(±45/0)3]S | 39 | UP | CoRezyn 63-AX-050 | Hexcel XH120 | 48 | Hexcel XH120 | 70 | 0 | 30 | 0 | 6.58 | 24 h/60C | Hand Layup | 4775 | 303H | 138 | -103 | -1 | 2 |  |  |  | 31448 |  | 25 |  | H | R1 | C2 | T1
Triax-J | [(0/±45)3]S | 39 | UP | CoRezyn 63-AX-050 | Hexcel XH120 | 48 | Hexcel XH120 | 70 | 0 | 30 | 0 | 6.63 | 24 h/60C | Hand Layup | 62 | 101J | 475 |  | static | 25 mm/s | 27 | 2.83 |  | 1 |  | 25 | Center plies had a ply butt joint. Stress and strain recorded on average cross sectional area. | J | R1 | C2 | T1
Triax-J | [(0/±45)3]S | 39 | UP | CoRezyn 63-AX-050 | Hexcel XH120 | 48 | Hexcel XH120 | 70 | 0 | 30 | 0 | 6.63 | 24 h/60C | Hand Layup | 63 | 102J | 398 |  | static | 25 mm/s | 23.7 | 2.6 |  | 1 |  | 25 | Center plies had a ply butt joint. Stress and strain recorded on average cross sectional area. | J | R1 | C2 | T1
Triax-J | [(0/±45)3]S | 39 | UP | CoRezyn 63-AX-050 | Hexcel XH120 | 48 | Hexcel XH120 | 70 | 0 | 30 | 0 | 6.63 | 24 h/60C | Hand Layup | 68 | 104J | 172 | 17.2 | 0.1 | 5 | 22.8 | 0.77 | 0.077 | 17882 |  | 25 | Center plies had a ply butt joint. Stress and strain recorded on average cross sectional area. | J | R1 | C2 | T1
Triax-J | [(0/±45)3]S | 39 | UP | CoRezyn 63-AX-050 | Hexcel XH120 | 48 | Hexcel XH120 | 70 | 0 | 30 | 0 | 6.63 | 24 h/60C | Hand Layup | 70 | 105J | 86 | 8.6 | 0.1 | 10 | 26.2 | 0.31 | 0.031 | 11000000 | Runout | 25 | Center plies had a ply butt joint. Stress and strain recorded on average cross sectional area. | J | R1 | C2 | T1
Triax-J | [(0/±45)3]S | 39 | UP | CoRezyn 63-AX-050 | Hexcel XH120 | 48 | Hexcel XH120 | 70 | 0 | 30 | 0 | 6.63 | 24 h/60C | Hand Layup | 81 | 106J | 65 | 6.5 | 0.1 | 15 | 22.6 | 0.26 | 0.026 | 18000000 | Runout | 25 | Center plies had a ply butt joint. Stress and strain recorded on average cross sectional area. | J | R1 | C2 | T1
Triax-J | [(0/±45)3]S | 39 | UP | CoRezyn 63-AX-050 | Hexcel XH120 | 48 | Hexcel XH120 | 70 | 0 | 30 | 0 | 6.63 | 24 h/60C | Hand Layup | 82 | 107J | 75 | 7.5 | 0.1 | 15 | 27.3 | 0.28 | 0.028 | 30300000 | Runout | 25 | Center plies had a ply butt joint. Stress and strain recorded on average cross sectional area. | J | R1 | C2 | T1
Triax-J | [(0/±45)3]S | 39 | UP | CoRezyn 63-AX-050 | Hexcel XH120 | 48 | Hexcel XH120 | 70 | 0 | 30 | 0 | 6.63 | 24 h/60C | Hand Layup | 93 | 108J | 124 | 12.4 | 0.1 | 10 | 23.1 | 0.54 | 0.054 | 153500 | Runout | 25 | Center plies had a ply butt joint. Stress and strain recorded on average cross sectional area. | J | R1 | C2 | T1
Triax-J | [(0/±45)3]S | 39 | UP | CoRezyn 63-AX-050 | Hexcel XH120 | 48 | Hexcel XH120 | 70 | 0 | 30 | 0 | 6.63 | 24 h/60C | Hand Layup | 127 | 110J | 103 | 10.3 | 0.1 | 15 | 24.2 | 0.42 | 0.042 | 1460000 |  | 25 | Center plies had a ply butt joint. Stress and strain recorded on average cross sectional area. | J | R1 | C2 | T1
Triax-J | [(0/±45)3]S | 39 | UP | CoRezyn 63-AX-050 | Hexcel XH120 | 48 | Hexcel XH120 | 70 | 0 | 30 | 0 | 6.63 | 24 h/60C | Hand Layup | 194 | 111J |  | -403 | static | 6 mm/s |  |  |  | 1 |  | 25 | Center plies had a ply butt joint. Stress and strain recorded on average cross sectional area. | J | R1 | C2 | T1
Triax-J | [(0/±45)3]S | 39 | UP | CoRezyn 63-AX-050 | Hexcel XH120 | 48 | Hexcel XH120 | 70 | 0 | 30 | 0 | 6.63 | 24 h/60C | Hand Layup | 195 | 112J |  | -417 | static | 6 mm/s |  |  |  | 1 |  | 25 | Center plies had a ply butt joint. Stress and strain recorded on average cross sectional area. | J | R1 | C2 | T1
Triax-J | [(0/±45)3]S | 39 | UP | CoRezyn 63-AX-050 | Hexcel XH120 | 48 | Hexcel XH120 | 70 | 0 | 30 | 0 | 6.63 | 24 h/60C | Hand Layup | 220 | 113J |  | -169 | static | 3 mm/s |  |  |  | 1 |  | 50 | Tests 220 and 223 involved coupons with a center 13 mm diameter hole, gross section stresses and no joint. | J | R1 | C2 | T1
Triax-J | [(0/±45)3]S | 39 | UP | CoRezyn 63-AX-050 | Hexcel XH120 | 48 | Hexcel XH120 | 70 | 0 | 30 | 0 | 6.63 | 24 h/60C | Hand Layup | 223 | 114J | -10.2 | -102 | 10 | 10 |  |  |  | 6500000 | Runout | 50 | Tests 220 and 223 involved coupons with a center 13 mm diameter hole, gross section stresses and no joint. | J | R1 | C2 | T1
Triax-J | [(0/±45)3]S | 39 | UP | CoRezyn 63-AX-050 | Hexcel XH120 | 48 | Hexcel XH120 | 70 | 0 | 30 | 0 | 6.63 | 24 h/60C | Hand Layup | 261 | 140J | 723 |  | static | 6 mm/s | 26.3 |  |  | 1 |  | 25 | Tests 261, 262, 263 do not have a joint | J | R1 | C2 | T1
Triax-J | [(0/±45)3]S | 39 | UP | CoRezyn 63-AX-050 | Hexcel XH120 | 48 | Hexcel XH120 | 70 | 0 | 30 | 0 | 6.63 | 24 h/60C | Hand Layup | 262 | 141J | 711 |  | static | 6 mm/s | 25.7 |  |  | 1 |  | 25 | Tests 261, 262, 263 do not have a joint | J | R1 | C2 | T1
Triax-J | [(0/±45)3]S | 39 | UP | CoRezyn 63-AX-050 | Hexcel XH120 | 48 | Hexcel XH120 | 70 | 0 | 30 | 0 | 6.63 | 24 h/60C | Hand Layup | 263 | 142J | 689 |  | static | 6 mm/s | 24.2 |  |  | 1 |  | 25 | Tests 261, 262, 263 do not have a joint | J | R1 | C2 | T1
Triax-J | [(0/±45)3]S | 39 | UP | CoRezyn 63-AX-050 | Hexcel XH120 | 48 | Hexcel XH120 | 70 | 0 | 30 | 0 | 6.63 | 24 h/60C | Hand Layup | 268 | 115J | 446 |  | static | 6 mm/s | 24.5 |  |  | 1 |  | 25 |  | J | R1 | C2 | T1
UNI-L | [0]3 | 51 | UP | Unspecified | Knytex A260 (868 gsm) | 100 | 0 | 0 | 0 | 0 | 0 | 2.46 | 6 h/ 55 C | Hand Layup | 77 | 101L | 410 | 41 | 0.1 | 1 | 35.4 | 1.18 | 0.118 | 2580 |  | 25 |  | L | R1 | C2 | T1
UNI-L | [0]3 | 51 | UP | Unspecified | Knytex A260 (868 gsm) | 100 | 0 | 0 | 0 | 0 | 0 | 2.46 | 6 h/ 55 C | Hand Layup | 78 | 103L | 406 | 40.6 | 0.1 | 1 | 30.9 | 1.32 | 0.132 | 593 |  | 25 |  | L | R1 | C2 | T1
UNI-L | [0]3 | 51 | UP | Unspecified | Knytex A260 (868 gsm) | 100 | 0 | 0 | 0 | 0 | 0 | 2.46 | 6 h/ 55 C | Hand Layup | 79 | 102L | 276 | 27.6 | 0.1 | 5 | 31.5 | 0.87 | 0.087 | 59081 |  | 25 |  | L | R1 | C2 | T1
UNI-L | [0]3 | 51 | UP | Unspecified | Knytex A260 (868 gsm) | 100 | 0 | 0 | 0 | 0 | 0 | 2.46 | 6 h/ 55 C | Hand Layup | 80 | 104L | 266 | 26.6 | 0.1 | 5 | 29 | 0.97 | 0.097 | 45848 |  | 25 |  | L | R1 | C2 | T1
UNI-L | [0]3 | 51 | UP | Unspecified | Knytex A260 (868 gsm) | 100 | 0 | 0 | 0 | 0 | 0 | 2.46 | 6 h/ 55 C | Hand Layup | 83 | 109L | 325 | 32.5 | 0.1 | 10 | 34.5 | 0.91 | 0.091 | 153402 |  | 25 |  | L | R1 | C2 | T1
UNI-L | [0]3 | 51 | UP | Unspecified | Knytex A260 (868 gsm) | 100 | 0 | 0 | 0 | 0 | 0 | 2.46 | 6 h/ 55 C | Hand Layup | 84 | 127L | 259 | 25.9 | 0.1 | 10 | 32.4 | 0.93 | 0.093 | 856066 |  | 25 |  | L | R1 | C2 | T1
UNI-L | [0]3 | 51 | UP | Unspecified | Knytex A260 (868 gsm) | 100 | 0 | 0 | 0 | 0 | 0 | 2.46 | 6 h/ 55 C | Hand Layup | 101 | 117L | 740 |  | static | 6 mm/s | 30.8 | 2.4 |  | 1 |  | 25 |  | L | R1 | C2 | T1
UNI-L | [0]3 | 51 | UP | Unspecified | Knytex A260 (868 gsm) | 100 | 0 | 0 | 0 | 0 | 0 | 2.46 | 6 h/ 55 C | Hand Layup | 102 | 119L | 745 |  | static | 6 mm/s | 36.6 | 2.21 |  | 1 |  | 25 |  | L | R1 | C2 | T1
UNI-L | [0]3 | 51 | UP | Unspecified | Knytex A260 (868 gsm) | 100 | 0 | 0 | 0 | 0 | 0 | 2.46 | 6 h/ 55 C | Hand Layup | 196 | 122L |  | -325 | static | 6 mm/s |  |  |  | 1 |  | 25 |  | L | R1 | C2 | T1
UNI-L | [0]3 | 51 | UP | Unspecified | Knytex A260 (868 gsm) | 100 | 0 | 0 | 0 | 0 | 0 | 2.46 | 6 h/ 55 C | Hand Layup | 197 | 123L |  | -332 | static | 6 mm/s |  |  |  | 1 |  | 25 |  | L | R1 | C2 | T1
UNI-L | [0]3 | 51 | UP | Unspecified | Knytex A260 (868 gsm) | 100 | 0 | 0 | 0 | 0 | 0 | 2.46 | 6 h/ 55 C | Hand Layup | 198 | 125L |  | -328 | static | 6 mm/s |  |  |  | 1 |  | 25 |  | L | R1 | C2 | T1
UNI-L | [0]3 | 51 | UP | Unspecified | Knytex A260 (868 gsm) | 100 | 0 | 0 | 0 | 0 | 0 | 2.46 | 6 h/ 55 C | Hand Layup | 199 | 126L |  | -351 | static | 6 mm/s |  |  |  | 1 |  | 25 |  | L | R1 | C2 | T1
UNI-L | [0]3 | 51 | UP | Unspecified | Knytex A260 (868 gsm) | 100 | 0 | 0 | 0 | 0 | 0 | 2.46 | 6 h/ 55 C | Hand Layup | 231 | 126L |  | -361 | static | 6 mm/s |  |  |  | 1 |  | 50 |  | L | R1 | C2 | T1
UNI-L | [0]3 | 51 | UP | Unspecified | Knytex A260 (868 gsm) | 100 | 0 | 0 | 0 | 0 | 0 | 2.46 | 6 h/ 55 C | Hand Layup | 232 | 127L |  | -444 | static | 6 mm/s |  |  |  | 1 |  | 50 |  | L | R1 | C2 | T1
UNI-L | [0]3 | 51 | UP | Unspecified | Knytex A260 (868 gsm) | 100 | 0 | 0 | 0 | 0 | 0 | 2.46 | 6 h/ 55 C | Hand Layup | 233 | 128L |  | -416 | static | 6 mm/s |  |  |  | 1 |  | 50 |  | L | R1 | C2 | T1
UNI-L | [0]3 | 51 | UP | Unspecified | Knytex A260 (868 gsm) | 100 | 0 | 0 | 0 | 0 | 0 | 2.46 | 6 h/ 55 C | Hand Layup | 2926 | 130L | 807 |  | static | 13 mm/s | 37.4 | 2.2 |  | 1 |  | 25 | Coupons in this material were thickness tapered (versus standard ASTM D3039) | L | R1, R2 |  | T1
UNI-L | [0]3 | 51 | UP | Unspecified | Knytex A260 (868 gsm) | 100 | 0 | 0 | 0 | 0 | 0 | 2.46 | 6 h/ 55 C | Hand Layup | 2927 | 134L | 767 |  | static | 13 mm/s | 31.9 | 2.45 |  | 1 |  | 25 | Coupons in this material were thickness tapered (versus standard ASTM D3039) | L | R1, R2 |  | T1
UNI-L | [0]3 | 51 | UP | Unspecified | Knytex A260 (868 gsm) | 100 | 0 | 0 | 0 | 0 | 0 | 2.46 | 6 h/ 55 C | Hand Layup | 2928 | 133L | 683 |  | static | 13 mm/s | 39.6 | 1.75 |  | 1 |  | 25 | Coupons in this material were thickness tapered (versus standard ASTM D3039) | L | R1, R2 |  | T1
UNI-L | [0]3 | 51 | UP | Unspecified | Knytex A260 (868 gsm) | 100 | 0 | 0 | 0 | 0 | 0 | 2.46 | 6 h/ 55 C | Hand Layup | 2929 | 131L | 414 | 41 | 0.1 | 2 | 39.4 | 1.1 | 0.11 | 1651 |  | 25 | Coupons in this material were thickness tapered (versus standard ASTM D3039) | L | R1, R2 |  | T1
UNI-L | [0]3 | 51 | UP | Unspecified | Knytex A260 (868 gsm) | 100 | 0 | 0 | 0 | 0 | 0 | 2.46 | 6 h/ 55 C | Hand Layup | 2930 | 106L | 414 | 41 | 0.1 | 2 | 40 | 1.09 | 0.109 | 2814 |  | 25 | Coupons in this material were thickness tapered (versus standard ASTM D3039) | L | R1, R2 |  | T1
UNI-L | [0]3 | 51 | UP | Unspecified | Knytex A260 (868 gsm) | 100 | 0 | 0 | 0 | 0 | 0 | 2.46 | 6 h/ 55 C | Hand Layup | 2931 | 125L | 414 | 41 | 0.1 | 2 | 43.3 | 1.03 | 0.103 | 4755 |  | 25 | Coupons in this material were thickness tapered (versus standard ASTM D3039) | L | R1, R2 |  | T1
UNI-L | [0]3 | 51 | UP | Unspecified | Knytex A260 (868 gsm) | 100 | 0 | 0 | 0 | 0 | 0 | 2.46 | 6 h/ 55 C | Hand Layup | 2932 | 111L | 345 | 34.5 | 0.1 | 4 | 38.5 | 0.92 | 0.092 | 14578 |  | 25 | Coupons in this material were thickness tapered (versus standard ASTM D3039) | L | R1, R2 |  | T1
UNI-L | [0]3 | 51 | UP | Unspecified | Knytex A260 (868 gsm) | 100 | 0 | 0 | 0 | 0 | 0 | 2.46 | 6 h/ 55 C | Hand Layup | 2933 | 135L | 345 | 34.5 | 0.1 | 4 | 39.1 | 0.91 | 0.091 | 9731 |  | 25 | Coupons in this material were thickness tapered (versus standard ASTM D3039) | L | R1, R2 |  | T1
UNI-L | [0]3 | 51 | UP | Unspecified | Knytex A260 (868 gsm) | 100 | 0 | 0 | 0 | 0 | 0 | 2.46 | 6 h/ 55 C | Hand Layup | 2934 | 129L | 276 | 27.6 | 0.1 | 10 | 38.4 | 0.74 | 0.074 | 187213 |  | 25 | Coupons in this material were thickness tapered (versus standard ASTM D3039) | L | R1, R2 |  | T1
Triax-M | [(0/±45)4] | 38 | VE | Unspecified | Triax | 50 | 0 | 50 | 0 | 0 | 0 | 3.1 | 6 h/ 55 C | Hand Layup | 129 | 101M | 69 | 6.9 | 0.1 | 15 | 21.4 | 0.32 | 0.032 | 17764694 |  | 50 |  | M | R1 | C2
Triax-M | [(0/±45)4] | 38 | VE | Unspecified | Triax | 50 | 0 | 50 | 0 | 0 | 0 | 3.1 | 6 h/ 55 C | Hand Layup | 130 | 102M | 76 | 7.6 | 0.1 | 15 | 21 | 0.36 | 0.036 | 6899599 |  | 50 |  | M | R1 | C2
Triax-M | [(0/±45)4] | 38 | VE | Unspecified | Triax | 50 | 0 | 50 | 0 | 0 | 0 | 3.1 | 6 h/ 55 C | Hand Layup | 131 | 104M | 525 |  | static | 6 mm/s | 21 | 2.62 |  | 1 |  | 50 |  | M | R1 | C2
Triax-M | [(0/±45)4] | 38 | VE | Unspecified | Triax | 50 | 0 | 50 | 0 | 0 | 0 | 3.1 | 6 h/ 55 C | Hand Layup | 132 | 113M | 507 |  | static | 6 mm/s | 20.2 | 2.9 |  | 1 |  | 50 |  | M | R1 | C2
Triax-M | [(0/±45)4] | 38 | VE | Unspecified | Triax | 50 | 0 | 50 | 0 | 0 | 0 | 3.1 | 6 h/ 55 C | Hand Layup | 133 | 112M | 138 | 13.8 | 0.1 | 10 | 21.6 | 0.66 | 0.066 | 18650 |  | 50 |  | M | R1 | C2
Triax-M | [(0/±45)4] | 38 | VE | Unspecified | Triax | 50 | 0 | 50 | 0 | 0 | 0 | 3.1 | 6 h/ 55 C | Hand Layup | 134 | 106M | 138 | 13.8 | 0.1 | 10 | 21.2 | 0.66 | 0.066 | 22360 |  | 50 |  | M | R1 | C2
Triax-M | [(0/±45)4] | 38 | VE | Unspecified | Triax | 50 | 0 | 50 | 0 | 0 | 0 | 3.1 | 6 h/ 55 C | Hand Layup | 135 | 109M | 207 | 20.7 | 0.1 | 5 | 19.3 | 1.12 | 0.112 | 2319 |  | 50 |  | M | R1 | C2
Triax-M | [(0/±45)4] | 38 | VE | Unspecified | Triax | 50 | 0 | 50 | 0 | 0 | 0 | 3.1 | 6 h/ 55 C | Hand Layup | 136 | 103M | 207 | 20.7 | 0.1 | 5 | 19.1 | 1.12 | 0.112 | 2855 |  | 50 |  | M | R1 | C2
Triax-M | [(0/±45)4] | 38 | VE | Unspecified | Triax | 50 | 0 | 50 | 0 | 0 | 0 | 3.1 | 6 h/ 55 C | Hand Layup | 137 | 114M | 276 | 27.6 | 0.1 | 5 | 20.1 | 1.43 | 0.143 | 687 |  | 50 |  | M | R1 | C2
Triax-M | [(0/±45)4] | 38 | VE | Unspecified | Triax | 50 | 0 | 50 | 0 | 0 | 0 | 3.1 | 6 h/ 55 C | Hand Layup | 138 | 105M | 276 | 27.6 | 0.1 | 5 | 19.2 | 1.44 | 0.144 | 879 |  | 50 |  | M | R1 | C2
Triax-M | [(0/±45)4] | 38 | VE | Unspecified | Triax | 50 | 0 | 50 | 0 | 0 | 0 | 3.1 | 6 h/ 55 C | Hand Layup | 139 | 115M | 103 | 10.3 | 0.1 | 15 | 21 | 0.49 | 0.049 | 86249 |  | 50 |  | M | R1 | C2
Triax-M | [(0/±45)4] | 38 | VE | Unspecified | Triax | 50 | 0 | 50 | 0 | 0 | 0 | 3.1 | 6 h/ 55 C | Hand Layup | 140 | 107M | 103 | 10.3 | 0.1 | 15 | 20.9 | 0.49 | 0.049 | 174168 |  | 50 |  | M | R1 | C2
Triax-M | [(0/±45)4] | 38 | VE | Unspecified | Triax | 50 | 0 | 50 | 0 | 0 | 0 | 3.1 | 6 h/ 55 C | Hand Layup | 141 | 118M | 86 | 8.6 | 0.1 | 15 | 20.5 | 0.41 | 0.041 | 397000 |  | 50 |  | M | R1 | C2
Triax-M | [(0/±45)4] | 38 | VE | Unspecified | Triax | 50 | 0 | 50 | 0 | 0 | 0 | 3.1 | 6 h/ 55 C | Hand Layup | 142 | 110M | 86 | 8.6 | 0.1 | 15 | 22.4 | 0.39 | 0.039 | 266000 |  | 50 |  | M | R1 | C2
Triax-M | [(0/±45)4] | 38 | VE | Unspecified | Triax | 50 | 0 | 50 | 0 | 0 | 0 | 3.1 | 6 h/ 55 C | Hand Layup | 143 | 108M | 76 | 7.6 | 0.1 | 15 | 21.4 | 0.36 | 0.036 | 2498512 |  | 50 |  | M | R1 | C2
Triax-M | [(0/±45)4] | 38 | VE | Unspecified | Triax | 50 | 0 | 50 | 0 | 0 | 0 | 3.1 | 6 h/ 55 C | Hand Layup | 200 | 124M |  | -275 | static | 6 mm/s |  |  |  | 1 |  | 25 |  | M | R1 | C2
Triax-M | [(0/±45)4] | 38 | VE | Unspecified | Triax | 50 | 0 | 50 | 0 | 0 | 0 | 3.1 | 6 h/ 55 C | Hand Layup | 201 | 123M |  | -295 | static | 6 mm/s |  |  |  | 1 |  | 25 |  | M | R1 | C2
Triax-M | [(0/±45)4] | 38 | VE | Unspecified | Triax | 50 | 0 | 50 | 0 | 0 | 0 | 3.1 | 6 h/ 55 C | Hand Layup | 202 | 122M |  | -289 | static | 6 mm/s |  |  |  | 1 |  | 25 |  | M | R1 | C2
Triax-M | [(0/±45)4] | 38 | VE | Unspecified | Triax | 50 | 0 | 50 | 0 | 0 | 0 | 3.1 | 6 h/ 55 C | Hand Layup | 203 | 125M |  | -284 | static | 6 mm/s |  |  |  | 1 |  | 25 |  | M | R1 | C2
Triax-M | [(0/±45)4] | 38 | VE | Unspecified | Triax | 50 | 0 | 50 | 0 | 0 | 0 | 3.1 | 6 h/ 55 C | Hand Layup | 228 | 126M |  | -267 | static | 6 mm/s |  |  |  | 1 |  | 50 |  | M | R1 | C2
Triax-M | [(0/±45)4] | 38 | VE | Unspecified | Triax | 50 | 0 | 50 | 0 | 0 | 0 | 3.1 | 6 h/ 55 C | Hand Layup | 229 | 127M |  | -291 | static | 6 mm/s |  |  |  | 1 |  | 50 |  | M | R1 | C2
Triax-M | [(0/±45)4] | 38 | VE | Unspecified | Triax | 50 | 0 | 50 | 0 | 0 | 0 | 3.1 | 6 h/ 55 C | Hand Layup | 230 | 128M |  | -301 | static | 6 mm/s |  |  |  | 1 |  | 50 |  | M | R1 | C2
Triax-N | [(90/±45)4] | 38 | UP | Unspecified | Triax | 0 | 0 | 50 | 0 | 50 | 0 | 3.23 | 6 h/ 55 C | Hand Layup | 85 | 111NT | 86 |  | static | 6 mm/s |  | 3.28 |  | 1 |  | 25 | Tested in transverse direction | N | R1 | C2 | T1
Triax-N | [(90/±45)4] | 38 | UP | Unspecified | Triax | 0 | 0 | 50 | 0 | 50 | 0 | 3.23 | 6 h/ 55 C | Hand Layup | 86 | 101NT | 54 | 5.4 | 0.1 | 1 | 8.62 | 1.34 | 0.134 | 6479 |  | 25 | Tested in transverse direction | N | R1 | C2 | T1
Triax-N | [(90/±45)4] | 38 | UP | Unspecified | Triax | 0 | 0 | 50 | 0 | 50 | 0 | 3.23 | 6 h/ 55 C | Hand Layup | 87 | 102NT | 68 | 6.8 | 0.1 | 1 | 7.86 | 1.7 | 0.17 | 470 |  | 50 | Tested in transverse direction | N | R1 | C2 | T1
Triax-N | [(90/±45)4] | 38 | UP | Unspecified | Triax | 0 | 0 | 50 | 0 | 50 | 0 | 3.23 | 6 h/ 55 C | Hand Layup | 88 | 104NT | 35 | 3.5 | 0.1 | 5 | 8.55 | 0.45 | 0.045 | 511047 |  | 50 | Tested in transverse direction | N | R1 | C2 | T1
Triax-N | [(90/±45)4] | 38 | UP | Unspecified | Triax | 0 | 0 | 50 | 0 | 50 | 0 | 3.23 | 6 h/ 55 C | Hand Layup | 96 | 103NT | 21 | 2.1 | 0.1 | 15 | 9.1 | 0.23 | 0.023 | 34000000 | Runout | 50 | Tested in transverse direction | N | R1 | C2 | T1
Triax-N | [(90/±45)4] | 38 | UP | Unspecified | Triax | 50 | 0 | 50 | 0 | 0 | 0 | 3.23 | 6 h/ 55 C | Hand Layup | 103 | 011N | 482 |  | static | 6 mm/s | 20.9 | 2.97 |  | 1 |  | 25 |  | N | R1 | C2 | T1
Triax-N | [(0/±45)4] | 38 | UP | Unspecified | Triax | 50 | 0 | 50 | 0 | 0 | 0 | 3.23 | 6 h/ 55 C | Hand Layup | 104 | 012N | 468 |  | static | 6 mm/s | 20.9 | 2.84 |  | 1 |  | 25 |  | N | R1 | C2 | T1
Triax-N | [(0/±45)4] | 38 | UP | Unspecified | Triax | 0 | 0 | 50 | 0 | 50 | 0 | 3.23 | 6 h/ 55 C | Hand Layup | 105 | 113NT | 87 |  | static | 6 mm/s | 6.9 | 3.82 |  | 1 |  | 25 | Tested in transverse direction | N | R1 | C2 | T1
Triax-N | [(90/±45)4] | 38 | UP | Unspecified | Triax | 0 | 0 | 50 | 0 | 50 | 0 | 3.23 | 6 h/ 55 C | Hand Layup | 106 | 114NT | 90 |  | static | 6 mm/s | 9.17 | 2.29 |  | 1 |  | 25 | Tested in transverse direction | N | R1 | C2 | T1
Triax-N | [(90/±45)4] | 38 | UP | Unspecified | Triax | 0 | 0 | 50 | 0 | 50 | 0 | 3.23 | 6 h/ 55 C | Hand Layup | 109 | 111NT | 54 | 5.4 | 0.1 | 1 | 8.83 | 1.15 | 0.115 | 7950 |  | 50 | Tested in transverse direction | N | R1 | C2 | T1
Triax-N | [(90/±45)4] | 38 | UP | Unspecified | Triax | 0 | 0 | 50 | 0 | 50 | 0 | 3.23 | 6 h/ 55 C | Hand Layup | 110 | 112NT | 68 | 6.8 | 0.1 | 1 | 6.69 | 1.42 | 0.142 | 711 |  | 50 | Tested in transverse direction | N | R1 | C2 | T1
Triax-N | [(0/±45)4] | 38 | UP | Unspecified | Triax | 50 | 0 | 50 | 0 | 0 | 0 | 3.23 | 6 h/ 55 C | Hand Layup | 111 | 117N | 388 | 38.8 | 0.1 | 1 | 17 | 2.74 | 0.274 | 27 |  | 25 |  | N | R1 | C2 | T1
Triax-N | [(0/±45)4] | 38 | UP | Unspecified | Triax | 50 | 0 | 50 | 0 | 0 | 0 | 3.23 | 6 h/ 55 C | Hand Layup | 112 | 116N | 276 | 27.6 | 0.1 | 1 | 18.2 | 1.63 | 0.163 | 626 |  | 25 |  | N | R1 | C2 | T1
Triax-N | [(0/±45)4] | 38 | UP | Unspecified | Triax | 50 | 0 | 50 | 0 | 0 | 0 | 3.23 | 6 h/ 55 C | Hand Layup | 113 | 120N | 276 | 27.6 | 0.1 | 5 | 17.3 | 1.7 | 0.17 | 811 |  | 25 |  | N | R1 | C2 | T1
Triax-N | [(90/±45)4] | 38 | UP | Unspecified | Triax | 0 | 0 | 50 | 0 | 50 | 0 | 3.23 | 6 h/ 55 C | Hand Layup | 114 | 114NT | 35 | 3.5 | 0.1 | 15 | 8.2 | 0.42 | 0.042 | 1634579 |  | 50 | Tested in transverse direction | N | R1 | C2 | T1
Triax-N | [(0/±45)4] | 38 | UP | Unspecified | Triax | 50 | 0 | 50 | 0 | 0 | 0 | 3.23 | 6 h/ 55 C | Hand Layup | 115 | 118N | 207 | 20.7 | 0.1 | 5 | 19.2 | 1.08 | 0.108 | 5684 |  | 25 |  | N | R1 | C2 | T1
Triax-N | [(0/±45)4] | 38 | UP | Unspecified | Triax | 50 | 0 | 50 | 0 | 0 | 0 | 3.23 | 6 h/ 55 C | Hand Layup | 116 | 119N | 207 | 20.7 | 0.1 | 5 | 19.7 | 1.05 | 0.105 | 4871 |  | 25 |  | N | R1 | C2 | T1
Triax-N | [(0/±45)4] | 38 | UP | Unspecified | Triax | 50 | 0 | 50 | 0 | 0 | 0 | 3.23 | 6 h/ 55 C | Hand Layup | 117 | 010N | 138 | 13.8 | 0.1 | 10 | 20.1 | 0.73 | 0.073 | 25371 |  | 50 |  | N | R1 | C2 | T1
Triax-N | [(0/±45)4] | 38 | UP | Unspecified | Triax | 50 | 0 | 50 | 0 | 0 | 0 | 3.23 | 6 h/ 55 C | Hand Layup | 118 | 009N | 138 | 13.8 | 0.1 | 10 | 19.5 | 0.71 | 0.071 | 25781 |  | 50 |  | N | R1 | C2 | T1
Triax-N | [(0/±45)4] | 38 | UP | Unspecified | Triax | 50 | 0 | 50 | 0 | 0 | 0 | 3.23 | 6 h/ 55 C | Hand Layup | 119 | 129N | 138 | 13.8 | 0.1 | 10 | 20.4 | 0.69 | 0.069 | 37597 |  | 50 |  | N | R1 | C2 | T1
Triax-N | [(0/±45)4] | 38 | UP | Unspecified | Triax | 50 | 0 | 50 | 0 | 0 | 0 | 3.23 | 6 h/ 55 C | Hand Layup | 120 | 128N | 138 | 13.8 | 0.1 | 10 | 19.2 | 0.72 | 0.072 | 29230 |  | 50 |  | N | R1 | C2 | T1
Triax-N | [(0/±45)4] | 38 | UP | Unspecified | Triax | 50 | 0 | 50 | 0 | 0 | 0 | 3.23 | 6 h/ 55 C | Hand Layup | 121 | 131N | 103 | 10.3 | 0.1 | 15 | 18.4 | 0.56 | 0.056 | 231826 |  | 50 |  | N | R1 | C2 | T1
Triax-N | [(0/±45)4] | 38 | UP | Unspecified | Triax | 50 | 0 | 50 | 0 | 0 | 0 | 3.23 | 6 h/ 55 C | Hand Layup | 122 | 130N | 86 | 8.6 | 0.1 | 15 | 19.8 | 0.42 | 0.042 | 1336695 |  | 50 |  | N | R1 | C2 | T1
Triax-N | [(0/±45)4] | 38 | UP | Unspecified | Triax | 50 | 0 | 50 | 0 | 0 | 0 | 3.23 | 6 h/ 55 C | Hand Layup | 123 | 006N | 345 | 34.5 | 0.1 | 1 | 19.2 | 1.82 | 0.182 | 150 |  | 50 |  | N | R1 | C2 | T1
Triax-N | [(0/±45)4] | 38 | UP | Unspecified | Triax | 50 | 0 | 50 | 0 | 0 | 0 | 3.23 | 6 h/ 55 C | Hand Layup | 124 | 126N | 76 | 7.6 | 0.1 | 15 | 19.7 | 0.39 | 0.039 | 1648137 |  | 50 |  | N | R1 | C2 | T1
Triax-N | [(0/±45)4] | 38 | UP | Unspecified | Triax | 50 | 0 | 50 | 0 | 0 | 0 | 3.23 | 6 h/ 55 C | Hand Layup | 125 | 008N | 69 | 6.9 | 0.1 | 15 | 19.9 | 0.34 | 0.034 | 7825000 |  | 50 |  | N | R1 | C2 | T1
Triax-N | [(0/±45)4] | 38 | UP | Unspecified | Triax | 50 | 0 | 50 | 0 | 0 | 0 | 3.23 | 6 h/ 55 C | Hand Layup | 126 | 121N | 103 | 10.3 | 0.1 | 15 | 19 | 0.54 | 0.054 | 165980 |  | 50 |  | N | R1 | C2 | T1
Triax-N | [(0/±45)4] | 38 | UP | Unspecified | Triax | 50 | 0 | 50 | 0 | 0 | 0 | 3.23 | 6 h/ 55 C | Hand Layup | 128 | 127N | 69 | 6.9 | 0.1 | 15 | 19.3 | 0.35 | 0.035 | 4005593 |  | 50 |  | N | R1 | C2 | T1
Triax-N | [(0/±45)4] | 38 | UP | Unspecified | Triax | 50 | 0 | 50 | 0 | 0 | 0 | 3.23 | 6 h/ 55 C | Hand Layup | 145 | 116N | 462 |  | static | 6 mm/s | 20.2 | 2.81 |  | 1 |  | 50 |  | N | R1 | C2 | T1
Triax-N | [(0/±45)4] | 38 | UP | Unspecified | Triax | 50 | 0 | 50 | 0 | 0 | 0 | 3.23 | 6 h/ 55 C | Hand Layup | 146 | 117N | 459 |  | static | 6 mm/s | 18.9 | 2.75 |  | 1 |  | 50 |  | N | R1 | C2 | T1
Triax-N | [(0/±45)4] | 38 | UP | Unspecified | Triax | 50 | 0 | 50 | 0 | 0 | 0 | 3.23 | 6 h/ 55 C | Hand Layup | 149 | 132N | 86 | -86 | -1 | 5 | 22.8 | 0.36 | -0.36 | 105505 |  | 50 |  | N | R1 | C2 | T1
Triax-N | [(0/±45)4] | 38 | UP | Unspecified | Triax | 50 | 0 | 50 | 0 | 0 | 0 | 3.23 | 6 h/ 55 C | Hand Layup | 150 | 133N | 86 | -86 | -1 | 10 | 21.5 | 0.38 | -0.38 | 240528 |  | 50 |  | N | R1 | C2 | T1
Triax-N | [(0/±45)4] | 38 | UP | Unspecified | Triax | 50 | 0 | 50 | 0 | 0 | 0 | 3.23 | 6 h/ 55 C | Hand Layup | 151 | 134N | 138 | -138 | -1 | 5 | 21.5 | 0.61 | -0.61 | 5570 |  | 50 |  | N | R1 | C2 | T1
Triax-N | [(0/±45)4] | 38 | UP | Unspecified | Triax | 50 | 0 | 50 | 0 | 0 | 0 | 3.23 | 6 h/ 55 C | Hand Layup | 152 | 137N | 138 | -138 | -1 | 5 | 24.6 | 0.56 | -0.56 | 13337 |  | 50 |  | N | R1 | C2 | T1
Triax-N | [(0/±45)4] | 38 | UP | Unspecified | Triax | 50 | 0 | 50 | 0 | 0 | 0 | 3.23 | 6 h/ 55 C | Hand Layup | 153 | 135N | 69 | -69 | -1 | 15 | 21.9 | 0.29 | -0.29 | 1189053 |  | 50 |  | N | R1 | C2 | T1
Triax-N | [(0/±45)4] | 38 | UP | Unspecified | Triax | 50 | 0 | 50 | 0 | 0 | 0 | 3.23 | 6 h/ 55 C | Hand Layup | 154 | 136N | 69 | -69 | -1 | 15 | 23.4 | 0.29 | -0.29 | 1282726 |  | 50 |  | N | R1 | C2 | T1
Triax-N | [(0/±45)4] | 38 | UP | Unspecified | Triax | 50 | 0 | 50 | 0 | 0 | 0 | 3.23 | 6 h/ 55 C | Hand Layup | 155 | 138N | -13.8 | -138 | 10 | 15 | 23.5 | -0.061 | -0.61 | 1098374 |  | 50 |  | N | R1 | C2 | T1
Triax-N | [(0/±45)4] | 38 | UP | Unspecified | Triax | 50 | 0 | 50 | 0 | 0 | 0 | 3.23 | 6 h/ 55 C | Hand Layup | 156 | 139N | -10.3 | -103 | 10 | 20 | 23.5 | -0.044 | -0.44 | 26707000 | Runout | 50 |  | N | R1 | C2 | T1
Triax-N | [(0/±45)4] | 38 | UP | Unspecified | Triax | 50 | 0 | 50 | 0 | 0 | 0 | 3.23 | 6 h/ 55 C | Hand Layup | 158 | 145N | -10.3 | -103 | 10 | 20 | 25.6 | -0.041 | -0.41 | 25738868 |  | 50 |  | N | R1 | C2 | T1
Triax-N | [(0/±45)4] | 38 | UP | Unspecified | Triax | 50 | 0 | 50 | 0 | 0 | 0 | 3.23 | 6 h/ 55 C | Hand Layup | 159 | 140N | -13.8 | -138 | 10 | 15 | 23.5 | -0.06 | -0.6 | 367505 |  | 50 |  | N | R1 | C2 | T1
Triax-N | [(0/±45)4] | 38 | UP | Unspecified | Triax | 50 | 0 | 50 | 0 | 0 | 0 | 3.23 | 6 h/ 55 C | Hand Layup | 160 | 143N | -17.2 | -172 | 10 | 10 | 25 | -0.069 | -0.69 | 292181 |  | 50 |  | N | R1 | C2 | T1
Triax-N | [(0/±45)4] | 38 | UP | Unspecified | Triax | 50 | 0 | 50 | 0 | 0 | 0 | 3.23 | 6 h/ 55 C | Hand Layup | 161 | 142N | -17.2 | -172 | 10 | 10 | 23.7 | -0.074 | -0.74 | 32227 |  | 50 |  | N | R1 | C2 | T1
Triax-N | [(0/±45)4] | 38 | UP | Unspecified | Triax | 50 | 0 | 50 | 0 | 0 | 0 | 3.23 | 6 h/ 55 C | Hand Layup | 208 | 151N |  | -318 | static | 13 mm/s |  |  |  | 1 |  | 25 |  | N | R1 | C2 | T1
Triax-N | [(0/±45)4] | 38 | UP | Unspecified | Triax | 50 | 0 | 50 | 0 | 0 | 0 | 3.23 | 6 h/ 55 C | Hand Layup | 209 | 152N |  | -334 | static | 13 mm/s |  |  |  | 1 |  | 25 |  | N | R1 | C2 | T1
Triax-N | [(0/±45)4] | 38 | UP | Unspecified | Triax | 50 | 0 | 50 | 0 | 0 | 0 | 3.23 | 6 h/ 55 C | Hand Layup | 210 | 153N |  | -301 | static | 13 mm/s |  |  |  | 1 |  | 25 |  | N | R1 | C2 | T1
Triax-N | [(90/±45)4] | 38 | UP | Unspecified | Triax | 0 | 0 | 50 | 0 | 50 | 0 | 3.23 | 6 h/ 55 C | Hand Layup | 3054 | 201NT |  | -131 | static | 13 mm/s |  |  |  | 1 |  | 25 | Tested in transverse direction | N | R1 | C2 | T1
MD-P | [(0/±45)/M/0/M/(±45/0)] | 40 | VE | Unspecified | Triax + Knytex A260 (868 gsm) | 69 | 0 | 10 | 0 | 0 | 10 | 3.78 | 6 h/ 55 C | Hand Layup | 163 | 108P | 612 |  | static | 6 mm/s | 28.1 | 2.73 |  | 1 |  | 25 |  | P | R2 | C2
MD-P | [(0/±45)/M/0/M/(±45/0)] | 40 | VE | Unspecified | Triax + Knytex A260 (868 gsm) | 69 | 0 | 10 | 0 | 0 | 10 | 3.78 | 6 h/ 55 C | Hand Layup | 164 | 107P | 716 |  | static | 6 mm/s | 26.8 | 2.89 |  | 1 |  | 25 |  | P | R2 | C2
MD-P | [(0/±45)/M/0/M/(±45/0)] | 40 | VE | Unspecified | Triax + Knytex A260 (868 gsm) | 69 | 0 | 10 | 0 | 0 | 10 | 3.78 | 6 h/ 55 C | Hand Layup | 165 | 105P | 103 | 10.3 | 0.1 | 15 | 23.3 | 0.44 | 0.044 | 2808490 |  | 50 |  | P | R2 | C2
MD-P | [(0/±45)/M/0/M/(±45/0)] | 40 | VE | Unspecified | Triax + Knytex A260 (868 gsm) | 69 | 0 | 10 | 0 | 0 | 10 | 3.78 | 6 h/ 55 C | Hand Layup | 166 | 108P | 103 | 10.3 | 0.1 | 15 | 27.8 | 0.38 | 0.038 | 5985000 |  | 50 |  | P | R2 | C2
MD-P | [(0/±45)/M/0/M/(±45/0)] | 40 | VE | Unspecified | Triax + Knytex A260 (868 gsm) | 69 | 0 | 10 | 0 | 0 | 10 | 3.78 | 6 h/ 55 C | Hand Layup | 168 | 101P | 276 | 27.6 | 0.1 | 5 | 22.1 | 1.27 | 0.127 | 7251 |  | 50 |  | P | R2 | C2
MD-P | [(0/±45)/M/0/M/(±45/0)] | 40 | VE | Unspecified | Triax + Knytex A260 (868 gsm) | 69 | 0 | 10 | 0 | 0 | 10 | 3.78 | 6 h/ 55 C | Hand Layup | 169 | 103P | 276 | 27.6 | 0.1 | 5 | 24.6 | 1.12 | 0.112 | 6354 |  | 50 |  | P | R2 | C2
MD-P | [(0/±45)/M/0/M/(±45/0)] | 40 | VE | Unspecified | Triax + Knytex A260 (868 gsm) | 69 | 0 | 10 | 0 | 0 | 10 | 3.78 | 6 h/ 55 C | Hand Layup | 170 | 102P | 207 | 20.7 | 0.1 | 10 | 26.1 | 0.82 | 0.082 | 38469 |  | 50 |  | P | R2 | C2
MD-P | [(0/±45)/M/0/M/(±45/0)] | 40 | VE | Unspecified | Triax + Knytex A260 (868 gsm) | 69 | 0 | 10 | 0 | 0 | 10 | 3.78 | 6 h/ 55 C | Hand Layup | 171 | 106P | 207 | 20.7 | 0.1 | 10 | 26.3 | 0.8 | 0.08 | 28198 |  | 50 |  | P | R2 | C2
MD-P | [(0/±45)/M/0/M/(±45/0)] | 40 | VE | Unspecified | Triax + Knytex A260 (868 gsm) | 69 | 0 | 10 | 0 | 0 | 10 | 3.78 | 6 h/ 55 C | Hand Layup | 172 | 107P | 345 | 34.5 | 0.1 | 5 | 25.9 | 1.4 | 0.14 | 1467 |  | 50 |  | P | R2 | C2
MD-P | [(0/±45)/M/0/M/(±45/0)] | 40 | VE | Unspecified | Triax + Knytex A260 (868 gsm) | 69 | 0 | 10 | 0 | 0 | 10 | 3.78 | 6 h/ 55 C | Hand Layup | 173 | 104P | 345 | 34.5 | 0.1 | 5 | 24 | 1.45 | 0.145 | 1773 |  | 50 |  | P | R2 | C2
MD-P | [(0/±45)/M/0/M/(±45/0)] | 40 | VE | Unspecified | Triax + Knytex A260 (868 gsm) | 69 | 0 | 10 | 0 | 0 | 10 | 3.78 | 6 h/ 55 C | Hand Layup | 174 | 111P | 414 | 41.4 | 0.1 | 5 | 19 | 2.22 | 0.222 | 296 |  | 50 |  | P | R2 | C2
MD-P | [(0/±45)/M/0/M/(±45/0)] | 40 | VE | Unspecified | Triax + Knytex A260 (868 gsm) | 69 | 0 | 10 | 0 | 0 | 10 | 3.78 | 6 h/ 55 C | Hand Layup | 175 | 112P | 138 | 13.8 | 0.1 | 15 | 26.9 | 0.52 | 0.052 | 900000 |  | 50 |  | P | R2 | C2
MD-P | [(0/±45)/M/0/M/(±45/0)] | 40 | VE | Unspecified | Triax + Knytex A260 (868 gsm) | 69 | 0 | 10 | 0 | 0 | 10 | 3.78 | 6 h/ 55 C | Hand Layup | 176 | 126P | 674 |  | static | 6 mm/s | 28.8 | 2.6 |  | 1 |  | 25 |  | P | R2 | C2
MD-P | [(0/±45)/M/0/M/(±45/0)] | 40 | VE | Unspecified | Triax + Knytex A260 (868 gsm) | 69 | 0 | 10 | 0 | 0 | 10 | 3.78 | 6 h/ 55 C | Hand Layup | 177 | 115P | 414 | 41.4 | 0.1 | 5 | 29.1 | 0.93 | 0.093 | 216 |  | 50 |  | P | R2 | C2
MD-P | [(0/±45)/M/0/M/(±45/0)] | 40 | VE | Unspecified | Triax + Knytex A260 (868 gsm) | 69 | 0 | 10 | 0 | 0 | 10 | 3.78 | 6 h/ 55 C | Hand Layup | 178 | 113P | 138 | 13.8 | 0.1 | 15 | 23.4 | 0.6 | 0.06 | 715000 |  | 50 |  | P | R2 | C2
MD-P | [(0/±45)/M/0/M/(±45/0)] | 40 | VE | Unspecified | Triax + Knytex A260 (868 gsm) | 69 | 0 | 10 | 0 | 0 | 10 | 3.78 | 6 h/ 55 C | Hand Layup | 179 | 116P | 76 | -76 | -1 | 20 | 29.2 | 0.26 |  | 15000000 | Runout | 50 |  | P | R2 | C2
MD-P | [(0/±45)/M/0/M/(±45/0)] | 40 | VE | Unspecified | Triax + Knytex A260 (868 gsm) | 69 | 0 | 10 | 0 | 0 | 10 | 3.78 | 6 h/ 55 C | Hand Layup | 204 | 132P |  | -288 | static | 6 mm/s |  |  |  | 1 |  | 25 |  | P | R2 | C2
MD-P | [(0/±45)/M/0/M/(±45/0)] | 40 | VE | Unspecified | Triax + Knytex A260 (868 gsm) | 69 | 0 | 10 | 0 | 0 | 10 | 3.78 | 6 h/ 55 C | Hand Layup | 205 | 133P |  | -333 | static | 6 mm/s |  |  |  | 1 |  | 25 |  | P | R2 | C2
MD-P | [(0/±45)/M/0/M/(±45/0)] | 40 | VE | Unspecified | Triax + Knytex A260 (868 gsm) | 69 | 0 | 10 | 0 | 0 | 10 | 3.78 | 6 h/ 55 C | Hand Layup | 206 | 136P |  | -319 | static | 6 mm/s |  |  |  | 1 |  | 25 |  | P | R2 | C2
MD-P | [(0/±45)/M/0/M/(±45/0)] | 40 | VE | Unspecified | Triax + Knytex A260 (868 gsm) | 69 | 0 | 10 | 0 | 0 | 10 | 3.78 | 6 h/ 55 C | Hand Layup | 207 | 137P |  | -343 | static | 6 mm/s |  |  |  | 1 |  | 25 |  | P | R2 | C2
MD-P | [(0/±45)/M/0/M/(±45/0)] | 40 | VE | Unspecified | Triax + Knytex A260 (868 gsm) | 69 | 0 | 10 | 0 | 0 | 10 | 3.78 | 6 h/ 55 C | Hand Layup | 211 | 120P | 138 | -138 | -1 | 10 | 29.4 | 0.44 | -0.44 | 139604 |  | 50 |  | P | R2 | C2
MD-P | [(0/±45)/M/0/M/(±45/0)] | 40 | VE | Unspecified | Triax + Knytex A260 (868 gsm) | 69 | 0 | 10 | 0 | 0 | 10 | 3.78 | 6 h/ 55 C | Hand Layup | 212 | 123P | 207 | -207 | -1 | 5 | 29.5 | 0.7 | -0.7 | 938 |  | 50 |  | P | R2 | C2
MD-P | [(0/±45)/M/0/M/(±45/0)] | 40 | VE | Unspecified | Triax + Knytex A260 (868 gsm) | 69 | 0 | 10 | 0 | 0 | 10 | 3.78 | 6 h/ 55 C | Hand Layup | 213 | 121P | 207 | -207 | -1 | 5 | 27.2 | 0.74 | -0.74 | 1320 |  | 50 |  | P | R2 | C2
MD-P | [(0/±45)/M/0/M/(±45/0)] | 40 | VE | Unspecified | Triax + Knytex A260 (868 gsm) | 69 | 0 | 10 | 0 | 0 | 10 | 3.78 | 6 h/ 55 C | Hand Layup | 214 | 122P | 138 | -138 | -1 | 10 | 28.3 | 0.46 | -0.46 | 76483 |  | 50 |  | P | R2 | C2
MD-P | [(0/±45)/M/0/M/(±45/0)] | 40 | VE | Unspecified | Triax + Knytex A260 (868 gsm) | 69 | 0 | 10 | 0 | 0 | 10 | 3.78 | 6 h/ 55 C | Hand Layup | 215 | 125P | -20.7 | -207 | 10 | 10 | 28 | -0.063 | -0.63 | 14121 |  | 50 |  | P | R2 | C2
MD-P | [(0/±45)/M/0/M/(±45/0)] | 40 | VE | Unspecified | Triax + Knytex A260 (868 gsm) | 69 | 0 | 10 | 0 | 0 | 10 | 3.78 | 6 h/ 55 C | Hand Layup | 216 | 124P | -13.8 | -138 | 10 | 20 | 30.9 | -0.04 | -0.4 | 6000000 | Runout | 50 |  | P | R2 | C2
MD-P | [(0/±45)/M/0/M/(±45/0)] | 40 | VE | Unspecified | Triax + Knytex A260 (868 gsm) | 69 | 0 | 10 | 0 | 0 | 10 | 3.78 | 6 h/ 55 C | Hand Layup | 217 | 119P | -20.7 | -207 | 10 | 10 | 30.4 | -0.063 | -0.63 | 21177 |  | 50 |  | P | R2 | C2
MD-P | [(0/±45)/M/0/M/(±45/0)] | 40 | VE | Unspecified | Triax + Knytex A260 (868 gsm) | 69 | 0 | 10 | 0 | 0 | 10 | 3.78 | 6 h/ 55 C | Hand Layup | 218 | 117P | -17.2 | -172 | 10 | 20 | 25 | -0.082 | -0.82 | 1094359 |  | 50 |  | P | R2 | C2
MD-P | [(0/±45)/M/0/M/(±45/0)] | 40 | VE | Unspecified | Triax + Knytex A260 (868 gsm) | 69 | 0 | 10 | 0 | 0 | 10 | 3.78 | 6 h/ 55 C | Hand Layup | 219 | 118P | -17.2 | -172 | 10 | 20 | 31.4 | -0.051 | -0.51 | 8020000 | Runout | 50 |  | P | R2 | C2
MD-P | [(0/±45)/M/0/M/(±45/0)] | 40 | VE | Unspecified | Triax + Knytex A260 (868 gsm) | 69 | 0 | 10 | 0 | 0 | 10 | 3.78 | 6 h/ 55 C | Hand Layup | 224 | 119P | -13.8 | -138 | 10 | 20 |  |  |  | 1189000 | Runout | 50 |  | P | R2 | C2
MD-P | [(0/±45)/M/0/M/(±45/0)] | 40 | VE | Unspecified | Triax + Knytex A260 (868 gsm) | 69 | 0 | 10 | 0 | 0 | 10 | 3.78 | 6 h/ 55 C | Hand Layup | 225 | 130P |  | -396 | static | 6 mm/s |  |  |  | 1 |  | 50 |  | P | R2 | C2
MD-P | [(0/±45)/M/0/M/(±45/0)] | 40 | VE | Unspecified | Triax + Knytex A260 (868 gsm) | 69 | 0 | 10 | 0 | 0 | 10 | 3.78 | 6 h/ 55 C | Hand Layup | 226 | 131P |  | -477 | static | 6 mm/s |  |  |  | 1 |  | 50 |  | P | R2 | C2
MD-P | [(0/±45)/M/0/M/(±45/0)] | 40 | VE | Unspecified | Triax + Knytex A260 (868 gsm) | 69 | 0 | 10 | 0 | 0 | 10 | 3.78 | 6 h/ 55 C | Hand Layup | 227 | 132P |  | -526 | static | 6 mm/s |  |  |  | 1 |  | 50 |  | P | R2 | C2
Triax-R | [0/±45]4 | 30 | UP | Unspecified | DN105 | 53 | Knytex DB120 (393 gsm) | 47 | 0 | 0 | 0 | 3.56 | 24 h/60C | Hand Layup | 237 | 109R | 138 | 13.8 | 0.1 | 15 | 16 | 0.93 | 0.093 | 8170168 |  | 50
Triax-R | [0/±45]4 | 30 | UP | Unspecified | DN105 | 53 | Knytex DB120 (393 gsm) | 47 | 0 | 0 | 0 | 3.56 | 24 h/60C | Hand Layup | 255 | 101R | 412 |  | static | 6 mm/s | 16.6 | 2.5 |  | 1 |  | 25 |  | R | R2 | C2, C3
Triax-R | [0/±45]4 | 30 | UP | Unspecified | DN105 | 53 | Knytex DB120 (393 gsm) | 47 | 0 | 0 | 0 | 3.56 | 24 h/60C | Hand Layup | 256 | 102R | 427 |  | static | 6 mm/s | 16.6 | 2.63 |  | 1 |  | 25 |  | R | R2 | C2, C3
Triax-R | [0/±45]4 | 30 | UP | Unspecified | DN105 | 53 | Knytex DB120 (393 gsm) | 47 | 0 | 0 | 0 | 3.56 | 24 h/60C | Hand Layup | 257 | 107R | 138 | 13.8 | 0.1 | 15 | 17 | 0.82 | 0.082 | 7842000 |  | 50 |  | R | R2 | C2, C3
Triax-R | [0/±45]4 | 30 | UP | Unspecified | DN105 | 53 | Knytex DB120 (393 gsm) | 47 | 0 | 0 | 0 | 3.56 | 24 h/60C | Hand Layup | 264 | 105R | 276 | 27.6 | 0.1 | 5 | 14.8 | 2.13 | 0.213 | 925 |  | 50 |  | R | R2 | C2, C3
Triax-R | [0/±45]4 | 30 | UP | Unspecified | DN105 | 53 | Knytex DB120 (393 gsm) | 47 | 0 | 0 | 0 | 3.56 | 24 h/60C | Hand Layup | 265 | 111R | 483 |  | static | 6 mm/s | 17.7 | 3.41 |  | 1 |  | 50 |  | R | R2 | C2, C3
Triax-R | [0/±45]4 | 30 | UP | Unspecified | DN105 | 53 | Knytex DB120 (393 gsm) | 47 | 0 | 0 | 0 | 3.56 | 24 h/60C | Hand Layup | 266 | 108R | 207 | 20.7 | 0.1 | 10 | 16.3 | 1.31 | 0.131 | 6967 |  | 50 |  | R | R2 | C2, C3
Triax-R | [0/±45]4 | 30 | UP | Unspecified | DN105 | 53 | Knytex DB120 (393 gsm) | 47 | 0 | 0 | 0 | 3.56 | 24 h/60C | Hand Layup | 267 | 104R | 207 | 20.7 | 0.1 | 10 | 16.9 | 1.31 | 0.131 | 6035 |  | 50 |  | R | R2 | C2, C3
Triax-R | [0/±45]4 | 30 | UP | Unspecified | DN105 | 53 | Knytex DB120 (393 gsm) | 47 | 0 | 0 | 0 | 3.56 | 24 h/60C | Hand Layup | 271 | 103R | 138 | 13.8 | 0.1 | 15 | 15.7 | 0.9 | 0.09 | 820153 |  | 50 |  | R | R2 | C2, C3
Triax-R | [0/±45]4 | 30 | UP | Unspecified | DN105 | 53 | Knytex DB120 (393 gsm) | 47 | 0 | 0 | 0 | 3.56 | 24 h/60C | Hand Layup | 272 | 112R | 172 | 17.2 | 0.1 | 15 | 17.1 | 1 | 0.1 | 972000 |  | 50 |  | R | R2 | C2, C3
Triax-R | [0/±45]4 | 30 | UP | Unspecified | DN105 | 53 | Knytex DB120 (393 gsm) | 47 | 0 | 0 | 0 | 3.56 | 24 h/60C | Hand Layup | 273 | 106R | 190 | 19 | 0.1 | 10 |  |  |  | 230233 |  | 50 |  | R | R2 | C2, C3
Triax-R | [0/±45]4 | 30 | UP | Unspecified | DN105 | 53 | Knytex DB120 (393 gsm) | 47 | 0 | 0 | 0 | 3.56 | 24 h/60C | Hand Layup | 274 | 110R | 190 | 19 | 0.1 | 10 |  |  |  | 115056 |  | 50 |  | R | R2 | C2, C3
Triax-R | [0/±45]4 | 30 | UP | Unspecified | DN105 | 53 | Knytex DB120 (393 gsm) | 47 | 0 | 0 | 0 | 3.56 | 24 h/60C | Hand Layup | 276 | 114R | 155 | 15.5 | 0.1 | 15 |  |  |  | 4932613 |  | 50 |  | R | R2 | C2, C3
Triax-R | [0/±45]4 | 30 | UP | Unspecified | DN105 | 53 | Knytex DB120 (393 gsm) | 47 | 0 | 0 | 0 | 3.56 | 24 h/60C | Hand Layup | 277 | 118R | 345 | 34.5 | 0.1 | 1 | 17.4 | 2.52 | 0.252 | 60 |  | 50 |  | R | R2 | C2, C3
Triax-R | [0/±45]4 | 30 | UP | Unspecified | DN105 | 53 | Knytex DB120 (393 gsm) | 47 | 0 | 0 | 0 | 3.56 | 24 h/60C | Hand Layup | 278 | 117R | 345 | 34.5 | 0.1 | 1 |  |  |  | 41 |  | 50 |  | R | R2 | C2, C3
Triax-R | [0/±45]4 | 30 | UP | Unspecified | DN105 | 53 | Knytex DB120 (393 gsm) | 47 | 0 | 0 | 0 | 3.56 | 24 h/60C | Hand Layup | 279 | 125R | 276 | 27.6 | 0.1 | 2 |  |  |  | 1072 |  | 50 |  | R | R2 | C2, C3
Triax-R | [0/±45]4 | 30 | UP | Unspecified | DN105 | 53 | Knytex DB120 (393 gsm) | 47 | 0 | 0 | 0 | 3.56 | 24 h/60C | Hand Layup | 280 | 126R | 207 | 20.7 | 0.1 | 7 |  |  |  | 17096 |  | 50 |  | R | R2 | C2, C3
Triax-R | [0/±45]4 | 30 | UP | Unspecified | DN105 | 53 | Knytex DB120 (393 gsm) | 47 | 0 | 0 | 0 | 3.56 | 24 h/60C | Hand Layup | 281 | 119R | 190 | 19 | 0.1 | 10 |  |  |  | 505551 |  | 50 |  | R | R2 | C2, C3
Triax-R | [0/±45]4 | 30 | UP | Unspecified | DN105 | 53 | Knytex DB120 (393 gsm) | 47 | 0 | 0 | 0 | 3.56 | 24 h/60C | Hand Layup | 282 | 124R | 155 | 15.5 | 0.1 | 15 |  |  |  | 1942442 |  | 50 |  | R | R2 | C2, C3
Triax-R | [0/±45]4 | 30 | UP | Unspecified | DN105 | 53 | Knytex DB120 (393 gsm) | 47 | 0 | 0 | 0 | 3.56 | 24 h/60C | Hand Layup | 284 | 120R | 436 |  | static | 6 mm/s |  |  |  | 1 |  | 50 |  | R | R2 | C2, C3
Triax-R | [0/±45]4 | 30 | UP | Unspecified | DN105 | 53 | Knytex DB120 (393 gsm) | 47 | 0 | 0 | 0 | 3.56 | 24 h/60C | Hand Layup | 285 | 121R | 426 |  | static | 6 mm/s |  |  |  | 1 |  | 50 |  | R | R2 | C2, C3
Triax-R | [0/±45]4 | 30 | UP | Unspecified | DN105 | 53 | Knytex DB120 (393 gsm) | 47 | 0 | 0 | 0 | 3.56 | 24 h/60C | Hand Layup | 1928 | 200R |  | -287 | static | 13 mm/s |  |  |  | 1 |  | 25 |  | R | R2 | C2, C3
Triax-R | [0/±45]4 | 30 | UP | Unspecified | DN105 | 53 | Knytex DB120 (393 gsm) | 47 | 0 | 0 | 0 | 3.56 | 24 h/60C | Hand Layup | 1929 | 201R |  | -297 | static | 13 mm/s |  |  |  | 1 |  | 25 |  | R | R2 | C2, C3
Triax-R | [0/±45]4 | 30 | UP | Unspecified | DN105 | 53 | Knytex DB120 (393 gsm) | 47 | 0 | 0 | 0 | 3.56 | 24 h/60C | Hand Layup | 1930 | 202R |  | -286 | static | 13 mm/s |  |  |  | 1 |  | 25 |  | R | R2 | C2, C3
Triax-R | [0/±45]4 | 30 | UP | Unspecified | DN105 | 53 | Knytex DB120 (393 gsm) | 47 | 0 | 0 | 0 | 3.56 | 24 h/60C | Hand Layup | 3080 | 403R |  | -317 | static | 13 mm/s |  |  |  | 1 |  | 25 |  | R | R2 | C2, C3
Triax-R | [0/±45]4 | 30 | UP | Unspecified | DN105 | 53 | Knytex DB120 (393 gsm) | 47 | 0 | 0 | 0 | 3.56 | 24 h/60C | Hand Layup | 3081 | 402R |  | -321 | static | 13 mm/s |  |  |  | 1 |  | 25 |  | R | R2 | C2, C3
Triax-R | [0/±45]4 | 30 | UP | Unspecified | DN105 | 53 | Knytex DB120 (393 gsm) | 47 | 0 | 0 | 0 | 3.56 | 24 h/60C | Hand Layup | 3082 | 401R |  | -353 | static | 13 mm/s |  |  |  | 1 |  | 25 |  | R | R2 | C2, C3
Triax-R | [0/±45]4 | 30 | UP | Unspecified | DN105 | 53 | Knytex DB120 (393 gsm) | 47 | 0 | 0 | 0 | 3.56 | 24 h/60C | Hand Layup | 4460 | 405R | 207 | 20.7 | 0.1 | 4 |  |  |  | 10713 |  | 50 |  | R | R2 | C2, C3
Triax-R | [0/±45]4 | 30 | UP | Unspecified | DN105 | 53 | Knytex DB120 (393 gsm) | 47 | 0 | 0 | 0 | 3.56 | 24 h/60C | Hand Layup | 4461 | 406R | 207 | 20.7 | 0.1 | 4 |  |  |  | 202846 |  | 50 |  | R | R2 | C2, C3
Triax-R | [0/±45]4 | 30 | UP | Unspecified | DN105 | 53 | Knytex DB120 (393 gsm) | 47 | 0 | 0 | 0 | 3.56 | 24 h/60C | Hand Layup | 4462 | 407R | 207 | 20.7 | 0.1 | 4 |  |  |  | 35270 |  | 50 |  | R | R2 | C2, C3
Triax-R | [0/±45]4 | 30 | UP | Unspecified | DN105 | 53 | Knytex DB120 (393 gsm) | 47 | 0 | 0 | 0 | 3.56 | 24 h/60C | Hand Layup | 4463 | 408R | 207 | 20.7 | 0.1 | 4 |  |  |  | 43407 |  | 50 |  | R | R2 | C2, C3
Triax-R | [0/±45]4 | 30 | UP | Unspecified | DN105 | 53 | Knytex DB120 (393 gsm) | 47 | 0 | 0 | 0 | 3.56 | 24 h/60C | Hand Layup | 4464 | 409R | 190 | 19 | 0.1 | 4 |  |  |  | 473815 |  | 50 |  | R | R2 | C2, C3
Triax-R | [0/±45]4 | 30 | UP | Unspecified | DN105 | 53 | Knytex DB120 (393 gsm) | 47 | 0 | 0 | 0 | 3.56 | 24 h/60C | Hand Layup | 4465 | 410R | 190 | 19 | 0.1 | 4 |  |  |  | 519652 |  | 50 |  | R | R2 | C2, C3
Triax-R | [0/±45]4 | 30 | UP | Unspecified | DN105 | 53 | Knytex DB120 (393 gsm) | 47 | 0 | 0 | 0 | 3.56 | 24 h/60C | Hand Layup | 4466 | 411R | 276 | 27.6 | 0.1 | 2 |  |  |  | 2473 |  | 50 |  | R | R2 | C2, C3
Triax-T | [(0/±45)5] | 30 | UP2 | CoRezyn 63-AX-051 | Knytex CDB200 (759 gsm) | 53 | 0 | 47 | 0 | 0 | 0 | 4.34 | 24 h/60C | Hand Layup | 1306 | T1 | 366 |  | static | 6 mm/s |  |  |  | 1 |  | 50 | Materials T and U involved folded fabric edges. | T |  | C2 | T3
Triax-T | [(0/±45)5] | 30 | UP2 | CoRezyn 63-AX-051 | Knytex CDB200 (759 gsm) | 53 | 0 | 47 | 0 | 0 | 0 | 4.34 | 24 h/60C | Hand Layup | 1307 | T2 | 145 | 15 | 0.1 | 15 |  |  |  | 64333 |  | 50 | Materials T and U involved folded fabric edges. | T |  | C2 | T3
Triax-T | [(0/±45)5] | 30 | UP2 | CoRezyn 63-AX-051 | Knytex CDB200 (759 gsm) | 53 | 0 | 47 | 0 | 0 | 0 | 4.34 | 24 h/60C | Hand Layup | 1308 | T3 | 100 | 10 | 0.1 | 15 |  |  |  | 701345 |  | 50 | Materials T and U involved folded fabric edges. | T |  | C2 | T3
Triax-T | [(0/±45)5] | 30 | UP2 | CoRezyn 63-AX-051 | Knytex CDB200 (759 gsm) | 53 | 0 | 47 | 0 | 0 | 0 | 4.34 | 24 h/60C | Hand Layup | 1309 | T5 | 86 | 9 | 0.1 | 15 |  |  |  | 2069625 |  | 50 | Materials T and U involved folded fabric edges. | T |  | C2 | T3
Triax-T | [(0/±45)5] | 30 | UP2 | CoRezyn 63-AX-051 | Knytex CDB200 (759 gsm) | 53 | 0 | 47 | 0 | 0 | 0 | 4.34 | 24 h/60C | Hand Layup | 1310 | T6 | 101 | 10 | 0.1 | 15 |  |  |  | 1731348 |  | 50 | Materials T and U involved folded fabric edges. | T |  | C2 | T3
Triax-T | [(0/±45)5] | 30 | UP2 | CoRezyn 63-AX-051 | Knytex CDB200 (759 gsm) | 53 | 0 | 47 | 0 | 0 | 0 | 4.34 | 24 h/60C | Hand Layup | 1311 | T7 | 145 | 15 | 0.1 | 10 |  |  |  | 56979 |  | 50 | Materials T and U involved folded fabric edges. | T |  | C2 | T3
Triax-T | [(0/±45)5] | 30 | UP2 | CoRezyn 63-AX-051 | Knytex CDB200 (759 gsm) | 53 | 0 | 47 | 0 | 0 | 0 | 4.34 | 24 h/60C | Hand Layup | 1312 | T8 | 107 | 11 | 0.1 | 15 |  |  |  | 615110 |  | 50 | Materials T and U involved folded fabric edges. | T |  | C2 | T3
Triax-T | [(0/±45)5] | 30 | UP2 | CoRezyn 63-AX-051 | Knytex CDB200 (759 gsm) | 53 | 0 | 47 | 0 | 0 | 0 | 4.34 | 24 h/60C | Hand Layup | 1313 | T9 | 369 |  | static | 6 |  |  |  | 1 |  | 50 | Materials T and U involved folded fabric edges. | T |  | C2 | T3
Triax-T | [(0/±45)5] | 30 | UP2 | CoRezyn 63-AX-051 | Knytex CDB200 (759 gsm) | 53 | 0 | 47 | 0 | 0 | 0 | 4.34 | 24 h/60C | Hand Layup | 1916 | T200 | 252 |  | static | 13 mm/s | 17.7 | 3.47 |  | 1 |  | 25 | Materials T and U involved folded fabric edges. | T |  | C2 | T3
Triax-T | [(0/±45)5] | 30 | UP2 | CoRezyn 63-AX-051 | Knytex CDB200 (759 gsm) | 53 | 0 | 47 | 0 | 0 | 0 | 4.34 | 24 h/60C | Hand Layup | 1917 | T201 |  | -313 | static | 13 mm/s |  |  |  | 1 |  | 25 | Materials T and U involved folded fabric edges. | T |  | C2 | T3
Triax-T | [(0/±45)5] | 30 | UP2 | CoRezyn 63-AX-051 | Knytex CDB200 (759 gsm) | 53 | 0 | 47 | 0 | 0 | 0 | 4.34 | 24 h/60C | Hand Layup | 1918 | T202 |  | -267 | static | 13 mm/s |  |  |  | 1 |  | 25 | Materials T and U involved folded fabric edges. | T |  | C2 | T3
Triax-U | [(0/±45)5] | 27 | UP2 | CoRezyn 63-AX-051 | Knytex DDB222 Triax (749 gsm) | 53 | 0 | 47 | 0 | 0 | 0 | 4.55 | 24 h/60C | Hand Layup | 1314 | U1 | 336 |  | static | 6 mm/s |  |  |  | 1 |  | 50 | Materials T and U involved folded fabric edges. | U |  | C2 | T3
Triax-U | [(0/±45)5] | 27 | UP2 | CoRezyn 63-AX-051 | Knytex DDB222 Triax (749 gsm) | 53 | 0 | 47 | 0 | 0 | 0 | 4.55 | 24 h/60C | Hand Layup | 1315 | U2 | 138 | 13.8 | 0.1 | 10 |  |  |  | 14573 |  | 50 | Materials T and U involved folded fabric edges. | U |  | C2 | T3
Triax-U | [(0/±45)5] | 27 | UP2 | CoRezyn 63-AX-051 | Knytex DDB222 Triax (749 gsm) | 53 | 0 | 47 | 0 | 0 | 0 | 4.55 | 24 h/60C | Hand Layup | 1316 | U3 | 102 | 10.2 | 0.1 | 10 |  |  |  | 114237 |  | 50 | Materials T and U involved folded fabric edges. | U |  | C2 | T3
Triax-U | [(0/±45)5] | 27 | UP2 | CoRezyn 63-AX-051 | Knytex DDB222 Triax (749 gsm) | 53 | 0 | 47 | 0 | 0 | 0 | 4.55 | 24 h/60C | Hand Layup | 1317 | U4 | 86 | 8.6 | 0.1 | 15 |  |  |  | 400500 |  | 50 | Materials T and U involved folded fabric edges. | U |  | C2 | T3
Triax-U | [(0/±45)5] | 27 | UP2 | CoRezyn 63-AX-051 | Knytex DDB222 Triax (749 gsm) | 53 | 0 | 47 | 0 | 0 | 0 | 4.55 | 24 h/60C | Hand Layup | 1318 | U5 | 69 | 6.9 | 0.1 | 15 |  |  |  | 2278230 |  | 50 | Materials T and U involved folded fabric edges. | U |  | C2 | T3
Triax-U | [(0/±45)5] | 27 | UP2 | CoRezyn 63-AX-051 | Knytex DDB222 Triax (749 gsm) | 53 | 0 | 47 | 0 | 0 | 0 | 4.55 | 24 h/60C | Hand Layup | 1319 | U6 | 102 | 10.2 | 0.1 | 15 |  |  |  | 178679 |  | 50 | Materials T and U involved folded fabric edges. | U |  | C2 | T3
Triax-U | [(0/±45)5] | 27 | UP2 | CoRezyn 63-AX-051 | Knytex DDB222 Triax (749 gsm) | 53 | 0 | 47 | 0 | 0 | 0 | 4.55 | 24 h/60C | Hand Layup | 1320 | U7 | 69 | 6.9 | 0.1 | 10 |  |  |  | 2422608 |  | 50 | Materials T and U involved folded fabric edges. | U |  | C2 | T3
Triax-U | [(0/±45)5] | 27 | UP2 | CoRezyn 63-AX-051 | Knytex DDB222 Triax (749 gsm) | 53 | 0 | 47 | 0 | 0 | 0 | 4.55 | 24 h/60C | Hand Layup | 1321 | U8 | 138 | 13.8 | 0.1 | 10 |  |  |  | 16591 |  | 50 | Materials T and U involved folded fabric edges. | U |  | C2 | T3
Triax-U | [(0/±45)5] | 27 | UP2 | CoRezyn 63-AX-051 | Knytex DDB222 Triax (749 gsm) | 53 | 0 | 47 | 0 | 0 | 0 | 4.55 | 24 h/60C | Hand Layup | 1322 | U9 | 421 |  | static | 6 |  |  |  | 1 |  | 50 | Materials T and U involved folded fabric edges. | U |  | C2 | T3
Triax-U | [(0/±45)5] | 27 | UP2 | CoRezyn 63-AX-051 | Knytex DDB222 Triax (749 gsm) | 53 | 0 | 47 | 0 | 0 | 0 | 4.55 | 24 h/60C | Hand Layup | 1931 | U200 | 416 |  | static | 13 mm/s | 21.2 | 2.51 |  | 1 |  | 25 | Materials T and U involved folded fabric edges. | U |  | C2 | T3
Triax-U | [(0/±45)5] | 27 | UP2 | CoRezyn 63-AX-051 | Knytex DDB222 Triax (749 gsm) | 53 | 0 | 47 | 0 | 0 | 0 | 4.55 | 24 h/60C | Hand Layup | 1932 | U201 |  | -364 | static | 13 mm/s |  |  |  | 1 |  | 25 | Materials T and U involved folded fabric edges. | U |  | C2 | T3
Triax-U | [(0/±45)5] | 27 | UP2 | CoRezyn 63-AX-051 | Knytex DDB222 Triax (749 gsm) | 53 | 0 | 47 | 0 | 0 | 0 | 4.55 | 24 h/60C | Hand Layup | 1933 | U202 |  | -345 | static | 13 mm/s |  |  |  | 1 |  | 25 | Materials T and U involved folded fabric edges. | U |  | C2 | T3
Triax-V | [(0/±45)5] | 33 | UP2 | CoRezyn 63-AX-051 | Knytex DDB222 Triax (749 gsm) | 53 | 0 | 47 | 0 | 0 | 0 | 3.33 | 24 h/60C | Hand Layup | 1323 | V1 | 460 |  | static | 6 mm/s | 19.7 | 2.4 |  | 1 |  | 50 | Materials V and W involved cut fabric edges. | V |  | C2, C3 | T3
Triax-V | [(0/±45)5] | 33 | UP2 | CoRezyn 63-AX-051 | Knytex DDB222 Triax (749 gsm) | 53 | 0 | 47 | 0 | 0 | 0 | 3.33 | 24 h/60C | Hand Layup | 1324 | V2 | 489 |  | static | 6 mm/s | 19.8 | 2.5 |  | 1 |  | 50 | Materials V and W involved cut fabric edges. | V |  | C2, C3 | T3
Triax-V | [(0/±45)5] | 33 | UP2 | CoRezyn 63-AX-051 | Knytex DDB222 Triax (749 gsm) | 53 | 0 | 47 | 0 | 0 | 0 | 3.33 | 24 h/60C | Hand Layup | 1325 | V3 | 138 | 13.8 | 0.1 | 5 |  |  |  | 28861 |  | 50 | Materials V and W involved cut fabric edges. | V |  | C2, C3 | T3
Triax-V | [(0/±45)5] | 33 | UP2 | CoRezyn 63-AX-051 | Knytex DDB222 Triax (749 gsm) | 53 | 0 | 47 | 0 | 0 | 0 | 3.33 | 24 h/60C | Hand Layup | 1326 | V4 | 138 | 13.8 | 0.1 | 5 |  |  |  | 35501 |  | 50 | Materials V and W involved cut fabric edges. | V |  | C2, C3 | T3
Triax-V | [(0/±45)5] | 33 | UP2 | CoRezyn 63-AX-051 | Knytex DDB222 Triax (749 gsm) | 53 | 0 | 47 | 0 | 0 | 0 | 3.33 | 24 h/60C | Hand Layup | 1327 | V5 | 172 | 17.2 | 0.1 | 1 |  |  |  | 11273 |  | 50 | Materials V and W involved cut fabric edges. | V |  | C2, C3 | T3
Triax-V | [(0/±45)5] | 33 | UP2 | CoRezyn 63-AX-051 | Knytex DDB222 Triax (749 gsm) | 53 | 0 | 47 | 0 | 0 | 0 | 3.33 | 24 h/60C | Hand Layup | 1328 | V6 | 172 | 17.2 | 0.1 | 1 |  |  |  | 12339 |  | 50 | Materials V and W involved cut fabric edges. | V |  | C2, C3 | T3
Triax-V | [(0/±45)5] | 33 | UP2 | CoRezyn 63-AX-051 | Knytex DDB222 Triax (749 gsm) | 53 | 0 | 47 | 0 | 0 | 0 | 3.33 | 24 h/60C | Hand Layup | 1329 | V7 | 103 | 10.3 | 0.1 | 10 |  |  |  | 123370 |  | 50 | Materials V and W involved cut fabric edges. | V |  | C2, C3 | T3
Triax-V | [(0/±45)5] | 33 | UP2 | CoRezyn 63-AX-051 | Knytex DDB222 Triax (749 gsm) | 53 | 0 | 47 | 0 | 0 | 0 | 3.33 | 24 h/60C | Hand Layup | 1330 | V8 | 103 | 10.3 | 0.1 | 10 |  |  |  | 111873 |  | 50 | Materials V and W involved cut fabric edges. | V |  | C2, C3 | T3
Triax-V | [(0/±45)5] | 33 | UP2 | CoRezyn 63-AX-051 | Knytex DDB222 Triax (749 gsm) | 53 | 0 | 47 | 0 | 0 | 0 | 3.33 | 24 h/60C | Hand Layup | 1331 | V9 | 86 | 8.6 | 0.1 | 15 |  |  |  | 950987 |  | 50 | Materials V and W involved cut fabric edges. | V |  | C2, C3 | T3
Triax-V | [(0/±45)5] | 33 | UP2 | CoRezyn 63-AX-051 | Knytex DDB222 Triax (749 gsm) | 53 | 0 | 47 | 0 | 0 | 0 | 3.33 | 24 h/60C | Hand Layup | 1332 | V10 | 86 | 8.6 | 0.1 | 15 |  |  |  | 871319 |  | 50 | Materials V and W involved cut fabric edges. | V |  | C2, C3 | T3
Triax-V | [(0/±45)5] | 33 | UP2 | CoRezyn 63-AX-051 | Knytex DDB222 Triax (749 gsm) | 53 | 0 | 47 | 0 | 0 | 0 | 3.33 | 24 h/60C | Hand Layup | 1333 | V11 | 69 | 6.9 | 0.1 | 15 |  |  |  | 7871024 |  | 50 | Materials V and W involved cut fabric edges. | V |  | C2, C3 | T3
Triax-V | [(0/±45)5] | 33 | UP2 | CoRezyn 63-AX-051 | Knytex DDB222 Triax (749 gsm) | 53 | 0 | 47 | 0 | 0 | 0 | 3.33 | 24 h/60C | Hand Layup | 1334 | V15 | 86 | 8.6 | 0.1 | 15 |  |  |  | 848378 |  | 50 | Materials V and W involved cut fabric edges. | V |  | C2, C3 | T3
Triax-V | [(0/±45)5] | 33 | UP2 | CoRezyn 63-AX-051 | Knytex DDB222 Triax (749 gsm) | 53 | 0 | 47 | 0 | 0 | 0 | 3.33 | 24 h/60C | Hand Layup | 1335 | V16 | 86 | 8.6 | 0.1 | 15 |  |  |  | 791827 |  | 50 | Materials V and W involved cut fabric edges. | V |  | C2, C3 | T3
Triax-V | [(0/±45)5] | 33 | UP2 | CoRezyn 63-AX-051 | Knytex DDB222 Triax (749 gsm) | 53 | 0 | 47 | 0 | 0 | 0 | 3.33 | 24 h/60C | Hand Layup | 1336 | V17 | 103 | 10.3 | 0.1 | 10 |  |  |  | 222481 |  | 50 | Materials V and W involved cut fabric edges. | V |  | C2, C3 | T3
Triax-V | [(0/±45)5] | 33 | UP2 | CoRezyn 63-AX-051 | Knytex DDB222 Triax (749 gsm) | 53 | 0 | 47 | 0 | 0 | 0 | 3.33 | 24 h/60C | Hand Layup | 1337 | V18 | 172 | 17.2 | 0.1 | 1 |  |  |  | 11370 |  | 50 | Materials V and W involved cut fabric edges. | V |  | C2, C3 | T3
Triax-V | [(0/±45)5] | 33 | UP2 | CoRezyn 63-AX-051 | Knytex DDB222 Triax (749 gsm) | 53 | 0 | 47 | 0 | 0 | 0 | 3.33 | 24 h/60C | Hand Layup | 1338 | V20 | 138 | 13.8 | 0.1 | 5 |  |  |  | 23829 |  | 50 | Materials V and W involved cut fabric edges. | V |  | C2, C3 | T3
Triax-V | [(0/±45)5] | 33 | UP2 | CoRezyn 63-AX-051 | Knytex DDB222 Triax (749 gsm) | 53 | 0 | 47 | 0 | 0 | 0 | 3.33 | 24 h/60C | Hand Layup | 1339 | V27 | 382 |  | static | 6 mm/s | 18.5 | 2.1 |  | 1 |  | 25 | Materials V and W involved cut fabric edges. | V |  | C2, C3 | T3
Triax-V | [(0/±45)5] | 33 | UP2 | CoRezyn 63-AX-051 | Knytex DDB222 Triax (749 gsm) | 53 | 0 | 47 | 0 | 0 | 0 | 3.33 | 24 h/60C | Hand Layup | 1340 | V30 | 377 |  | static | 6 mm/s | 19.7 | 1.91 |  | 1 |  | 25 | Materials V and W involved cut fabric edges. | V |  | C2, C3 | T3
Triax-V | [(0/±45)5] | 33 | UP2 | CoRezyn 63-AX-051 | Knytex DDB222 Triax (749 gsm) | 53 | 0 | 47 | 0 | 0 | 0 | 3.33 | 24 h/60C | Hand Layup | 1341 | V31 | 393 |  | static | 6 mm/s | 20.1 | 1.96 |  | 1 |  | 25 | Materials V and W involved cut fabric edges. | V |  | C2, C3 | T3
Triax-V | [(0/±45)5] | 33 | UP2 | CoRezyn 63-AX-051 | Knytex DDB222 Triax (749 gsm) | 53 | 0 | 47 | 0 | 0 | 0 | 3.33 | 24 h/60C | Hand Layup | 1919 | V200 |  | -363 | static | 13 mm/s |  |  |  | 1 |  | 25 | Materials V and W involved cut fabric edges. | V |  | C2, C3 | T3
Triax-V | [(0/±45)5] | 33 | UP2 | CoRezyn 63-AX-051 | Knytex DDB222 Triax (749 gsm) | 53 | 0 | 47 | 0 | 0 | 0 | 3.33 | 24 h/60C | Hand Layup | 1920 | V201 |  | -392 | static | 13 mm/s |  |  |  | 1 |  | 25 | Materials V and W involved cut fabric edges. | V |  | C2, C3 | T3
Triax-V | [(0/±45)5] | 33 | UP2 | CoRezyn 63-AX-051 | Knytex DDB222 Triax (749 gsm) | 53 | 0 | 47 | 0 | 0 | 0 | 3.33 | 24 h/60C | Hand Layup | 1921 | V202 |  | -383 | static | 13 mm/s |  |  |  | 1 |  | 25 | Materials V and W involved cut fabric edges. | V |  | C2, C3 | T3
Triax-W | [(0/±45)5] | 33 | UP2 | CoRezyn 63-AX-051 | CDB220 Triax | 53 | 0 | 47 | 0 | 0 | 0 | 3.43 | 24 h/60C | Hand Layup | 1342 | W1 | 172 | 17.2 | 0.1 | 2 | 19 | 0.91 | 0.091 | 25839 |  | 50 | Materials V and W involved cut fabric edges. | W |  | C2, C3 | T3
Triax-W | [(0/±45)5] | 33 | UP2 | CoRezyn 63-AX-051 | CDB220 Triax | 53 | 0 | 47 | 0 | 0 | 0 | 3.43 | 24 h/60C | Hand Layup | 1343 | W2 | 172 | 17.2 | 0.1 | 2 | 19.1 | 0.9 | 0.09 | 30040 |  | 50 | Materials V and W involved cut fabric edges. | W |  | C2, C3 | T3
Triax-W | [(0/±45)5] | 33 | UP2 | CoRezyn 63-AX-051 | CDB220 Triax | 53 | 0 | 47 | 0 | 0 | 0 | 3.43 | 24 h/60C | Hand Layup | 1344 | W5 | 138 | 13.8 | 0.1 | 10 |  |  |  | 311392 |  | 50 | Materials V and W involved cut fabric edges. | W |  | C2, C3 | T3
Triax-W | [(0/±45)5] | 33 | UP2 | CoRezyn 63-AX-051 | CDB220 Triax | 53 | 0 | 47 | 0 | 0 | 0 | 3.43 | 24 h/60C | Hand Layup | 1345 | W6 | 138 | 13.8 | 0.1 | 10 |  |  |  | 154745 |  | 50 | Materials V and W involved cut fabric edges. | W |  | C2, C3 | T3
Triax-W | [(0/±45)5] | 33 | UP2 | CoRezyn 63-AX-051 | CDB220 Triax | 53 | 0 | 47 | 0 | 0 | 0 | 3.43 | 24 h/60C | Hand Layup | 1346 | W7 | 103 | 10.3 | 0.1 | 15 |  |  |  | 5040762 |  | 50 | Materials V and W involved cut fabric edges. | W |  | C2, C3 | T3
Triax-W | [(0/±45)5] | 33 | UP2 | CoRezyn 63-AX-051 | CDB220 Triax | 53 | 0 | 47 | 0 | 0 | 0 | 3.43 | 24 h/60C | Hand Layup | 1347 | W8 | 359 |  | static | 6 mm/s |  |  |  | 1 |  | 50 | Materials V and W involved cut fabric edges. | W |  | C2, C3 | T3
Triax-W | [(0/±45)5] | 33 | UP2 | CoRezyn 63-AX-051 | CDB220 Triax | 53 | 0 | 47 | 0 | 0 | 0 | 3.43 | 24 h/60C | Hand Layup | 1348 | W9 | 435 |  | static | 6 mm/s |  |  |  | 1 |  | 50 | Materials V and W involved cut fabric edges. | W |  | C2, C3 | T3
Triax-W | [(0/±45)5] | 33 | UP2 | CoRezyn 63-AX-051 | CDB220 Triax | 53 | 0 | 47 | 0 | 0 | 0 | 3.43 | 24 h/60C | Hand Layup | 1349 | W10 | 121 | 12.1 | 0.1 | 10 |  |  |  | 502900 |  | 50 | Materials V and W involved cut fabric edges. | W |  | C2, C3 | T3
Triax-W | [(0/±45)5] | 33 | UP2 | CoRezyn 63-AX-051 | CDB220 Triax | 53 | 0 | 47 | 0 | 0 | 0 | 3.43 | 24 h/60C | Hand Layup | 1350 | W11 | 121 | 12.1 | 0.1 | 10 |  |  |  | 1071927 |  | 50 | Materials V and W involved cut fabric edges. | W |  | C2, C3 | T3
Triax-W | [(0/±45)5] | 33 | UP2 | CoRezyn 63-AX-051 | CDB220 Triax | 53 | 0 | 47 | 0 | 0 | 0 | 3.43 | 24 h/60C | Hand Layup | 1351 | W12 | 103 | 10.3 | 0.1 | 15 |  |  |  | 3464238 |  | 50 | Materials V and W involved cut fabric edges. | W |  | C2, C3 | T3
Triax-W | [(0/±45)5] | 33 | UP2 | CoRezyn 63-AX-051 | CDB220 Triax | 53 | 0 | 47 | 0 | 0 | 0 | 3.43 | 24 h/60C | Hand Layup | 1352 | W13 | 86 | 8.6 | 0.1 | 15 |  |  |  | 27537000 | Runout | 50 | Materials V and W involved cut fabric edges. | W |  | C2, C3 | T3
Triax-W | [(0/±45)5] | 33 | UP2 | CoRezyn 63-AX-051 | CDB220 Triax | 53 | 0 | 47 | 0 | 0 | 0 | 3.43 | 24 h/60C | Hand Layup | 1922 | W200 |  | -302 | static | 13 mm/s |  |  |  | 1 |  | 25 | Materials V and W involved cut fabric edges. | W |  | C2, C3 | T3
Triax-W | [(0/±45)5] | 33 | UP2 | CoRezyn 63-AX-051 | CDB220 Triax | 53 | 0 | 47 | 0 | 0 | 0 | 3.43 | 24 h/60C | Hand Layup | 1923 | W201 |  | -355 | static | 13 mm/s |  |  |  | 1 |  | 25 | Materials V and W involved cut fabric edges. | W |  | C2, C3 | T3
Triax-W | [(0/±45)5] | 33 | UP2 | CoRezyn 63-AX-051 | CDB220 Triax | 53 | 0 | 47 | 0 | 0 | 0 | 3.43 | 24 h/60C | Hand Layup | 1924 | W202 |  | -351 | static | 13 mm/s |  |  |  | 1 |  | 25 | Materials V and W involved cut fabric edges. | W |  | C2, C3 | T3
MD-X | [(0)2/M/±45/(0)2)] | 35 | UP2 | CoRezyn 63-AX-051 | Knytex A260 (868 gsm) | 85 | 45's | 10 | 0 | 0 | 5 | 4.52 | Unspecified | Hand Layup | 304 | 107X | 624 |  | static | 13 mm/s | 25.6 | 2.59 |  | 1 |  | 25 |  | X | R2 |  | T8
MD-X | [(0)2/M/±45/(0)2)] | 35 | UP2 | CoRezyn 63-AX-051 | Knytex A260 (868 gsm) | 85 | 45's | 10 | 0 | 0 | 5 | 4.52 | Unspecified | Hand Layup | 305 | 102X | 595 |  | static | 13 mm/s | 23.7 | 2.51 |  | 1 |  | 25 |  | X | R2 |  | T8
MD-X | [(0)2/M/±45/(0)2)] | 35 | UP2 | CoRezyn 63-AX-051 | Knytex A260 (868 gsm) | 85 | 45's | 10 | 0 | 0 | 5 | 4.52 | Unspecified | Hand Layup | 306 | 103X | 617 |  | static | 13 mm/s | 24.6 | 2.97 |  | 1 |  | 25 |  | X | R2 |  | T8
MD-X | [(0)2/M/±45/(0)2)] | 35 | UP2 | CoRezyn 63-AX-051 | Knytex A260 (868 gsm) | 85 | 45's | 10 | 0 | 0 | 5 | 4.52 | Unspecified | Hand Layup | 309 | 112X | 276 | 27.6 | 0.1 | 10 | 23 | 1.26 | 0.126 | 255862 |  | 25 |  | X | R2 |  | T8
MD-X | [(0)2/M/±45/(0)2)] | 35 | UP2 | CoRezyn 63-AX-051 | Knytex A260 (868 gsm) | 85 | 45's | 10 | 0 | 0 | 5 | 4.52 | Unspecified | Hand Layup | 310 | 105X | 414 | 41.4 | 0.1 | 5 | 25.5 | 1.76 | 0.176 | 1753 |  | 25 |  | X | R2 |  | T8
MD-X | [(0)2/M/±45/(0)2)] | 35 | UP2 | CoRezyn 63-AX-051 | Knytex A260 (868 gsm) | 85 | 45's | 10 | 0 | 0 | 5 | 4.52 | Unspecified | Hand Layup | 311 | 106X | 414 | 41.4 | 0.1 | 5 | 23 | 1.86 | 0.186 | 953 |  | 25 |  | X | R2 |  | T8
MD-X | [(0)2/M/±45/(0)2)] | 35 | UP2 | CoRezyn 63-AX-051 | Knytex A260 (868 gsm) | 85 | 45's | 10 | 0 | 0 | 5 | 4.52 | Unspecified | Hand Layup | 312 | 104X | 345 | 34.5 | 0.1 | 5 | 25.9 | 1.32 | 0.132 | 15414 |  | 25 |  | X | R2 |  | T8
MD-X | [(0)2/M/±45/(0)2)] | 35 | UP2 | CoRezyn 63-AX-051 | Knytex A260 (868 gsm) | 85 | 45's | 10 | 0 | 0 | 5 | 4.52 | Unspecified | Hand Layup | 313 | 108X | 345 | 34.5 | 0.1 | 5 | 25.2 | 1.36 | 0.136 | 11550 |  | 25 |  | X | R2 |  | T8
MD-X | [(0)2/M/±45/(0)2)] | 35 | UP2 | CoRezyn 63-AX-051 | Knytex A260 (868 gsm) | 85 | 45's | 10 | 0 | 0 | 5 | 4.52 | Unspecified | Hand Layup | 314 | 101X | 241 | 24.1 | 0.1 | 20 | 25.4 | 0.94 | 0.094 | 6492710 |  | 25 |  | X | R2 |  | T8
MD-X | [(0)2/M/±45/(0)2)] | 35 | UP2 | CoRezyn 63-AX-051 | Knytex A260 (868 gsm) | 85 | 45's | 10 | 0 | 0 | 5 | 4.52 | Unspecified | Hand Layup | 315 | 109X | 276 | 27.6 | 0.1 | 10 | 26.3 | 1.06 | 0.106 | 127309 |  | 25 |  | X | R2 |  | T8
MD-X | [(90)2/M/±45/(90)2)] | 35 | UP2 | CoRezyn 63-AX-051 | Knytex A260 (868 gsm) | 0 | 45's | 10 | 0 | 85 | 5 | 4.52 | Unspecified | Hand Layup | 316 | 116XT | 39 |  | static | 13 mm/s | 7.7 | 0.83 |  | 1 |  | 25 | Tested in transverse direction | X | R2 |  | T8
MD-X | [(90)2/M/±45/(90)2)] | 35 | UP2 | CoRezyn 63-AX-051 | Knytex A260 (868 gsm) | 0 | 45's | 10 | 0 | 85 | 5 | 4.52 | Unspecified | Hand Layup | 317 | 118XT | 45 |  | static | 13 mm/s | 7.6 | 0.72 |  | 1 |  | 25 | Tested in transverse direction | X | R2 |  | T8
MD-X | [(90)2/M/±45/(90)2)] | 35 | UP2 | CoRezyn 63-AX-051 | Knytex A260 (868 gsm) | 0 | 45's | 10 | 0 | 85 | 5 | 4.52 | Unspecified | Hand Layup | 318 | 117XT | 43 |  | static | 13 mm/s | 7.9 | 0.92 |  | 1 |  | 25 | Tested in transverse direction | X | R2 |  | T8
MD-X | [(90)2/M/±45/(90)2)] | 35 | UP2 | CoRezyn 63-AX-051 | Knytex A260 (868 gsm) | 0 | 45's | 10 | 0 | 85 | 5 | 4.52 | Unspecified | Hand Layup | 319 | 119XT | 28 | 2.8 | 0.1 | 2 | 9 | 0.28 | 0.028 | 1083 |  | 25 | Tested in transverse direction | X | R2 |  | T8
MD-X | [(90)2/M/±45/(90)2)] | 35 | UP2 | CoRezyn 63-AX-051 | Knytex A260 (868 gsm) | 0 | 45's | 10 | 0 | 85 | 5 | 4.52 | Unspecified | Hand Layup | 320 | 124XT | 21 | 2.1 | 0.1 | 15 | 8.3 | 0.24 | 0.024 | 50606 |  | 25 | Tested in transverse direction | X | R2 |  | T8
MD-X | [(0)2/M/±45/(0)2)] | 35 | UP2 | CoRezyn 63-AX-051 | Knytex A260 (868 gsm) | 85 | 45's | 10 | 0 | 0 | 5 | 4.52 | Unspecified | Hand Layup | 321 | 110X | 241 | 24.1 | 0.1 | 20 | 25 | 0.97 | 0.097 | 5000000 | Runout | 25 |  | X | R2 |  | T8
MD-X | [(0)2/M/±45/(0)2)] | 35 | UP2 | CoRezyn 63-AX-051 | Knytex A260 (868 gsm) | 85 | 45's | 10 | 0 | 0 | 5 | 4.52 | Unspecified | Hand Layup | 322 | 114X | 241 | 24.1 | 0.1 | 20 | 26 | 0.91 | 0.091 | 21000000 | Runout | 25 |  | X | R2 |  | T8
MD-X | [(0)2/M/±45/(0)2)] | 35 | UP2 | CoRezyn 63-AX-051 | Knytex A260 (868 gsm) | 85 | 45's | 10 | 0 | 0 | 5 | 4.52 | Unspecified | Hand Layup | 323 | 113X | 241 | 24.1 | 0.1 | 20 | 26.7 | 0.9 | 0.09 | 20000000 | Runout | 25 |  | X | R2 |  | T8
MD-X | [(0)2/M/±45/(0)2)] | 35 | UP2 | CoRezyn 63-AX-051 | Knytex A260 (868 gsm) | 85 | 45's | 10 | 0 | 0 | 5 | 4.52 | Unspecified | Hand Layup | 327 | 151X | -24.1 | -241 | 10 | 10 | 27.4 | -0.084 | -0.84 | 3175600 |  | 25 |  | X | R2 |  | T8
MD-X | [(90)2/M/±45/(90)2)] | 35 | UP2 | CoRezyn 63-AX-051 | Knytex A260 (868 gsm) | 0 | 45's | 10 | 0 | 85 | 5 | 4.52 | Unspecified | Hand Layup | 328 | 126XT | 19 | 1.9 | 0.1 | 15 | 9.1 | 0.25 | 0.025 | 614730 |  | 50 | Tested in transverse direction | X | R2 |  | T8
MD-X | [(0)2/M/±45/(0)2)] | 35 | UP2 | CoRezyn 63-AX-051 | Knytex A260 (868 gsm) | 85 | 45's | 10 | 0 | 0 | 5 | 4.52 | Unspecified | Hand Layup | 329 | 142X | -20.7 | -207 | 10 | 25 | 26.3 | -0.068 | -0.68 | 21000000 | Runout | 25 |  | X | R2 |  | T8
MD-X | [(90)2/M/±45/(90)2)] | 35 | UP2 | CoRezyn 63-AX-051 | Knytex A260 (868 gsm) | 0 | 45's | 10 | 0 | 85 | 5 | 4.52 | Unspecified | Hand Layup | 330 | 130XT | 19 | 1.9 | 0.1 | 10 | 8.6 | 0.27 | 0.027 | 436440 |  | 50 | Tested in transverse direction | X | R2 |  | T8
MD-X | [(90)2/M/±45/(90)2)] | 35 | UP2 | CoRezyn 63-AX-051 | Knytex A260 (868 gsm) | 0 | 45's | 10 | 0 | 85 | 5 | 4.52 | Unspecified | Hand Layup | 331 | 132XT | 17 | 1.7 | 0.1 | 20 | 8.3 | 0.21 | 0.021 | 785700 | Runout | 50 | Tested in transverse direction | X | R2 |  | T8
MD-X | [(90)2/M/±45/(90)2)] | 35 | UP2 | CoRezyn 63-AX-051 | Knytex A260 (868 gsm) | 0 | 45's | 10 | 0 | 85 | 5 | 4.52 | Unspecified | Hand Layup | 332 | 128XT | 17 | 1.7 | 0.1 | 20 | 8.5 | 0.23 | 0.023 | 1132780 | Runout | 50 | Tested in transverse direction | X | R2 |  | T8
MD-X | [(90)2/M/±45/(90)2)] | 35 | UP2 | CoRezyn 63-AX-051 | Knytex A260 (868 gsm) | 0 | 45's | 10 | 0 | 85 | 5 | 4.52 | Unspecified | Hand Layup | 333 | 134XT | 28 | 2.8 | 0.1 | 2 | 8.3 | 0.37 | 0.037 | 2074 |  | 50 | Tested in transverse direction | X | R2 |  | T8
MD-X | [(90)2/M/±45/(90)2)] | 35 | UP2 | CoRezyn 63-AX-051 | Knytex A260 (868 gsm) | 0 | 45's | 10 | 0 | 85 | 5 | 4.52 | Unspecified | Hand Layup | 334 | 129XT | 28 | 2.8 | 0.1 | 2 | 8.4 | 0.34 | 0.034 | 1545 |  | 50 | Tested in transverse direction | X | R2 |  | T8
MD-X | [(90)2/M/±45/(90)2)] | 35 | UP2 | CoRezyn 63-AX-051 | Knytex A260 (868 gsm) | 0 | 45's | 10 | 0 | 85 | 5 | 4.52 | Unspecified | Hand Layup | 335 | 135XT | 17 | 1.7 | 0.1 | 20 | 7.3 | 0.24 | 0.024 | 897103 |  | 50 | Tested in transverse direction | X | R2 |  | T8
MD-X | [(0)2/M/±45/(0)2)] | 35 | UP2 | CoRezyn 63-AX-051 | Knytex A260 (868 gsm) | 85 | 45's | 10 | 0 | 0 | 5 | 4.52 | Unspecified | Hand Layup | 336 | 144X | -24.1 | -241 | 10 | 10 | 26.7 | -0.094 | -0.94 | 3500000 | Runout | 25 |  | X | R2 |  | T8
MD-X | [(90)2/M/±45/(90)2)] | 35 | UP2 | CoRezyn 63-AX-051 | Knytex A260 (868 gsm) | 0 | 45's | 10 | 0 | 85 | 5 | 4.52 | Unspecified | Hand Layup | 337 | 133XT | 14 | 1.4 | 0.1 | 15 | 8 | 0.19 | 0.019 | 10377400 |  | 50 | Tested in transverse direction | X | R2 |  | T8
MD-X | [(90)2/M/±45/(90)2)] | 35 | UP2 | CoRezyn 63-AX-051 | Knytex A260 (868 gsm) | 0 | 45's | 10 | 0 | 85 | 5 | 4.52 | Unspecified | Hand Layup | 363 | 131XT | 14 | 1.4 | 0.1 | 15 | 8 | 0.17 | 0.017 | 11247700 |  | 50 | Tested in transverse direction | X | R2 |  | T8
MD-X | [(0)2/M/±45/(0)2)] | 35 | UP2 | CoRezyn 63-AX-051 | Knytex A260 (868 gsm) | 85 | 45's | 10 | 0 | 0 | 5 | 4.52 | Unspecified | Hand Layup | 378 | 159X |  | -435 | static | 13 mm/s | 25 |  | -1.74 | 1 |  | 25 | Double coupon thickness, two coupons bonded together to increase thickness | X | R2 |  | T8
MD-X | [(0)2/M/±45/(0)2)] | 35 | UP2 | CoRezyn 63-AX-051 | Knytex A260 (868 gsm) | 85 | 45's | 10 | 0 | 0 | 5 | 4.52 | Unspecified | Hand Layup | 379 | 158X |  | -430 | static | 13 mm/s | 26.8 |  | -1.7 | 1 |  | 25 | Double coupon thickness, two coupons bonded together to increase thickness | X | R2 |  | T8
MD-X | [(0)2/M/±45/(0)2)] | 35 | UP2 | CoRezyn 63-AX-051 | Knytex A260 (868 gsm) | 85 | 45's | 10 | 0 | 0 | 5 | 4.52 | Unspecified | Hand Layup | 380 | 165X |  | -450 | static | 13 mm/s | 26.1 |  | -1.98 | 1 |  | 25 | Double coupon thickness, two coupons bonded together to increase thickness | X | R2 |  | T8
MD-X | [(0)2/M/±45/(0)2)] | 35 | UP2 | CoRezyn 63-AX-051 | Knytex A260 (868 gsm) | 85 | 45's | 10 | 0 | 0 | 5 | 4.52 | Unspecified | Hand Layup | 381 | 161X | -31 | -310 | 10 | 2 | 23.4 | -0.141 | -1.41 | 12455 |  | 25 | Double coupon thickness, two coupons bonded together to increase thickness | X | R2 |  | T8
MD-X | [(0)2/M/±45/(0)2)] | 35 | UP2 | CoRezyn 63-AX-051 | Knytex A260 (868 gsm) | 85 | 45's | 10 | 0 | 0 | 5 | 4.52 | Unspecified | Hand Layup | 382 | 164X | -31 | -310 | 10 | 2 | 25.7 | -0.137 | -1.37 | 12865 |  | 25 | Double coupon thickness, two coupons bonded together to increase thickness | X | R2 |  | T8
MD-X | [(0)2/M/±45/(0)2)] | 35 | UP2 | CoRezyn 63-AX-051 | Knytex A260 (868 gsm) | 85 | 45's | 10 | 0 | 0 | 5 | 4.52 | Unspecified | Hand Layup | 383 | 157X | -27.6 | -276 | 10 | 5 | 24.8 | -0.12 | -1.2 | 271161 |  | 25 | Double coupon thickness, two coupons bonded together to increase thickness | X | R2 |  | T8
MD-X | [(0)2/M/±45/(0)2)] | 35 | UP2 | CoRezyn 63-AX-051 | Knytex A260 (868 gsm) | 85 | 45's | 10 | 0 | 0 | 5 | 4.52 | Unspecified | Hand Layup | 384 | 160X | -27.6 | -276 | 10 | 5 | 24.2 | -0.107 | -1.07 | 333581 |  | 25 | Double coupon thickness, two coupons bonded together to increase thickness | X | R2 |  | T8
MD-X | [(0)2/M/±45/(0)2)] | 35 | UP2 | CoRezyn 63-AX-051 | Knytex A260 (868 gsm) | 85 | 45's | 10 | 0 | 0 | 5 | 4.52 | Unspecified | Hand Layup | 385 | 156X | -27.6 | -276 | 10 | 10 | 25.9 | -0.11 | -1.1 | 161397 |  | 25 | Double coupon thickness, two coupons bonded together to increase thickness | X | R2 |  | T8
MD-X | [(0)2/M/±45/(0)2)] | 35 | UP2 | CoRezyn 63-AX-051 | Knytex A260 (868 gsm) | 85 | 45's | 10 | 0 | 0 | 5 | 4.52 | Unspecified | Hand Layup | 386 | 162X | -24.1 | -241 | 10 | 10 | 26.1 | -0.093 | -0.93 | 1472970 |  | 25 | Double coupon thickness, two coupons bonded together to increase thickness | X | R2 |  | T8
MD-X | [(0)2/M/±45/(0)2)] | 35 | UP2 | CoRezyn 63-AX-051 | Knytex A260 (868 gsm) | 85 | 45's | 10 | 0 | 0 | 5 | 4.52 | Unspecified | Hand Layup | 482 | 139X | 414 | 41.4 | 0.1 | 5 | 25.6 | 1.67 | 0.167 | 1223 |  | 25 |  | X | R2 |  | T8
MD-X | [(0)2/M/±45/(0)2)] | 35 | UP2 | CoRezyn 63-AX-051 | Knytex A260 (868 gsm) | 85 | 45's | 10 | 0 | 0 | 5 | 4.52 | Unspecified | Hand Layup | 483 | 152X | 345 | 34.5 | 0.1 | 5 | 25.7 | 1.45 | 0.145 | 11786 |  | 25 |  | X | R2 |  | T8
MD-X | [(0)2/M/±45/(0)2)] | 35 | UP2 | CoRezyn 63-AX-051 | Knytex A260 (868 gsm) | 85 | 45's | 10 | 0 | 0 | 5 | 4.52 | Unspecified | Hand Layup | 484 | 153X | 276 | 27.6 | 0.1 | 10 | 26.6 | 1.06 | 0.106 | 169031 |  | 25 |  | X | R2 |  | T8
MD-X | [(90)2/M/±45/(90)2)] | 35 | UP2 | CoRezyn 63-AX-051 | Knytex A260 (868 gsm) | 0 | 45's | 10 | 0 | 85 | 5 | 4.52 | Unspecified | Hand Layup | 485 | 136XT | 24 | 2.4 | 0.1 | 5 | 9.3 | 0.26 | 0.026 | 21745 |  | 50 | Tested in transverse direction | X | R2 |  | T8
MD-X | [(90)2/M/±45/(90)2)] | 35 | UP2 | CoRezyn 63-AX-051 | Knytex A260 (868 gsm) | 0 | 45's | 10 | 0 | 85 | 5 | 4.52 | Unspecified | Hand Layup | 486 | 123XT | 24 | 2.4 | 0.1 | 5 | 9 | 0.25 | 0.025 | 15040 |  | 50 | Tested in transverse direction | X | R2 |  | T8
MD-X | [(90)2/M/±45/(90)2)] | 35 | UP2 | CoRezyn 63-AX-051 | Knytex A260 (868 gsm) | 0 | 45's | 10 | 0 | 85 | 5 | 4.52 | Unspecified | Hand Layup | 487 | 125XT | 47 |  | static | 13 mm/s | 10.1 | 0.52 |  | 1 |  | 25 | Tested in transverse direction | X | R2 |  | T8
MD-X | [(90)2/M/±45/(90)2)] | 35 | UP2 | CoRezyn 63-AX-051 | Knytex A260 (868 gsm) | 0 | 45's | 10 | 0 | 85 | 5 | 4.52 | Unspecified | Hand Layup | 488 | 120XT | 24 | 2.4 | 0.1 | 5 | 10.1 | 0.24 | 0.024 | 18858 |  | 25 | Tested in transverse direction | X | R2 |  | T8
MD-X | [(90)2/M/±45/(90)2)] | 35 | UP2 | CoRezyn 63-AX-051 | Knytex A260 (868 gsm) | 0 | 45's | 10 | 0 | 85 | 5 | 4.52 | Unspecified | Hand Layup | 489 | 121XT | 19 | 1.9 | 0.1 | 10 | 9.5 | 0.22 | 0.022 | 587181 |  | 25 | Tested in transverse direction | X | R2 |  | T8
MD-X | [(0)2/M/±45/(0)2)] | 35 | UP2 | CoRezyn 63-AX-051 | Knytex A260 (868 gsm) | 85 | 45's | 10 | 0 | 0 | 5 | 4.52 | Unspecified | Hand Layup | 705 | 177X | -31 | -310 | 10 | 2 | 24.5 | -0.139 | -1.39 | 14129 |  | 25 |  | X | R2 |  | T8
MD-X | [(90)2/M/±45/(90)2)] | 35 | UP2 | CoRezyn 63-AX-051 | Knytex A260 (868 gsm) | 0 | 45's | 10 | 0 | 85 | 5 | 4.52 | Unspecified | Hand Layup | 1837 | 201XT |  | -170 | static | 13 mm/s |  |  |  | 1 |  | 25 | Tested in transverse direction | X | R2 |  | T8
MD-X | [(90)2/M/±45/(90)2)] | 35 | UP2 | CoRezyn 63-AX-051 | Knytex A260 (868 gsm) | 0 | 45's | 10 | 0 | 85 | 5 | 4.52 | Unspecified | Hand Layup | 1838 | 127XT |  | -149 | static | 13 mm/s |  |  |  | 1 |  | 25 | Tested in transverse direction | X | R2 |  | T8
MD-Y | [(0)2/M/±45/(0)2)] | 35 | EP | Unspecified | Knytex A260 (868 gsm) | 85 | 45's | 10 | 0 | 0 | 5 | 4.62 | Unspecified | Hand Layup | 286 | 111Y | 583 |  | static | 100 mm/s | 23.1 | 2.72 |  | 1 |  | 25 |  | Y | R2 |  | T8
MD-Y | [(0)2/M/±45/(0)2)] | 35 | EP | Unspecified | Knytex A260 (868 gsm) | 85 | 45's | 10 | 0 | 0 | 5 | 4.62 | Unspecified | Hand Layup | 287 | 117Y | 591 |  | static | 100 mm/s | 21.3 | 3.12 |  | 1 |  | 25 |  | Y | R2 |  | T8
MD-Y | [(0)2/M/±45/(0)2)] | 35 | EP | Unspecified | Knytex A260 (868 gsm) | 85 | 45's | 10 | 0 | 0 | 5 | 4.62 | Unspecified | Hand Layup | 288 | 105Y | 611 |  | static | 100 mm/s | 22.5 | 2.91 |  | 1 |  | 25 |  | Y | R2 |  | T8
MD-Y | [(0)2/M/±45/(0)2)] | 35 | EP | Unspecified | Knytex A260 (868 gsm) | 85 | 45's | 10 | 0 | 0 | 5 | 4.62 | Unspecified | Hand Layup | 289 | 112Y | 276 | 27.6 | 0.1 | 25 | 27.4 | 0.53 | 0.053 | 251141 |  | 25 |  | Y | R2 |  | T8
MD-Y | [(0)2/M/±45/(0)2)] | 35 | EP | Unspecified | Knytex A260 (868 gsm) | 85 | 45's | 10 | 0 | 0 | 5 | 4.62 | Unspecified | Hand Layup | 290 | 108Y | 207 | 20.7 | 0.1 | 25 | 24.4 | 0.79 | 0.079 | 1412113 |  | 25 |  | Y | R2 |  | T8
MD-Y | [(0)2/M/±45/(0)2)] | 35 | EP | Unspecified | Knytex A260 (868 gsm) | 85 | 45's | 10 | 0 | 0 | 5 | 4.62 | Unspecified | Hand Layup | 291 | 118Y | 345 | 34.5 | 0.1 | 15 | 23.6 | 1.33 | 0.133 | 23109 |  | 25 |  | Y | R2 |  | T8
MD-Y | [(0)2/M/±45/(0)2)] | 35 | EP | Unspecified | Knytex A260 (868 gsm) | 85 | 45's | 10 | 0 | 0 | 5 | 4.62 | Unspecified | Hand Layup | 292 | 113Y | 345 | 34.5 | 0.1 | 15 | 25.9 | 1.28 | 0.128 | 18000 |  | 25 |  | Y | R2 |  | T8
MD-Y | [(0)2/M/±45/(0)2)] | 35 | EP | Unspecified | Knytex A260 (868 gsm) | 85 | 45's | 10 | 0 | 0 | 5 | 4.62 | Unspecified | Hand Layup | 293 | 104Y | 345 | 34.5 | 0.1 | 15 | 23.9 | 1.24 | 0.124 | 16762 |  | 25 |  | Y | R2 |  | T8
MD-Y | [(0)2/M/±45/(0)2)] | 35 | EP | Unspecified | Knytex A260 (868 gsm) | 85 | 45's | 10 | 0 | 0 | 5 | 4.62 | Unspecified | Hand Layup | 294 | 116Y | 414 | 41.4 | 0.1 | 4 | 27.2 | 1.83 | 0.183 | 628 |  | 25 |  | Y | R2 |  | T8
MD-Y | [(0)2/M/±45/(0)2)] | 35 | EP | Unspecified | Knytex A260 (868 gsm) | 85 | 45's | 10 | 0 | 0 | 5 | 4.62 | Unspecified | Hand Layup | 295 | 106Y | 276 | 27.6 | 0.1 | 25 | 25.1 | 1.11 | 0.111 | 73530 |  | 25 |  | Y | R2 |  | T8
MD-Y | [(0)2/M/±45/(0)2)] | 35 | EP | Unspecified | Knytex A260 (868 gsm) | 85 | 45's | 10 | 0 | 0 | 5 | 4.62 | Unspecified | Hand Layup | 296 | 102Y | 414 | 41.4 | 0.1 | 4 | 22.4 | 1.71 | 0.171 | 821 |  | 25 |  | Y | R2 |  | T8
MD-Y | [(0)2/M/±45/(0)2)] | 35 | EP | Unspecified | Knytex A260 (868 gsm) | 85 | 45's | 10 | 0 | 0 | 5 | 4.62 | Unspecified | Hand Layup | 297 | 107Y | 276 | 27.6 | 0.1 | 25 | 20.8 | 1.27 | 0.127 | 128578 |  | 25 |  | Y | R2 |  | T8
MD-Y | [(0)2/M/±45/(0)2)] | 35 | EP | Unspecified | Knytex A260 (868 gsm) | 85 | 45's | 10 | 0 | 0 | 5 | 4.62 | Unspecified | Hand Layup | 298 | 115Y | 276 | 27.6 | 0.1 | 25 | 20.4 | 0.93 | 0.093 | 237864 |  | 25 |  | Y | R2 |  | T8
MD-Y | [(0)2/M/±45/(0)2)] | 35 | EP | Unspecified | Knytex A260 (868 gsm) | 85 | 45's | 10 | 0 | 0 | 5 | 4.62 | Unspecified | Hand Layup | 299 | 119Y | 207 | 20.7 | 0.1 | 25 | 25.9 | 0.77 | 0.077 | 1607127 |  | 25 |  | Y | R2 |  | T8
MD-Y | [(0)2/M/±45/(0)2)] | 35 | EP | Unspecified | Knytex A260 (868 gsm) | 85 | 45's | 10 | 0 | 0 | 5 | 4.62 | Unspecified | Hand Layup | 300 | 114Y | 661 |  | static | 13 mm/s | 24.3 | 2.8 |  | 1 |  | 25 |  | Y | R2 |  | T8
MD-Y | [(0)2/M/±45/(0)2)] | 35 | EP | Unspecified | Knytex A260 (868 gsm) | 85 | 45's | 10 | 0 | 0 | 5 | 4.62 | Unspecified | Hand Layup | 301 | 110Y | 687 |  | static | 13 mm/s | 28.1 | 2.54 |  | 1 |  | 25 |  | Y | R2 |  | T8
MD-Y | [(0)2/M/±45/(0)2)] | 35 | EP | Unspecified | Knytex A260 (868 gsm) | 85 | 45's | 10 | 0 | 0 | 5 | 4.62 | Unspecified | Hand Layup | 302 | 109Y | 620 |  | static | 13 mm/s | 24.2 | 2.56 |  | 1 |  | 25 |  | Y | R2 |  | T8
MD-Y | [(0)2/M/±45/(0)2)] | 35 | EP | Unspecified | Knytex A260 (868 gsm) | 85 | 45's | 10 | 0 | 0 | 5 | 4.62 | Unspecified | Hand Layup | 303 | 101Y | 207 | 20.7 | 0.1 | 15 | 25.3 | 0.87 | 0.087 | 15000000 | Runout | 25 |  | Y | R2 |  | T8
MD-Y | [(0)2/M/±45/(0)2)] | 35 | EP | Unspecified | Knytex A260 (868 gsm) | 85 | 45's | 10 | 0 | 0 | 5 | 4.62 | Unspecified | Hand Layup | 481 | 170Y | -27.6 | -276 | 10 | 5 | 24.3 | -0.113 | -1.13 | 62517 |  | 25 |  | Y | R2 |  | T8
MD-Y | [(0)2/M/±45/(0)2)] | 35 | EP | Unspecified | Knytex A260 (868 gsm) | 85 | 45's | 10 | 0 | 0 | 5 | 4.62 | Unspecified | Hand Layup | 490 | 125Y | 414 | 41.4 | 0.1 | 4 | 29.7 | 1.7 | 0.17 | 1486 |  | 25 |  | Y | R2 |  | T8
MD-Y | [(0)2/M/±45/(0)2)] | 35 | EP | Unspecified | Knytex A260 (868 gsm) | 85 | 45's | 10 | 0 | 0 | 5 | 4.62 | Unspecified | Hand Layup | 491 | 121Y | 345 | 34.5 | 0.1 | 5 | 29.7 | 1.54 | 0.154 | 36812 |  | 25 |  | Y | R2 |  | T8
MD-Y | [(0)2/M/±45/(0)2)] | 35 | EP | Unspecified | Knytex A260 (868 gsm) | 85 | 45's | 10 | 0 | 0 | 5 | 4.62 | Unspecified | Hand Layup | 493 | 123Y | 276 | 27.6 | 0.1 | 5 | 28.7 | 1.01 | 0.101 | 423059 |  | 25 |  | Y | R2 |  | T8
MD-Y | [(0)2/M/±45/(0)2)] | 35 | EP | Unspecified | Knytex A260 (868 gsm) | 85 | 45's | 10 | 0 | 0 | 5 | 4.62 | Unspecified | Hand Layup | 494 | 127Y | 207 | 20.7 | 0.1 | 15 | 26.6 | 0.86 | 0.086 | 10000000 | Runout | 25 |  | Y | R2 |  | T8
MD-Y | [(0)2/M/±45/(0)2)] | 35 | EP | Unspecified | Knytex A260 (868 gsm) | 0 | 45's | 10 | 0 | 85 | 5 | 4.62 | Unspecified | Hand Layup | 495 | 141YT | 29 |  | static | 13 mm/s | 7.7 | 0.67 |  | 1 |  | 50 | Tested in transverse direction | Y | R2 |  | T8
MD-Y | [(0)2/M/±45/(0)2)] | 35 | EP | Unspecified | Knytex A260 (868 gsm) | 0 | 45's | 10 | 0 | 85 | 5 | 4.62 | Unspecified | Hand Layup | 496 | 145YT | 29 |  | static | 13 mm/s | 7.5 | 0.79 |  | 1 |  | 50 | Tested in transverse direction | Y | R2 |  | T8
MD-Y | [(0)2/M/±45/(0)2)] | 35 | EP | Unspecified | Knytex A260 (868 gsm) | 0 | 45's | 10 | 0 | 85 | 5 | 4.62 | Unspecified | Hand Layup | 497 | 146YT | 30 |  | static | 13 mm/s | 6.8 | 0.85 |  | 1 |  | 50 | Tested in transverse direction | Y | R2 |  | T8
MD-Y | [(0)2/M/±45/(0)2)] | 35 | EP | Unspecified | Knytex A260 (868 gsm) | 0 | 45's | 10 | 0 | 85 | 5 | 4.62 | Unspecified | Hand Layup | 498 | 152YT | 21 | 2.1 | 0.1 | 2 | 7.1 | 0.48 | 0.048 | 4103 |  | 50 | Tested in transverse direction | Y | R2 |  | T8
MD-Y | [(0)2/M/±45/(0)2)] | 35 | EP | Unspecified | Knytex A260 (868 gsm) | 0 | 45's | 10 | 0 | 85 | 5 | 4.62 | Unspecified | Hand Layup | 499 | 144YT | 21 | 2.1 | 0.1 | 2 | 7 | 0.41 | 0.041 | 2716 |  | 50 | Tested in transverse direction | Y | R2 |  | T8
MD-Y | [(0)2/M/±45/(0)2)] | 35 | EP | Unspecified | Knytex A260 (868 gsm) | 0 | 45's | 10 | 0 | 85 | 5 | 4.62 | Unspecified | Hand Layup | 500 | 147YT | 17 | 1.7 | 0.1 | 10 | 6.5 | 0.34 | 0.034 | 26513 |  | 50 | Tested in transverse direction | Y | R2 |  | T8
MD-Y | [(0)2/M/±45/(0)2)] | 35 | EP | Unspecified | Knytex A260 (868 gsm) | 0 | 45's | 10 | 0 | 85 | 5 | 4.62 | Unspecified | Hand Layup | 501 | 143YT | 17 | 1.7 | 0.1 | 10 | 7.5 | 0.29 | 0.029 | 47049 |  | 50 | Tested in transverse direction | Y | R2 |  | T8
MD-Y | [(0)2/M/±45/(0)2)] | 35 | EP | Unspecified | Knytex A260 (868 gsm) | 0 | 45's | 10 | 0 | 85 | 5 | 4.62 | Unspecified | Hand Layup | 502 | 140YT | 24 | 2.4 | 0.1 | 1 | 7.2 | 1.35 | 0.135 | 208 |  | 50 | Tested in transverse direction | Y | R2 |  | T8
MD-Y | [(0)2/M/±45/(0)2)] | 35 | EP | Unspecified | Knytex A260 (868 gsm) | 0 | 45's | 10 | 0 | 85 | 5 | 4.62 | Unspecified | Hand Layup | 503 | 151YT | 24 | 2.4 | 0.1 | 1 | 7.1 | 1.22 | 0.122 | 277 |  | 50 | Tested in transverse direction | Y | R2 |  | T8
MD-Y | [(0)2/M/±45/(0)2)] | 35 | EP | Unspecified | Knytex A260 (868 gsm) | 0 | 45's | 10 | 0 | 85 | 5 | 4.62 | Unspecified | Hand Layup | 504 | 148YT | 14 | 1.4 | 0.1 | 15 | 6.9 | 0.25 | 0.025 | 252205 |  | 50 | Tested in transverse direction | Y | R2 |  | T8
MD-Y | [(0)2/M/±45/(0)2)] | 35 | EP | Unspecified | Knytex A260 (868 gsm) | 0 | 45's | 10 | 0 | 85 | 5 | 4.62 | Unspecified | Hand Layup | 505 | 142YT | 14 | 1.4 | 0.1 | 15 | 6.3 | 0.22 | 0.022 | 432161 |  | 50 | Tested in transverse direction | Y | R2 |  | T8
MD-Y | [(0)2/M/±45/(0)2)] | 35 | EP | Unspecified | Knytex A260 (868 gsm) | 0 | 45's | 10 | 0 | 85 | 5 | 4.62 | Unspecified | Hand Layup | 506 | 149YT | 14 | 1.4 | 0.1 | 15 | 6.9 | 0.2 | 0.02 | 657472 |  | 50 | Tested in transverse direction | Y | R2 |  | T8
MD-Y | [(0)2/M/±45/(0)2)] | 35 | EP | Unspecified | Knytex A260 (868 gsm) | 0 | 45's | 10 | 0 | 85 | 5 | 4.62 | Unspecified | Hand Layup | 507 | 157YT | 24 | 2.4 | 0.1 | 1 | 7.2 | 1.37 | 0.137 | 173 |  | 50 | Tested in transverse direction | Y | R2 |  | T8
MD-Y | [(0)2/M/±45/(0)2)] | 35 | EP | Unspecified | Knytex A260 (868 gsm) | 0 | 45's | 10 | 0 | 85 | 5 | 4.62 | Unspecified | Hand Layup | 508 | 153YT | 21 | 2.1 | 0.1 | 2 | 6.6 | 0.37 | 0.037 | 2033 |  | 50 | Tested in transverse direction | Y | R2 |  | T8
MD-Y | [(0)2/M/±45/(0)2)] | 35 | EP | Unspecified | Knytex A260 (868 gsm) | 0 | 45's | 10 | 0 | 85 | 5 | 4.62 | Unspecified | Hand Layup | 509 | 155YT | 17 | 1.7 | 0.1 | 10 | 6.6 | 0.26 | 0.026 | 31204 |  | 50 | Tested in transverse direction | Y | R2 |  | T8
MD-Y | [(0)2/M/±45/(0)2)] | 35 | EP | Unspecified | Knytex A260 (868 gsm) | 0 | 45's | 10 | 0 | 85 | 5 | 4.62 | Unspecified | Hand Layup | 510 | 159YT | 33 |  | static | 13 mm/s | 7.6 |  |  | 1 |  | 50 | Tested in transverse direction | Y | R2 |  | T8
MD-Y | [(0)2/M/±45/(0)2)] | 35 | EP | Unspecified | Knytex A260 (868 gsm) | 0 | 45's | 10 | 0 | 85 | 5 | 4.62 | Unspecified | Hand Layup | 511 | 161YT | 32 |  | static | 13 mm/s | 7.5 |  |  | 1 |  | 50 | Tested in transverse direction | Y | R2 |  | T8
MD-Y | [(0)2/M/±45/(0)2)] | 35 | EP | Unspecified | Knytex A260 (868 gsm) | 0 | 45's | 10 | 0 | 85 | 5 | 4.62 | Unspecified | Hand Layup | 512 | 160YT | 35 |  | static | 13 mm/s | 7.5 |  |  | 1 |  | 50 | Tested in transverse direction | Y | R2 |  | T8
MD-Y | [(0)2/M/±45/(0)2)] | 35 | EP | Unspecified | Knytex A260 (868 gsm) | 85 | 45's | 10 | 0 | 0 | 5 | 4.62 | Unspecified | Hand Layup | 543 | 168Y |  | -391 | static | 13 mm/s |  |  |  | 1 |  | 25 |  | Y | R2 |  | T8
MD-Y | [(0)2/M/±45/(0)2)] | 35 | EP | Unspecified | Knytex A260 (868 gsm) | 85 | 45's | 10 | 0 | 0 | 5 | 4.62 | Unspecified | Hand Layup | 544 | 181Y |  | -389 | static | 13 mm/s |  |  |  | 1 |  | 25 |  | Y | R2 |  | T8
MD-Y | [(0)2/M/±45/(0)2)] | 35 | EP | Unspecified | Knytex A260 (868 gsm) | 85 | 45's | 10 | 0 | 0 | 5 | 4.62 | Unspecified | Hand Layup | 545 | 176Y |  | -341 | static | 13 mm/s |  |  |  | 1 |  | 25 |  | Y | R2 |  | T8
MD-Y | [(0)2/M/±45/(0)2)] | 35 | EP | Unspecified | Knytex A260 (868 gsm) | 85 | 45's | 10 | 0 | 0 | 5 | 4.62 | Unspecified | Hand Layup | 546 | 171Y |  | -369 | static | 13 mm/s |  |  |  | 1 |  | 25 |  | Y | R2 |  | T8
MD-Y | [(0)2/M/±45/(0)2)] | 35 | EP | Unspecified | Knytex A260 (868 gsm) | 85 | 45's | 10 | 0 | 0 | 5 | 4.62 | Unspecified | Hand Layup | 547 | 172Y | -27.6 | -276 | 10 | 10 |  | -0.113 | -1.13 | 87235 |  | 25 |  | Y | R2 |  | T8
MD-Y | [(0)2/M/±45/(0)2)] | 35 | EP | Unspecified | Knytex A260 (868 gsm) | 85 | 45's | 10 | 0 | 0 | 5 | 4.62 | Unspecified | Hand Layup | 548 | 167Y | -31 | -310 | 10 | 5 |  |  |  | 354 |  | 25 |  | Y | R2 |  | T8
MD-Y | [(0)2/M/±45/(0)2)] | 35 | EP | Unspecified | Knytex A260 (868 gsm) | 85 | 45's | 10 | 0 | 0 | 5 | 4.62 | Unspecified | Hand Layup | 549 | 166Y | -24.1 | -241 | 10 | 20 | 21.5 | -0.118 | -1.18 | 4000000 | Runout | 25 |  | Y | R2 |  | T8
MD-Y | [(0)2/M/±45/(0)2)] | 35 | EP | Unspecified | Knytex A260 (868 gsm) | 85 | 45's | 10 | 0 | 0 | 5 | 4.62 | Unspecified | Hand Layup | 492 | 170Y | -27.6 | -276 | 10 | 5 | 24.3 | -0.113 | -1.13 | 62517 |  | 25 |  | Y | R2 |  | T8
MD-Y | [(0)2/M/±45/(0)2)] | 35 | EP | Unspecified | Knytex A260 (868 gsm) | 85 | 45's | 10 | 0 | 0 | 5 | 4.62 | Unspecified | Hand Layup | 686 | 193Y |  | -329 | static | 13 mm/s |  |  |  | 1 |  | 25 | Double coupon thickness, two coupons bonded together to increase thickness | Y | R2 |  | T8
MD-Y | [(0)2/M/±45/(0)2)] | 35 | EP | Unspecified | Knytex A260 (868 gsm) | 85 | 45's | 10 | 0 | 0 | 5 | 4.62 | Unspecified | Hand Layup | 687 | 182Y |  | -359 | static | 13 mm/s |  |  |  | 1 |  | 25 | Double coupon thickness, two coupons bonded together to increase thickness | Y | R2 |  | T8
MD-Y | [(0)2/M/±45/(0)2)] | 35 | EP | Unspecified | Knytex A260 (868 gsm) | 85 | 45's | 10 | 0 | 0 | 5 | 4.62 | Unspecified | Hand Layup | 688 | 184Y |  | -355 | static | 13 mm/s |  |  |  | 1 |  | 25 | Double coupon thickness, two coupons bonded together to increase thickness | Y | R2 |  | T8
MD-Y | [(0)2/M/±45/(0)2)] | 35 | EP | Unspecified | Knytex A260 (868 gsm) | 85 | 45's | 10 | 0 | 0 | 5 | 4.62 | Unspecified | Hand Layup | 689 | 178Y | -31 | -310 | 10 | 2 |  |  |  | 568 |  | 25 | Double coupon thickness, two coupons bonded together to increase thickness | Y | R2 |  | T8
MD-Y | [(0)2/M/±45/(0)2)] | 35 | EP | Unspecified | Knytex A260 (868 gsm) | 85 | 45's | 10 | 0 | 0 | 5 | 4.62 | Unspecified | Hand Layup | 690 | 197Y | -29.3 | -293 | 10 | 2 |  |  |  | 12145 |  | 25 | Double coupon thickness, two coupons bonded together to increase thickness | Y | R2 |  | T8
MD-Y | [(0)2/M/±45/(0)2)] | 35 | EP | Unspecified | Knytex A260 (868 gsm) | 85 | 45's | 10 | 0 | 0 | 5 | 4.62 | Unspecified | Hand Layup | 691 | 200Y | -29.3 | -293 | 10 | 5 |  |  |  | 3011 |  | 25 | Double coupon thickness, two coupons bonded together to increase thickness | Y | R2 |  | T8
MD-Y | [(0)2/M/±45/(0)2)] | 35 | EP | Unspecified | Knytex A260 (868 gsm) | 85 | 45's | 10 | 0 | 0 | 5 | 4.62 | Unspecified | Hand Layup | 692 | 190Y | -29.3 | -293 | 10 | 2 |  |  |  | 4652 |  | 25 | Double coupon thickness, two coupons bonded together to increase thickness | Y | R2 |  | T8
MD-Y | [(0)2/M/±45/(0)2)] | 35 | EP | Unspecified | Knytex A260 (868 gsm) | 85 | 45's | 10 | 0 | 0 | 5 | 4.62 | Unspecified | Hand Layup | 693 | 187Y | -31 | -310 | 10 | 2 |  |  |  | 672 |  | 25 | Double coupon thickness, two coupons bonded together to increase thickness | Y | R2 |  | T8
MD-Y | [(0)2/M/±45/(0)2)] | 35 | EP | Unspecified | Knytex A260 (868 gsm) | 85 | 45's | 10 | 0 | 0 | 5 | 4.62 | Unspecified | Hand Layup | 694 | 199Y | -27.6 | -276 | 10 | 10 |  | -0.113 | -1.13 | 187512 |  | 25 | Double coupon thickness, two coupons bonded together to increase thickness | Y | R2 |  | T8
MD-Y | [(0)2/M/±45/(0)2)] | 35 | EP | Unspecified | Knytex A260 (868 gsm) | 85 | 45's | 10 | 0 | 0 | 5 | 4.62 | Unspecified | Hand Layup | 695 | 196Y |  | -483 | static | 25 mm/s |  |  |  | 1 |  | 25 |  | Y | R2 |  | T8
MD-Y | [(0)2/M/±45/(0)2)] | 35 | EP | Unspecified | Knytex A260 (868 gsm) | 85 | 45's | 10 | 0 | 0 | 5 | 4.62 | Unspecified | Hand Layup | 696 | 193Y |  | -450 | static | 25 mm/s |  |  |  | 1 |  | 25 |  | Y | R2 |  | T8
MD-Y | [(0)2/M/±45/(0)2)] | 35 | EP | Unspecified | Knytex A260 (868 gsm) | 85 | 45's | 10 | 0 | 0 | 5 | 4.62 | Unspecified | Hand Layup | 697 | 192Y |  | -431 | static | 25 mm/s |  |  |  | 1 |  | 25 |  | Y | R2 |  | T8
MD-Y | [(0)2/M/±45/(0)2)] | 35 | EP | Unspecified | Knytex A260 (868 gsm) | 85 | 45's | 10 | 0 | 0 | 5 | 4.62 | Unspecified | Hand Layup | 699 | 201Y | -25.8 | -258 | 10 | 15 |  |  |  | 632624 |  | 25 |  | Y | R2 |  | T8
MD-Y | [(0)2/M/±45/(0)2)] | 35 | EP | Unspecified | Knytex A260 (868 gsm) | 85 | 45's | 10 | 0 | 0 | 5 | 4.62 | Unspecified | Hand Layup | 701 | 173Y | -25.8 | -258 | 10 | 15 | 23.9 | -0.109 | -1.09 | 833939 |  | 25 |  | Y | R2 |  | T8
MD-Y | [(0)2/M/±45/(0)2)] | 35 | EP | Unspecified | Knytex A260 (868 gsm) | 85 | 45's | 10 | 0 | 0 | 5 | 4.62 | Unspecified | Hand Layup | 702 | 169Y | -25.8 | -258 | 10 | 15 | 26.3 | -0.098 | -0.98 | 1477548 |  | 25 |  | Y | R2 |  | T8
MD-Y | [(0)2/M/±45/(0)2)] | 35 | EP | Unspecified | Knytex A260 (868 gsm) | 85 | 45's | 10 | 0 | 0 | 5 | 4.62 | Unspecified | Hand Layup | 706 | 195Y | -24.1 | -241 | 10 | 20 |  |  |  | 1672575 |  | 25 |  | Y | R2 |  | T8
MD-Y | [(0)2/M/±45/(0)2)] | 35 | EP | Unspecified | Knytex A260 (868 gsm) | 0 | 45's | 10 | 0 | 85 | 5 | 4.62 | Unspecified | Hand Layup | 1839 | 201YT |  | -95 | static | 13 mm/s |  |  |  | 1 |  | 25 | Tested in transverse direction | Y | R2 |  | T8
MD-Y | [(0)2/M/±45/(0)2)] | 35 | EP | Unspecified | Knytex A260 (868 gsm) | 0 | 45's | 10 | 0 | 85 | 5 | 4.62 | Unspecified | Hand Layup | 1840 | 202YT |  | -116 | static | 13 mm/s |  |  |  | 1 |  | 25 | Tested in transverse direction | Y | R2 |  | T8
MD-Y | [(0)2/M/±45/(0)2)] | 35 | EP | Unspecified | Knytex A260 (868 gsm) | 0 | 45's | 10 | 0 | 85 | 5 | 4.62 | Unspecified | Hand Layup | 1841 | 203YT |  | -112 | static | 13 mm/s |  |  |  | 1 |  | 25 | Tested in transverse direction | Y | R2 |  | T8
MD-EE | [M/±45/0)S] | 54 | EP | Unspecified | Unspecified | 65 | 0 | 18 | 0 | 0 | 17 | 3.53 | Unspecified | Pultruded Blade Section | 1178 | EE101 | 565 |  | static | 13 mm/s | 28.8 | 2.23 |  | 1 |  | 20 |  | EE |  |  | T8
MD-EE | [M/±45/0)S] | 54 | EP | Unspecified | Unspecified | 65 | 0 | 18 | 0 | 0 | 17 | 3.53 | Unspecified | Pultruded Blade Section | 1179 | EE102 | 546 |  | static | 13 mm/s | 34.5 | 1.76 |  | 1 |  | 20 |  | EE |  |  | T8
MD-EE | [M/±45/0)S] | 54 | EP | Unspecified | Unspecified | 65 | 0 | 18 | 0 | 0 | 17 | 3.53 | Unspecified | Pultruded Blade Section | 1180 | EE103 | 518 |  | static | 13 mm/s | 30.7 | 1.78 |  | 1 |  | 20 |  | EE |  |  | T8
MD-EE | [M/±45/0)S] | 54 | EP | Unspecified | Unspecified | 65 | 0 | 18 | 0 | 0 | 17 | 3.53 | Unspecified | Pultruded Blade Section | 1181 | EE104 | 345 | 34.5 | 0.1 | 2 | 32.1 | 1.14 | 0.114 | 570 |  | 20 |  | EE |  |  | T8
MD-EE | [M/±45/0)S] | 54 | EP | Unspecified | Unspecified | 65 | 0 | 18 | 0 | 0 | 17 | 3.53 | Unspecified | Pultruded Blade Section | 1182 | EE112 | 310 | 31 | 0.1 | 4 | 29.2 | 1.07 | 0.107 | 1085 |  | 20 |  | EE |  |  | T8
MD-EE | [M/±45/0)S] | 54 | EP | Unspecified | Unspecified | 65 | 0 | 18 | 0 | 0 | 17 | 3.53 | Unspecified | Pultruded Blade Section | 1183 | EE105 | 276 | 27.6 | 0.1 | 5 | 30.1 | 0.93 | 0.093 | 4076 |  | 20 |  | EE |  |  | T8
MD-EE | [M/±45/0)S] | 54 | EP | Unspecified | Unspecified | 65 | 0 | 18 | 0 | 0 | 17 | 3.53 | Unspecified | Pultruded Blade Section | 1184 | EE111 | 207 | 20.7 | 0.1 | 10 | 32.8 | 0.65 | 0.065 | 34583 |  | 20 |  | EE |  |  | T8
MD-EE | [M/±45/0)S] | 54 | EP | Unspecified | Unspecified | 65 | 0 | 18 | 0 | 0 | 17 | 3.53 | Unspecified | Pultruded Blade Section | 1185 | EE110 | 138 | 13.8 | 0.1 | 20 | 33.2 | 0.43 | 0.043 | 1857630 |  | 20 |  | EE |  |  | T8
MD-EE | [M/±45/0)S] | 54 | EP | Unspecified | Unspecified | 65 | 0 | 18 | 0 | 0 | 17 | 3.53 | Unspecified | Pultruded Blade Section | 1186 | EE107 | 345 | 34.5 | 0.1 | 2 |  |  |  | 402 |  | 13 |  | EE |  |  | T8
MD-EE | [M/±45/0)S] | 54 | EP | Unspecified | Unspecified | 65 | 0 | 18 | 0 | 0 | 17 | 3.53 | Unspecified | Pultruded Blade Section | 1187 | EE109 | 276 | 27.6 | 0.1 | 5 |  |  |  | 2936 |  | 13 |  | EE |  |  | T8
MD-EE | [M/±45/0)S] | 54 | EP | Unspecified | Unspecified | 65 | 0 | 18 | 0 | 0 | 17 | 3.53 | Unspecified | Pultruded Blade Section | 1188 | EE108 | 310 | 31 | 0.1 | 5 |  |  |  | 2033 |  | 13 |  | EE |  |  | T8
MD-EE | [M/±45/0)S] | 54 | EP | Unspecified | Unspecified | 65 | 0 | 18 | 0 | 0 | 17 | 3.53 | Unspecified | Pultruded Blade Section | 1189 | EE106 | 207 | 20.7 | 0.1 | 10 |  |  |  | 23385 |  | 13 |  | EE |  |  | T8
MD-EE | [M/±45/0)S] | 54 | EP | Unspecified | Unspecified | 65 | 0 | 18 | 0 | 0 | 17 | 3.53 | Unspecified | Pultruded Blade Section | 1190 | EE119 | 310 | 31 | 0.1 | 5 |  |  |  | 1840 |  | 13 |  | EE |  |  | T8
MD-EE | [M/±45/0)S] | 54 | EP | Unspecified | Unspecified | 65 | 0 | 18 | 0 | 0 | 17 | 3.53 | Unspecified | Pultruded Blade Section | 1191 | EE121 | 276 | 27.6 | 0.1 | 5 |  |  |  | 2377 |  | 13 |  | EE |  |  | T8
MD-EE | [M/±45/0)S] | 54 | EP | Unspecified | Unspecified | 65 | 0 | 18 | 0 | 0 | 17 | 3.53 | Unspecified | Pultruded Blade Section | 1192 | EE114 | 207 | 20.7 | 0.1 | 10 |  |  |  | 58110 |  | 13 |  | EE |  |  | T8
MD-EE | [M/±45/0)S] | 54 | EP | Unspecified | Unspecified | 65 | 0 | 18 | 0 | 0 | 17 | 3.53 | Unspecified | Pultruded Blade Section | 1193 | EE115 | 172 | 17.2 | 0.1 | 15 |  |  |  | 496094 |  | 13 |  | EE |  |  | T8
MD-EE | [M/±45/0)S] | 54 | EP | Unspecified | Unspecified | 65 | 0 | 18 | 0 | 0 | 17 | 3.53 | Unspecified | Pultruded Blade Section | 1194 | EE120 | 172 | 17.2 | 0.1 | 15 |  |  |  | 287688 |  | 13 |  | EE |  |  | T8
MD-EE | [M/±45/0)S] | 54 | EP | Unspecified | Unspecified | 65 | 0 | 18 | 0 | 0 | 17 | 3.53 | Unspecified | Pultruded Blade Section | 1195 | EE125 | 241 | 24.1 | 0.1 | 5 |  |  |  | 10021 |  | 13 |  | EE |  |  | T8
MD-EE | [M/±45/0)S] | 54 | EP | Unspecified | Unspecified | 65 | 0 | 18 | 0 | 0 | 17 | 3.53 | Unspecified | Pultruded Blade Section | 1196 | EE126 | 241 | 24.1 | 0.1 | 5 |  |  |  | 8786 |  | 13 |  | EE |  |  | T8
MD-EE | [M/±45/0)S] | 54 | EP | Unspecified | Unspecified | 65 | 0 | 18 | 0 | 0 | 17 | 3.53 | Unspecified | Pultruded Blade Section | 1197 | EE116 | 172 | 17.2 | 0.1 | 20 |  |  |  | 224138 |  | 13 |  | EE |  |  | T8
MD-EE | [M/±45/0)S] | 54 | EP | Unspecified | Unspecified | 65 | 0 | 18 | 0 | 0 | 17 | 3.53 | Unspecified | Pultruded Blade Section | 1198 | EE128 |  | -546 | static | 13 mm/s |  |  |  | 1 |  | 13 |  | EE |  |  | T8
MD-EE | [M/±45/0)S] | 54 | EP | Unspecified | Unspecified | 65 | 0 | 18 | 0 | 0 | 17 | 3.53 | Unspecified | Pultruded Blade Section | 1199 | EE129 |  | -550 | static | 13 mm/s |  |  |  | 1 |  | 13 |  | EE |  |  | T8
MD-EE | [M/±45/0)S] | 54 | EP | Unspecified | Unspecified | 65 | 0 | 18 | 0 | 0 | 17 | 3.53 | Unspecified | Pultruded Blade Section | 1200 | EE113 | 138 | 13.8 | 0.1 | 20 |  |  |  | 3804099 |  | 13 |  | EE |  |  | T8
MD-EE | [M/±45/0)S] | 54 | EP | Unspecified | Unspecified | 65 | 0 | 18 | 0 | 0 | 17 | 3.53 | Unspecified | Pultruded Blade Section | 1201 | EE131 |  | -519 | static | 13 mm/s |  |  |  | 1 |  | 13 |  | EE |  |  | T8
MD-EE | [M/±45/0)S] | 54 | EP | Unspecified | Unspecified | 65 | 0 | 18 | 0 | 0 | 17 | 3.53 | Unspecified | Pultruded Blade Section | 1202 | EE118 | 138 | 13.8 | 0.1 | 20 |  |  |  | 4622485 |  | 13 |  | EE |  |  | T8
MD-EE | [M/±45/0)S] | 54 | EP | Unspecified | Unspecified | 65 | 0 | 18 | 0 | 0 | 17 | 3.53 | Unspecified | Pultruded Blade Section | 1203 | EE128 | 510 |  | static | 13 mm/s |  |  |  | 1 |  | 13 |  | EE |  |  | T8
MD-EEAV | [M/±45/0)S] | 48 | VE | Unspecified | Unspecified | 71 | 0 | 18 | 0 | 0 | 11 | 3.36 | Unspecified | Pultruded Blade Section | 2716 | EEAV105 | 619 |  | static | 13 mm/s | 29 | 2.47 |  | 1 |  | 20 |  | EEAV |  |  | T8
MD-EEAV | [M/±45/0)S] | 48 | VE | Unspecified | Unspecified | 71 | 0 | 18 | 0 | 0 | 11 | 3.36 | Unspecified | Pultruded Blade Section | 2717 | EEAV106 | 559 |  | static | 13 mm/s | 26.3 | 2.31 |  | 1 |  | 20 |  | EEAV |  |  | T8
MD-EEAV | [M/±45/0)S] | 48 | VE | Unspecified | Unspecified | 71 | 0 | 18 | 0 | 0 | 11 | 3.36 | Unspecified | Pultruded Blade Section | 2718 | EEAV101 | 569 |  | static | 13 mm/s | 26.6 | 2.33 |  | 1 |  | 20 |  | EEAV |  |  | T8
MD-EEAV | [M/±45/0)S] | 48 | VE | Unspecified | Unspecified | 71 | 0 | 18 | 0 | 0 | 11 | 3.36 | Unspecified | Pultruded Blade Section | 2719 | EEAV107 | 345 | 34.5 | 0.1 | 2 | 29 | 1.3 | 0.13 | 1836 |  | 20 |  | EEAV |  |  | T8
MD-EEAV | [M/±45/0)S] | 48 | VE | Unspecified | Unspecified | 71 | 0 | 18 | 0 | 0 | 11 | 3.36 | Unspecified | Pultruded Blade Section | 2720 | EEAV109 | 345 | 34.5 | 0.1 | 2 | 28.1 | 1.31 | 0.131 | 3260 |  | 20 |  | EEAV |  |  | T8
MD-EEAV | [M/±45/0)S] | 48 | VE | Unspecified | Unspecified | 71 | 0 | 18 | 0 | 0 | 11 | 3.36 | Unspecified | Pultruded Blade Section | 2721 | EEAV103 | 276 | 27.6 | 0.1 | 5 | 27.7 | 1.01 | 0.101 | 27047 |  | 20 |  | EEAV |  |  | T8
MD-EEAV | [M/±45/0)S] | 48 | VE | Unspecified | Unspecified | 71 | 0 | 18 | 0 | 0 | 11 | 3.36 | Unspecified | Pultruded Blade Section | 2722 | EEAV108 | 276 | 27.6 | 0.1 | 5 | 29.2 | 1.01 | 0.101 | 43424 |  | 20 |  | EEAV |  |  | T8
MD-EEAV | [M/±45/0)S] | 48 | VE | Unspecified | Unspecified | 71 | 0 | 18 | 0 | 0 | 11 | 3.36 | Unspecified | Pultruded Blade Section | 2723 | EEAV102 | 207 | 20.7 | 0.1 | 12 | 27.2 | 0.79 | 0.079 | 2414147 |  | 20 |  | EEAV |  |  | T8
MD-EEAV | [M/±45/0)S] | 48 | VE | Unspecified | Unspecified | 71 | 0 | 18 | 0 | 0 | 11 | 3.36 | Unspecified | Pultruded Blade Section | 2724 | EEAV144 | 207 | 20.7 | 0.1 | 20 | 28.6 | 0.74 | 0.074 | 1366767 |  | 20 |  | EEAV |  |  | T8
MD-EEAV | [M/±45/0)S] | 48 | VE | Unspecified | Unspecified | 71 | 0 | 18 | 0 | 0 | 11 | 3.36 | Unspecified | Pultruded Blade Section | 2725 | EEAV143 | 345 | 34.5 | 0.1 | 4 | 28.9 | 1.29 | 0.129 | 2811 |  | 20 |  | EEAV |  |  | T8
MD-EEAV | [M/±45/0)S] | 48 | VE | Unspecified | Unspecified | 71 | 0 | 18 | 0 | 0 | 11 | 3.36 | Unspecified | Pultruded Blade Section | 2726 | EEAV145 | 276 | 27.6 | 0.1 | 5 | 29.8 | 1 | 0.1 | 35462 |  | 20 |  | EEAV |  |  | T8
MD-EEAV | [M/±45/0)S] | 48 | VE | Unspecified | Unspecified | 71 | 0 | 18 | 0 | 0 | 11 | 3.36 | Unspecified | Pultruded Blade Section | 2737 | EEAV114 |  | -657 | static | 13 mm/s |  |  |  | 1 |  | 25 |  | EEAV |  |  | T8
MD-EEAV | [M/±45/0)S] | 48 | VE | Unspecified | Unspecified | 71 | 0 | 18 | 0 | 0 | 11 | 3.36 | Unspecified | Pultruded Blade Section | 2738 | EEAV125 |  | -666 | static | 13 mm/s |  |  |  | 1 |  | 25 |  | EEAV |  |  | T8
MD-EEAV | [M/±45/0)S] | 48 | VE | Unspecified | Unspecified | 71 | 0 | 18 | 0 | 0 | 11 | 3.36 | Unspecified | Pultruded Blade Section | 2739 | EEAV110 |  | -614 | static | 13 mm/s |  |  |  | 1 |  | 25 |  | EEAV |  |  | T8
MD-EEAV | [M/±45/0)S] | 48 | VE | Unspecified | Unspecified | 71 | 0 | 18 | 0 | 0 | 11 | 3.36 | Unspecified | Pultruded Blade Section | 2746 | EEAV124 | -44.8 | -448 | 10 | 5 |  |  |  | 7498 |  | 25 |  | EEAV |  |  | T8
MD-EEAV | [M/±45/0)S] | 48 | VE | Unspecified | Unspecified | 71 | 0 | 18 | 0 | 0 | 11 | 3.36 | Unspecified | Pultruded Blade Section | 2747 | EEAV126 | -44.8 | -448 | 10 | 5 |  |  |  | 5539 |  | 25 |  | EEAV |  |  | T8
MD-EEAV | [M/±45/0)S] | 48 | VE | Unspecified | Unspecified | 71 | 0 | 18 | 0 | 0 | 11 | 3.36 | Unspecified | Pultruded Blade Section | 2748 | EEAV111 | -44.8 | -448 | 10 | 5 |  |  |  | 3169 |  | 25 |  | EEAV |  |  | T8
MD-EEAV | [M/±45/0)S] | 48 | VE | Unspecified | Unspecified | 71 | 0 | 18 | 0 | 0 | 11 | 3.36 | Unspecified | Pultruded Blade Section | 2749 | EEAV115 | -34.5 | -345 | 10 | 20 |  |  |  | 5000000 | Runout | 25 |  | EEAV |  |  | T8
MD-EEAV | [M/±45/0)S] | 48 | VE | Unspecified | Unspecified | 71 | 0 | 18 | 0 | 0 | 11 | 3.36 | Unspecified | Pultruded Blade Section | 2750 | EEAV113 | -39.6 | -396 | 10 | 12 |  |  |  | 93149 |  | 25 |  | EEAV |  |  | T8
MD-EEAV | [M/±45/0)S] | 48 | VE | Unspecified | Unspecified | 71 | 0 | 18 | 0 | 0 | 11 | 3.36 | Unspecified | Pultruded Blade Section | 2751 | EEAV112 | -39.6 | -396 | 10 | 12 |  |  |  | 38280 |  | 25 |  | EEAV |  |  | T8
MD-EEAV | [M/±45/0)S] | 48 | VE | Unspecified | Unspecified | 71 | 0 | 18 | 0 | 0 | 11 | 3.36 | Unspecified | Pultruded Blade Section | 2752 | EEAV117 | -39.6 | -396 | 10 | 12 |  |  |  | 72451 |  | 25 |  | EEAV |  |  | T8
MD-EEAV | [M/±45/0)S] | 48 | VE | Unspecified | Unspecified | 71 | 0 | 18 | 0 | 0 | 11 | 3.36 | Unspecified | Pultruded Blade Section | 2753 | EEAV116 | 207 | -207 | -1 | 5 |  |  |  | 145367 |  | 25 |  | EEAV |  |  | T8
MD-EEAV | [M/±45/0)S] | 48 | VE | Unspecified | Unspecified | 71 | 0 | 18 | 0 | 0 | 11 | 3.36 | Unspecified | Pultruded Blade Section | 2754 | EEAV122 | 207 | -207 | -1 | 10 |  |  |  | 231003 |  | 25 |  | EEAV |  |  | T8
MD-EEAV | [M/±45/0)S] | 48 | VE | Unspecified | Unspecified | 71 | 0 | 18 | 0 | 0 | 11 | 3.36 | Unspecified | Pultruded Blade Section | 2755 | EEAV123 | 276 | -276 | -1 | 2 |  |  |  | 1866 |  | 25 |  | EEAV |  |  | T8
MD-EEAV | [M/±45/0)S] | 48 | VE | Unspecified | Unspecified | 71 | 0 | 18 | 0 | 0 | 11 | 3.36 | Unspecified | Pultruded Blade Section | 2756 | EEAV121 | 276 | -276 | -1 | 2 |  |  |  | 3412 |  | 25 |  | EEAV |  |  | T8
MD-EEAV | [M/±45/0)S] | 48 | VE | Unspecified | Unspecified | 71 | 0 | 18 | 0 | 0 | 11 | 3.36 | Unspecified | Pultruded Blade Section | 2757 | EEAV120 | 276 | -276 | -1 | 2 |  |  |  | 2875 |  | 25 |  | EEAV |  |  | T8
MD-EEAV | [M/±45/0)S] | 48 | VE | Unspecified | Unspecified | 71 | 0 | 18 | 0 | 0 | 11 | 3.36 | Unspecified | Pultruded Blade Section | 2758 | EEAV119 | 207 | -207 | -1 | 5 |  |  |  | 92539 |  | 25 |  | EEAV |  |  | T8
MD-EEAV | [M/±45/0)S] | 48 | VE | Unspecified | Unspecified | 71 | 0 | 18 | 0 | 0 | 11 | 3.36 | Unspecified | Pultruded Blade Section | 2759 | EEAV118 | 190 | -190 | -1 | 10 |  |  |  | 74105 |  | 25 |  | EEAV |  |  | T8
MD-EEAV | [M/±45/90)S] | 48 | VE | Unspecified | Unspecified | 0 | 0 | 18 | 0 | 71 | 11 | 3.36 | Unspecified | Pultruded Blade Section | 2760 | EEAV204T | 76 |  | static | 13 mm/s | 15.9 | 0.48 |  | 1 |  | 25 | Tested in the transverse direction | EEAV |  |  | T8
MD-EEAV | [M/±45/90)S] | 48 | VE | Unspecified | Unspecified | 0 | 0 | 18 | 0 | 71 | 11 | 3.36 | Unspecified | Pultruded Blade Section | 2761 | EEAV203T | 81 |  | static | 13 mm/s | 14.6 | 0.63 |  | 1 |  | 25 | Tested in the transverse direction | EEAV |  |  | T8
MD-EEAV | [M/±45/90)S] | 48 | VE | Unspecified | Unspecified | 0 | 0 | 18 | 0 | 71 | 11 | 3.36 | Unspecified | Pultruded Blade Section | 2762 | EEAV201T | 86 |  | static | 13 mm/s | 14.2 | 0.71 |  | 1 |  | 25 | Tested in the transverse direction | EEAV |  |  | T8
MD-EEAV | [M/±45/90)S] | 48 | VE | Unspecified | Unspecified | 0 | 0 | 18 | 0 | 71 | 11 | 3.36 | Unspecified | Pultruded Blade Section | 2763 | EEAV205T |  | -195 | static | 13 mm/s |  |  |  | 1 |  | 25 | Tested in the transverse direction | EEAV |  |  | T8
MD-EEAV | [M/±45/90)S] | 48 | VE | Unspecified | Unspecified | 0 | 0 | 18 | 0 | 71 | 11 | 3.36 | Unspecified | Pultruded Blade Section | 2764 | EEAV206T |  | -197 | static | 13 mm/s |  |  |  | 1 |  | 25 | Tested in the transverse direction | EEAV |  |  | T8
MD-EEAV | [M/±45/90)S] | 48 | VE | Unspecified | Unspecified | 0 | 0 | 18 | 0 | 71 | 11 | 3.36 | Unspecified | Pultruded Blade Section | 2765 | EEAV207T |  | -192 | static | 13 mm/s |  |  |  | 1 |  | 25 | Tested in the transverse direction | EEAV |  |  | T8
MD-EEAP | [M/±45/0)S] | 49 | UP | Unspecified | Unspecified | 70 | 0 | 19 | 0 | 0 | 11 | 3.64 | Unspecified | Pultruded Blade Section | 2797 | EEAP101 | 505 |  | static | 13 mm/s | 29.5 | 2 |  | 1 |  | 20 |  | EEAP |  |  | T8
MD-EEAP | [M/±45/0)S] | 49 | UP | Unspecified | Unspecified | 70 | 0 | 19 | 0 | 0 | 11 | 3.64 | Unspecified | Pultruded Blade Section | 2798 | EEAP106 | 501 |  | static | 13 mm/s | 27.8 | 2.1 |  | 1 |  | 20 |  | EEAP |  |  | T8
MD-EEAP | [M/±45/0)S] | 49 | UP | Unspecified | Unspecified | 70 | 0 | 19 | 0 | 0 | 11 | 3.64 | Unspecified | Pultruded Blade Section | 2799 | EEAP109 | 529 |  | static | 13 mm/s | 30.2 | 2 |  | 1 |  | 20 |  | EEAP |  |  | T8
MD-EEAP | [M/±45/0)S] | 49 | UP | Unspecified | Unspecified | 70 | 0 | 19 | 0 | 0 | 11 | 3.64 | Unspecified | Pultruded Blade Section | 2800 | EEAP112 | 345 | 34.5 | 0.1 | 2 | 30 | 1.15 | 0.115 | 1958 |  | 20 |  | EEAP |  |  | T8
MD-EEAP | [M/±45/0)S] | 49 | UP | Unspecified | Unspecified | 70 | 0 | 19 | 0 | 0 | 11 | 3.64 | Unspecified | Pultruded Blade Section | 2801 | EEAP102 | 345 | 34.5 | 0.1 | 2 | 27 | 1.2 | 0.12 | 890 |  | 20 |  | EEAP |  |  | T8
MD-EEAP | [M/±45/0)S] | 49 | UP | Unspecified | Unspecified | 70 | 0 | 19 | 0 | 0 | 11 | 3.64 | Unspecified | Pultruded Blade Section | 2802 | EEAP108 | 345 | 34.5 | 0.1 | 2 | 29.1 | 1.24 | 0.124 | 573 |  | 20 |  | EEAP |  |  | T8
MD-EEAP | [M/±45/0)S] | 49 | UP | Unspecified | Unspecified | 70 | 0 | 19 | 0 | 0 | 11 | 3.64 | Unspecified | Pultruded Blade Section | 2803 | EEAP111 | 276 | 27.6 | 0.1 | 4 | 31.2 | 0.9 | 0.09 | 9912 |  | 20 |  | EEAP |  |  | T8
MD-EEAP | [M/±45/0)S] | 49 | UP | Unspecified | Unspecified | 70 | 0 | 19 | 0 | 0 | 11 | 3.64 | Unspecified | Pultruded Blade Section | 2804 | EEAP105 | 276 | 27.6 | 0.1 | 5 | 27.6 | 1.04 | 0.104 | 17575 |  | 20 |  | EEAP |  |  | T8
MD-EEAP | [M/±45/0)S] | 49 | UP | Unspecified | Unspecified | 70 | 0 | 19 | 0 | 0 | 11 | 3.64 | Unspecified | Pultruded Blade Section | 2805 | EEAP104 | 276 | 27.6 | 0.1 | 5 | 29.2 | 1.03 | 0.103 | 15403 |  | 20 |  | EEAP |  |  | T8
MD-EEAP | [M/±45/0)S] | 49 | UP | Unspecified | Unspecified | 70 | 0 | 19 | 0 | 0 | 11 | 3.64 | Unspecified | Pultruded Blade Section | 2806 | EEAP103 | 207 | 20.7 | 0.1 | 15 | 28.8 | 0.74 | 0.074 | 1596779 |  | 20 |  | EEAP |  |  | T8
MD-EEAP | [M/±45/0)S] | 49 | UP | Unspecified | Unspecified | 70 | 0 | 19 | 0 | 0 | 11 | 3.64 | Unspecified | Pultruded Blade Section | 2807 | EEAP110 | 207 | 20.7 | 0.1 | 15 | 28.3 | 0.73 | 0.073 | 2483304 |  | 20 |  | EEAP |  |  | T8
MD-EEAP | [M/±45/0)S] | 49 | UP | Unspecified | Unspecified | 70 | 0 | 19 | 0 | 0 | 11 | 3.64 | Unspecified | Pultruded Blade Section | 2809 | EEAP122 |  | -716 | static | 13 mm/s |  |  |  | 1 |  | 25 |  | EEAP |  |  | T8
MD-EEAP | [M/±45/0)S] | 49 | UP | Unspecified | Unspecified | 70 | 0 | 19 | 0 | 0 | 11 | 3.64 | Unspecified | Pultruded Blade Section | 2810 | EEAP119 |  | -750 | static | 13 mm/s |  |  |  | 1 |  | 25 |  | EEAP |  |  | T8
MD-EEAP | [M/±45/0)S] | 49 | UP | Unspecified | Unspecified | 70 | 0 | 19 | 0 | 0 | 11 | 3.64 | Unspecified | Pultruded Blade Section | 2811 | EEAP125 |  | -721 | static | 13 mm/s |  |  |  | 1 |  | 25 |  | EEAP |  |  | T8
MD-EEAP | [M/±45/0)S] | 49 | UP | Unspecified | Unspecified | 70 | 0 | 19 | 0 | 0 | 11 | 3.64 | Unspecified | Pultruded Blade Section | 2812 | EEAP123 | -44.8 | -448 | 10 | 4 |  |  |  | 6703 |  | 25 |  | EEAP |  |  | T8
MD-EEAP | [M/±45/0)S] | 49 | UP | Unspecified | Unspecified | 70 | 0 | 19 | 0 | 0 | 11 | 3.64 | Unspecified | Pultruded Blade Section | 2813 | EEAP121 | -44.8 | -448 | 10 | 4 |  |  |  | 16229 |  | 25 |  | EEAP |  |  | T8
MD-EEAP | [M/±45/0)S] | 49 | UP | Unspecified | Unspecified | 70 | 0 | 19 | 0 | 0 | 11 | 3.64 | Unspecified | Pultruded Blade Section | 2814 | EEAP124 | -44.8 | -448 | 10 | 4 |  |  |  | 18158 |  | 25 |  | EEAP |  |  | T8
MD-EEAP | [M/±45/0)S] | 49 | UP | Unspecified | Unspecified | 70 | 0 | 19 | 0 | 0 | 11 | 3.64 | Unspecified | Pultruded Blade Section | 2815 | EEAP118 | -39.6 | -396 | 10 | 10 |  |  |  | 110507 |  | 25 |  | EEAP |  |  | T8
MD-EEAP | [M/±45/0)S] | 49 | UP | Unspecified | Unspecified | 70 | 0 | 19 | 0 | 0 | 11 | 3.64 | Unspecified | Pultruded Blade Section | 2816 | EEAP116 | -39.6 | -396 | 10 | 10 |  |  |  | 140415 |  | 25 |  | EEAP |  |  | T8
MD-EEAP | [M/±45/0)S] | 49 | UP | Unspecified | Unspecified | 70 | 0 | 19 | 0 | 0 | 11 | 3.64 | Unspecified | Pultruded Blade Section | 2817 | EEAP115 | -36.2 | -362 | 10 | 10 |  |  |  | 696647 |  | 25 |  | EEAP |  |  | T8
MD-EEAP | [M/±45/0)S] | 49 | UP | Unspecified | Unspecified | 70 | 0 | 19 | 0 | 0 | 11 | 3.64 | Unspecified | Pultruded Blade Section | 2818 | EEAP120 | -39.6 | -396 | 10 | 10 |  |  |  | 59096 |  | 25 |  | EEAP |  |  | T8
MD-EEAP | [M/±45/0)S] | 49 | UP | Unspecified | Unspecified | 70 | 0 | 19 | 0 | 0 | 11 | 3.64 | Unspecified | Pultruded Blade Section | 2819 | EEAP130 | -36.2 | -362 | 15 | 15 |  |  |  | 1445447 |  | 25 |  | EEAP |  |  | T8
MD-EEBP | [M/±45/0)S] | 43 | VE | Unspecified | Unspecified | 57 | 0 | 26 | 0 | 0 | 17 | 2.9 | Unspecified | Pultruded Blade Section | 2727 | EEB103 | 512 |  | static | 13 mm/s | 27.8 | 2.1 |  | 1 |  | 20 |  | EEBP |  |  | T8
MD-EEBP | [M/±45/0)S] | 43 | VE | Unspecified | Unspecified | 57 | 0 | 26 | 0 | 0 | 17 | 2.9 | Unspecified | Pultruded Blade Section | 2728 | EEB101 | 513 |  | static | 13 mm/s | 27.5 | 2.3 |  | 1 |  | 20 |  | EEBP |  |  | T8
MD-EEBP | [M/±45/0)S] | 43 | VE | Unspecified | Unspecified | 57 | 0 | 26 | 0 | 0 | 17 | 2.9 | Unspecified | Pultruded Blade Section | 2729 | EEB102 | 520 |  | static | 13 mm/s | 27.5 | 2.2 |  | 1 |  | 20 |  | EEBP |  |  | T8
MD-EEBP | [M/±45/0)S] | 43 | VE | Unspecified | Unspecified | 57 | 0 | 26 | 0 | 0 | 17 | 2.9 | Unspecified | Pultruded Blade Section | 2730 | EEB105 | 276 | 27.6 | 0.1 | 5 | 24.6 | 1.21 | 0.121 | 8392 |  | 20 |  | EEBP |  |  | T8
MD-EEBP | [M/±45/0)S] | 43 | VE | Unspecified | Unspecified | 57 | 0 | 26 | 0 | 0 | 17 | 2.9 | Unspecified | Pultruded Blade Section | 2731 | EEB108 | 276 | 27.6 | 0.1 | 5 | 25.2 | 1.22 | 0.122 | 11375 |  | 20 |  | EEBP |  |  | T8
MD-EEBP | [M/±45/0)S] | 43 | VE | Unspecified | Unspecified | 57 | 0 | 26 | 0 | 0 | 17 | 2.9 | Unspecified | Pultruded Blade Section | 2732 | EEB106 | 345 | 34.5 | 0.1 | 2 | 27.5 | 1.4 | 0.14 | 504 |  | 20 |  | EEBP |  |  | T8
MD-EEBP | [M/±45/0)S] | 43 | VE | Unspecified | Unspecified | 57 | 0 | 26 | 0 | 0 | 17 | 2.9 | Unspecified | Pultruded Blade Section | 2733 | EEB107 | 345 | 34.5 | 0.1 | 2 | 26.1 | 1.44 | 0.144 | 358 |  | 20 |  | EEBP |  |  | T8
MD-EEBP | [M/±45/0)S] | 43 | VE | Unspecified | Unspecified | 57 | 0 | 26 | 0 | 0 | 17 | 2.9 | Unspecified | Pultruded Blade Section | 2734 | EEB109 | 207 | 20.7 | 0.1 | 10 | 26.8 | 0.81 | 0.081 | 365195 |  | 20 |  | EEBP |  |  | T8
MD-EEBP | [M/±45/0)S] | 43 | VE | Unspecified | Unspecified | 57 | 0 | 26 | 0 | 0 | 17 | 2.9 | Unspecified | Pultruded Blade Section | 2735 | EEB104 | 207 | 20.7 | 0.1 | 12 | 27.5 | 0.8 | 0.08 | 462172 |  | 20 |  | EEBP |  |  | T8
MD-EEBP | [M/±45/0)S] | 43 | VE | Unspecified | Unspecified | 57 | 0 | 26 | 0 | 0 | 17 | 2.9 | Unspecified | Pultruded Blade Section | 2736 | EEB141 | 276 | 27.6 | 0.1 | 4 | 25.8 | 1.2 | 0.12 | 12141 |  | 20 |  | EEBP |  |  | T8
MD-EEBP | [M/±45/0)S] | 43 | VE | Unspecified | Unspecified | 57 | 0 | 26 | 0 | 0 | 17 | 2.9 | Unspecified | Pultruded Blade Section | 2740 | EEB125 |  | -412 | static | 13 mm/s |  |  |  | 1 |  | 25 |  | EEBP |  |  | T8
MD-EEBP | [M/±45/0)S] | 43 | VE | Unspecified | Unspecified | 57 | 0 | 26 | 0 | 0 | 17 | 2.9 | Unspecified | Pultruded Blade Section | 2741 | EEB126 |  | -449 | static | 13 mm/s |  |  |  | 1 |  | 25 |  | EEBP |  |  | T8
MD-EEBP | [M/±45/0)S] | 43 | VE | Unspecified | Unspecified | 57 | 0 | 26 | 0 | 0 | 17 | 2.9 | Unspecified | Pultruded Blade Section | 2742 | EEB112 |  | -390 | static | 13 mm/s |  |  |  | 1 |  | 25 |  | EEBP |  |  | T8
MD-EECP | [M/±45/0)S] | 49 | VE | Unspecified | Unspecified | 65 | 0 | 20 | 0 | 0 | 15 | 2.48 | Unspecified | Pultruded Blade Section | 2703 | EEC123 | 546 |  | static | 13 mm/s | 27.4 | 2.4 |  | 1 |  | 20 |  | EECP |  |  | T8
MD-EECP | [M/±45/0)S] | 49 | VE | Unspecified | Unspecified | 65 | 0 | 20 | 0 | 0 | 15 | 2.48 | Unspecified | Pultruded Blade Section | 2704 | EEC122 | 505 |  | static | 13 mm/s | 29.8 | 2.1 |  | 1 |  | 20 |  | EECP |  |  | T8
MD-EECP | [M/±45/0)S] | 49 | VE | Unspecified | Unspecified | 65 | 0 | 20 | 0 | 0 | 15 | 2.48 | Unspecified | Pultruded Blade Section | 2705 | EEC132 | 526 |  | static | 13 mm/s | 27.9 | 2.2 |  | 1 |  | 20 |  | EECP |  |  | T8
MD-EECP | [M/±45/0)S] | 49 | VE | Unspecified | Unspecified | 65 | 0 | 20 | 0 | 0 | 15 | 2.48 | Unspecified | Pultruded Blade Section | 2706 | EEC133 | 345 | 34.5 | 0.1 | 2 | 29.5 | 1.35 | 0.135 | 257 |  | 20 |  | EECP |  |  | T8
MD-EECP | [M/±45/0)S] | 49 | VE | Unspecified | Unspecified | 65 | 0 | 20 | 0 | 0 | 15 | 2.48 | Unspecified | Pultruded Blade Section | 2707 | EEC128 | 345 | 34.5 | 0.1 | 2 | 27.5 | 1.41 | 0.141 | 149 |  | 20 |  | EECP |  |  | T8
MD-EECP | [M/±45/0)S] | 49 | VE | Unspecified | Unspecified | 65 | 0 | 20 | 0 | 0 | 15 | 2.48 | Unspecified | Pultruded Blade Section | 2708 | EEC131 | 345 | 34.5 | 0.1 | 2 | 28.6 | 1.49 | 0.149 | 86 |  | 20 |  | EECP |  |  | T8
MD-EECP | [M/±45/0)S] | 49 | VE | Unspecified | Unspecified | 65 | 0 | 20 | 0 | 0 | 15 | 2.48 | Unspecified | Pultruded Blade Section | 2709 | EEC126 | 276 | 27.6 | 0.1 | 4 | 28.4 | 1.07 | 0.107 | 5070 |  | 20 |  | EECP |  |  | T8
MD-EECP | [M/±45/0)S] | 49 | VE | Unspecified | Unspecified | 65 | 0 | 20 | 0 | 0 | 15 | 2.48 | Unspecified | Pultruded Blade Section | 2710 | EEC125 | 276 | 27.6 | 0.1 | 4 | 28.9 | 1.04 | 0.104 | 2474 |  | 20 |  | EECP |  |  | T8
MD-EECP | [M/±45/0)S] | 49 | VE | Unspecified | Unspecified | 65 | 0 | 20 | 0 | 0 | 15 | 2.48 | Unspecified | Pultruded Blade Section | 2711 | EEC130 | 276 | 27.6 | 0.1 | 4 | 27.3 | 1.08 | 0.108 | 3114 |  | 20 |  | EECP |  |  | T8
MD-EECP | [M/±45/0)S] | 49 | VE | Unspecified | Unspecified | 65 | 0 | 20 | 0 | 0 | 15 | 2.48 | Unspecified | Pultruded Blade Section | 2712 | EEC118 | 207 | 20.7 | 0.1 | 10 | 28 | 0.77 | 0.077 | 285157 |  | 20 |  | EECP |  |  | T8
MD-EECP | [M/±45/0)S] | 49 | VE | Unspecified | Unspecified | 65 | 0 | 20 | 0 | 0 | 15 | 2.48 | Unspecified | Pultruded Blade Section | 2713 | EEC120 | 207 | 20.7 | 0.1 | 10 | 29 | 0.77 | 0.077 | 141150 |  | 20 |  | EECP |  |  | T8
MD-EECP | [M/±45/0)S] | 49 | VE | Unspecified | Unspecified | 65 | 0 | 20 | 0 | 0 | 15 | 2.48 | Unspecified | Pultruded Blade Section | 2714 | EEC129 | 207 | 20.7 | 0.1 | 10 | 29.4 | 0.76 | 0.076 | 159441 |  | 20 |  | EECP |  |  | T8
MD-EECP | [M/±45/0)S] | 49 | VE | Unspecified | Unspecified | 65 | 0 | 20 | 0 | 0 | 15 | 2.48 | Unspecified | Pultruded Blade Section | 2715 | EEC127 | 172 | 17.2 | 0.1 | 20 | 27.1 | 0.68 | 0.068 | 1293553 |  | 20 |  | EECP |  |  | T8
MD-EECP | [M/±45/0)S] | 49 | VE | Unspecified | Unspecified | 65 | 0 | 20 | 0 | 0 | 15 | 2.48 | Unspecified | Pultruded Blade Section | 2743 | EEC136 |  | -434 | static | 13 mm/s |  |  |  | 1 |  | 25 |  | EECP |  |  | T8
MD-EECP | [M/±45/0)S] | 49 | VE | Unspecified | Unspecified | 65 | 0 | 20 | 0 | 0 | 15 | 2.48 | Unspecified | Pultruded Blade Section | 2744 | EEC101 |  | -436 | static | 13 mm/s |  |  |  | 1 |  | 25 |  | EECP |  |  | T8
MD-EECP | [M/±45/0)S] | 49 | VE | Unspecified | Unspecified | 65 | 0 | 20 | 0 | 0 | 15 | 2.48 | Unspecified | Pultruded Blade Section | 2745 | EEC143 |  | -387 | static | 13 mm/s |  |  |  | 1 |  | 25 |  | EECP |  |  | T8
MD-HH | Injected Short Carbon fiber | 21 | TP | Unspecified | Injected short carbon fiber (7 to 9 micron dia., 0.4 - 0.5 mm long, ) | 0 | 0 | 0 | 0 | 0 | 100 | 2.5 | Unspecified | Injected Blade Section | 6200 | HH20 | 103 | 10.3 | 0.1 | 8 |  | 0.53 | 0.053 | 209271 |  | 4 |  | HH | R5
MD-HH | Injected Short Carbon fiber | 21 | TP | Unspecified | Injected short carbon fiber (7 to 9 micron dia., 0.4 - 0.5 mm long, ) | 0 | 0 | 0 | 0 | 0 | 100 | 2.5 | Unspecified | Injected Blade Section | 6201 | HH21 | 89.6 | 8.96 | 0.1 | 12 |  | 0.46 | 0.046 | 2507380 |  | 4 |  | HH | R5
MD-HH | Injected Short Carbon fiber | 21 | TP | Unspecified | Injected short carbon fiber (7 to 9 micron dia., 0.4 - 0.5 mm long, ) | 0 | 0 | 0 | 0 | 0 | 100 | 2.5 | Unspecified | Injected Blade Section | 6202 | HH22 | 103 | 10.3 | 0.1 | 8 |  | 0.53 | 0.053 | 111847 |  | 4 |  | HH | R5
MD-HH | Injected Short Carbon fiber | 21 | TP | Unspecified | Injected short carbon fiber (7 to 9 micron dia., 0.4 - 0.5 mm long, ) | 0 | 0 | 0 | 0 | 0 | 100 | 2.5 | Unspecified | Injected Blade Section | 6203 | HH23 | 96.5 | 9.65 | 0.1 | 7 |  | 0.49 | 0.049 | 334368 |  | 4 |  | HH | R5
MD-HH | Injected Short Carbon fiber | 21 | TP | Unspecified | Injected short carbon fiber (7 to 9 micron dia., 0.4 - 0.5 mm long, ) | 0 | 0 | 0 | 0 | 0 | 100 | 2.5 | Unspecified | Injected Blade Section | 6204 | HH24 | 103 | 10.3 | 0.1 | 6 |  | 0.53 | 0.053 | 36708 |  | 4 |  | HH | R5
MD-HH | Injected Short Carbon fiber | 21 | TP | Unspecified | Injected short carbon fiber (7 to 9 micron dia., 0.4 - 0.5 mm long, ) | 0 | 0 | 0 | 0 | 0 | 100 | 2.5 | Unspecified | Injected Blade Section | 6205 | HH25 | 96.5 | 9.65 | 0.1 | 7 |  | 0.49 | 0.049 | 509773 |  | 4 |  | HH | R5
MD-HH | Injected Short Carbon fiber | 21 | TP | Unspecified | Injected short carbon fiber (7 to 9 micron dia., 0.4 - 0.5 mm long, ) | 0 | 0 | 0 | 0 | 0 | 100 | 2.5 | Unspecified | Injected Blade Section | 6206 | HH26 | 96.5 | 9.65 | 0.1 | 8 |  | 0.49 | 0.049 | 123724 |  | 4 |  | HH | R5
MD-HH | Injected Short Carbon fiber | 21 | TP | Unspecified | Injected short carbon fiber (7 to 9 micron dia., 0.4 - 0.5 mm long, ) | 0 | 0 | 0 | 0 | 0 | 100 | 2.5 | Unspecified | Injected Blade Section | 6207 | HH27 | 103 | 10.3 | 0.1 | 6 |  | 0.53 | 0.053 | 56674 |  | 4 |  | HH | R5
MD-HH | Injected Short Carbon fiber | 21 | TP | Unspecified | Injected short carbon fiber (7 to 9 micron dia., 0.4 - 0.5 mm long, ) | 0 | 0 | 0 | 0 | 0 | 100 | 2.5 | Unspecified | Injected Blade Section | 6208 | HH28 | 89.6 | 8.96 | 0.1 | 4 |  | 0.46 | 0.046 | 640960 |  | 4 |  | HH | R5
MD-HH | Injected Short Carbon fiber | 21 | TP | Unspecified | Injected short carbon fiber (7 to 9 micron dia., 0.4 - 0.5 mm long, ) | 0 | 0 | 0 | 0 | 0 | 100 | 2.5 | Unspecified | Injected Blade Section | 6209 | HH29 | 110 | 11 | 0.1 | 2 |  | 0.56 | 0.056 | 14595 |  | 4 |  | HH | R5
MD-HH | Injected Short Carbon fiber | 21 | TP | Unspecified | Injected short carbon fiber (7 to 9 micron dia., 0.4 - 0.5 mm long, ) | 0 | 0 | 0 | 0 | 0 | 100 | 2.5 | Unspecified | Injected Blade Section | 6210 | HH30 | 110 | 11 | 0.1 | 2 |  | 0.56 | 0.056 | 7763 |  | 4 |  | HH | R5
MD-HH | Injected Short Carbon fiber | 21 | TP | Unspecified | Injected short carbon fiber (7 to 9 micron dia., 0.4 - 0.5 mm long, ) | 0 | 0 | 0 | 0 | 0 | 100 | 2.5 | Unspecified | Injected Blade Section | 6211 | HH31 | 110 | 11 | 0.1 | 2 |  | 0.56 | 0.056 | 1558 |  | 4 |  | HH | R5
MD-HH | Injected Short Carbon fiber | 21 | TP | Unspecified | Injected short carbon fiber (7 to 9 micron dia., 0.4 - 0.5 mm long, ) | 0 | 0 | 0 | 0 | 0 | 100 | 2.5 | Unspecified | Injected Blade Section | 6212 | HH32 | 103 | 10.3 | 0.1 | 5 |  | 0.53 | 0.053 | 53583 |  | 4 |  | HH | R5
MD-HH | Injected Short Carbon fiber | 21 | TP | Unspecified | Injected short carbon fiber (7 to 9 micron dia., 0.4 - 0.5 mm long, ) | 0 | 0 | 0 | 0 | 0 | 100 | 2.5 | Unspecified | Injected Blade Section | 6213 | HH33 | 89.6 | 8.96 | 0.1 | 8 |  | 0.46 | 0.046 | 241297 |  | 4 |  | HH | R5
MD-HH | Injected Short Carbon fiber | 21 | TP | Unspecified | Injected short carbon fiber (7 to 9 micron dia., 0.4 - 0.5 mm long, ) | 0 | 0 | 0 | 0 | 0 | 100 | 2.5 | Unspecified | Injected Blade Section | 6214 | HH10 | 137 |  | static | 0.0254 mm/s | 19.6 | 0.99 |  | 1 |  | 4 |  | HH | R5
MD-HH | Injected Short Carbon fiber | 21 | TP | Unspecified | Injected short carbon fiber (7 to 9 micron dia., 0.4 - 0.5 mm long, ) | 0 | 0 | 0 | 0 | 0 | 100 | 2.5 | Unspecified | Injected Blade Section | 6215 | HH11 | 140 |  | static | 0.0254 mm/s | 21.7 | 1 |  | 1 |  | 4 |  | HH | R5
MD-HH | Injected Short Carbon fiber | 21 | TP | Unspecified | Injected short carbon fiber (7 to 9 micron dia., 0.4 - 0.5 mm long, ) | 0 | 0 | 0 | 0 | 0 | 100 | 2.5 | Unspecified | Injected Blade Section | 6216 | HH12 | 141 |  | static | 0.0254 mm/s | 17.9 | 1.16 |  | 1 |  | 4 |  | HH | R5
MD-HH | Injected Short Carbon fiber | 21 | TP | Unspecified | Injected short carbon fiber (7 to 9 micron dia., 0.4 - 0.5 mm long, ) | 0 | 0 | 0 | 0 | 0 | 100 | 2.5 | Unspecified | Injected Blade Section | 6217 | HH13 | 150 |  | static | 0.0254 mm/s | 18.3 | 1.33 |  | 1 |  | 4 |  | HH | R5
MD-HH | Injected Short Carbon fiber | 21 | TP | Unspecified | Injected short carbon fiber (7 to 9 micron dia., 0.4 - 0.5 mm long, ) | 0 | 0 | 0 | 0 | 0 | 100 | 2.5 | Unspecified | Injected Blade Section | 6218 | HH14 | 165 |  | static | 0.0254 mm/s | 20.5 | 1.42 |  | 1 |  | 4 |  | HH | R5
MD-HH | Injected Short Carbon fiber | 21 | TP | Unspecified | Injected short carbon fiber (7 to 9 micron dia., 0.4 - 0.5 mm long, ) | 0 | 0 | 0 | 0 | 0 | 100 | 2.5 | Unspecified | Injected Blade Section | 6219 | HH34 | 142 |  | static | 0.0254 mm/s | 18.8 | 1.11 |  | 1 |  | 4 |  | HH | R5
MD-HH | Injected Short Carbon fiber | 21 | TP | Unspecified | Injected short carbon fiber (7 to 9 micron dia., 0.4 - 0.5 mm long, ) | 0 | 0 | 0 | 0 | 0 | 100 | 2.5 | Unspecified | Injected Blade Section | 6220 | HH35 | 152 |  | static | 0.0254 mm/s | 19.7 | 1.23 |  | 1 |  | 4 |  | HH | R5
MD-HH | Injected Short Carbon fiber | 21 | TP | Unspecified | Injected short carbon fiber (7 to 9 micron dia., 0.4 - 0.5 mm long, ) | 0 | 0 | 0 | 0 | 0 | 100 | 2.5 | Unspecified | Injected Blade Section | 6221 | HH36 | 120 |  | static | 0.0254 mm/s | 18.7 | 0.88 |  | 1 |  | 4 |  | HH | R5
MD-HH | Injected Short Carbon fiber | 21 | TP | Unspecified | Injected short carbon fiber (7 to 9 micron dia., 0.4 - 0.5 mm long, ) | 0 | 0 | 0 | 0 | 0 | 100 | 2.5 | Unspecified | Injected Blade Section | 6222 | HH37 | 139 |  | static | 0.0254 mm/s | 20.7 | 0.92 |  | 1 |  | 4 |  | HH | R5
MD-HH | Injected Short Carbon fiber | 21 | TP | Unspecified | Injected short carbon fiber (7 to 9 micron dia., 0.4 - 0.5 mm long, ) | 0 | 0 | 0 | 0 | 0 | 100 | 2.5 | Unspecified | Injected Blade Section | 6223 | HH38 | 128 |  | static | 0.0254 mm/s | 19.2 | 0.88 |  | 1 |  | 4 |  | HH | R5
MD-HH | Injected Short Carbon fiber | 21 | TP | Unspecified | Injected short carbon fiber (7 to 9 micron dia., 0.4 - 0.5 mm long, ) | 0 | 0 | 0 | 0 | 0 | 100 | 2.5 | Unspecified | Injected Blade Section | 6224 | HH39 | 139 |  | static | 0.0254 mm/s | 21.1 | 1 |  | 1 |  | 4 |  | HH | R5
MD-HH | Injected Short Carbon fiber | 21 | TP | Unspecified | Injected short carbon fiber (7 to 9 micron dia., 0.4 - 0.5 mm long, ) | 0 | 0 | 0 | 0 | 0 | 100 | 2.5 | Unspecified | Injected Blade Section | 6225 | HH40 | 142 |  | static | 0.0254 mm/s | 20.3 | 1.04 |  | 1 |  | 4 |  | HH | R5
MD-HH | Injected Short Carbon fiber | 21 | TP | Unspecified | Injected short carbon fiber (7 to 9 micron dia., 0.4 - 0.5 mm long, ) | 0 | 0 | 0 | 0 | 0 | 100 | 2.5 | Unspecified | Injected Blade Section | 6226 | HH41 | 150 |  | static | 0.0254 mm/s | 19.4 | 1.27 |  | 1 |  | 4 |  | HH | R5
MD-HH | Injected Short Carbon fiber | 21 | TP | Unspecified | Injected short carbon fiber (7 to 9 micron dia., 0.4 - 0.5 mm long, ) | 0 | 0 | 0 | 0 | 0 | 100 | 2.5 | Unspecified | Injected Blade Section | 6227 | HH42 | 137 |  | static | 0.0254 mm/s | 17.2 | 1.08 |  | 1 |  | 4 |  | HH | R5
MD-HH | Injected Short Carbon fiber | 21 | TP | Unspecified | Injected short carbon fiber (7 to 9 micron dia., 0.4 - 0.5 mm long, ) | 0 | 0 | 0 | 0 | 0 | 100 | 2.5 | Unspecified | Injected Blade Section | 6228 | HH43 | 128 |  | static | 0.0254 mm/s | 18 | 1.02 |  | 1 |  | 4 |  | HH | R5
MD-HH | Injected Short Carbon fiber | 21 | TP | Unspecified | Injected short carbon fiber (7 to 9 micron dia., 0.4 - 0.5 mm long, ) | 0 | 0 | 0 | 0 | 0 | 100 | 2.5 | Unspecified | Injected Blade Section | 6229 | HH44 | 142 |  | static | 0.0254 mm/s | 19.4 | 1.17 |  | 1 |  | 4 |  | HH | R5
MD-HH | Injected Short Carbon fiber | 21 | TP | Unspecified | Injected short carbon fiber (7 to 9 micron dia., 0.4 - 0.5 mm long, ) | 0 | 0 | 0 | 0 | 0 | 100 | 2.5 | Unspecified | Injected Blade Section | 6230 | HH45 | 137 |  | static | 0.0254 mm/s | 22.8 | 0.92 |  | 1 |  | 4 |  | HH | R5
MD-HH | Injected Short Carbon fiber | 21 | TP | Unspecified | Injected short carbon fiber (7 to 9 micron dia., 0.4 - 0.5 mm long, ) | 0 | 0 | 0 | 0 | 0 | 100 | 2.5 | Unspecified | Injected Blade Section | 6231 | HH46 | 137 |  | static | 0.0254 mm/s | 20.8 | 1.03 |  | 1 |  | 4 |  | HH | R5
MD-HH | Injected Short Carbon fiber | 21 | TP | Unspecified | Injected short carbon fiber (7 to 9 micron dia., 0.4 - 0.5 mm long, ) | 0 | 0 | 0 | 0 | 0 | 100 | 2.5 | Unspecified | Injected Blade Section | 6232 | HH47 | 139 |  | static | 0.0254 mm/s | 19.4 | 1.07 |  | 1 |  | 4 |  | HH | R5
MD-HH | Injected Short Carbon fiber | 21 | TP | Unspecified | Injected short carbon fiber (7 to 9 micron dia., 0.4 - 0.5 mm long, ) | 0 | 0 | 0 | 0 | 0 | 100 | 2.5 | Unspecified | Injected Blade Section | 6233 | HH48 | 132 |  | static | 0.0254 mm/s | 17.2 | 1.14 |  | 1 |  | 4 |  | HH | R5
MD-HH | Injected Short Carbon fiber | 21 | TP | Unspecified | Injected short carbon fiber (7 to 9 micron dia., 0.4 - 0.5 mm long, ) | 0 | 0 | 0 | 0 | 0 | 100 | 2.5 | Unspecified | Injected Blade Section | 6234 | HH49 | 142 |  | static | 0.0254 mm/s | 21.4 | 0.99 |  | 1 |  | 4 |  | HH | R5
MD-CYC | [(±45)2/(0)10]S | 65 | TP | Thermoplastic, Polybutylene Terephthalate | Hexcel AS4C | 83 | Hexcel AS4C | 17 | 0 | 0 | 0 | 3.54 | Unspecified | Injected | 8923 | 66-103 |  | -652 | static | 13 mm/s |  |  |  | 1 |  | 25 |  | CYC
MD-CYC | [(±45)2/(0)10]S | 65 | TP | Thermoplastic, Polybutylene Terephthalate | Hexcel AS4C | 83 | Hexcel AS4C | 17 | 0 | 0 | 0 | 3.54 | Unspecified | Injected | 8924 | 66-106 |  | -642 | static | 13 mm/s |  |  |  | 1 |  | 25 |  | CYC
MD-CYC | [(±45)2/(0)10]S | 65 | TP | Thermoplastic, Polybutylene Terephthalate | Hexcel AS4C | 83 | Hexcel AS4C | 17 | 0 | 0 | 0 | 3.54 | Unspecified | Injected | 8925 | 66-108 |  | -706 | static | 13 mm/s |  |  |  | 1 |  | 25 |  | CYC
MD-CYC | [(±45)2/(0)10]S | 65 | TP | Thermoplastic, Polybutylene Terephthalate | Hexcel AS4C | 83 | Hexcel AS4C | 17 | 0 | 0 | 0 | 3.54 | Unspecified | Injected | 8926 | 66-109 |  | -671 | static | 13 mm/s |  |  |  | 1 |  | 25 |  | CYC
MD-CYC | [(±45)2/(0)10]S | 65 | TP | Thermoplastic, Polybutylene Terephthalate | Hexcel AS4C | 83 | Hexcel AS4C | 17 | 0 | 0 | 0 | 3.54 | Unspecified | Injected | 8927 | 73-120 | -55.2 | -552 | 10 | 1 |  |  |  | 2196 |  | 25 |  | CYC
MD-CYC | [(±45)2/(0)10]S | 65 | TP | Thermoplastic, Polybutylene Terephthalate | Hexcel AS4C | 83 | Hexcel AS4C | 17 | 0 | 0 | 0 | 3.54 | Unspecified | Injected | 8928 | 73-121 | -55.2 | -552 | 10 | 1 |  |  |  | 470 |  | 25 |  | CYC
MD-CYC | [(±45)2/(0)10]S | 65 | TP | Thermoplastic, Polybutylene Terephthalate | Hexcel AS4C | 83 | Hexcel AS4C | 17 | 0 | 0 | 0 | 3.54 | Unspecified | Injected | 8929 | 73-122 | -55.2 | -552 | 10 | 1 |  |  |  | 191 |  | 25 |  | CYC
MD-CYC | [(±45)2/(0)10]S | 65 | TP | Thermoplastic, Polybutylene Terephthalate | Hexcel AS4C | 83 | Hexcel AS4C | 17 | 0 | 0 | 0 | 3.54 | Unspecified | Injected | 8930 | 73-123 | -48.3 | -483 | 10 | 2 |  |  |  | 15647 |  | 25 |  | CYC
MD-CYC | [(±45)2/(0)10]S | 65 | TP | Thermoplastic, Polybutylene Terephthalate | Hexcel AS4C | 83 | Hexcel AS4C | 17 | 0 | 0 | 0 | 3.54 | Unspecified | Injected | 8931 | 73-124 | -44.8 | -448 | 10 | 8 |  |  |  | 4000000 | Runout | 25 |  | CYC
MD-CYC | [(±45)2/(0)10]S | 65 | TP | Thermoplastic, Polybutylene Terephthalate | Hexcel AS4C | 83 | Hexcel AS4C | 17 | 0 | 0 | 0 | 3.54 | Unspecified | Injected | 8932 | 71-100 | -48.3 | -483 | 10 | 2 |  |  |  | 9936 |  | 25 |  | CYC
MD-CYC | [(±45)2/(0)10]S | 65 | TP | Thermoplastic, Polybutylene Terephthalate | Hexcel AS4C | 83 | Hexcel AS4C | 17 | 0 | 0 | 0 | 3.54 | Unspecified | Injected | 8933 | 71-101 | -44.8 | -448 | 10 | 8 |  |  |  | 6000000 | Runout | 25 |  | CYC
MD-CYC | [(±45)2/(0)10]S | 65 | TP | Thermoplastic, Polybutylene Terephthalate | Hexcel AS4C | 83 | Hexcel AS4C | 17 | 0 | 0 | 0 | 3.54 | Unspecified | Injected | 8934 | 71-102 | -48.3 | -483 | 10 | 2 |  |  |  | 45241 |  | 25 |  | CYC
MD-CYC | [(±45)2/(0)10]S | 65 | TP | Thermoplastic, Polybutylene Terephthalate | Hexcel AS4C | 83 | Hexcel AS4C | 17 | 0 | 0 | 0 | 3.54 | Unspecified | Injected | 8935 | 71-103 | -55.2 | -552 | 10 | 1 |  |  |  | 703 |  | 25 |  | CYC
MD-CYC | [(±45)2/(0)10]S | 65 | TP | Thermoplastic, Polybutylene Terephthalate | Hexcel AS4C | 83 | Hexcel AS4C | 17 | 0 | 0 | 0 | 3.54 | Unspecified | Injected | 8936 | 71-104 | -48.3 | -483 | 10 | 2 |  |  |  | 27246 |  | 25 |  | CYC
MD-CYC | [(±45)2/(0)10]S | 65 | TP | Thermoplastic, Polybutylene Terephthalate | Hexcel AS4C | 83 | Hexcel AS4C | 17 | 0 | 0 | 0 | 3.54 | Unspecified | Injected | 8937 | 61-7 | 1154+ |  | static | 0.0254 mm/s | 98.4 | 1.17 |  | 1 |  | 15 |  | CYC
MD-CYC | [(±45)2/(0)10]S | 65 | TP | Thermoplastic, Polybutylene Terephthalate | Hexcel AS4C | 83 | Hexcel AS4C | 17 | 0 | 0 | 0 | 3.54 | Unspecified | Injected | 8938 | 75-1 | 1086+ |  | static | 0.0254 mm/s | 105 | 1.04 |  | 1 |  | 15 |  | CYC
MD-CYC | [(±45)2/(0)10]S | 65 | TP | Thermoplastic, Polybutylene Terephthalate | Hexcel AS4C | 83 | Hexcel AS4C | 17 | 0 | 0 | 0 | 3.54 | Unspecified | Injected | 8939 | 75-2 | 1255+ |  | static | 0.0254 mm/s | 105 | 1.2 |  | 1 |  | 15 |  | CYC
MD-CYC | [(±45)2/(0)10]S | 65 | TP | Thermoplastic, Polybutylene Terephthalate | Hexcel AS4C | 83 | Hexcel AS4C | 17 | 0 | 0 | 0 | 3.54 | Unspecified | Injected | 8940 | 65-103 | 1022+ |  | static | 0.0254 mm/s | 91.8 | 1.1 |  | 1 |  | 20 |  | CYC
MD-CYC | [(±45)2/(0)10]S | 65 | TP | Thermoplastic, Polybutylene Terephthalate | Hexcel AS4C | 83 | Hexcel AS4C | 17 | 0 | 0 | 0 | 3.54 | Unspecified | Injected | 8941 | 65-101 | 1094+ |  | static | 0.0254 mm/s | 108 | 1.01 |  | 1 |  | 20 |  | CYC
MD-CYC | [(±45)2/(0)10]S | 65 | TP | Thermoplastic, Polybutylene Terephthalate | Hexcel AS4C | 83 | Hexcel AS4C | 17 | 0 | 0 | 0 | 3.54 | Unspecified | Injected | 8942 | 65-102 | 1528 |  | static | 0.0254 mm/s | 108 | 1.5 |  | 1 |  | 20 |  | CYC
MD-CYC | [(±45)2/(90)10]S | 65 | TP | Thermoplastic, Polybutylene Terephthalate | Hexcel AS4C | 0 | Hexcel AS4C | 17 | 0 | 0 | 83 | 3.54 | Unspecified | Injected | 8943 | 61-1T | 64.5 |  | static | 13 mm/s | 12.7 | 0.51 |  | 1 |  | 25 | Tested in the transverse direction | CYC
MD-CYC | [(±45)2/(90)10]S | 65 | TP | Thermoplastic, Polybutylene Terephthalate | Hexcel AS4C | 0 | Hexcel AS4C | 17 | 0 | 0 | 83 | 3.54 | Unspecified | Injected | 8944 | 61-3T | 64.6 |  | static | 13 mm/s | 12.6 | 0.51 |  | 1 |  | 25 | Tested in the transverse direction | CYC
MD-CYC | [(±45)2/(90)10]S | 65 | TP | Thermoplastic, Polybutylene Terephthalate | Hexcel AS4C | 0 | Hexcel AS4C | 17 | 0 | 0 | 83 | 3.54 | Unspecified | Injected | 8945 | 61-4T | 69.4 |  | static | 13 mm/s | 11.4 | 0.61 |  | 1 |  | 25 | Tested in the transverse direction | CYC
UNI-MM1 | (0)N | 55 | EP | Unspecified | Tow | 100 | 0 | 0 | 0 | 0 | 0 | 3 | Unspecified | Infused Spar Cap | 8955 | MM1-105 | 1046 |  | static | 13 mm/s | 39.2 | 2.61 |  | 1 |  | 25 |  | MM1
UNI-MM1 | (0)N | 55 | EP | Unspecified | Tow | 100 | 0 | 0 | 0 | 0 | 0 | 3 | Unspecified | Infused Spar Cap | 8956 | MM1-104 | 1060 |  | static | 13 mm/s | 39.7 | 2.65 |  | 1 |  | 25 |  | MM1
UNI-MM1 | (0)N | 55 | EP | Unspecified | Tow | 100 | 0 | 0 | 0 | 0 | 0 | 3 | Unspecified | Infused Spar Cap | 8957 | MM1-106 | 1002 |  | static | 13 mm/s | 41.5 | 2.5 |  | 1 |  | 25 |  | MM1
UNI-MM1 | (0)N | 55 | EP | Unspecified | Tow | 100 | 0 | 0 | 0 | 0 | 0 | 3 | Unspecified | Infused Spar Cap | 8958 | MM1-110 | 621 | 62.1 | 0.1 | 1 | 43 | 1.44 | 0.144 | 1787 |  | 25 |  | MM1
UNI-MM1 | (0)N | 55 | EP | Unspecified | Tow | 100 | 0 | 0 | 0 | 0 | 0 | 3 | Unspecified | Infused Spar Cap | 8959 | MM1-108 | 621 | 62.1 | 0.1 | 1 | 38 | 1.66 | 0.166 | 1971 |  | 25 |  | MM1
UNI-MM1 | (0)N | 55 | EP | Unspecified | Tow | 100 | 0 | 0 | 0 | 0 | 0 | 3 | Unspecified | Infused Spar Cap | 8960 | MM1-103 | 621 | 62.1 | 0.1 | 1 | 36.9 | 1.77 | 0.177 | 1990 |  | 25 |  | MM1
UNI-MM1 | (0)N | 55 | EP | Unspecified | Tow | 100 | 0 | 0 | 0 | 0 | 0 | 3 | Unspecified | Infused Spar Cap | 8961 | MM1-109 | 517 | 51.7 | 0.1 | 1 | 39.5 | 1.34 | 0.134 | 8754 |  | 25 |  | MM1
UNI-MM1 | (0)N | 55 | EP | Unspecified | Tow | 100 | 0 | 0 | 0 | 0 | 0 | 3 | Unspecified | Infused Spar Cap | 8961 | MM1-107 | 517 | 51.7 | 0.1 | 1 | 39.7 | 1.29 | 0.129 | 5967 |  | 25 |  | MM1
UNI-MM1 | (0)N | 55 | EP | Unspecified | Tow | 100 | 0 | 0 | 0 | 0 | 0 | 3 | Unspecified | Infused Spar Cap | 8963 | MM1-111 | 517 | 51.7 | 0.1 | 1 |  |  |  | 11051 |  | 25 |  | MM1
UNI-MM1 | (0)N | 55 | EP | Unspecified | Tow | 100 | 0 | 0 | 0 | 0 | 0 | 3 | Unspecified | Infused Spar Cap | 8964 | MM1-100 | 345 | 34.5 | 0.1 | 2 | 43.5 | 0.8 | 0.08 | 279554 |  | 25 |  | MM1
UNI-MM1 | (0)N | 55 | EP | Unspecified | Tow | 100 | 0 | 0 | 0 | 0 | 0 | 3 | Unspecified | Infused Spar Cap | 8965 | MM1-113 | 345 | 34.5 | 0.1 | 2 | 39.3 | 0.86 | 0.086 | 206631 |  | 25 |  | MM1
UNI-MM1 | (0)N | 55 | EP | Unspecified | Tow | 100 | 0 | 0 | 0 | 0 | 0 | 3 | Unspecified | Infused Spar Cap | 8966 | MM1-112 | 345 | 34.5 | 0.1 | 2 | 40.6 | 0.87 | 0.087 | 358126 |  | 25 |  | MM1
UNI-MM1 | (0)N | 55 | EP | Unspecified | Tow | 100 | 0 | 0 | 0 | 0 | 0 | 3 | Unspecified | Infused Spar Cap | 8967 | MM1-102 | 310 | 31 | 0.1 | 2 | 39.9 | 0.78 | 0.078 | 817702 |  | 25 |  | MM1
UNI-MM2 | (0)N | 53 | EP | Unspecified | Tow | 100 | 0 | 0 | 0 | 0 | 0 | 3 | Unspecified | Wet layup Spar Cap | 8968 | MM2-111 | 957 |  | static | 13 mm/s | 40.3 | 2.38 |  | 1 |  | 25 |  | MM2
UNI-MM2 | (0)N | 53 | EP | Unspecified | Tow | 100 | 0 | 0 | 0 | 0 | 0 | 3 | Unspecified | Wet layup Spar Cap | 8969 | MM2-107 | 912 |  | static | 13 mm/s | 38.4 | 2.27 |  | 1 |  | 25 |  | MM2
UNI-MM2 | (0)N | 53 | EP | Unspecified | Tow | 100 | 0 | 0 | 0 | 0 | 0 | 3 | Unspecified | Wet layup Spar Cap | 8970 | MM2-108 | 904 |  | static | 13 mm/s | 41.1 | 2.25 |  | 1 |  | 25 |  | MM2
UNI-MM2 | (0)N | 53 | EP | Unspecified | Tow | 100 | 0 | 0 | 0 | 0 | 0 | 3 | Unspecified | Wet layup Spar Cap | 8971 | MM2-110 | 621 | 62.1 | 0.1 | 1 | 41.8 | 1.49 | 0.149 | 280 |  | 25 |  | MM2
UNI-MM2 | (0)N | 53 | EP | Unspecified | Tow | 100 | 0 | 0 | 0 | 0 | 0 | 3 | Unspecified | Wet layup Spar Cap | 8972 | MM2-109 | 621 | 62.1 | 0.1 | 1 | 38.2 | 1.6 | 0.16 | 334 |  | 25 |  | MM2
UNI-MM2 | (0)N | 53 | EP | Unspecified | Tow | 100 | 0 | 0 | 0 | 0 | 0 | 3 | Unspecified | Wet layup Spar Cap | 8973 | MM2-114 | 621 | 62.1 | 0.1 | 1 |  |  |  | 391 |  | 25 |  | MM2
UNI-MM2 | (0)N | 53 | EP | Unspecified | Tow | 100 | 0 | 0 | 0 | 0 | 0 | 3 | Unspecified | Wet layup Spar Cap | 8974 | MM2-106 | 552 | 55.2 | 0.1 | 1 | 42.9 | 1.3 | 0.13 | 2231 |  | 25 |  | MM2
UNI-MM2 | (0)N | 53 | EP | Unspecified | Tow | 100 | 0 | 0 | 0 | 0 | 0 | 3 | Unspecified | Wet layup Spar Cap | 8975 | MM2-104 | 517 | 51.7 | 0.1 | 1 | 39.6 | 1.34 | 0.134 | 2432 |  | 25 |  | MM2
UNI-MM2 | (0)N | 53 | EP | Unspecified | Tow | 100 | 0 | 0 | 0 | 0 | 0 | 3 | Unspecified | Wet layup Spar Cap | 8976 | MM2-112 | 517 | 51.7 | 0.1 | 1 | 38.2 | 1.37 | 0.137 | 1940 |  | 25 |  | MM2
UNI-MM2 | (0)N | 53 | EP | Unspecified | Tow | 100 | 0 | 0 | 0 | 0 | 0 | 3 | Unspecified | Wet layup Spar Cap | 8977 | MM2-101 | 517 | 51.7 | 0.1 | 1 | 40.9 | 1.3 | 0.13 | 6008 |  | 25 |  | MM2
UNI-MM2 | (0)N | 53 | EP | Unspecified | Tow | 100 | 0 | 0 | 0 | 0 | 0 | 3 | Unspecified | Wet layup Spar Cap | 8978 | MM2-113 | 483 | 48.3 | 0.1 | 1 | 42.4 | 1.16 | 0.116 | 6720 |  | 25 |  | MM2
UNI-MM2 | (0)N | 53 | EP | Unspecified | Tow | 100 | 0 | 0 | 0 | 0 | 0 | 3 | Unspecified | Wet layup Spar Cap | 8979 | MM2-119 | 483 | 48.3 | 0.1 | 1 | 40.1 | 1.2 | 0.12 | 16313 |  | 25 |  | MM2
UNI-MM2 | (0)N | 53 | EP | Unspecified | Tow | 100 | 0 | 0 | 0 | 0 | 0 | 3 | Unspecified | Wet layup Spar Cap | 8980 | MM2-118 | 414 | 41.4 | 0.1 | 1 | 41.4 | 0.98 | 0.098 | 49724 |  | 25 |  | MM2
UNI-MM2 | (0)N | 53 | EP | Unspecified | Tow | 100 | 0 | 0 | 0 | 0 | 0 | 3 | Unspecified | Wet layup Spar Cap | 8981 | MM2-116 | 414 | 41.4 | 0.1 | 1 | 38.6 | 1.07 | 0.107 | 65894 |  | 25 |  | MM2
UNI-MM2 | (0)N | 53 | EP | Unspecified | Tow | 100 | 0 | 0 | 0 | 0 | 0 | 3 | Unspecified | Wet layup Spar Cap | 8982 | MM2-105 | 414 | 41.4 | 0.1 | 1 | 41.6 | 1.02 | 0.102 | 35734 |  | 25 |  | MM2
UNI-MM2 | (0)N | 53 | EP | Unspecified | Tow | 100 | 0 | 0 | 0 | 0 | 0 | 3 | Unspecified | Wet layup Spar Cap | 8983 | MM2-117 | 345 | 34.5 | 0.1 | 2 | 39.4 | 0.87 | 0.087 | 373374 |  | 25 |  | MM2
UNI-MM2 | (0)N | 53 | EP | Unspecified | Tow | 100 | 0 | 0 | 0 | 0 | 0 | 3 | Unspecified | Wet layup Spar Cap | 8984 | MM2-102 | 345 | 34.5 | 0.1 | 2 | 37.4 | 0.94 | 0.094 | 974498 |  | 25 |  | MM2
UNI-MM2 | (0)N | 53 | EP | Unspecified | Tow | 100 | 0 | 0 | 0 | 0 | 0 | 3 | Unspecified | Wet layup Spar Cap | 8985 | MM2-115 | 345 | 34.5 | 0.1 | 2 | 37.3 | 0.93 | 0.093 | 450026 |  | 25 |  | MM2
Early Materials Fabricated at MSU
Triax-AA-UP2 | [(±45/0)3/(0/±45)2] | 31 | UP2 | CoRezyn 63-AX-051 | Knytex CDB200 (759 gsm) | 48 | 0 | 52 | 0 | 0 | 0 | 4.37 | 6h/20C, 2 h/60 C | RTM | 339 | 101AA | 443 |  | static | 13 mm/s | 17.3 | 2.73 |  | 1 |  | 25 |  | AA | R2, R3 | C11 | T8
Triax-AA-UP2 | [(±45/0)3/(0/±45)2] | 31 | UP2 | CoRezyn 63-AX-051 | Knytex CDB200 (759 gsm) | 48 | 0 | 52 | 0 | 0 | 0 | 4.37 | 6h/20C, 2 h/60 C | RTM | 340 | 102AA | 453 |  | static | 13 mm/s | 16.7 | 2.9 |  | 1 |  | 25 |  | AA | R2, R3 | C11 | T8
Triax-AA-UP2 | [(±45/0)3/(0/±45)2] | 31 | UP2 | CoRezyn 63-AX-051 | Knytex CDB200 (759 gsm) | 48 | 0 | 52 | 0 | 0 | 0 | 4.37 | 6h/20C, 2 h/60 C | RTM | 341 | 103AA | 448 |  | static | 13 mm/s | 17 | 2.82 |  | 1 |  | 25 |  | AA | R2, R3 | C11 | T8
Triax-AA-UP2 | [(±45/0)3/(0/±45)2] | 31 | UP2 | CoRezyn 63-AX-051 | Knytex CDB200 (759 gsm) | 48 | 0 | 52 | 0 | 0 | 0 | 4.37 | 6h/20C, 2 h/60 C | RTM | 342 | 104AA | 387 |  | static | 13 mm/s | 16.7 | 2.81 |  | 1 |  | 25 |  | AA | R2, R3 | C11 | T8
Triax-AA-UP2 | [(±45/0)3/(0/±45)2] | 31 | UP2 | CoRezyn 63-AX-051 | Knytex CDB200 (759 gsm) | 48 | 0 | 52 | 0 | 0 | 0 | 4.37 | 6h/20C, 2 h/60 C | RTM | 343 | 110AA | 241 | 24.1 | 0.1 | 5 | 16.9 | 1.53 | 0.153 | 1741 |  | 25 |  | AA | R2, R3 | C11 | T8
Triax-AA-UP2 | [(±45/0)3/(0/±45)2] | 31 | UP2 | CoRezyn 63-AX-051 | Knytex CDB200 (759 gsm) | 48 | 0 | 52 | 0 | 0 | 0 | 4.37 | 6h/20C, 2 h/60 C | RTM | 344 | 111AA | 241 | 24.1 | 0.1 | 5 | 17.5 | 1.61 | 0.161 | 1459 |  | 25 |  | AA | R2, R3 | C11 | T8
Triax-AA-UP2 | [(±45/0)3/(0/±45)2] | 31 | UP2 | CoRezyn 63-AX-051 | Knytex CDB200 (759 gsm) | 48 | 0 | 52 | 0 | 0 | 0 | 4.37 | 6h/20C, 2 h/60 C | RTM | 345 | 106AA | 172 | 17.2 | 0.1 | 10 | 17.9 | 1.08 | 0.108 | 11293 |  | 25 |  | AA | R2, R3 | C11 | T8
Triax-AA-UP2 | [(±45/0)3/(0/±45)2] | 31 | UP2 | CoRezyn 63-AX-051 | Knytex CDB200 (759 gsm) | 48 | 0 | 52 | 0 | 0 | 0 | 4.37 | 6h/20C, 2 h/60 C | RTM | 346 | 108AA | 172 | 17.2 | 0.1 | 10 | 16.8 | 1.12 | 0.112 | 14316 |  | 25 |  | AA | R2, R3 | C11 | T8
Triax-AA-UP2 | [(±45/0)3/(0/±45)2] | 31 | UP2 | CoRezyn 63-AX-051 | Knytex CDB200 (759 gsm) | 48 | 0 | 52 | 0 | 0 | 0 | 4.37 | 6h/20C, 2 h/60 C | RTM | 347 | 109AA | 103 | 10.3 | 0.1 | 20 | 17 | 0.63 | 0.063 | 366798 |  | 25 |  | AA | R2, R3 | C11 | T8
Triax-AA-UP2 | [(±45/0)3/(0/±45)2] | 31 | UP2 | CoRezyn 63-AX-051 | Knytex CDB200 (759 gsm) | 48 | 0 | 52 | 0 | 0 | 0 | 4.37 | 6h/20C, 2 h/60 C | RTM | 348 | 105AA | 138 | 13.8 | 0.1 | 15 | 18.1 | 0.82 | 0.082 | 81207 |  | 25 |  | AA | R2, R3 | C11 | T8
Triax-AA-UP2 | [(±45/0)3/(0/±45)2] | 31 | UP2 | CoRezyn 63-AX-051 | Knytex CDB200 (759 gsm) | 48 | 0 | 52 | 0 | 0 | 0 | 4.37 | 6h/20C, 2 h/60 C | RTM | 349 | 107AA | 241 | 24.1 | 0.1 | 15 | 17.3 | 1.65 | 0.165 | 1051 |  | 25 |  | AA | R2, R3 | C11 | T8
Triax-AA-UP2 | [(±45/0)3/(0/±45)2] | 31 | UP2 | CoRezyn 63-AX-051 | Knytex CDB200 (759 gsm) | 48 | 0 | 52 | 0 | 0 | 0 | 4.37 | 6h/20C, 2 h/60 C | RTM | 350 | 112AA | 103 | 10.3 | 0.1 | 20 | 16.8 | 0.64 | 0.064 | 352093 |  | 25 |  | AA | R2, R3 | C11 | T8
Triax-AA-UP2 | [(±45/0)3/(0/±45)2] | 31 | UP2 | CoRezyn 63-AX-051 | Knytex CDB200 (759 gsm) | 48 | 0 | 52 | 0 | 0 | 0 | 4.37 | 6h/20C, 2 h/60 C | RTM | 351 | 116AA | 138 | 13.8 | 0.1 | 20 | 16.7 | 0.9 | 0.09 | 55485 |  | 25 |  | AA | R2, R3 | C11 | T8
Triax-AA-UP2 | [(±45/0)3/(0/±45)2] | 31 | UP2 | CoRezyn 63-AX-051 | Knytex CDB200 (759 gsm) | 48 | 0 | 52 | 0 | 0 | 0 | 4.37 | 6h/20C, 2 h/60 C | RTM | 352 | 113AA | 138 | 13.8 | 0.1 | 15 | 16.9 | 0.86 | 0.086 | 65926 |  | 25 |  | AA | R2, R3 | C11 | T8
Triax-AA-UP2 | [(±45/0)3/(0/±45)2] | 31 | UP2 | CoRezyn 63-AX-051 | Knytex CDB200 (759 gsm) | 48 | 0 | 52 | 0 | 0 | 0 | 4.37 | 6h/20C, 2 h/60 C | RTM | 353 | 123AA |  | -288 | static | 13 mm/s | 17.1 |  | -1.06 | 1 |  | 25 |  | AA | R2, R3 | C11 | T8
Triax-AA-UP2 | [(±45/0)3/(0/±45)2] | 31 | UP2 | CoRezyn 63-AX-051 | Knytex CDB200 (759 gsm) | 48 | 0 | 52 | 0 | 0 | 0 | 4.37 | 6h/20C, 2 h/60 C | RTM | 354 | 129AA |  | -284 | static | 13 mm/s | 18.4 |  | -1.02 | 1 |  | 25 |  | AA | R2, R3 | C11 | T8
Triax-AA-UP2 | [(±45/0)3/(0/±45)2] | 31 | UP2 | CoRezyn 63-AX-051 | Knytex CDB200 (759 gsm) | 48 | 0 | 52 | 0 | 0 | 0 | 4.37 | 6h/20C, 2 h/60 C | RTM | 355 | 119AA |  | -310 | static | 13 mm/s | 19.2 |  | -0.9 | 1 |  | 25 |  | AA | R2, R3 | C11 | T8
Triax-AA-UP2 | [(±45/0)3/(0/±45)2] | 31 | UP2 | CoRezyn 63-AX-051 | Knytex CDB200 (759 gsm) | 48 | 0 | 52 | 0 | 0 | 0 | 4.37 | 6h/20C, 2 h/60 C | RTM | 356 | 122AA | -13.8 | -138 | 10 | 15 | 20.1 | -0.068 | -0.68 | 4658000 | Runout | 25 |  | AA | R2, R3 | C11 | T8
Triax-AA-UP2 | [(±45/0)3/(0/±45)2] | 31 | UP2 | CoRezyn 63-AX-051 | Knytex CDB200 (759 gsm) | 48 | 0 | 52 | 0 | 0 | 0 | 4.37 | 6h/20C, 2 h/60 C | RTM | 357 | 126AA | -24.1 | -241 | 10 | 5 | 18.8 | -0.136 | -1.36 | 8700 |  | 25 |  | AA | R2, R3 | C11 | T8
Triax-AA-UP2 | [(±45/0)3/(0/±45)2] | 31 | UP2 | CoRezyn 63-AX-051 | Knytex CDB200 (759 gsm) | 48 | 0 | 52 | 0 | 0 | 0 | 4.37 | 6h/20C, 2 h/60 C | RTM | 358 | 118AA | -24.1 | -241 | 10 | 5 | 19.9 | -0.124 | -1.24 | 9419 |  | 25 |  | AA | R2, R3 | C11 | T8
Triax-AA-UP2 | [(±45/0)3/(0/±45)2] | 31 | UP2 | CoRezyn 63-AX-051 | Knytex CDB200 (759 gsm) | 48 | 0 | 52 | 0 | 0 | 0 | 4.37 | 6h/20C, 2 h/60 C | RTM | 359 | 128AA | -20.7 | -207 | 10 | 10 | 19.2 | -0.131 | -1.31 | 64783 |  | 25 |  | AA | R2, R3 | C11 | T8
Triax-AA-UP2 | [(±45/0)3/(0/±45)2] | 31 | UP2 | CoRezyn 63-AX-051 | Knytex CDB200 (759 gsm) | 48 | 0 | 52 | 0 | 0 | 0 | 4.37 | 6h/20C, 2 h/60 C | RTM | 360 | 127AA | -20.7 | -207 | 10 | 10 | 19.3 | -0.136 | -1.36 | 75000 |  | 25 |  | AA | R2, R3 | C11 | T8
Triax-AA-UP2 | [(±45/0)3/(0/±45)2] | 31 | UP2 | CoRezyn 63-AX-051 | Knytex CDB200 (759 gsm) | 48 | 0 | 52 | 0 | 0 | 0 | 4.37 | 6h/20C, 2 h/60 C | RTM | 361 | 121AA | -17.2 | -172 | 10 | 15 | 20 | -0.091 | -0.91 | 5000000 | Runout | 25 |  | AA | R2, R3 | C11 | T8
Triax-AA-UP2 | [(±45/0)3/(0/±45)2] | 31 | UP2 | CoRezyn 63-AX-051 | Knytex CDB200 (759 gsm) | 48 | 0 | 52 | 0 | 0 | 0 | 4.37 | 6h/20C, 2 h/60 C | RTM | 362 | 124AA | -17.2 | -172 | 10 | 10 | 18.2 | -0.091 | -0.91 | 3477199 |  | 25 |  | AA | R2, R3 | C11 | T8
Triax-AA-UP2 | [(±45/0)3/(0/±45)2] | 31 | UP2 | CoRezyn 63-AX-051 | Knytex CDB200 (759 gsm) | 48 | 0 | 52 | 0 | 0 | 0 | 4.37 | 6h/20C, 2 h/60 C | RTM | 364 | 134AA |  | -327 | static | 13 mm/s | 19.4 |  | -1.75 | 1 |  | 25 | Double coupon thickness, two coupons bonded together to increase thickness | AA | R2, R3 | C11 | T8
Triax-AA-UP2 | [(±45/0)3/(0/±45)2] | 31 | UP2 | CoRezyn 63-AX-051 | Knytex CDB200 (759 gsm) | 48 | 0 | 52 | 0 | 0 | 0 | 4.37 | 6h/20C, 2 h/60 C | RTM | 365 | 133AA |  | -347 | static | 13 mm/s | 17.7 |  | -2 | 1 |  | 25 | Double coupon thickness, two coupons bonded together to increase thickness | AA | R2, R3 | C11 | T8
Triax-AA-UP2 | [(±45/0)3/(0/±45)2] | 31 | UP2 | CoRezyn 63-AX-051 | Knytex CDB200 (759 gsm) | 48 | 0 | 52 | 0 | 0 | 0 | 4.37 | 6h/20C, 2 h/60 C | RTM | 366 | 137AA |  | -366 | static | 13 mm/s | 19.1 |  | -2.1 | 1 |  | 25 | Double coupon thickness, two coupons bonded together to increase thickness | AA | R2, R3 | C11 | T8
Triax-AA-UP2 | [(±45/0)3/(0/±45)2] | 31 | UP2 | CoRezyn 63-AX-051 | Knytex CDB200 (759 gsm) | 48 | 0 | 52 | 0 | 0 | 0 | 4.37 | 6h/20C, 2 h/60 C | RTM | 367 | 132AA | -27.6 | -276 | 10 | 3 | 19.6 | -0.16 | -1.6 | 547 |  | 25 | Double coupon thickness, two coupons bonded together to increase thickness | AA | R2, R3 | C11 | T8
Triax-AA-UP2 | [(±45/0)3/(0/±45)2] | 31 | UP2 | CoRezyn 63-AX-051 | Knytex CDB200 (759 gsm) | 48 | 0 | 52 | 0 | 0 | 0 | 4.37 | 6h/20C, 2 h/60 C | RTM | 368 | 131AA | -27.6 | -276 | 10 | 3 | 18.3 | -0.161 | -1.61 | 462 |  | 25 | Double coupon thickness, two coupons bonded together to increase thickness | AA | R2, R3 | C11 | T8
Triax-AA-UP2 | [(±45/0)3/(0/±45)2] | 31 | UP2 | CoRezyn 63-AX-051 | Knytex CDB200 (759 gsm) | 48 | 0 | 52 | 0 | 0 | 0 | 4.37 | 6h/20C, 2 h/60 C | RTM | 369 | 135AA | -24.1 | -241 | 10 | 5 |  | -0.124 | -1.24 | 5973 |  | 25 | Double coupon thickness, two coupons bonded together to increase thickness | AA | R2, R3 | C11 | T8
Triax-AA-UP2 | [(±45/0)3/(0/±45)2] | 31 | UP2 | CoRezyn 63-AX-051 | Knytex CDB200 (759 gsm) | 48 | 0 | 52 | 0 | 0 | 0 | 4.37 | 6h/20C, 2 h/60 C | RTM | 370 | 125AA | -19 | -190 | 10 | 10 | 18.3 | -0.123 | -1.23 | 167058 |  | 25 | Double coupon thickness, two coupons bonded together to increase thickness | AA | R2, R3 | C11 | T8
Triax-AA-UP2 | [(±45/0)3/(0/±45)2] | 31 | UP2 | CoRezyn 63-AX-051 | Knytex CDB200 (759 gsm) | 48 | 0 | 52 | 0 | 0 | 0 | 4.37 | 6h/20C, 2 h/60 C | RTM | 371 | 120AA | -19 | -190 | 10 | 10 | 18.4 | -0.104 | -1.04 | 139700 | Runout | 25 | Double coupon thickness, two coupons bonded together to increase thickness | AA | R2, R3 | C11 | T8
Triax-AA-UP2 | [(±45/0)3/(0/±45)2] | 31 | UP2 | CoRezyn 63-AX-051 | Knytex CDB200 (759 gsm) | 48 | 0 | 52 | 0 | 0 | 0 | 4.37 | 6h/20C, 2 h/60 C | RTM | 372 | 141AA | 207 | 20.7 | 0.1 | 5 | 18.3 | 0.83 | 0.083 | 1200 | Runout | 50 | Coupon had a central 13 mm diameter hole, net area stress | AA | R2, R3 | C11 | T8
Triax-AA-UP2 | [(±45/0)3/(0/±45)2] | 31 | UP2 | CoRezyn 63-AX-051 | Knytex CDB200 (759 gsm) | 48 | 0 | 52 | 0 | 0 | 0 | 4.37 | 6h/20C, 2 h/60 C | RTM | 373 | 130AA | -19 | -190 | 10 | 5 |  | -0.11 | -1.11 | 151283 |  | 25 | Double coupon thickness, two coupons bonded together to increase thickness | AA | R2, R3 | C11 | T8
Triax-AA-UP2 | [(±45/0)3/(0/±45)2] | 31 | UP2 | CoRezyn 63-AX-051 | Knytex CDB200 (759 gsm) | 48 | 0 | 52 | 0 | 0 | 0 | 4.37 | 6h/20C, 2 h/60 C | RTM | 374 | 143AA | 164 | 16.4 | 0.1 | 20 | 17.8 | 0.75 | 0.075 | 4000 | Runout | 50 | Coupon had a central 13 mm diameter hole, net area stress | AA | R2, R3 | C11 | T8
Triax-AA-UP2 | [(±45/0)3/(0/±45)2] | 31 | UP2 | CoRezyn 63-AX-051 | Knytex CDB200 (759 gsm) | 48 | 0 | 52 | 0 | 0 | 0 | 4.37 | 6h/20C, 2 h/60 C | RTM | 375 | 145AA | 121 | 12.1 | 0.1 | 5 | 19.7 | 0.48 | 0.048 | 42000 | Runout | 50 | Coupon had a central 13 mm diameter hole, net area stress | AA | R2, R3 | C11 | T8
Triax-AA-UP2 | [(±45/0)3/(0/±45)2] | 31 | UP2 | CoRezyn 63-AX-051 | Knytex CDB200 (759 gsm) | 48 | 0 | 52 | 0 | 0 | 0 | 4.37 | 6h/20C, 2 h/60 C | RTM | 376 | 146AA | 121 | 12.1 | 0.1 | 10 | 18.8 | 0.49 | 0.049 | 34500 | Runout | 50 | Coupon had a central 13 mm diameter hole, net area stress | AA | R2, R3 | C11 | T8
Triax-AA-UP2 | [(±45/0)3/(0/±45)2] | 31 | UP2 | CoRezyn 63-AX-051 | Knytex CDB200 (759 gsm) | 48 | 0 | 52 | 0 | 0 | 0 | 4.37 | 6h/20C, 2 h/60 C | RTM | 377 | 144AA | 103 | 10.3 | 0.1 | 15 | 19.7 | 0.4 | 0.04 | 97692 |  | 50 | Coupon had a central 13 mm diameter hole, net area stress | AA | R2, R3 | C11 | T8
Triax-AA-UP2 | [(±45/0)3/(0/±45)2] | 31 | UP2 | CoRezyn 63-AX-051 | Knytex CDB200 (759 gsm) | 48 | 0 | 52 | 0 | 0 | 0 | 4.37 | 6h/20C, 2 h/60 C | RTM | 387 | 150AA | 444 |  | static | 13 mm/s | 19.4 | 2.04 |  | 1 |  | 25 |  | AA | R2, R3 | C11 | T8
Triax-AA-UP2 | [(±45/0)3/(0/±45)2] | 31 | UP2 | CoRezyn 63-AX-051 | Knytex CDB200 (759 gsm) | 48 | 0 | 52 | 0 | 0 | 0 | 4.37 | 6h/20C, 2 h/60 C | RTM | 388 | 152AA | 468 |  | static | 13 mm/s | 17.9 | 2.47 |  | 1 |  | 25 |  | AA | R2, R3 | C11 | T8
Triax-AA-UP2 | [(±45/0)3/(0/±45)2] | 31 | UP2 | CoRezyn 63-AX-051 | Knytex CDB200 (759 gsm) | 48 | 0 | 52 | 0 | 0 | 0 | 4.37 | 6h/20C, 2 h/110 C | RTM | 389 | 153AA | 373 |  | static | 13 mm/s | 19.7 | 2.7 |  | 1 |  | 50 | Coupon had a central 13 mm diameter hole, net area stress | AA | R2, R3 | C11 | T8
Triax-AA-UP2 | [(±45/0)3/(0/±45)2] | 31 | UP2 | CoRezyn 63-AX-051 | Knytex CDB200 (759 gsm) | 48 | 0 | 52 | 0 | 0 | 0 | 4.37 | 6h/20C, 2 h/110 C | RTM | 390 | 161AA | 369 |  | static | 13 mm/s | 20.5 | 2.8 |  | 1 |  | 50 | Coupon had a central 13 mm diameter hole, net area stress | AA | R2, R3 | C11 | T8
Triax-AA-UP2 | [(±45/0)3/(0/±45)2] | 31 | UP2 | CoRezyn 63-AX-051 | Knytex CDB200 (759 gsm) | 48 | 0 | 52 | 0 | 0 | 0 | 4.37 | 6h/20C, 2 h/110 C | RTM | 391 | 160AA | 370 |  | static | 13 mm/s | 21.6 | 2.6 |  | 1 |  | 50 | Coupon had a central 13 mm diameter hole, net area stress | AA | R2, R3 | C11 | T8
Triax-AA-UP2 | [(±45/0)3/(0/±45)2] | 31 | UP2 | CoRezyn 63-AX-051 | Knytex CDB200 (759 gsm) | 48 | 0 | 52 | 0 | 0 | 0 | 4.37 | 6h/20C, 2 h/110 C | RTM | 392 | 159AA | 241 | 24.1 | 0.1 | 2 | 19.8 | 1.18 | 0.118 | 328 |  | 50 | Coupon had a central 13 mm diameter hole, net area stress | AA | R2, R3 | C11 | T8
Triax-AA-UP2 | [(±45/0)3/(0/±45)2] | 31 | UP2 | CoRezyn 63-AX-051 | Knytex CDB200 (759 gsm) | 48 | 0 | 52 | 0 | 0 | 0 | 4.37 | 6h/20C, 2 h/110 C | RTM | 393 | 157AA | 241 | 24.1 | 0.1 | 2 | 20.9 | 1.11 | 0.111 | 270 |  | 50 | Coupon had a central 13 mm diameter hole, net area stress | AA | R2, R3 | C11 | T8
Triax-AA-UP2 | [(±45/0)3/(0/±45)2] | 31 | UP2 | CoRezyn 63-AX-051 | Knytex CDB200 (759 gsm) | 48 | 0 | 52 | 0 | 0 | 0 | 4.37 | 6h/20C, 2 h/110 C | RTM | 394 | 156AA | 172 | 17.2 | 0.1 | 5 | 19.7 | 0.86 | 0.086 | 5032 |  | 50 | Coupon had a central 13 mm diameter hole, net area stress | AA | R2, R3 | C11 | T8
Triax-AA-UP2 | [(±45/0)3/(0/±45)2] | 31 | UP2 | CoRezyn 63-AX-051 | Knytex CDB200 (759 gsm) | 48 | 0 | 52 | 0 | 0 | 0 | 4.37 | 6h/20C, 2 h/110 C | RTM | 395 | 155AA | 172 | 17.2 | 0.1 | 5 | 20.4 | 0.75 | 0.075 | 4620 |  | 50 | Coupon had a central 13 mm diameter hole, net area stress | AA | R2, R3 | C11 | T8
Triax-AA-UP2 | [(±45/0)3/(0/±45)2] | 31 | UP2 | CoRezyn 63-AX-051 | Knytex CDB200 (759 gsm) | 48 | 0 | 52 | 0 | 0 | 0 | 4.37 | 6h/20C, 2 h/110 C | RTM | 396 | 158AA | 138 | 13.8 | 0.1 | 5 | 20.2 | 0.64 | 0.064 | 19409 |  | 50 | Coupon had a central 13 mm diameter hole, net area stress | AA | R2, R3 | C11 | T8
Triax-AA-UP2 | [(±45/0)3/(0/±45)2] | 31 | UP2 | CoRezyn 63-AX-051 | Knytex CDB200 (759 gsm) | 48 | 0 | 52 | 0 | 0 | 0 | 4.37 | 6h/20C, 2 h/110 C | RTM | 397 | 154AA | 138 | 13.8 | 0.1 | 5 | 20.3 | 0.66 | 0.066 | 24375 |  | 50 | Coupon had a central 13 mm diameter hole, net area stress | AA | R2, R3 | C11 | T8
Triax-AA-UP2 | [(±45/0)3/(0/±45)2] | 31 | UP2 | CoRezyn 63-AX-051 | Knytex CDB200 (759 gsm) | 48 | 0 | 52 | 0 | 0 | 0 | 4.37 | 6h/20C, 2 h/110 C | RTM | 398 | 163AA | 103 | 10.3 | 0.1 | 15 | 21.3 | 0.49 | 0.049 | 168606 |  | 50 | Coupon had a central 13 mm diameter hole, net area stress | AA | R2, R3 | C11 | T8
Triax-AA-UP2 | [(±45/0)3/(0/±45)2] | 31 | UP2 | CoRezyn 63-AX-051 | Knytex CDB200 (759 gsm) | 48 | 0 | 52 | 0 | 0 | 0 | 4.37 | 6h/20C, 2 h/110 C | RTM | 399 | 164AA | 103 | 10.3 | 0.1 | 15 | 21.2 | 0.48 | 0.048 | 154275 |  | 50 | Coupon had a central 13 mm diameter hole, net area stress | AA | R2, R3 | C11 | T8
Triax-AA-UP2 | [(±45/0)3/(0/±45)2] | 31 | UP2 | CoRezyn 63-AX-051 | Knytex CDB200 (759 gsm) | 48 | 0 | 52 | 0 | 0 | 0 | 4.37 | 6h/20C, 2 h/110 C | RTM | 400 | 167AA | 241 | 24.1 | 0.1 | 2 | 17.4 | 1.36 | 0.136 | 392 |  | 50 | Coupon had a central 13 mm diameter hole, net area stress | AA | R2, R3 | C11 | T8
Triax-AA-UP2 | [(±45/0)3/(0/±45)2] | 31 | UP2 | CoRezyn 63-AX-051 | Knytex CDB200 (759 gsm) | 48 | 0 | 52 | 0 | 0 | 0 | 4.37 | 6h/20C, 2 h/110 C | RTM | 401 | 165AA | 172 | 17.2 | 0.1 | 5 | 17.9 | 0.91 | 0.091 | 2163 |  | 50 | Coupon had a central 13 mm diameter hole, net area stress | AA | R2, R3 | C11 | T8
Triax-AA-UP2 | [(±45/0)3/(0/±45)2] | 31 | UP2 | CoRezyn 63-AX-051 | Knytex CDB200 (759 gsm) | 48 | 0 | 52 | 0 | 0 | 0 | 4.37 | 6h/20C, 2 h/60 C | RTM | 402 | 182AA | 352 |  | static | 13 mm/s |  | 2.32 |  | 1 |  | 50 | Coupon had a central 13 mm diameter hole, net area stress | AA | R2, R3 | C11 | T8
Triax-AA-UP2 | [(±45/0)3/(0/±45)2] | 31 | UP2 | CoRezyn 63-AX-051 | Knytex CDB200 (759 gsm) | 48 | 0 | 52 | 0 | 0 | 0 | 4.37 | 6h/20C, 2 h/60 C | RTM | 403 | 181AA | 350 |  | static | 13 mm/s | 18.7 | 2.31 |  | 1 |  | 50 | Coupon had a central 13 mm diameter hole, net area stress | AA | R2, R3 | C11 | T8
Triax-AA-UP2 | [(±45/0)3/(0/±45)2] | 31 | UP2 | CoRezyn 63-AX-051 | Knytex CDB200 (759 gsm) | 48 | 0 | 52 | 0 | 0 | 0 | 4.37 | 6h/20C, 2 h/60 C | RTM | 404 | 168AA | 353 |  | static | 13 mm/s | 18.3 | 2.57 |  | 1 |  | 50 | Coupon had a central 13 mm diameter hole, net area stress | AA | R2, R3 | C11 | T8
Triax-AA-UP2 | [(±45/0)3/(0/±45)2] | 31 | UP2 | CoRezyn 63-AX-051 | Knytex CDB200 (759 gsm) | 48 | 0 | 52 | 0 | 0 | 0 | 4.37 | 6h/20C, 2 h/60 C | RTM | 405 | 169AA | 103 | 10.3 | 0.1 | 15 | 20.2 | 0.41 | 0.041 | 100806 |  | 50 | Coupon had a central 13 mm diameter hole, net area stress | AA | R2, R3 | C11 | T8
Triax-AA-UP2 | [(±45/0)3/(0/±45)2] | 31 | UP2 | CoRezyn 63-AX-051 | Knytex CDB200 (759 gsm) | 48 | 0 | 52 | 0 | 0 | 0 | 4.37 | 6h/20C, 2 h/60 C | RTM | 406 | 166AA | 172 | 17.2 | 0.1 | 2 | 18.8 | 0.86 | 0.086 | 2030 |  | 50 | Coupon had a central 13 mm diameter hole, net area stress | AA | R2, R3 | C11 | T8
Triax-AA-UP2 | [(±45/0)3/(0/±45)2] | 31 | UP2 | CoRezyn 63-AX-051 | Knytex CDB200 (759 gsm) | 48 | 0 | 52 | 0 | 0 | 0 | 4.37 | 6h/20C, 2 h/60 C | RTM | 407 | 184AA | 241 | 24.1 | 0.1 | 2 | 19.7 | 1.14 | 0.114 | 280 |  | 50 | Coupon had a central 13 mm diameter hole, net area stress | AA | R2, R3 | C11 | T8
Triax-AA-UP2 | [(±45/0)3/(0/±45)2] | 31 | UP2 | CoRezyn 63-AX-051 | Knytex CDB200 (759 gsm) | 48 | 0 | 52 | 0 | 0 | 0 | 4.37 | 6h/20C, 2 h/60 C | RTM | 408 | 183AA | 86 | 8.6 | 0.1 | 20 | 18.9 | 0.46 | 0.046 | 355500 |  | 50 | Coupon had a central 13 mm diameter hole, net area stress | AA | R2, R3 | C11 | T8
Triax-AA-UP2 | [(±45/0)3/(0/±45)2] | 31 | UP2 | CoRezyn 63-AX-051 | Knytex CDB200 (759 gsm) | 48 | 0 | 52 | 0 | 0 | 0 | 4.37 | 6h/20C, 2 h/60 C | RTM | 409 | 170AA |  | -205 | static | 13 mm/s | 19.8 |  | -1.38 | 1 |  | 50 | Coupon had a central 13 mm diameter hole, net area stress | AA | R2, R3 | C11 | T8
Triax-AA-UP2 | [(±45/0)3/(0/±45)2] | 31 | UP2 | CoRezyn 63-AX-051 | Knytex CDB200 (759 gsm) | 48 | 0 | 52 | 0 | 0 | 0 | 4.37 | 6h/20C, 2 h/60 C | RTM | 410 | 185AA | 86 | 8.6 | 0.1 | 20 | 18.3 | 0.37 | 0.037 | 395450 |  | 50 | Coupon had a central 13 mm diameter hole, net area stress | AA | R2, R3 | C11 | T8
Triax-AA-UP2 | [(±45/0)3/(0/±45)2] | 31 | UP2 | CoRezyn 63-AX-051 | Knytex CDB200 (759 gsm) | 48 | 0 | 52 | 0 | 0 | 0 | 4.37 | 6h/20C, 2 h/60 C | RTM | 411 | 173AA |  | -257 | static | 13 mm/s | 20.8 |  | -1.3 | 1 |  | 50 | Coupon had a central 13 mm diameter hole, net area stress. Double coupon thickness, two coupons bonded together to increase thickness. | AA | R2, R3 | C11 | T8
Triax-AA-UP2 | [(±45/0)3/(0/±45)2] | 31 | UP2 | CoRezyn 63-AX-051 | Knytex CDB200 (759 gsm) | 48 | 0 | 52 | 0 | 0 | 0 | 4.37 | 6h/20C, 2 h/60 C | RTM | 412 | 175AA |  | -257 | static | 13 mm/s | 19.5 |  | -1.25 | 1 |  | 50 | Coupon had a central 13 mm diameter hole, net area stress. Double coupon thickness, two coupons bonded together to increase thickness. | AA | R2, R3 | C11 | T8
Triax-AA-UP2 | [(±45/0)3/(0/±45)2] | 31 | UP2 | CoRezyn 63-AX-051 | Knytex CDB200 (759 gsm) | 48 | 0 | 52 | 0 | 0 | 0 | 4.37 | 6h/20C, 2 h/60 C | RTM | 413 | 178AA |  | -243 | static | 13 mm/s | 20 |  | -1.23 | 1 |  | 50 | Coupon had a central 13 mm diameter hole, net area stress. Double coupon thickness, two coupons bonded together to increase thickness. | AA | R2, R3 | C11 | T8
Triax-AA-UP2 | [(±45/0)3/(0/±45)2] | 31 | UP2 | CoRezyn 63-AX-051 | Knytex CDB200 (759 gsm) | 48 | 0 | 52 | 0 | 0 | 0 | 4.37 | 6h/20C, 2 h/60 C | RTM | 414 | 176AA | -20.7 | -207 | 10 | 2 | 19.9 | -0.098 | -0.98 | 483 |  | 50 | Coupon had a central 13 mm diameter hole, net area stress. Double coupon thickness, two coupons bonded together to increase thickness. | AA | R2, R3 | C11 | T8
Triax-AA-UP2 | [(±45/0)3/(0/±45)2] | 31 | UP2 | CoRezyn 63-AX-051 | Knytex CDB200 (759 gsm) | 48 | 0 | 52 | 0 | 0 | 0 | 4.37 | 6h/20C, 2 h/60 C | RTM | 415 | 180AA | -13.8 | -138 | 10 | 5 | 19 | -0.052 | -0.52 | 39859 |  | 50 | Coupon had a central 13 mm diameter hole, net area stress. Double coupon thickness, two coupons bonded together to increase thickness. | AA | R2, R3 | C11 | T8
Triax-AA-UP2 | [(±45/0)3/(0/±45)2] | 31 | UP2 | CoRezyn 63-AX-051 | Knytex CDB200 (759 gsm) | 48 | 0 | 52 | 0 | 0 | 0 | 4.37 | 6h/20C, 2 h/60 C | RTM | 416 | 188AA | 103 | 10.3 | 0.1 | 20 | 18.9 | 0.57 | 0.057 | 289500 |  | 25 |  | AA | R2, R3 | C11 | T8
Triax-AA-UP2 | [(±45/0)3/(0/±45)2] | 31 | UP2 | CoRezyn 63-AX-051 | Knytex CDB200 (759 gsm) | 48 | 0 | 52 | 0 | 0 | 0 | 4.37 | 6h/20C, 2 h/60 C | RTM | 417 | 185AA | 103 | 10.3 | 0.1 | 25 | 16.6 | 0.62 | 0.062 | 252137 |  | 25 |  | AA | R2, R3 | C11 | T8
Triax-AA-UP2 | [(±45/0)3/(0/±45)2] | 31 | UP2 | CoRezyn 63-AX-051 | Knytex CDB200 (759 gsm) | 48 | 0 | 52 | 0 | 0 | 0 | 4.37 | 6h/20C, 2 h/60 C | RTM | 418 | 162AA | 86 | 8.6 | 0.1 | 20 | 22.6 | 0.44 | 0.044 | 152641 |  | 50 | Coupon had a central 13 mm diameter hole, net area stress | AA | R2, R3 | C11 | T8
Triax-AA-UP2 | [(±45/0)3/(0/±45)2] | 31 | UP2 | CoRezyn 63-AX-051 | Knytex CDB200 (759 gsm) | 48 | 0 | 52 | 0 | 0 | 0 | 4.37 | 6h/20C, 2 h/60 C | RTM | 419 | 190AA | 138 | 13.8 | 0.1 | 5 | 17.2 | 0.68 | 0.068 | 7527 |  | 50 | Coupon had a central 13 mm diameter hole, net area stress | AA | R2, R3 | C11 | T8
Triax-AA-UP2 | [(±45/0)3/(0/±45)2] | 31 | UP2 | CoRezyn 63-AX-051 | Knytex CDB200 (759 gsm) | 48 | 0 | 52 | 0 | 0 | 0 | 4.37 | 6h/20C, 2 h/60 C | RTM | 420 | 189AA | 138 | 13.8 | 0.1 | 5 | 17.3 | 0.66 | 0.066 | 7294 |  | 50 | Coupon had a central 13 mm diameter hole, net area stress | AA | R2, R3 | C11 | T8
Triax-AA-UP2 | [(±45/0)3/(0/±45)2] | 31 | UP2 | CoRezyn 63-AX-051 | Knytex CDB200 (759 gsm) | 48 | 0 | 52 | 0 | 0 | 0 | 4.37 | 6h/20C, 2 h/60 C | RTM | 421 | 192AA | -20.7 | -207 | 10 | 2 | 19.4 | -0.07 | -0.7 | 508 |  | 50 | Coupon had a central 13 mm diameter hole, net area stress. Double coupon thickness, two coupons bonded together to increase thickness. | AA | R2, R3 | C11 | T8
Triax-AA-UP2 | [(±45/0)3/(0/±45)2] | 31 | UP2 | CoRezyn 63-AX-051 | Knytex CDB200 (759 gsm) | 48 | 0 | 52 | 0 | 0 | 0 | 4.37 | 6h/20C, 2 h/60 C | RTM | 422 | 196AA | -13.8 | -138 | 10 | 5 | 20.8 | -0.045 | -0.45 | 45064 |  | 50 | Coupon had a central 13 mm diameter hole, net area stress. Double coupon thickness, two coupons bonded together to increase thickness. | AA | R2, R3 | C11 | T8
Triax-AA-UP2 | [(±45/0)3/(0/±45)2] | 31 | UP2 | CoRezyn 63-AX-051 | Knytex CDB200 (759 gsm) | 48 | 0 | 52 | 0 | 0 | 0 | 4.37 | 6h/20C, 2 h/60 C | RTM | 423 | 187AA | 86 | 8.6 | 0.1 | 10 | 19.8 | 0.46 | 0.046 | 1097890 |  | 25 |  | AA | R2, R3 | C11 | T8
Triax-AA-UP2 | [(±45/0)3/(0/±45)2] | 31 | UP2 | CoRezyn 63-AX-051 | Knytex CDB200 (759 gsm) | 48 | 0 | 52 | 0 | 0 | 0 | 4.37 | 6h/20C, 2 h/60 C | RTM | 424 | 197AA | 86 | 8.6 | 0.1 | 15 | 16.5 | 0.54 | 0.054 | 1110190 |  | 25 |  | AA | R2, R3 | C11 | T8
Triax-AA-UP2 | [(±45/0)3/(0/±45)2] | 31 | UP2 | CoRezyn 63-AX-051 | Knytex CDB200 (759 gsm) | 48 | 0 | 52 | 0 | 0 | 0 | 4.37 | 6h/20C, 2 h/60 C | RTM | 425 | 171AA | -20.7 | -207 | 10 | 10 | 18.7 | -0.108 | -1.08 | 59130 |  | 25 | Double coupon thickness, two coupons bonded together to increase thickness | AA | R2, R3 | C11 | T8
Triax-AA-UP2 | [(±45/0)3/(0/±45)2] | 31 | UP2 | CoRezyn 63-AX-051 | Knytex CDB200 (759 gsm) | 48 | 0 | 52 | 0 | 0 | 0 | 4.37 | 6h/20C, 2 h/60 C | RTM | 426 | 191AA | -20.7 | -207 | 10 | 2 | 19.8 | -0.069 | -0.69 | 446 |  | 50 | Coupon had a central 13 mm diameter hole, net area stress. Double coupon thickness, two coupons bonded together to increase thickness. | AA | R2, R3 | C11 | T8
Triax-AA-UP2 | [(±45/0)3/(0/±45)2] | 31 | UP2 | CoRezyn 63-AX-051 | Knytex CDB200 (759 gsm) | 48 | 0 | 52 | 0 | 0 | 0 | 4.37 | 6h/20C, 2 h/60 C | RTM | 427 | 193AA | -13.8 | -138 | 10 | 5 | 20 | -0.048 | -0.48 | 45833 |  | 50 | Coupon had a central 13 mm diameter hole, net area stress. Double coupon thickness, two coupons bonded together to increase thickness. | AA | R2, R3 | C11 | T8
Triax-AA-UP2 | [(±45/0)3/(0/±45)2] | 31 | UP2 | CoRezyn 63-AX-051 | Knytex CDB200 (759 gsm) | 48 | 0 | 52 | 0 | 0 | 0 | 4.37 | 6h/20C, 2 h/60 C | RTM | 428 | 194AA | -17.2 | -172 | 10 | 5 | 18.3 | -0.066 | -0.66 | 8338 |  | 50 | Coupon had a central 13 mm diameter hole, net area stress. Double coupon thickness, two coupons bonded together to increase thickness. | AA | R2, R3 | C11 | T8
Triax-AA-UP2 | [(±45/0)3/(0/±45)2] | 31 | UP2 | CoRezyn 63-AX-051 | Knytex CDB200 (759 gsm) | 48 | 0 | 52 | 0 | 0 | 0 | 4.37 | 6h/20C, 2 h/60 C | RTM | 429 | 202AA |  | -371 | static | 13 mm/s | 17.9 |  | -2.41 | 1 |  | 25 | Double coupon thickness, two coupons bonded together to increase thickness | AA | R2, R3 | C11 | T8
Triax-AA-UP2 | [(±45/0)3/(0/±45)2] | 31 | UP2 | CoRezyn 63-AX-051 | Knytex CDB200 (759 gsm) | 48 | 0 | 52 | 0 | 0 | 0 | 4.37 | 6h/20C, 2 h/60 C | RTM | 430 | 203AA |  | -327 | static | 13 mm/s | 19 |  | -2.2 | 1 |  | 25 | Double coupon thickness, two coupons bonded together to increase thickness | AA | R2, R3 | C11 | T8
Triax-AA-UP2 | [(±45/0)3/(0/±45)2] | 31 | UP2 | CoRezyn 63-AX-051 | Knytex CDB200 (759 gsm) | 48 | 0 | 52 | 0 | 0 | 0 | 4.37 | 6h/20C, 2 h/60 C | RTM | 431 | 195AA | -17.2 | -172 | 10 | 10 | 18.6 | -0.064 | -0.64 | 5439 |  | 50 | Coupon had a central 13 mm diameter hole, net area stress. Double coupon thickness, two coupons bonded together to increase thickness. | AA | R2, R3 | C11 | T8
Triax-AA-UP2 | [(±45/0)3/(0/±45)2] | 31 | UP2 | CoRezyn 63-AX-051 | Knytex CDB200 (759 gsm) | 48 | 0 | 52 | 0 | 0 | 0 | 4.37 | 6h/20C, 2 h/60 C | RTM | 432 | 204AA | -19 | -190 | 10 | 10 | 18.1 | -0.105 | -1.05 | 172910 |  | 25 | Double coupon thickness, two coupons bonded together to increase thickness | AA | R2, R3 | C11 | T8
Triax-AA-UP2 | [(±45/0)3/(0/±45)2] | 31 | UP2 | CoRezyn 63-AX-051 | Knytex CDB200 (759 gsm) | 48 | 0 | 52 | 0 | 0 | 0 | 4.37 | 6h/20C, 2 h/60 C | RTM | 433 | 200AA | -12.1 | -121 | 10 | 10 | 19.2 | -0.046 | -0.46 | 1400699 |  | 50 | Coupon had a central 13 mm diameter hole, net area stress. Double coupon thickness, two coupons bonded together to increase thickness. | AA | R2, R3 | C11 | T8
Triax-AA-UP2 | [(±45/0)3/(0/±45)2] | 31 | UP2 | CoRezyn 63-AX-051 | Knytex CDB200 (759 gsm) | 48 | 0 | 52 | 0 | 0 | 0 | 4.37 | 6h/20C, 2 h/60 C | RTM | 434 | 186AA | 86 | 8.6 | 0.1 | 20 | 19.2 | 0.46 | 0.046 | 1063690 |  | 25 |  | AA | R2, R3 | C11 | T8
Triax-AA-UP2 | [(±45/0)3/(0/±45)2] | 31 | UP2 | CoRezyn 63-AX-051 | Knytex CDB200 (759 gsm) | 48 | 0 | 52 | 0 | 0 | 0 | 4.37 | 6h/20C, 2 h/60 C | RTM | 435 | 205AA | -19 | -190 | 10 | 25 | 16.9 | -0.111 | -1.11 | 240000 |  | 25 | Double coupon thickness, two coupons bonded together to increase thickness | AA | R2, R3 | C11 | T8
Triax-AA-UP2 | [(±45/0)3/(0/±45)2] | 31 | UP2 | CoRezyn 63-AX-051 | Knytex CDB200 (759 gsm) | 48 | 0 | 52 | 0 | 0 | 0 | 4.37 | 6h/20C, 2 h/60 C | RTM | 436 | 198AA | -12.1 | -121 | 10 | 15 | 15.2 | -0.048 | -0.48 | 820290 |  | 50 | Coupon had a central 13 mm diameter hole, net area stress. Double coupon thickness, two coupons bonded together to increase thickness. | AA | R2, R3 | C11 | T8
Triax-AA-UP2 | [(±45/0)3/(0/±45)2] | 31 | UP2 | CoRezyn 63-AX-051 | Knytex CDB200 (759 gsm) | 48 | 0 | 52 | 0 | 0 | 0 | 4.37 | 6h/20C, 2 h/60 C | RTM | 437 | 187AA | 172 | 17.2 | 0.1 | 10 | 16.6 | 1.04 | 0.104 | 17149 |  | 25 |  | AA | R2, R3 | C11 | T8
Triax-AA-UP2 | [(±45/0)3/(0/±45)2] | 31 | UP2 | CoRezyn 63-AX-051 | Knytex CDB200 (759 gsm) | 48 | 0 | 52 | 0 | 0 | 0 | 4.37 | 6h/20C, 2 h/60 C | RTM | 438 | 209AA | 241 | 24.1 | 0.1 | 2 | 16.9 | 1.43 | 0.143 | 187 |  | 50 | Coupon had a central 13 mm diameter hole, net area stress | AA | R2, R3 | C11 | T8
Triax-AA-UP2 | [(±45/0)3/(0/±45)2] | 31 | UP2 | CoRezyn 63-AX-051 | Knytex CDB200 (759 gsm) | 48 | 0 | 52 | 0 | 0 | 0 | 4.37 | 6h/20C, 2 h/60 C | RTM | 439 | 210AA | 103 | 10.3 | 0.1 | 15 | 16.7 | 0.62 | 0.062 | 61628 |  | 50 | Coupon had a central 13 mm diameter hole, net area stress | AA | R2, R3 | C11 | T8
Triax-AA-UP2 | [(±45/0)3/(0/±45)2] | 31 | UP2 | CoRezyn 63-AX-051 | Knytex CDB200 (759 gsm) | 48 | 0 | 52 | 0 | 0 | 0 | 4.37 | 6h/20C, 2 h/60 C | RTM | 440 | 207AA | 172 | 17.2 | 0.1 | 10 | 18.1 | 0.72 | 0.072 | 2757 |  | 50 | Coupon had a central 13 mm diameter hole, net area stress | AA | R2, R3 | C11 | T8
Triax-AA-UP2 | [(±45/0)3/(0/±45)2] | 31 | UP2 | CoRezyn 63-AX-051 | Knytex CDB200 (759 gsm) | 48 | 0 | 52 | 0 | 0 | 0 | 4.37 | 6h/20C, 2 h/60 C | RTM | 441 | 211AA | 172 | 17.2 | 0.1 | 5 | 18.9 | 0.76 | 0.076 | 2700 |  | 50 | Coupon had a central 13 mm diameter hole, net area stress | AA | R2, R3 | C11 | T8
Triax-AA-UP2 | [(±45/0)3/(0/±45)2] | 31 | UP2 | CoRezyn 63-AX-051 | Knytex CDB200 (759 gsm) | 48 | 0 | 52 | 0 | 0 | 0 | 4.37 | 6h/20C, 2 h/60 C | RTM | 442 | 206AA | 138 | 13.8 | 0.1 | 5 | 17.8 | 0.63 | 0.063 | 9650 |  | 50 | Coupon had a central 13 mm diameter hole, net area stress | AA | R2, R3 | C11 | T8
Triax-AA-UP2 | [(±45/0)3/(0/±45)2] | 31 | UP2 | CoRezyn 63-AX-051 | Knytex CDB200 (759 gsm) | 48 | 0 | 52 | 0 | 0 | 0 | 4.37 | 6h/20C, 2 h/60 C | RTM | 443 | 208AA | 86 | 8.6 | 0.1 | 15 | 17.9 | 0.45 | 0.045 | 276248 |  | 50 | Coupon had a central 13 mm diameter hole, net area stress | AA | R2, R3 | C11 | T8
Triax-AA-UP2 | [(±45/0)3/(0/±45)2] | 31 | UP2 | CoRezyn 63-AX-051 | Knytex CDB200 (759 gsm) | 48 | 0 | 52 | 0 | 0 | 0 | 4.37 | 6h/20C, 2 h/60 C | RTM | 444 | 213AA | 241 | 24.1 | 0.1 | 2 | 18.6 | 1.15 | 0.115 | 237 |  | 50 | Coupon had a central 13 mm diameter hole, net area stress | AA | R2, R3 | C11 | T8
Triax-AA-UP2 | [(±45/0)3/(0/±45)2] | 31 | UP2 | CoRezyn 63-AX-051 | Knytex CDB200 (759 gsm) | 48 | 0 | 52 | 0 | 0 | 0 | 4.37 | 6h/20C, 2 h/60 C | RTM | 445 | 218AA | -27.6 | -276 | 10 | 1 | 18.1 | -0.156 | -1.56 | 380 |  | 25 | Double coupon thickness, two coupons bonded together to increase thickness | AA | R2, R3 | C11 | T8
Triax-AA-UP2 | [(±45/0)3/(0/±45)2] | 31 | UP2 | CoRezyn 63-AX-051 | Knytex CDB200 (759 gsm) | 48 | 0 | 52 | 0 | 0 | 0 | 4.37 | 6h/20C, 2 h/60 C | RTM | 446 | 238AA | -24.1 | -241 | 10 | 5 | 18.6 | -0.129 | -1.29 | 11145 |  | 25 | Double coupon thickness, two coupons bonded together to increase thickness | AA | R2, R3 | C11 | T8
Triax-AA-UP2 | [(±45/0)3/(0/±45)2] | 31 | UP2 | CoRezyn 63-AX-051 | Knytex CDB200 (759 gsm) | 48 | 0 | 52 | 0 | 0 | 0 | 4.37 | 6h/20C, 2 h/60 C | RTM | 447 | 199AA | -17.2 | -172 | 10 | 5 | 21.3 | -0.064 | -0.64 | 7345 |  | 50 | Coupon had a central 13 mm diameter hole, net area stress. Double coupon thickness, two coupons bonded together to increase thickness. | AA | R2, R3 | C11 | T8
Triax-AA-UP2 | [(±45/0)3/(0/±45)2] | 31 | UP2 | CoRezyn 63-AX-051 | Knytex CDB200 (759 gsm) | 48 | 0 | 52 | 0 | 0 | 0 | 4.37 | 6h/20C, 2 h/60 C | RTM | 449 | 240AA | 207 | -207 | -1 | 1 | 19 | 1.38 | -1.38 | 195 |  | 25 | Double coupon thickness, two coupons bonded together to increase thickness | AA | R2, R3 | C11 | T8
Triax-AA-UP2 | [(±45/0)3/(0/±45)2] | 31 | UP2 | CoRezyn 63-AX-051 | Knytex CDB200 (759 gsm) | 48 | 0 | 52 | 0 | 0 | 0 | 4.37 | 6h/20C, 2 h/60 C | RTM | 450 | 230AA | 207 | -207 | -1 | 1 | 20.8 | 1.22 | -1.22 | 191 |  | 25 | Double coupon thickness, two coupons bonded together to increase thickness | AA | R2, R3 | C11 | T8
Triax-AA-UP2 | [(±45/0)3/(0/±45)2] | 31 | UP2 | CoRezyn 63-AX-051 | Knytex CDB200 (759 gsm) | 48 | 0 | 52 | 0 | 0 | 0 | 4.37 | 6h/20C, 2 h/60 C | RTM | 451 | 239AA | 190 | -190 | -1 | 2 | 17.9 | 1.27 | -1.27 | 296 |  | 25 | Double coupon thickness, two coupons bonded together to increase thickness | AA | R2, R3 | C11 | T8
Triax-AA-UP2 | [(±45/0)3/(0/±45)2] | 31 | UP2 | CoRezyn 63-AX-051 | Knytex CDB200 (759 gsm) | 48 | 0 | 52 | 0 | 0 | 0 | 4.37 | 6h/20C, 2 h/60 C | RTM | 452 | 232AA | 172 | -172 | -1 | 1 | 17.4 | 1.07 | -1.07 | 509 |  | 25 | Double coupon thickness, two coupons bonded together to increase thickness | AA | R2, R3 | C11 | T8
Triax-AA-UP2 | [(±45/0)3/(0/±45)2] | 31 | UP2 | CoRezyn 63-AX-051 | Knytex CDB200 (759 gsm) | 48 | 0 | 52 | 0 | 0 | 0 | 4.37 | 6h/20C, 2 h/60 C | RTM | 453 | 221AA | 172 | -172 | -1 | 1 | 18.3 | 1.01 | -1.01 | 438 |  | 25 | Double coupon thickness, two coupons bonded together to increase thickness | AA | R2, R3 | C11 | T8
Triax-AA-UP2 | [(±45/0)3/(0/±45)2] | 31 | UP2 | CoRezyn 63-AX-051 | Knytex CDB200 (759 gsm) | 48 | 0 | 52 | 0 | 0 | 0 | 4.37 | 6h/20C, 2 h/60 C | RTM | 454 | 216AA | 138 | -138 | -1 | 1 | 19 | 0.78 | -0.78 | 1850 |  | 25 | Double coupon thickness, two coupons bonded together to increase thickness | AA | R2, R3 | C11 | T8
Triax-AA-UP2 | [(±45/0)3/(0/±45)2] | 31 | UP2 | CoRezyn 63-AX-051 | Knytex CDB200 (759 gsm) | 48 | 0 | 52 | 0 | 0 | 0 | 4.37 | 6h/20C, 2 h/60 C | RTM | 455 | 217AA | 138 | -138 | -1 | 1 | 17.3 | 0.86 | -0.86 | 2493 |  | 25 | Double coupon thickness, two coupons bonded together to increase thickness | AA | R2, R3 | C11 | T8
Triax-AA-UP2 | [(±45/0)3/(0/±45)2] | 31 | UP2 | CoRezyn 63-AX-051 | Knytex CDB200 (759 gsm) | 48 | 0 | 52 | 0 | 0 | 0 | 4.37 | 6h/20C, 2 h/60 C | RTM | 456 | 241AA | 190 | -190 | -1 | 1 | 17.9 | 1.4 | -1.4 | 232 |  | 25 | Double coupon thickness, two coupons bonded together to increase thickness | AA | R2, R3 | C11 | T8
Triax-AA-UP2 | [(±45/0)3/(0/±45)2] | 31 | UP2 | CoRezyn 63-AX-051 | Knytex CDB200 (759 gsm) | 48 | 0 | 52 | 0 | 0 | 0 | 4.37 | 6h/20C, 2 h/60 C | RTM | 457 | 136AA | 138 | -138 | -1 | 1 |  | 0.63 | -0.63 | 1897 |  | 25 | Double coupon thickness, two coupons bonded together to increase thickness | AA | R2, R3 | C11 | T8
Triax-AA-UP2 | [(±45/0)3/(0/±45)2] | 31 | UP2 | CoRezyn 63-AX-051 | Knytex CDB200 (759 gsm) | 48 | 0 | 52 | 0 | 0 | 0 | 4.37 | 6h/20C, 2 h/60 C | RTM | 458 | 224AA | 138 | -138 | -1 | 1 | 19.6 | 0.51 | -0.51 | 753 |  | 50 | Coupon had a central 13 mm diameter hole, net area stress. Double coupon thickness, two coupons bonded together to increase thickness. | AA | R2, R3 | C11 | T8
Triax-AA-UP2 | [(±45/0)3/(0/±45)2] | 31 | UP2 | CoRezyn 63-AX-051 | Knytex CDB200 (759 gsm) | 48 | 0 | 52 | 0 | 0 | 0 | 4.37 | 6h/20C, 2 h/60 C | RTM | 459 | 231AA | 86 | -86 | -1 | 1 | 21.8 | 0.28 | -0.28 | 33341 |  | 50 | Coupon had a central 13 mm diameter hole, net area stress. Double coupon thickness, two coupons bonded together to increase thickness. | AA | R2, R3 | C11 | T8
Triax-AA-UP2 | [(±45/0)3/(0/±45)2] | 31 | UP2 | CoRezyn 63-AX-051 | Knytex CDB200 (759 gsm) | 48 | 0 | 52 | 0 | 0 | 0 | 4.37 | 6h/20C, 2 h/60 C | RTM | 460 | 222AA | 172 | -172 | -1 | 1 | 16.3 | 0.71 | -0.71 | 160 |  | 50 | Coupon had a central 13 mm diameter hole, net area stress. Double coupon thickness, two coupons bonded together to increase thickness. | AA | R2, R3 | C11 | T8
Triax-AA-UP2 | [(±45/0)3/(0/±45)2] | 31 | UP2 | CoRezyn 63-AX-051 | Knytex CDB200 (759 gsm) | 48 | 0 | 52 | 0 | 0 | 0 | 4.37 | 6h/20C, 2 h/60 C | RTM | 461 | 228AA | 172 | -172 | -1 | 1 | 21.7 | 0.58 | -0.58 | 218 |  | 50 | Coupon had a central 13 mm diameter hole, net area stress. Double coupon thickness, two coupons bonded together to increase thickness. | AA | R2, R3 | C11 | T8
Triax-AA-UP2 | [(±45/0)3/(0/±45)2] | 31 | UP2 | CoRezyn 63-AX-051 | Knytex CDB200 (759 gsm) | 48 | 0 | 52 | 0 | 0 | 0 | 4.37 | 6h/20C, 2 h/60 C | RTM | 462 | 227AA | 172 | -172 | -1 | 1 | 22.7 | 0.55 | -0.55 | 176 |  | 50 | Coupon had a central 13 mm diameter hole, net area stress. Double coupon thickness, two coupons bonded together to increase thickness. | AA | R2, R3 | C11 | T8
Triax-AA-UP2 | [(±45/0)3/(0/±45)2] | 31 | UP2 | CoRezyn 63-AX-051 | Knytex CDB200 (759 gsm) | 48 | 0 | 52 | 0 | 0 | 0 | 4.37 | 6h/20C, 2 h/60 C | RTM | 463 | 229AA | 138 | -138 | -1 | 1 | 19.7 | 0.49 | -0.49 | 860 |  | 50 | Coupon had a central 13 mm diameter hole, net area stress. Double coupon thickness, two coupons bonded together to increase thickness. | AA | R2, R3 | C11 | T8
Triax-AA-UP2 | [(±45/0)3/(0/±45)2] | 31 | UP2 | CoRezyn 63-AX-051 | Knytex CDB200 (759 gsm) | 48 | 0 | 52 | 0 | 0 | 0 | 4.37 | 6h/20C, 2 h/60 C | RTM | 464 | 225AA | 138 | -138 | -1 | 1 | 20.5 | 0.5 | -0.5 | 891 |  | 50 | Coupon had a central 13 mm diameter hole, net area stress. Double coupon thickness, two coupons bonded together to increase thickness. | AA | R2, R3 | C11 | T8
Triax-AA-UP2 | [(±45/0)3/(0/±45)2] | 31 | UP2 | CoRezyn 63-AX-051 | Knytex CDB200 (759 gsm) | 48 | 0 | 52 | 0 | 0 | 0 | 4.37 | 6h/20C, 2 h/60 C | RTM | 465 | 223AA | 103 | -103 | -1 | 1 | 20.1 | 0.39 | -0.39 | 8513 |  | 50 | Coupon had a central 13 mm diameter hole, net area stress. Double coupon thickness, two coupons bonded together to increase thickness. | AA | R2, R3 | C11 | T8
Triax-AA-UP2 | [(±45/0)3/(0/±45)2] | 31 | UP2 | CoRezyn 63-AX-051 | Knytex CDB200 (759 gsm) | 48 | 0 | 52 | 0 | 0 | 0 | 4.37 | 6h/20C, 2 h/60 C | RTM | 466 | 236AA | 103 | -103 | -1 | 1 | 19.7 | 0.37 | -0.37 | 8262 |  | 50 | Coupon had a central 13 mm diameter hole, net area stress. Double coupon thickness, two coupons bonded together to increase thickness. | AA | R2, R3 | C11 | T8
Triax-AA-UP2 | [(±45/0)3/(0/±45)2] | 31 | UP2 | CoRezyn 63-AX-051 | Knytex CDB200 (759 gsm) | 48 | 0 | 52 | 0 | 0 | 0 | 4.37 | 6h/20C, 2 h/60 C | RTM | 467 | 235AA | 86 | -86 | -1 | 1 | 22 | 0.29 | -0.29 | 33347 |  | 50 | Coupon had a central 13 mm diameter hole, net area stress. Double coupon thickness, two coupons bonded together to increase thickness. | AA | R2, R3 | C11 | T8
Triax-AA-UP2 | [(±45/0)3/(0/±45)2] | 31 | UP2 | CoRezyn 63-AX-051 | Knytex CDB200 (759 gsm) | 48 | 0 | 52 | 0 | 0 | 0 | 4.37 | 6h/20C, 2 h/60 C | RTM | 468 | 237AA | 103 | -103 | -1 | 1 | 19.1 | 0.34 | -0.34 | 11756 |  | 50 | Coupon had a central 13 mm diameter hole, net area stress. Double coupon thickness, two coupons bonded together to increase thickness. | AA | R2, R3 | C11 | T8
Triax-AA-UP2 | [(±45/0)3/(0/±45)2] | 31 | UP2 | CoRezyn 63-AX-051 | Knytex CDB200 (759 gsm) | 48 | 0 | 52 | 0 | 0 | 0 | 4.37 | 6h/20C, 2 h/60 C | RTM | 469 | 242AA | 207 | -207 | -1 | 1 | 19 | 1.2 | -1.2 | 168 |  | 25 | Double coupon thickness, two coupons bonded together to increase thickness | AA | R2, R3 | C11 | T8
Triax-AA-UP2 | [(±45/0)3/(0/±45)2] | 31 | UP2 | CoRezyn 63-AX-051 | Knytex CDB200 (759 gsm) | 48 | 0 | 52 | 0 | 0 | 0 | 4.37 | 6h/20C, 2 h/60 C | RTM | 470 | 226AA | 190 | -190 | -1 | 1 | 18 | 1.17 | -1.17 | 208 |  | 25 | Double coupon thickness, two coupons bonded together to increase thickness | AA | R2, R3 | C11 | T8
Triax-AA-UP2 | [(±45/0)3/(0/±45)2] | 31 | UP2 | CoRezyn 63-AX-051 | Knytex CDB200 (759 gsm) | 48 | 0 | 52 | 0 | 0 | 0 | 4.37 | 6h/20C, 2 h/60 C | RTM | 471 | 242AA | 172 | -172 | -1 | 1 | 18.4 | 1.08 | -1.08 | 376 |  | 25 | Double coupon thickness, two coupons bonded together to increase thickness | AA | R2, R3 | C11 | T8
Triax-AA-UP2 | [(±45/0)3/(0/±45)2] | 31 | UP2 | CoRezyn 63-AX-051 | Knytex CDB200 (759 gsm) | 48 | 0 | 52 | 0 | 0 | 0 | 4.37 | 6h/20C, 2 h/60 C | RTM | 472 | 220AA | 103 | -103 | -1 | 1 | 18.6 | 0.58 | -0.58 | 25488 |  | 25 | Double coupon thickness, two coupons bonded together to increase thickness | AA | R2, R3 | C11 | T8
Triax-AA-UP2 | [(±45/0)3/(0/±45)2] | 31 | UP2 | CoRezyn 63-AX-051 | Knytex CDB200 (759 gsm) | 48 | 0 | 52 | 0 | 0 | 0 | 4.37 | 6h/20C, 2 h/60 C | RTM | 473 | 219AA | 103 | -103 | -1 | 1 | 18.8 | 0.57 | -0.57 | 21992 |  | 25 | Double coupon thickness, two coupons bonded together to increase thickness | AA | R2, R3 | C11 | T8
Triax-AA-UP2 | [(±45/0)3/(0/±45)2] | 31 | UP2 | CoRezyn 63-AX-051 | Knytex CDB200 (759 gsm) | 48 | 0 | 52 | 0 | 0 | 0 | 4.37 | 6h/20C, 2 h/60 C | RTM | 474 | 234AA | 86 | -86 | -1 | 2 | 19.2 | 0.32 | -0.32 | 56945 |  | 50 | Coupon had a central 13 mm diameter hole, net area stress. Double coupon thickness, two coupons bonded together to increase thickness. | AA | R2, R3 | C11 | T8
Triax-AA-UP2 | [(±45/0)3/(0/±45)2] | 31 | UP2 | CoRezyn 63-AX-051 | Knytex CDB200 (759 gsm) | 48 | 0 | 52 | 0 | 0 | 0 | 4.37 | 6h/20C, 2 h/60 C | RTM | 475 | 233AA | -12.1 | -121 | 10 | 10 | 20.5 | -0.057 | -0.57 | 10000 | Runout | 50 | Coupon had a central 13 mm diameter hole, net area stress. Double coupon thickness, two coupons bonded together to increase thickness. | AA | R2, R3 | C11 | T8
Triax-AA-UP2 | [(±45/0)3/(0/±45)2] | 31 | UP2 | CoRezyn 63-AX-051 | Knytex CDB200 (759 gsm) | 48 | 0 | 52 | 0 | 0 | 0 | 4.37 | 6h/20C, 2 h/60 C | RTM | 476 | 274AA | -19 | -190 | 10 | 15 | 18.5 | -0.123 | -1.23 | 153542 |  | 25 | Double coupon thickness, two coupons bonded together to increase thickness | AA | R2, R3 | C11 | T8
Triax-AA-UP2 | [(±45/0)3/(0/±45)2] | 31 | UP2 | CoRezyn 63-AX-051 | Knytex CDB200 (759 gsm) | 48 | 0 | 52 | 0 | 0 | 0 | 4.37 | 6h/20C, 2 h/60 C | RTM | 477 | 115AA | 86 | 8.6 | -1 | 5 | 18.8 | 0.45 | -0.45 | 456549 |  | 25 |  | AA | R2, R3 | C11 | T8
Triax-AA-UP2 | [(±45/0)3/(0/±45)2] | 31 | UP2 | CoRezyn 63-AX-051 | Knytex CDB200 (759 gsm) | 48 | 0 | 52 | 0 | 0 | 0 | 4.37 | 6h/20C, 2 h/60 C | RTM | 478 | 117AA | 86 | 8.6 | -1 | 5 | 17.4 | 0.49 | -0.49 | 187649 |  | 25 |  | AA | R2, R3 | C11 | T8
Triax-AA-UP2 | [(±45/0)3/(0/±45)2] | 31 | UP2 | CoRezyn 63-AX-051 | Knytex CDB200 (759 gsm) | 48 | 0 | 52 | 0 | 0 | 0 | 4.37 | 6h/20C, 2 h/60 C | RTM | 479 | 269AA | 86 | 8.6 | -1 | 5 | 20.5 | 0.44 | -0.44 | 236152 |  | 25 |  | AA | R2, R3 | C11 | T8
Triax-AA-UP2 | [(±45/0)3/(0/±45)2] | 31 | UP2 | CoRezyn 63-AX-051 | Knytex CDB200 (759 gsm) | 48 | 0 | 52 | 0 | 0 | 0 | 4.37 | 6h/20C, 2 h/60 C | RTM | 480 | 271AA | 103 | 10.3 | -1 | 2 | 18.5 | 0.56 | -0.56 | 34956 |  | 25 |  | AA | R2, R3 | C11 | T8
Triax-AA-UP2 | [(±45/0)3/(0/±45)2] | 31 | UP2 | CoRezyn 63-AX-051 | Knytex CDB200 (759 gsm) | 48 | 0 | 52 | 0 | 0 | 0 | 4.37 | 6h/20C, 2 h/60 C | RTM | 513 | 275AA | 506 |  | static | 13 mm/s | 22.8 | 2.25 |  | 1 |  | 25 | Gage length of 76 mm (volume effect tests). | AA | R2, R3 | C11 | T8
Triax-AA-UP2 | [(±45/0)3/(0/±45)2] | 31 | UP2 | CoRezyn 63-AX-051 | Knytex CDB200 (759 gsm) | 48 | 0 | 52 | 0 | 0 | 0 | 4.37 | 6h/20C, 2 h/60 C | RTM | 514 | 276AA | 510 |  | static | 13 mm/s | 21.6 | 2.36 |  | 1 |  | 25 | Gage length of 76 mm (volume effect tests). | AA | R2, R3 | C11 | T8
Triax-AA-UP2 | [(±45/0)3/(0/±45)2] | 31 | UP2 | CoRezyn 63-AX-051 | Knytex CDB200 (759 gsm) | 48 | 0 | 52 | 0 | 0 | 0 | 4.37 | 6h/20C, 2 h/60 C | RTM | 515 | 277AA | 518 |  | static | 13 mm/s | 22.1 | 2.35 |  | 1 |  | 25 | Gage length of 76 mm (volume effect tests). | AA | R2, R3 | C11 | T8
Triax-AA-UP2 | [(±45/0)3/(0/±45)2] | 31 | UP2 | CoRezyn 63-AX-051 | Knytex CDB200 (759 gsm) | 48 | 0 | 52 | 0 | 0 | 0 | 4.37 | 6h/20C, 2 h/60 C | RTM | 516 | 278AA | 524 |  | static | 13 mm/s | 22.5 | 2.34 |  | 1 |  | 25 | Gage length of 76 mm (volume effect tests). | AA | R2, R3 | C11 | T8
Triax-AA-UP2 | [(±45/0)3/(0/±45)2] | 31 | UP2 | CoRezyn 63-AX-051 | Knytex CDB200 (759 gsm) | 48 | 0 | 52 | 0 | 0 | 0 | 4.37 | 6h/20C, 2 h/60 C | RTM | 517 | 279AA | 517 |  | static | 13 mm/s | 21.9 | 2.37 |  | 1 |  | 25 | Gage length of 76 mm (volume effect tests). | AA | R2, R3 | C11 | T8
Triax-AA-UP2 | [(±45/0)3/(0/±45)2] | 31 | UP2 | CoRezyn 63-AX-051 | Knytex CDB200 (759 gsm) | 48 | 0 | 52 | 0 | 0 | 0 | 4.37 | 6h/20C, 2 h/60 C | RTM | 518 | 280AA | 552 |  | static | 13 mm/s | 23 | 2.4 |  | 1 |  | 25 | Gage length of 76 mm (volume effect tests). | AA | R2, R3 | C11 | T8
Triax-AA-UP2 | [(±45/0)3/(0/±45)2] | 31 | UP2 | CoRezyn 63-AX-051 | Knytex CDB200 (759 gsm) | 48 | 0 | 52 | 0 | 0 | 0 | 4.37 | 6h/20C, 2 h/60 C | RTM | 519 | 281AA | 530 |  | static | 13 mm/s | 23.5 | 2.26 |  | 1 |  | 25 | Gage length of 76 mm (volume effect tests). | AA | R2, R3 | C11 | T8
Triax-AA-UP2 | [(±45/0)3/(0/±45)2] | 31 | UP2 | CoRezyn 63-AX-051 | Knytex CDB200 (759 gsm) | 48 | 0 | 52 | 0 | 0 | 0 | 4.37 | 6h/20C, 2 h/60 C | RTM | 520 | 282AA | 540 |  | static | 13 mm/s | 22.4 | 2.41 |  | 1 |  | 25 | Gage length of 76 mm (volume effect tests). | AA | R2, R3 | C11 | T8
Triax-AA-UP2 | [(±45/0)3/(0/±45)2] | 31 | UP2 | CoRezyn 63-AX-051 | Knytex CDB200 (759 gsm) | 48 | 0 | 52 | 0 | 0 | 0 | 4.37 | 6h/20C, 2 h/60 C | RTM | 521 | 283AA | 491 |  | static | 13 mm/s | 22.4 | 2.2 |  | 1 |  | 25 | Gage length of 76 mm (volume effect tests). | AA | R2, R3 | C11 | T8
Triax-AA-UP2 | [(±45/0)3/(0/±45)2] | 31 | UP2 | CoRezyn 63-AX-051 | Knytex CDB200 (759 gsm) | 48 | 0 | 52 | 0 | 0 | 0 | 4.37 | 6h/20C, 2 h/60 C | RTM | 522 | 284AA | 557 |  | static | 13 mm/s | 23.7 | 2.35 |  | 1 |  | 25 | Gage length of 76 mm (volume effect tests). | AA | R2, R3 | C11 | T8
Triax-AA-UP2 | [(±45/0)3/(0/±45)2] | 31 | UP2 | CoRezyn 63-AX-051 | Knytex CDB200 (759 gsm) | 48 | 0 | 52 | 0 | 0 | 0 | 4.37 | 6h/20C, 2 h/60 C | RTM | 523 | 285AA | 536 |  | static | 13 mm/s | 22.8 | 2.35 |  | 1 |  | 25 | Gage length of 76 mm (volume effect tests). | AA | R2, R3 | C11 | T8
Triax-AA-UP2 | [(±45/0)3/(0/±45)2] | 31 | UP2 | CoRezyn 63-AX-051 | Knytex CDB200 (759 gsm) | 48 | 0 | 52 | 0 | 0 | 0 | 4.37 | 6h/20C, 2 h/60 C | RTM | 524 | 286AA | 542 |  | static | 13 mm/s | 23.3 | 2.32 |  | 1 |  | 25 | Gage length of 76 mm (volume effect tests). | AA | R2, R3 | C11 | T8
Triax-AA-UP2 | [(±45/0)3/(0/±45)2] | 31 | UP2 | CoRezyn 63-AX-051 | Knytex CDB200 (759 gsm) | 48 | 0 | 52 | 0 | 0 | 0 | 4.37 | 6h/20C, 2 h/60 C | RTM | 525 | 287AA | 506 |  | static | 13 mm/s | 24 | 2.1 |  | 1 |  | 25 | Gage length of 76 mm (volume effect tests). | AA | R2, R3 | C11 | T8
Triax-AA-UP2 | [(±45/0)3/(0/±45)2] | 31 | UP2 | CoRezyn 63-AX-051 | Knytex CDB200 (759 gsm) | 48 | 0 | 52 | 0 | 0 | 0 | 4.37 | 6h/20C, 2 h/60 C | RTM | 526 | 288AA | 512 |  | static | 13 mm/s | 21.4 | 2.39 |  | 1 |  | 25 | Gage length of 76 mm (volume effect tests). | AA | R2, R3 | C11 | T8
Triax-AA-UP2 | [(±45/0)3/(0/±45)2] | 31 | UP2 | CoRezyn 63-AX-051 | Knytex CDB200 (759 gsm) | 48 | 0 | 52 | 0 | 0 | 0 | 4.37 | 6h/20C, 2 h/60 C | RTM | 527 | 289AA | 507 |  | static | 13 mm/s | 23 | 2.21 |  | 1 |  | 25 | Gage length of 76 mm (volume effect tests). | AA | R2, R3 | C11 | T8
Triax-AA-UP2 | [(±45/0)3/(0/±45)2] | 31 | UP2 | CoRezyn 63-AX-051 | Knytex CDB200 (759 gsm) | 48 | 0 | 52 | 0 | 0 | 0 | 4.37 | 6h/20C, 2 h/60 C | RTM | 528 | 296AA | 476 |  | static | 6 mm/s | 21.1 | 2.24 |  | 1 |  | 13 | Gage length of 38 mm and a coupon width of 13 mm (volume effect tests). | AA | R2, R3 | C11 | T8
Triax-AA-UP2 | [(±45/0)3/(0/±45)2] | 31 | UP2 | CoRezyn 63-AX-051 | Knytex CDB200 (759 gsm) | 48 | 0 | 52 | 0 | 0 | 0 | 4.37 | 6h/20C, 2 h/60 C | RTM | 529 | 301AA | 511 |  | static | 6 mm/s | 22.6 | 2.27 |  | 1 |  | 13 | Gage length of 38 mm and a coupon width of 13 mm (volume effect tests). | AA | R2, R3 | C11 | T8
Triax-AA-UP2 | [(±45/0)3/(0/±45)2] | 31 | UP2 | CoRezyn 63-AX-051 | Knytex CDB200 (759 gsm) | 48 | 0 | 52 | 0 | 0 | 0 | 4.37 | 6h/20C, 2 h/60 C | RTM | 530 | 293AA | 479 |  | static | 6 mm/s | 21.9 | 2.19 |  | 1 |  | 13 | Gage length of 38 mm and a coupon width of 13 mm (volume effect tests). | AA | R2, R3 | C11 | T8
Triax-AA-UP2 | [(±45/0)3/(0/±45)2] | 31 | UP2 | CoRezyn 63-AX-051 | Knytex CDB200 (759 gsm) | 48 | 0 | 52 | 0 | 0 | 0 | 4.37 | 6h/20C, 2 h/60 C | RTM | 531 | 299AA | 579 |  | static | 6 mm/s | 23.7 | 2.75 |  | 1 |  | 13 | Gage length of 38 mm and a coupon width of 13 mm (volume effect tests). | AA | R2, R3 | C11 | T8
Triax-AA-UP2 | [(±45/0)3/(0/±45)2] | 31 | UP2 | CoRezyn 63-AX-051 | Knytex CDB200 (759 gsm) | 48 | 0 | 52 | 0 | 0 | 0 | 4.37 | 6h/20C, 2 h/60 C | RTM | 532 | 298AA | 501 |  | static | 6 mm/s | 22.3 | 2.25 |  | 1 |  | 13 | Gage length of 38 mm and a coupon width of 13 mm (volume effect tests). | AA | R2, R3 | C11 | T8
Triax-AA-UP2 | [(±45/0)3/(0/±45)2] | 31 | UP2 | CoRezyn 63-AX-051 | Knytex CDB200 (759 gsm) | 48 | 0 | 52 | 0 | 0 | 0 | 4.37 | 6h/20C, 2 h/60 C | RTM | 533 | 304AA | 500 |  | static | 6 mm/s | 22.7 | 2.21 |  | 1 |  | 13 | Gage length of 38 mm and a coupon width of 13 mm (volume effect tests). | AA | R2, R3 | C11 | T8
Triax-AA-UP2 | [(±45/0)3/(0/±45)2] | 31 | UP2 | CoRezyn 63-AX-051 | Knytex CDB200 (759 gsm) | 48 | 0 | 52 | 0 | 0 | 0 | 4.37 | 6h/20C, 2 h/60 C | RTM | 534 | 297AA | 554 |  | static | 6 mm/s | 25.9 | 2.29 |  | 1 |  | 13 | Gage length of 38 mm and a coupon width of 13 mm (volume effect tests). | AA | R2, R3 | C11 | T8
Triax-AA-UP2 | [(±45/0)3/(0/±45)2] | 31 | UP2 | CoRezyn 63-AX-051 | Knytex CDB200 (759 gsm) | 48 | 0 | 52 | 0 | 0 | 0 | 4.37 | 6h/20C, 2 h/60 C | RTM | 535 | 290AA | 526 |  | static | 6 mm/s | 22.1 | 2.39 |  | 1 |  | 13 | Gage length of 38 mm and a coupon width of 13 mm (volume effect tests). | AA | R2, R3 | C11 | T8
Triax-AA-UP2 | [(±45/0)3/(0/±45)2] | 31 | UP2 | CoRezyn 63-AX-051 | Knytex CDB200 (759 gsm) | 48 | 0 | 52 | 0 | 0 | 0 | 4.37 | 6h/20C, 2 h/60 C | RTM | 536 | 303AA | 513 |  | static | 6 mm/s | 23.7 | 2.17 |  | 1 |  | 13 | Gage length of 38 mm and a coupon width of 13 mm (volume effect tests). | AA | R2, R3 | C11 | T8
Triax-AA-UP2 | [(±45/0)3/(0/±45)2] | 31 | UP2 | CoRezyn 63-AX-051 | Knytex CDB200 (759 gsm) | 48 | 0 | 52 | 0 | 0 | 0 | 4.37 | 6h/20C, 2 h/60 C | RTM | 537 | 295AA | 543 |  | static | 6 mm/s | 23.7 | 2.3 |  | 1 |  | 13 | Gage length of 38 mm and a coupon width of 13 mm (volume effect tests). | AA | R2, R3 | C11 | T8
Triax-AA-UP2 | [(±45/0)3/(0/±45)2] | 31 | UP2 | CoRezyn 63-AX-051 | Knytex CDB200 (759 gsm) | 48 | 0 | 52 | 0 | 0 | 0 | 4.37 | 6h/20C, 2 h/60 C | RTM | 538 | 291AA | 498 |  | static | 6 mm/s | 23.2 | 2.14 |  | 1 |  | 13 | Gage length of 38 mm and a coupon width of 13 mm (volume effect tests). | AA | R2, R3 | C11 | T8
Triax-AA-UP2 | [(±45/0)3/(0/±45)2] | 31 | UP2 | CoRezyn 63-AX-051 | Knytex CDB200 (759 gsm) | 48 | 0 | 52 | 0 | 0 | 0 | 4.37 | 6h/20C, 2 h/60 C | RTM | 539 | 300AA | 484 |  | static | 6 mm/s | 24 | 2.02 |  | 1 |  | 13 | Gage length of 38 mm and a coupon width of 13 mm (volume effect tests). | AA | R2, R3 | C11 | T8
Triax-AA-UP2 | [(±45/0)3/(0/±45)2] | 31 | UP2 | CoRezyn 63-AX-051 | Knytex CDB200 (759 gsm) | 48 | 0 | 52 | 0 | 0 | 0 | 4.37 | 6h/20C, 2 h/60 C | RTM | 540 | 292AA | 478 |  | static | 6 mm/s | 23.2 | 2.05 |  | 1 |  | 13 | Gage length of 38 mm and a coupon width of 13 mm (volume effect tests). | AA | R2, R3 | C11 | T8
Triax-AA-UP2 | [(±45/0)3/(0/±45)2] | 31 | UP2 | CoRezyn 63-AX-051 | Knytex CDB200 (759 gsm) | 48 | 0 | 52 | 0 | 0 | 0 | 4.37 | 6h/20C, 2 h/60 C | RTM | 541 | 294AA | 517 |  | static | 6 mm/s | 22.1 | 2.33 |  | 1 |  | 13 | Gage length of 38 mm and a coupon width of 13 mm (volume effect tests). | AA | R2, R3 | C11 | T8
Triax-AA-UP2 | [(±45/0)3/(0/±45)2] | 31 | UP2 | CoRezyn 63-AX-051 | Knytex CDB200 (759 gsm) | 48 | 0 | 52 | 0 | 0 | 0 | 4.37 | 6h/20C, 2 h/60 C | RTM | 542 | 302AA | 538 |  | static | 6 mm/s | 23.2 | 2.1 |  | 1 |  | 13 | Gage length of 38 mm and a coupon width of 13 mm (volume effect tests). | AA | R2, R3 | C11 | T8
Triax-AA-UP2 | [(±45/0)3/(0/±45)2] | 31 | UP2 | CoRezyn 63-AX-051 | Knytex CDB200 (759 gsm) | 48 | 0 | 52 | 0 | 0 | 0 | 4.37 | 6h/20C, 2 h/60 C | RTM | 550 | 306AA | 551 |  | static | 19 mm/s | 22 | 2.6 |  | 1 |  | 38 | Gage length of 114 mm and a coupon width of 38 mm (volume effect tests). | AA | R2, R3 | C11 | T8
Triax-AA-UP2 | [(±45/0)3/(0/±45)2] | 31 | UP2 | CoRezyn 63-AX-051 | Knytex CDB200 (759 gsm) | 48 | 0 | 52 | 0 | 0 | 0 | 4.37 | 6h/20C, 2 h/60 C | RTM | 551 | 310AA | 537 |  | static | 19 mm/s | 20.8 | 2.59 |  | 1 |  | 38 | Gage length of 114 mm and a coupon width of 38 mm (volume effect tests). | AA | R2, R3 | C11 | T8
Triax-AA-UP2 | [(±45/0)3/(0/±45)2] | 31 | UP2 | CoRezyn 63-AX-051 | Knytex CDB200 (759 gsm) | 48 | 0 | 52 | 0 | 0 | 0 | 4.37 | 6h/20C, 2 h/60 C | RTM | 552 | 314AA | 539 |  | static | 19 mm/s | 21.2 | 2.54 |  | 1 |  | 38 | Gage length of 114 mm and a coupon width of 38 mm (volume effect tests). | AA | R2, R3 | C11 | T8
Triax-AA-UP2 | [(±45/0)3/(0/±45)2] | 31 | UP2 | CoRezyn 63-AX-051 | Knytex CDB200 (759 gsm) | 48 | 0 | 52 | 0 | 0 | 0 | 4.37 | 6h/20C, 2 h/60 C | RTM | 553 | 312AA | 578 |  | static | 19 mm/s | 23.9 | 2.43 |  | 1 |  | 38 | Gage length of 114 mm and a coupon width of 38 mm (volume effect tests). | AA | R2, R3 | C11 | T8
Triax-AA-UP2 | [(±45/0)3/(0/±45)2] | 31 | UP2 | CoRezyn 63-AX-051 | Knytex CDB200 (759 gsm) | 48 | 0 | 52 | 0 | 0 | 0 | 4.37 | 6h/20C, 2 h/60 C | RTM | 554 | 307AA | 534 |  | static | 19 mm/s | 22.4 | 2.39 |  | 1 |  | 38 | Gage length of 114 mm and a coupon width of 38 mm (volume effect tests). | AA | R2, R3 | C11 | T8
Triax-AA-UP2 | [(±45/0)3/(0/±45)2] | 31 | UP2 | CoRezyn 63-AX-051 | Knytex CDB200 (759 gsm) | 48 | 0 | 52 | 0 | 0 | 0 | 4.37 | 6h/20C, 2 h/60 C | RTM | 555 | 318AA | 539 |  | static | 19 mm/s | 21.4 | 2.52 |  | 1 |  | 38 | Gage length of 114 mm and a coupon width of 38 mm (volume effect tests). | AA | R2, R3 | C11 | T8
Triax-AA-UP2 | [(±45/0)3/(0/±45)2] | 31 | UP2 | CoRezyn 63-AX-051 | Knytex CDB200 (759 gsm) | 48 | 0 | 52 | 0 | 0 | 0 | 4.37 | 6h/20C, 2 h/60 C | RTM | 556 | 316AA | 530 |  | static | 19 mm/s | 21.9 | 2.42 |  | 1 |  | 38 | Gage length of 114 mm and a coupon width of 38 mm (volume effect tests). | AA | R2, R3 | C11 | T8
Triax-AA-UP2 | [(±45/0)3/(0/±45)2] | 31 | UP2 | CoRezyn 63-AX-051 | Knytex CDB200 (759 gsm) | 48 | 0 | 52 | 0 | 0 | 0 | 4.37 | 6h/20C, 2 h/60 C | RTM | 557 | 320AA | 509 |  | static | 19 mm/s | 22.3 | 2.28 |  | 1 |  | 38 | Gage length of 114 mm and a coupon width of 38 mm (volume effect tests). | AA | R2, R3 | C11 | T8
Triax-AA-UP2 | [(±45/0)3/(0/±45)2] | 31 | UP2 | CoRezyn 63-AX-051 | Knytex CDB200 (759 gsm) | 48 | 0 | 52 | 0 | 0 | 0 | 4.37 | 6h/20C, 2 h/60 C | RTM | 558 | 308AA | 584 |  | static | 19 mm/s | 22.8 | 2.56 |  | 1 |  | 38 | Gage length of 114 mm and a coupon width of 38 mm (volume effect tests). | AA | R2, R3 | C11 | T8
Triax-AA-UP2 | [(±45/0)3/(0/±45)2] | 31 | UP2 | CoRezyn 63-AX-051 | Knytex CDB200 (759 gsm) | 48 | 0 | 52 | 0 | 0 | 0 | 4.37 | 6h/20C, 2 h/60 C | RTM | 559 | 315AA | 541 |  | static | 19 mm/s | 23 | 2.35 |  | 1 |  | 38 | Gage length of 114 mm and a coupon width of 38 mm (volume effect tests). | AA | R2, R3 | C11 | T8
Triax-AA-UP2 | [(±45/0)3/(0/±45)2] | 31 | UP2 | CoRezyn 63-AX-051 | Knytex CDB200 (759 gsm) | 48 | 0 | 52 | 0 | 0 | 0 | 4.37 | 6h/20C, 2 h/60 C | RTM | 560 | 305AA | 559 |  | static | 19 mm/s | 23 | 2.43 |  | 1 |  | 38 | Gage length of 114 mm and a coupon width of 38 mm (volume effect tests). | AA | R2, R3 | C11 | T8
Triax-AA-UP2 | [(±45/0)3/(0/±45)2] | 31 | UP2 | CoRezyn 63-AX-051 | Knytex CDB200 (759 gsm) | 48 | 0 | 52 | 0 | 0 | 0 | 4.37 | 6h/20C, 2 h/60 C | RTM | 561 | 311AA | 548 |  | static | 19 mm/s | 21.5 | 2.54 |  | 1 |  | 38 | Gage length of 114 mm and a coupon width of 38 mm (volume effect tests). | AA | R2, R3 | C11 | T8
Triax-AA-UP2 | [(±45/0)3/(0/±45)2] | 31 | UP2 | CoRezyn 63-AX-051 | Knytex CDB200 (759 gsm) | 48 | 0 | 52 | 0 | 0 | 0 | 4.37 | 6h/20C, 2 h/60 C | RTM | 562 | 319AA | 555 |  | static | 19 mm/s | 21.4 | 2.59 |  | 1 |  | 38 | Gage length of 114 mm and a coupon width of 38 mm (volume effect tests). | AA | R2, R3 | C11 | T8
Triax-AA-UP2 | [(±45/0)3/(0/±45)2] | 31 | UP2 | CoRezyn 63-AX-051 | Knytex CDB200 (759 gsm) | 48 | 0 | 52 | 0 | 0 | 0 | 4.37 | 6h/20C, 2 h/60 C | RTM | 563 | 313AA | 519 |  | static | 19 mm/s | 21.2 | 2.45 |  | 1 |  | 38 | Gage length of 114 mm and a coupon width of 38 mm (volume effect tests). | AA | R2, R3 | C11 | T8
Triax-AA-UP2 | [(±45/0)3/(0/±45)2] | 31 | UP2 | CoRezyn 63-AX-051 | Knytex CDB200 (759 gsm) | 48 | 0 | 52 | 0 | 0 | 0 | 4.37 | 6h/20C, 2 h/60 C | RTM | 564 | 309AA | 552 |  | static | 19 mm/s | 22.6 | 2.45 |  | 1 |  | 38 | Gage length of 114 mm and a coupon width of 38 mm (volume effect tests). | AA | R2, R3 | C11 | T8
Triax-AA-UP2 | [(±45/0)3/(0/±45)2] | 31 | UP2 | CoRezyn 63-AX-051 | Knytex CDB200 (759 gsm) | 48 | 0 | 52 | 0 | 0 | 0 | 4.37 | 6h/20C, 2 h/60 C | RTM | 565 | 336AA | 529 |  | static | 19 mm/s | 20.8 | 2.54 |  | 1 |  | 38 | Gage length of 114 mm and a coupon width of 38 mm (volume effect tests). | AA | R2, R3 | C11 | T8
Triax-AA-UP2 | [(±45/0)3/(0/±45)2] | 31 | UP2 | CoRezyn 63-AX-051 | Knytex CDB200 (759 gsm) | 48 | 0 | 52 | 0 | 0 | 0 | 4.37 | 6h/20C, 2 h/60 C | RTM | 566 | 324AA | 533 |  | static | 25 mm/s | 21 | 2.54 |  | 1 |  | 50 | Gage length of 152 mm and a coupon width of 50 mm (volume effect tests). | AA | R2, R3 | C11 | T8
Triax-AA-UP2 | [(±45/0)3/(0/±45)2] | 31 | UP2 | CoRezyn 63-AX-051 | Knytex CDB200 (759 gsm) | 48 | 0 | 52 | 0 | 0 | 0 | 4.37 | 6h/20C, 2 h/60 C | RTM | 567 | 329AA | 540 |  | static | 25 mm/s | 20.7 | 2.62 |  | 1 |  | 50 | Gage length of 152 mm and a coupon width of 50 mm (volume effect tests). | AA | R2, R3 | C11 | T8
Triax-AA-UP2 | [(±45/0)3/(0/±45)2] | 31 | UP2 | CoRezyn 63-AX-051 | Knytex CDB200 (759 gsm) | 48 | 0 | 52 | 0 | 0 | 0 | 4.37 | 6h/20C, 2 h/60 C | RTM | 568 | 334AA | 547 |  | static | 25 mm/s | 20.8 | 2.63 |  | 1 |  | 50 | Gage length of 152 mm and a coupon width of 50 mm (volume effect tests). | AA | R2, R3 | C11 | T8
Triax-AA-UP2 | [(±45/0)3/(0/±45)2] | 31 | UP2 | CoRezyn 63-AX-051 | Knytex CDB200 (759 gsm) | 48 | 0 | 52 | 0 | 0 | 0 | 4.37 | 6h/20C, 2 h/60 C | RTM | 569 | 322AA | 557 |  | static | 25 mm/s | 21.6 | 2.58 |  | 1 |  | 50 | Gage length of 152 mm and a coupon width of 50 mm (volume effect tests). | AA | R2, R3 | C11 | T8
Triax-AA-UP2 | [(±45/0)3/(0/±45)2] | 31 | UP2 | CoRezyn 63-AX-051 | Knytex CDB200 (759 gsm) | 48 | 0 | 52 | 0 | 0 | 0 | 4.37 | 6h/20C, 2 h/60 C | RTM | 570 | 333AA | 550 |  | static | 25 mm/s | 21.5 | 2.55 |  | 1 |  | 50 | Gage length of 152 mm and a coupon width of 50 mm (volume effect tests). | AA | R2, R3 | C11 | T8
Triax-AA-UP2 | [(±45/0)3/(0/±45)2] | 31 | UP2 | CoRezyn 63-AX-051 | Knytex CDB200 (759 gsm) | 48 | 0 | 52 | 0 | 0 | 0 | 4.37 | 6h/20C, 2 h/60 C | RTM | 571 | 331AA | 511 |  | static | 25 mm/s | 21.1 | 2.42 |  | 1 |  | 50 | Gage length of 152 mm and a coupon width of 50 mm (volume effect tests). | AA | R2, R3 | C11 | T8
Triax-AA-UP2 | [(±45/0)3/(0/±45)2] | 31 | UP2 | CoRezyn 63-AX-051 | Knytex CDB200 (759 gsm) | 48 | 0 | 52 | 0 | 0 | 0 | 4.37 | 6h/20C, 2 h/60 C | RTM | 572 | 327AA | 544 |  | static | 25 mm/s | 22 | 2.47 |  | 1 |  | 50 | Gage length of 152 mm and a coupon width of 50 mm (volume effect tests). | AA | R2, R3 | C11 | T8
Triax-AA-UP2 | [(±45/0)3/(0/±45)2] | 31 | UP2 | CoRezyn 63-AX-051 | Knytex CDB200 (759 gsm) | 48 | 0 | 52 | 0 | 0 | 0 | 4.37 | 6h/20C, 2 h/60 C | RTM | 573 | 325AA | 514 |  | static | 25 mm/s | 22.4 | 2.29 |  | 1 |  | 50 | Gage length of 152 mm and a coupon width of 50 mm (volume effect tests). | AA | R2, R3 | C11 | T8
Triax-AA-UP2 | [(±45/0)3/(0/±45)2] | 31 | UP2 | CoRezyn 63-AX-051 | Knytex CDB200 (759 gsm) | 48 | 0 | 52 | 0 | 0 | 0 | 4.37 | 6h/20C, 2 h/60 C | RTM | 574 | 330AA | 523 |  | static | 25 mm/s | 21.8 | 2.4 |  | 1 |  | 50 | Gage length of 152 mm and a coupon width of 50 mm (volume effect tests). | AA | R2, R3 | C11 | T8
Triax-AA-UP2 | [(±45/0)3/(0/±45)2] | 31 | UP2 | CoRezyn 63-AX-051 | Knytex CDB200 (759 gsm) | 48 | 0 | 52 | 0 | 0 | 0 | 4.37 | 6h/20C, 2 h/60 C | RTM | 575 | 321AA | 546 |  | static | 25 mm/s | 21.8 | 2.5 |  | 1 |  | 50 | Gage length of 152 mm and a coupon width of 50 mm (volume effect tests). | AA | R2, R3 | C11 | T8
Triax-AA-UP2 | [(±45/0)3/(0/±45)2] | 31 | UP2 | CoRezyn 63-AX-051 | Knytex CDB200 (759 gsm) | 48 | 0 | 52 | 0 | 0 | 0 | 4.37 | 6h/20C, 2 h/60 C | RTM | 576 | 332AA | 548 |  | static | 25 mm/s | 22.1 | 2.48 |  | 1 |  | 50 | Gage length of 152 mm and a coupon width of 50 mm (volume effect tests). | AA | R2, R3 | C11 | T8
Triax-AA-UP2 | [(±45/0)3/(0/±45)2] | 31 | UP2 | CoRezyn 63-AX-051 | Knytex CDB200 (759 gsm) | 48 | 0 | 52 | 0 | 0 | 0 | 4.37 | 6h/20C, 2 h/60 C | RTM | 577 | 326AA | 528 |  | static | 25 mm/s | 20.8 | 2.5 |  | 1 |  | 50 | Gage length of 152 mm and a coupon width of 50 mm (volume effect tests). | AA | R2, R3 | C11 | T8
Triax-AA-UP2 | [(±45/0)3/(0/±45)2] | 31 | UP2 | CoRezyn 63-AX-051 | Knytex CDB200 (759 gsm) | 48 | 0 | 52 | 0 | 0 | 0 | 4.37 | 6h/20C, 2 h/60 C | RTM | 578 | 323AA | 561 |  | static | 25 mm/s | 23.4 | 2.39 |  | 1 |  | 50 | Gage length of 152 mm and a coupon width of 50 mm (volume effect tests). | AA | R2, R3 | C11 | T8
Triax-AA-UP2 | [(±45/0)3/(0/±45)2] | 31 | UP2 | CoRezyn 63-AX-051 | Knytex CDB200 (759 gsm) | 48 | 0 | 52 | 0 | 0 | 0 | 4.37 | 6h/20C, 2 h/60 C | RTM | 579 | 337AA | 518 |  | static | 25 mm/s | 21.9 | 2.37 |  | 1 |  | 50 | Gage length of 152 mm and a coupon width of 50 mm (volume effect tests). | AA | R2, R3 | C11 | T8
Triax-AA-UP2 | [(±45/0)3/(0/±45)2] | 31 | UP2 | CoRezyn 63-AX-051 | Knytex CDB200 (759 gsm) | 48 | 0 | 52 | 0 | 0 | 0 | 4.37 | 6h/20C, 2 h/60 C | RTM | 580 | 335AA | 550 |  | static | 25 mm/s | 21.8 | 2.53 |  | 1 |  | 50 | Gage length of 152 mm and a coupon width of 50 mm (volume effect tests). | AA | R2, R3 | C11 | T8
Triax-AA-UP2 | [(±45/0)3/(0/±45)2] | 31 | UP2 | CoRezyn 63-AX-051 | Knytex CDB200 (759 gsm) | 48 | 0 | 52 | 0 | 0 | 0 | 4.37 | 6h/20C, 2 h/60 C | RTM | 581 | 338AA | 517 |  | static | 3 mm/s |  |  |  | 1 |  | 6 | Gage length of 19 mm and a coupon width of 6 mm (volume effect tests). | AA | R2, R3 | C11 | T8
Triax-AA-UP2 | [(±45/0)3/(0/±45)2] | 31 | UP2 | CoRezyn 63-AX-051 | Knytex CDB200 (759 gsm) | 48 | 0 | 52 | 0 | 0 | 0 | 4.37 | 6h/20C, 2 h/60 C | RTM | 582 | 339AA | 503 |  | static | 3 mm/s |  |  |  | 1 |  | 6 | Gage length of 19 mm and a coupon width of 6 mm (volume effect tests). | AA | R2, R3 | C11 | T8
Triax-AA-UP2 | [(±45/0)3/(0/±45)2] | 31 | UP2 | CoRezyn 63-AX-051 | Knytex CDB200 (759 gsm) | 48 | 0 | 52 | 0 | 0 | 0 | 4.37 | 6h/20C, 2 h/60 C | RTM | 583 | 340AA | 468 |  | static | 3 mm/s |  |  |  | 1 |  | 6 | Gage length of 19 mm and a coupon width of 6 mm (volume effect tests). | AA | R2, R3 | C11 | T8
Triax-AA-UP2 | [(±45/0)3/(0/±45)2] | 31 | UP2 | CoRezyn 63-AX-051 | Knytex CDB200 (759 gsm) | 48 | 0 | 52 | 0 | 0 | 0 | 4.37 | 6h/20C, 2 h/60 C | RTM | 584 | 341AA | 490 |  | static | 3 mm/s |  |  |  | 1 |  | 6 | Gage length of 19 mm and a coupon width of 6 mm (volume effect tests). | AA | R2, R3 | C11 | T8
Triax-AA-UP2 | [(±45/0)3/(0/±45)2] | 31 | UP2 | CoRezyn 63-AX-051 | Knytex CDB200 (759 gsm) | 48 | 0 | 52 | 0 | 0 | 0 | 4.37 | 6h/20C, 2 h/60 C | RTM | 585 | 342AA | 546 |  | static | 3 mm/s |  |  |  | 1 |  | 6 | Gage length of 19 mm and a coupon width of 6 mm (volume effect tests). | AA | R2, R3 | C11 | T8
Triax-AA-UP2 | [(±45/0)3/(0/±45)2] | 31 | UP2 | CoRezyn 63-AX-051 | Knytex CDB200 (759 gsm) | 48 | 0 | 52 | 0 | 0 | 0 | 4.37 | 6h/20C, 2 h/60 C | RTM | 586 | 343AA | 508 |  | static | 3 mm/s |  |  |  | 1 |  | 6 | Gage length of 19 mm and a coupon width of 6 mm (volume effect tests). | AA | R2, R3 | C11 | T8
Triax-AA-UP2 | [(±45/0)3/(0/±45)2] | 31 | UP2 | CoRezyn 63-AX-051 | Knytex CDB200 (759 gsm) | 48 | 0 | 52 | 0 | 0 | 0 | 4.37 | 6h/20C, 2 h/60 C | RTM | 587 | 344AA | 559 |  | static | 3 mm/s |  |  |  | 1 |  | 6 | Gage length of 19 mm and a coupon width of 6 mm (volume effect tests). | AA | R2, R3 | C11 | T8
Triax-AA-UP2 | [(±45/0)3/(0/±45)2] | 31 | UP2 | CoRezyn 63-AX-051 | Knytex CDB200 (759 gsm) | 48 | 0 | 52 | 0 | 0 | 0 | 4.37 | 6h/20C, 2 h/60 C | RTM | 588 | 345AA | 569 |  | static | 3 mm/s |  |  |  | 1 |  | 6 | Gage length of 19 mm and a coupon width of 6 mm (volume effect tests). | AA | R2, R3 | C11 | T8
Triax-AA-UP2 | [(±45/0)3/(0/±45)2] | 31 | UP2 | CoRezyn 63-AX-051 | Knytex CDB200 (759 gsm) | 48 | 0 | 52 | 0 | 0 | 0 | 4.37 | 6h/20C, 2 h/60 C | RTM | 589 | 346AA | 539 |  | static | 3 mm/s |  |  |  | 1 |  | 6 | Gage length of 19 mm and a coupon width of 6 mm (volume effect tests). | AA | R2, R3 | C11 | T8
Triax-AA-UP2 | [(±45/0)3/(0/±45)2] | 31 | UP2 | CoRezyn 63-AX-051 | Knytex CDB200 (759 gsm) | 48 | 0 | 52 | 0 | 0 | 0 | 4.37 | 6h/20C, 2 h/60 C | RTM | 590 | 347AA | 535 |  | static | 3 mm/s |  |  |  | 1 |  | 6 | Gage length of 19 mm and a coupon width of 6 mm (volume effect tests). | AA | R2, R3 | C11 | T8
Triax-AA-UP2 | [(±45/0)3/(0/±45)2] | 31 | UP2 | CoRezyn 63-AX-051 | Knytex CDB200 (759 gsm) | 48 | 0 | 52 | 0 | 0 | 0 | 4.37 | 6h/20C, 2 h/60 C | RTM | 591 | 348AA | 524 |  | static | 3 mm/s |  |  |  | 1 |  | 6 | Gage length of 19 mm and a coupon width of 6 mm (volume effect tests). | AA | R2, R3 | C11 | T8
Triax-AA-UP2 | [(±45/0)3/(0/±45)2] | 31 | UP2 | CoRezyn 63-AX-051 | Knytex CDB200 (759 gsm) | 48 | 0 | 52 | 0 | 0 | 0 | 4.37 | 6h/20C, 2 h/60 C | RTM | 592 | 349AA | 473 |  | static | 3 mm/s |  |  |  | 1 |  | 6 | Gage length of 19 mm and a coupon width of 6 mm (volume effect tests). | AA | R2, R3 | C11 | T8
Triax-AA-UP2 | [(±45/0)3/(0/±45)2] | 31 | UP2 | CoRezyn 63-AX-051 | Knytex CDB200 (759 gsm) | 48 | 0 | 52 | 0 | 0 | 0 | 4.37 | 6h/20C, 2 h/60 C | RTM | 593 | 350AA | 555 |  | static | 3 mm/s |  |  |  | 1 |  | 6 | Gage length of 19 mm and a coupon width of 6 mm (volume effect tests). | AA | R2, R3 | C11 | T8
Triax-AA-UP2 | [(±45/0)3/(0/±45)2] | 31 | UP2 | CoRezyn 63-AX-051 | Knytex CDB200 (759 gsm) | 48 | 0 | 52 | 0 | 0 | 0 | 4.37 | 6h/20C, 2 h/60 C | RTM | 594 | 351AA | 571 |  | static | 3 mm/s |  |  |  | 1 |  | 6 | Gage length of 19 mm and a coupon width of 6 mm (volume effect tests). | AA | R2, R3 | C11 | T8
Triax-AA-UP2 | [(±45/0)3/(0/±45)2] | 31 | UP2 | CoRezyn 63-AX-051 | Knytex CDB200 (759 gsm) | 48 | 0 | 52 | 0 | 0 | 0 | 4.37 | 6h/20C, 2 h/60 C | RTM | 595 | 352AA | 498 |  | static | 3 mm/s |  |  |  | 1 |  | 6 | Gage length of 19 mm and a coupon width of 6 mm (volume effect tests). | AA | R2, R3 | C11 | T8
Triax-AA-UP2 | [(±45/0)3/(0/±45)2] | 31 | UP2 | CoRezyn 63-AX-051 | Knytex CDB200 (759 gsm) | 48 | 0 | 52 | 0 | 0 | 0 | 4.37 | 6h/20C, 2 h/60 C | RTM | 596 | 353AA | 481 |  | static | 6 mm/s |  |  |  | 1 |  | 13 | Gage length of 38 mm and a coupon width of 13 mm (volume effect tests). | AA | R2, R3 | C11 | T8
Triax-AA-UP2 | [(±45/0)3/(0/±45)2] | 31 | UP2 | CoRezyn 63-AX-051 | Knytex CDB200 (759 gsm) | 48 | 0 | 52 | 0 | 0 | 0 | 4.37 | 6h/20C, 2 h/60 C | RTM | 597 | 354AA | 575 |  | static | 6 mm/s |  |  |  | 1 |  | 13 | Gage length of 38 mm and a coupon width of 13 mm (volume effect tests). | AA | R2, R3 | C11 | T8
Triax-AA-UP2 | [(±45/0)3/(0/±45)2] | 31 | UP2 | CoRezyn 63-AX-051 | Knytex CDB200 (759 gsm) | 48 | 0 | 52 | 0 | 0 | 0 | 4.37 | 6h/20C, 2 h/60 C | RTM | 598 | 355AA | 519 |  | static | 6 mm/s |  |  |  | 1 |  | 13 | Gage length of 38 mm and a coupon width of 13 mm (volume effect tests). | AA | R2, R3 | C11 | T8
Triax-AA-UP2 | [(±45/0)3/(0/±45)2] | 31 | UP2 | CoRezyn 63-AX-051 | Knytex CDB200 (759 gsm) | 48 | 0 | 52 | 0 | 0 | 0 | 4.37 | 6h/20C, 2 h/60 C | RTM | 599 | 356AA | 506 |  | static | 6 mm/s |  |  |  | 1 |  | 13 | Gage length of 38 mm and a coupon width of 13 mm (volume effect tests). | AA | R2, R3 | C11 | T8
Triax-AA-UP2 | [(±45/0)3/(0/±45)2] | 31 | UP2 | CoRezyn 63-AX-051 | Knytex CDB200 (759 gsm) | 48 | 0 | 52 | 0 | 0 | 0 | 4.37 | 6h/20C, 2 h/60 C | RTM | 600 | 357AA | 568 |  | static | 6 mm/s |  |  |  | 1 |  | 13 | Gage length of 38 mm and a coupon width of 13 mm (volume effect tests). | AA | R2, R3 | C11 | T8
Triax-AA-UP2 | [(±45/0)3/(0/±45)2] | 31 | UP2 | CoRezyn 63-AX-051 | Knytex CDB200 (759 gsm) | 48 | 0 | 52 | 0 | 0 | 0 | 4.37 | 6h/20C, 2 h/60 C | RTM | 601 | 358AA | 508 |  | static | 6 mm/s |  |  |  | 1 |  | 13 | Gage length of 38 mm and a coupon width of 13 mm (volume effect tests). | AA | R2, R3 | C11 | T8
Triax-AA-UP2 | [(±45/0)3/(0/±45)2] | 31 | UP2 | CoRezyn 63-AX-051 | Knytex CDB200 (759 gsm) | 48 | 0 | 52 | 0 | 0 | 0 | 4.37 | 6h/20C, 2 h/60 C | RTM | 602 | 359AA | 573 |  | static | 6 mm/s |  |  |  | 1 |  | 13 | Gage length of 38 mm and a coupon width of 13 mm (volume effect tests). | AA | R2, R3 | C11 | T8
Triax-AA-UP2 | [(±45/0)3/(0/±45)2] | 31 | UP2 | CoRezyn 63-AX-051 | Knytex CDB200 (759 gsm) | 48 | 0 | 52 | 0 | 0 | 0 | 4.37 | 6h/20C, 2 h/60 C | RTM | 603 | 360AA | 482 |  | static | 6 mm/s |  |  |  | 1 |  | 13 | Gage length of 38 mm and a coupon width of 13 mm (volume effect tests). | AA | R2, R3 | C11 | T8
Triax-AA-UP2 | [(±45/0)3/(0/±45)2] | 31 | UP2 | CoRezyn 63-AX-051 | Knytex CDB200 (759 gsm) | 48 | 0 | 52 | 0 | 0 | 0 | 4.37 | 6h/20C, 2 h/60 C | RTM | 604 | 361AA | 532 |  | static | 6 mm/s |  |  |  | 1 |  | 13 | Gage length of 38 mm and a coupon width of 13 mm (volume effect tests). | AA | R2, R3 | C11 | T8
Triax-AA-UP2 | [(±45/0)3/(0/±45)2] | 31 | UP2 | CoRezyn 63-AX-051 | Knytex CDB200 (759 gsm) | 48 | 0 | 52 | 0 | 0 | 0 | 4.37 | 6h/20C, 2 h/60 C | RTM | 605 | 362AA | 491 |  | static | 6 mm/s |  |  |  | 1 |  | 13 | Gage length of 38 mm and a coupon width of 13 mm (volume effect tests). | AA | R2, R3 | C11 | T8
Triax-AA-UP2 | [(±45/0)3/(0/±45)2] | 31 | UP2 | CoRezyn 63-AX-051 | Knytex CDB200 (759 gsm) | 48 | 0 | 52 | 0 | 0 | 0 | 4.37 | 6h/20C, 2 h/60 C | RTM | 606 | 363AA | 519 |  | static | 6 mm/s |  |  |  | 1 |  | 13 | Gage length of 38 mm and a coupon width of 13 mm (volume effect tests). | AA | R2, R3 | C11 | T8
Triax-AA-UP2 | [(±45/0)3/(0/±45)2] | 31 | UP2 | CoRezyn 63-AX-051 | Knytex CDB200 (759 gsm) | 48 | 0 | 52 | 0 | 0 | 0 | 4.37 | 6h/20C, 2 h/60 C | RTM | 607 | 364AA | 522 |  | static | 6 mm/s |  |  |  | 1 |  | 13 | Gage length of 38 mm and a coupon width of 13 mm (volume effect tests). | AA | R2, R3 | C11 | T8
Triax-AA-UP2 | [(±45/0)3/(0/±45)2] | 31 | UP2 | CoRezyn 63-AX-051 | Knytex CDB200 (759 gsm) | 48 | 0 | 52 | 0 | 0 | 0 | 4.37 | 6h/20C, 2 h/60 C | RTM | 608 | 365AA | 497 |  | static | 6 mm/s |  |  |  | 1 |  | 13 | Gage length of 38 mm and a coupon width of 13 mm (volume effect tests). | AA | R2, R3 | C11 | T8
Triax-AA-UP2 | [(±45/0)3/(0/±45)2] | 31 | UP2 | CoRezyn 63-AX-051 | Knytex CDB200 (759 gsm) | 48 | 0 | 52 | 0 | 0 | 0 | 4.37 | 6h/20C, 2 h/60 C | RTM | 609 | 366AA | 490 |  | static | 6 mm/s |  |  |  | 1 |  | 13 | Gage length of 38 mm and a coupon width of 13 mm (volume effect tests). | AA | R2, R3 | C11 | T8
Triax-AA-UP2 | [(±45/0)3/(0/±45)2] | 31 | UP2 | CoRezyn 63-AX-051 | Knytex CDB200 (759 gsm) | 48 | 0 | 52 | 0 | 0 | 0 | 4.37 | 6h/20C, 2 h/60 C | RTM | 610 | 367AA | 528 |  | static | 6 mm/s |  |  |  | 1 |  | 13 | Gage length of 38 mm and a coupon width of 13 mm (volume effect tests). | AA | R2, R3 | C11 | T8
Triax-AA-UP2 | [(±45/0)3/(0/±45)2] | 31 | UP2 | CoRezyn 63-AX-051 | Knytex CDB200 (759 gsm) | 48 | 0 | 52 | 0 | 0 | 0 | 4.37 | 6h/20C, 2 h/60 C | RTM | 611 | 368AA | 556 |  | static | 10 mm/s |  |  |  | 1 |  | 19 | Gage length of 57 mm and a coupon width of 19 mm (volume effect tests). | AA | R2, R3 | C11 | T8
Triax-AA-UP2 | [(±45/0)3/(0/±45)2] | 31 | UP2 | CoRezyn 63-AX-051 | Knytex CDB200 (759 gsm) | 48 | 0 | 52 | 0 | 0 | 0 | 4.37 | 6h/20C, 2 h/60 C | RTM | 612 | 369AA | 528 |  | static | 10 mm/s |  |  |  | 1 |  | 19 | Gage length of 57 mm and a coupon width of 19 mm (volume effect tests). | AA | R2, R3 | C11 | T8
Triax-AA-UP2 | [(±45/0)3/(0/±45)2] | 31 | UP2 | CoRezyn 63-AX-051 | Knytex CDB200 (759 gsm) | 48 | 0 | 52 | 0 | 0 | 0 | 4.37 | 6h/20C, 2 h/60 C | RTM | 613 | 370AA | 536 |  | static | 10 mm/s |  |  |  | 1 |  | 19 | Gage length of 57 mm and a coupon width of 19 mm (volume effect tests). | AA | R2, R3 | C11 | T8
Triax-AA-UP2 | [(±45/0)3/(0/±45)2] | 31 | UP2 | CoRezyn 63-AX-051 | Knytex CDB200 (759 gsm) | 48 | 0 | 52 | 0 | 0 | 0 | 4.37 | 6h/20C, 2 h/60 C | RTM | 614 | 371AA | 565 |  | static | 10 mm/s |  |  |  | 1 |  | 19 | Gage length of 57 mm and a coupon width of 19 mm (volume effect tests). | AA | R2, R3 | C11 | T8
Triax-AA-UP2 | [(±45/0)3/(0/±45)2] | 31 | UP2 | CoRezyn 63-AX-051 | Knytex CDB200 (759 gsm) | 48 | 0 | 52 | 0 | 0 | 0 | 4.37 | 6h/20C, 2 h/60 C | RTM | 615 | 372AA | 483 |  | static | 10 mm/s |  |  |  | 1 |  | 19 | Gage length of 57 mm and a coupon width of 19 mm (volume effect tests). | AA | R2, R3 | C11 | T8
Triax-AA-UP2 | [(±45/0)3/(0/±45)2] | 31 | UP2 | CoRezyn 63-AX-051 | Knytex CDB200 (759 gsm) | 48 | 0 | 52 | 0 | 0 | 0 | 4.37 | 6h/20C, 2 h/60 C | RTM | 616 | 373AA | 528 |  | static | 10 mm/s |  |  |  | 1 |  | 19 | Gage length of 57 mm and a coupon width of 19 mm (volume effect tests). | AA | R2, R3 | C11 | T8
Triax-AA-UP2 | [(±45/0)3/(0/±45)2] | 31 | UP2 | CoRezyn 63-AX-051 | Knytex CDB200 (759 gsm) | 48 | 0 | 52 | 0 | 0 | 0 | 4.37 | 6h/20C, 2 h/60 C | RTM | 617 | 374AA | 544 |  | static | 10 mm/s |  |  |  | 1 |  | 19 | Gage length of 57 mm and a coupon width of 19 mm (volume effect tests). | AA | R2, R3 | C11 | T8
Triax-AA-UP2 | [(±45/0)3/(0/±45)2] | 31 | UP2 | CoRezyn 63-AX-051 | Knytex CDB200 (759 gsm) | 48 | 0 | 52 | 0 | 0 | 0 | 4.37 | 6h/20C, 2 h/60 C | RTM | 618 | 375AA | 547 |  | static | 10 mm/s |  |  |  | 1 |  | 19 | Gage length of 57 mm and a coupon width of 19 mm (volume effect tests). | AA | R2, R3 | C11 | T8
Triax-AA-UP2 | [(±45/0)3/(0/±45)2] | 31 | UP2 | CoRezyn 63-AX-051 | Knytex CDB200 (759 gsm) | 48 | 0 | 52 | 0 | 0 | 0 | 4.37 | 6h/20C, 2 h/60 C | RTM | 619 | 376AA | 561 |  | static | 10 mm/s |  |  |  | 1 |  | 19 | Gage length of 57 mm and a coupon width of 19 mm (volume effect tests). | AA | R2, R3 | C11 | T8
Triax-AA-UP2 | [(±45/0)3/(0/±45)2] | 31 | UP2 | CoRezyn 63-AX-051 | Knytex CDB200 (759 gsm) | 48 | 0 | 52 | 0 | 0 | 0 | 4.37 | 6h/20C, 2 h/60 C | RTM | 620 | 377AA | 506 |  | static | 10 mm/s |  |  |  | 1 |  | 19 | Gage length of 57 mm and a coupon width of 19 mm (volume effect tests). | AA | R2, R3 | C11 | T8
Triax-AA-UP2 | [(±45/0)3/(0/±45)2] | 31 | UP2 | CoRezyn 63-AX-051 | Knytex CDB200 (759 gsm) | 48 | 0 | 52 | 0 | 0 | 0 | 4.37 | 6h/20C, 2 h/60 C | RTM | 621 | 378AA | 559 |  | static | 10 mm/s |  |  |  | 1 |  | 19 | Gage length of 57 mm and a coupon width of 19 mm (volume effect tests). | AA | R2, R3 | C11 | T8
Triax-AA-UP2 | [(±45/0)3/(0/±45)2] | 31 | UP2 | CoRezyn 63-AX-051 | Knytex CDB200 (759 gsm) | 48 | 0 | 52 | 0 | 0 | 0 | 4.37 | 6h/20C, 2 h/60 C | RTM | 622 | 379AA | 563 |  | static | 10 mm/s |  |  |  | 1 |  | 19 | Gage length of 57 mm and a coupon width of 19 mm (volume effect tests). | AA | R2, R3 | C11 | T8
Triax-AA-UP2 | [(±45/0)3/(0/±45)2] | 31 | UP2 | CoRezyn 63-AX-051 | Knytex CDB200 (759 gsm) | 48 | 0 | 52 | 0 | 0 | 0 | 4.37 | 6h/20C, 2 h/60 C | RTM | 623 | 380AA | 532 |  | static | 10 mm/s |  |  |  | 1 |  | 19 | Gage length of 57 mm and a coupon width of 19 mm (volume effect tests). | AA | R2, R3 | C11 | T8
Triax-AA-UP2 | [(±45/0)3/(0/±45)2] | 31 | UP2 | CoRezyn 63-AX-051 | Knytex CDB200 (759 gsm) | 48 | 0 | 52 | 0 | 0 | 0 | 4.37 | 6h/20C, 2 h/60 C | RTM | 624 | 381AA | 543 |  | static | 10 mm/s |  |  |  | 1 |  | 19 | Gage length of 57 mm and a coupon width of 19 mm (volume effect tests). | AA | R2, R3 | C11 | T8
Triax-AA-UP2 | [(±45/0)3/(0/±45)2] | 31 | UP2 | CoRezyn 63-AX-051 | Knytex CDB200 (759 gsm) | 48 | 0 | 52 | 0 | 0 | 0 | 4.37 | 6h/20C, 2 h/60 C | RTM | 625 | 382AA | 530 |  | static | 10 mm/s |  |  |  | 1 |  | 19 | Gage length of 57 mm and a coupon width of 19 mm (volume effect tests). | AA | R2, R3 | C11 | T8
Triax-AA-UP2 | [(±45/0)3/(0/±45)2] | 31 | UP2 | CoRezyn 63-AX-051 | Knytex CDB200 (759 gsm) | 48 | 0 | 52 | 0 | 0 | 0 | 4.37 | 6h/20C, 2 h/60 C | RTM | 626 | 383AA | 539 |  | static | 16 mm/s |  |  |  | 1 |  | 32 | Gage length of 95 mm and a coupon width of 32 mm (volume effect tests). | AA | R2, R3 | C11 | T8
Triax-AA-UP2 | [(±45/0)3/(0/±45)2] | 31 | UP2 | CoRezyn 63-AX-051 | Knytex CDB200 (759 gsm) | 48 | 0 | 52 | 0 | 0 | 0 | 4.37 | 6h/20C, 2 h/60 C | RTM | 627 | 384AA | 572 |  | static | 16 mm/s |  |  |  | 1 |  | 32 | Gage length of 95 mm and a coupon width of 32 mm (volume effect tests). | AA | R2, R3 | C11 | T8
Triax-AA-UP2 | [(±45/0)3/(0/±45)2] | 31 | UP2 | CoRezyn 63-AX-051 | Knytex CDB200 (759 gsm) | 48 | 0 | 52 | 0 | 0 | 0 | 4.37 | 6h/20C, 2 h/60 C | RTM | 628 | 385AA | 549 |  | static | 16 mm/s |  |  |  | 1 |  | 32 | Gage length of 95 mm and a coupon width of 32 mm (volume effect tests). | AA | R2, R3 | C11 | T8
Triax-AA-UP2 | [(±45/0)3/(0/±45)2] | 31 | UP2 | CoRezyn 63-AX-051 | Knytex CDB200 (759 gsm) | 48 | 0 | 52 | 0 | 0 | 0 | 4.37 | 6h/20C, 2 h/60 C | RTM | 629 | 386AA | 508 |  | static | 16 mm/s |  |  |  | 1 |  | 32 | Gage length of 95 mm and a coupon width of 32 mm (volume effect tests). | AA | R2, R3 | C11 | T8
Triax-AA-UP2 | [(±45/0)3/(0/±45)2] | 31 | UP2 | CoRezyn 63-AX-051 | Knytex CDB200 (759 gsm) | 48 | 0 | 52 | 0 | 0 | 0 | 4.37 | 6h/20C, 2 h/60 C | RTM | 630 | 387AA | 554 |  | static | 16 mm/s |  |  |  | 1 |  | 32 | Gage length of 95 mm and a coupon width of 32 mm (volume effect tests). | AA | R2, R3 | C11 | T8
Triax-AA-UP2 | [(±45/0)3/(0/±45)2] | 31 | UP2 | CoRezyn 63-AX-051 | Knytex CDB200 (759 gsm) | 48 | 0 | 52 | 0 | 0 | 0 | 4.37 | 6h/20C, 2 h/60 C | RTM | 631 | 388AA | 533 |  | static | 16 mm/s |  |  |  | 1 |  | 32 | Gage length of 95 mm and a coupon width of 32 mm (volume effect tests). | AA | R2, R3 | C11 | T8
Triax-AA-UP2 | [(±45/0)3/(0/±45)2] | 31 | UP2 | CoRezyn 63-AX-051 | Knytex CDB200 (759 gsm) | 48 | 0 | 52 | 0 | 0 | 0 | 4.37 | 6h/20C, 2 h/60 C | RTM | 632 | 389AA | 555 |  | static | 16 mm/s |  |  |  | 1 |  | 32 | Gage length of 95 mm and a coupon width of 32 mm (volume effect tests). | AA | R2, R3 | C11 | T8
Triax-AA-UP2 | [(±45/0)3/(0/±45)2] | 31 | UP2 | CoRezyn 63-AX-051 | Knytex CDB200 (759 gsm) | 48 | 0 | 52 | 0 | 0 | 0 | 4.37 | 6h/20C, 2 h/60 C | RTM | 633 | 390AA | 526 |  | static | 16 mm/s |  |  |  | 1 |  | 32 | Gage length of 95 mm and a coupon width of 32 mm (volume effect tests). | AA | R2, R3 | C11 | T8
Triax-AA-UP2 | [(±45/0)3/(0/±45)2] | 31 | UP2 | CoRezyn 63-AX-051 | Knytex CDB200 (759 gsm) | 48 | 0 | 52 | 0 | 0 | 0 | 4.37 | 6h/20C, 2 h/60 C | RTM | 634 | 391AA | 503 |  | static | 16 mm/s |  |  |  | 1 |  | 32 | Gage length of 95 mm and a coupon width of 32 mm (volume effect tests). | AA | R2, R3 | C11 | T8
Triax-AA-UP2 | [(±45/0)3/(0/±45)2] | 31 | UP2 | CoRezyn 63-AX-051 | Knytex CDB200 (759 gsm) | 48 | 0 | 52 | 0 | 0 | 0 | 4.37 | 6h/20C, 2 h/60 C | RTM | 635 | 392AA | 520 |  | static | 16 mm/s |  |  |  | 1 |  | 32 | Gage length of 95 mm and a coupon width of 32 mm (volume effect tests). | AA | R2, R3 | C11 | T8
Triax-AA-UP2 | [(±45/0)3/(0/±45)2] | 31 | UP2 | CoRezyn 63-AX-051 | Knytex CDB200 (759 gsm) | 48 | 0 | 52 | 0 | 0 | 0 | 4.37 | 6h/20C, 2 h/60 C | RTM | 636 | 393AA | 525 |  | static | 16 mm/s |  |  |  | 1 |  | 32 | Gage length of 95 mm and a coupon width of 32 mm (volume effect tests). | AA | R2, R3 | C11 | T8
Triax-AA-UP2 | [(±45/0)3/(0/±45)2] | 31 | UP2 | CoRezyn 63-AX-051 | Knytex CDB200 (759 gsm) | 48 | 0 | 52 | 0 | 0 | 0 | 4.37 | 6h/20C, 2 h/60 C | RTM | 637 | 394AA | 497 |  | static | 16 mm/s |  |  |  | 1 |  | 32 | Gage length of 95 mm and a coupon width of 32 mm (volume effect tests). | AA | R2, R3 | C11 | T8
Triax-AA-UP2 | [(±45/0)3/(0/±45)2] | 31 | UP2 | CoRezyn 63-AX-051 | Knytex CDB200 (759 gsm) | 48 | 0 | 52 | 0 | 0 | 0 | 4.37 | 6h/20C, 2 h/60 C | RTM | 638 | 395AA | 527 |  | static | 16 mm/s |  |  |  | 1 |  | 32 | Gage length of 95 mm and a coupon width of 32 mm (volume effect tests). | AA | R2, R3 | C11 | T8
Triax-AA-UP2 | [(±45/0)3/(0/±45)2] | 31 | UP2 | CoRezyn 63-AX-051 | Knytex CDB200 (759 gsm) | 48 | 0 | 52 | 0 | 0 | 0 | 4.37 | 6h/20C, 2 h/60 C | RTM | 639 | 396AA | 511 |  | static | 16 mm/s |  |  |  | 1 |  | 32 | Gage length of 95 mm and a coupon width of 32 mm (volume effect tests). | AA | R2, R3 | C11 | T8
Triax-AA-UP2 | [(±45/0)3/(0/±45)2] | 31 | UP2 | CoRezyn 63-AX-051 | Knytex CDB200 (759 gsm) | 48 | 0 | 52 | 0 | 0 | 0 | 4.37 | 6h/20C, 2 h/60 C | RTM | 640 | 397AA | 519 |  | static | 16 mm/s |  |  |  | 1 |  | 32 | Gage length of 95 mm and a coupon width of 32 mm (volume effect tests). | AA | R2, R3 | C11 | T8
Triax-AA-UP2 | [(±45/0)3/(0/±45)2] | 31 | UP2 | CoRezyn 63-AX-051 | Knytex CDB200 (759 gsm) | 48 | 0 | 52 | 0 | 0 | 0 | 4.37 | 6h/20C, 2 h/60 C | RTM | 641 | 398AA | 525 |  | static | 19 mm/s |  |  |  | 1 |  | 38 | Gage length of 114 mm and a coupon width of 38 mm (volume effect tests). | AA | R2, R3 | C11 | T8
Triax-AA-UP2 | [(±45/0)3/(0/±45)2] | 31 | UP2 | CoRezyn 63-AX-051 | Knytex CDB200 (759 gsm) | 48 | 0 | 52 | 0 | 0 | 0 | 4.37 | 6h/20C, 2 h/60 C | RTM | 642 | 399AA | 509 |  | static | 19 mm/s |  |  |  | 1 |  | 38 | Gage length of 114 mm and a coupon width of 38 mm (volume effect tests). | AA | R2, R3 | C11 | T8
Triax-AA-UP2 | [(±45/0)3/(0/±45)2] | 31 | UP2 | CoRezyn 63-AX-051 | Knytex CDB200 (759 gsm) | 48 | 0 | 52 | 0 | 0 | 0 | 4.37 | 6h/20C, 2 h/60 C | RTM | 643 | 400AA | 555 |  | static | 19 mm/s |  |  |  | 1 |  | 38 | Gage length of 114 mm and a coupon width of 38 mm (volume effect tests). | AA | R2, R3 | C11 | T8
Triax-AA-UP2 | [(±45/0)3/(0/±45)2] | 31 | UP2 | CoRezyn 63-AX-051 | Knytex CDB200 (759 gsm) | 48 | 0 | 52 | 0 | 0 | 0 | 4.37 | 6h/20C, 2 h/60 C | RTM | 644 | 401AA | 553 |  | static | 19 mm/s |  |  |  | 1 |  | 38 | Gage length of 114 mm and a coupon width of 38 mm (volume effect tests). | AA | R2, R3 | C11 | T8
Triax-AA-UP2 | [(±45/0)3/(0/±45)2] | 31 | UP2 | CoRezyn 63-AX-051 | Knytex CDB200 (759 gsm) | 48 | 0 | 52 | 0 | 0 | 0 | 4.37 | 6h/20C, 2 h/60 C | RTM | 645 | 402AA | 544 |  | static | 19 mm/s |  |  |  | 1 |  | 38 | Gage length of 114 mm and a coupon width of 38 mm (volume effect tests). | AA | R2, R3 | C11 | T8
Triax-AA-UP2 | [(±45/0)3/(0/±45)2] | 31 | UP2 | CoRezyn 63-AX-051 | Knytex CDB200 (759 gsm) | 48 | 0 | 52 | 0 | 0 | 0 | 4.37 | 6h/20C, 2 h/60 C | RTM | 646 | 403AA | 491 |  | static | 19 mm/s |  |  |  | 1 |  | 38 | Gage length of 114 mm and a coupon width of 38 mm (volume effect tests). | AA | R2, R3 | C11 | T8
Triax-AA-UP2 | [(±45/0)3/(0/±45)2] | 31 | UP2 | CoRezyn 63-AX-051 | Knytex CDB200 (759 gsm) | 48 | 0 | 52 | 0 | 0 | 0 | 4.37 | 6h/20C, 2 h/60 C | RTM | 647 | 404AA | 521 |  | static | 19 mm/s |  |  |  | 1 |  | 38 | Gage length of 114 mm and a coupon width of 38 mm (volume effect tests). | AA | R2, R3 | C11 | T8
Triax-AA-UP2 | [(±45/0)3/(0/±45)2] | 31 | UP2 | CoRezyn 63-AX-051 | Knytex CDB200 (759 gsm) | 48 | 0 | 52 | 0 | 0 | 0 | 4.37 | 6h/20C, 2 h/60 C | RTM | 648 | 405AA | 514 |  | static | 19 mm/s |  |  |  | 1 |  | 38 | Gage length of 114 mm and a coupon width of 38 mm (volume effect tests). | AA | R2, R3 | C11 | T8
Triax-AA-UP2 | [(±45/0)3/(0/±45)2] | 31 | UP2 | CoRezyn 63-AX-051 | Knytex CDB200 (759 gsm) | 48 | 0 | 52 | 0 | 0 | 0 | 4.37 | 6h/20C, 2 h/60 C | RTM | 649 | 406AA | 532 |  | static | 19 mm/s |  |  |  | 1 |  | 38 | Gage length of 114 mm and a coupon width of 38 mm (volume effect tests). | AA | R2, R3 | C11 | T8
Triax-AA-UP2 | [(±45/0)3/(0/±45)2] | 31 | UP2 | CoRezyn 63-AX-051 | Knytex CDB200 (759 gsm) | 48 | 0 | 52 | 0 | 0 | 0 | 4.37 | 6h/20C, 2 h/60 C | RTM | 650 | 407AA | 513 |  | static | 19 mm/s |  |  |  | 1 |  | 38 | Gage length of 114 mm and a coupon width of 38 mm (volume effect tests). | AA | R2, R3 | C11 | T8
Triax-AA-UP2 | [(±45/0)3/(0/±45)2] | 31 | UP2 | CoRezyn 63-AX-051 | Knytex CDB200 (759 gsm) | 48 | 0 | 52 | 0 | 0 | 0 | 4.37 | 6h/20C, 2 h/60 C | RTM | 651 | 408AA | 527 |  | static | 19 mm/s |  |  |  | 1 |  | 38 | Gage length of 114 mm and a coupon width of 38 mm (volume effect tests). | AA | R2, R3 | C11 | T8
Triax-AA-UP2 | [(±45/0)3/(0/±45)2] | 31 | UP2 | CoRezyn 63-AX-051 | Knytex CDB200 (759 gsm) | 48 | 0 | 52 | 0 | 0 | 0 | 4.37 | 6h/20C, 2 h/60 C | RTM | 652 | 409AA | 542 |  | static | 19 mm/s |  |  |  | 1 |  | 38 | Gage length of 114 mm and a coupon width of 38 mm (volume effect tests). | AA | R2, R3 | C11 | T8
Triax-AA-UP2 | [(±45/0)3/(0/±45)2] | 31 | UP2 | CoRezyn 63-AX-051 | Knytex CDB200 (759 gsm) | 48 | 0 | 52 | 0 | 0 | 0 | 4.37 | 6h/20C, 2 h/60 C | RTM | 653 | 410AA | 492 |  | static | 19 mm/s |  |  |  | 1 |  | 38 | Gage length of 114 mm and a coupon width of 38 mm (volume effect tests). | AA | R2, R3 | C11 | T8
Triax-AA-UP2 | [(±45/0)3/(0/±45)2] | 31 | UP2 | CoRezyn 63-AX-051 | Knytex CDB200 (759 gsm) | 48 | 0 | 52 | 0 | 0 | 0 | 4.37 | 6h/20C, 2 h/60 C | RTM | 654 | 411AA | 522 |  | static | 19 mm/s |  |  |  | 1 |  | 38 | Gage length of 114 mm and a coupon width of 38 mm (volume effect tests). | AA | R2, R3 | C11 | T8
Triax-AA-UP2 | [(±45/0)3/(0/±45)2] | 31 | UP2 | CoRezyn 63-AX-051 | Knytex CDB200 (759 gsm) | 48 | 0 | 52 | 0 | 0 | 0 | 4.37 | 6h/20C, 2 h/60 C | RTM | 655 | 412AA | 477 |  | static | 19 mm/s |  |  |  | 1 |  | 38 | Gage length of 114 mm and a coupon width of 38 mm (volume effect tests). | AA | R2, R3 | C11 | T8
Triax-AA-UP2 | [(±45/0)3/(0/±45)2] | 31 | UP2 | CoRezyn 63-AX-051 | Knytex CDB200 (759 gsm) | 48 | 0 | 52 | 0 | 0 | 0 | 4.37 | 6h/20C, 2 h/60 C | RTM | 656 | 413AA | 380 |  | static | 2 mm/s |  |  |  | 1 |  | 3 | Gage length of 10 mm and a coupon width of 3 mm (volume effect tests). | AA | R2, R3 | C11 | T8
Triax-AA-UP2 | [(±45/0)3/(0/±45)2] | 31 | UP2 | CoRezyn 63-AX-051 | Knytex CDB200 (759 gsm) | 48 | 0 | 52 | 0 | 0 | 0 | 4.37 | 6h/20C, 2 h/60 C | RTM | 657 | 414AA | 468 |  | static | 2 mm/s |  |  |  | 1 |  | 3 | Gage length of 10 mm and a coupon width of 3 mm (volume effect tests). | AA | R2, R3 | C11 | T8
Triax-AA-UP2 | [(±45/0)3/(0/±45)2] | 31 | UP2 | CoRezyn 63-AX-051 | Knytex CDB200 (759 gsm) | 48 | 0 | 52 | 0 | 0 | 0 | 4.37 | 6h/20C, 2 h/60 C | RTM | 658 | 415AA | 389 |  | static | 2 mm/s |  |  |  | 1 |  | 3 | Gage length of 10 mm and a coupon width of 3 mm (volume effect tests). | AA | R2, R3 | C11 | T8
Triax-AA-UP2 | [(±45/0)3/(0/±45)2] | 31 | UP2 | CoRezyn 63-AX-051 | Knytex CDB200 (759 gsm) | 48 | 0 | 52 | 0 | 0 | 0 | 4.37 | 6h/20C, 2 h/60 C | RTM | 659 | 416AA | 357 |  | static | 2 mm/s |  |  |  | 1 |  | 3 | Gage length of 10 mm and a coupon width of 3 mm (volume effect tests). | AA | R2, R3 | C11 | T8
Triax-AA-UP2 | [(±45/0)3/(0/±45)2] | 31 | UP2 | CoRezyn 63-AX-051 | Knytex CDB200 (759 gsm) | 48 | 0 | 52 | 0 | 0 | 0 | 4.37 | 6h/20C, 2 h/60 C | RTM | 660 | 417AA | 365 |  | static | 2 mm/s |  |  |  | 1 |  | 3 | Gage length of 10 mm and a coupon width of 3 mm (volume effect tests). | AA | R2, R3 | C11 | T8
Triax-AA-UP2 | [(±45/0)3/(0/±45)2] | 31 | UP2 | CoRezyn 63-AX-051 | Knytex CDB200 (759 gsm) | 48 | 0 | 52 | 0 | 0 | 0 | 4.37 | 6h/20C, 2 h/60 C | RTM | 661 | 418AA | 448 |  | static | 2 mm/s |  |  |  | 1 |  | 3 | Gage length of 10 mm and a coupon width of 3 mm (volume effect tests). | AA | R2, R3 | C11 | T8
Triax-AA-UP2 | [(±45/0)3/(0/±45)2] | 31 | UP2 | CoRezyn 63-AX-051 | Knytex CDB200 (759 gsm) | 48 | 0 | 52 | 0 | 0 | 0 | 4.37 | 6h/20C, 2 h/60 C | RTM | 662 | 419AA | 378 |  | static | 2 mm/s |  |  |  | 1 |  | 3 | Gage length of 10 mm and a coupon width of 3 mm (volume effect tests). | AA | R2, R3 | C11 | T8
Triax-AA-UP2 | [(±45/0)3/(0/±45)2] | 31 | UP2 | CoRezyn 63-AX-051 | Knytex CDB200 (759 gsm) | 48 | 0 | 52 | 0 | 0 | 0 | 4.37 | 6h/20C, 2 h/60 C | RTM | 663 | 420AA | 476 |  | static | 2 mm/s |  |  |  | 1 |  | 3 | Gage length of 10 mm and a coupon width of 3 mm (volume effect tests). | AA | R2, R3 | C11 | T8
Triax-AA-UP2 | [(±45/0)3/(0/±45)2] | 31 | UP2 | CoRezyn 63-AX-051 | Knytex CDB200 (759 gsm) | 48 | 0 | 52 | 0 | 0 | 0 | 4.37 | 6h/20C, 2 h/60 C | RTM | 664 | 421AA | 456 |  | static | 2 mm/s |  |  |  | 1 |  | 3 | Gage length of 10 mm and a coupon width of 3 mm (volume effect tests). | AA | R2, R3 | C11 | T8
Triax-AA-UP2 | [(±45/0)3/(0/±45)2] | 31 | UP2 | CoRezyn 63-AX-051 | Knytex CDB200 (759 gsm) | 48 | 0 | 52 | 0 | 0 | 0 | 4.37 | 6h/20C, 2 h/60 C | RTM | 665 | 422AA | 384 |  | static | 2 mm/s |  |  |  | 1 |  | 3 | Gage length of 10 mm and a coupon width of 3 mm (volume effect tests). | AA | R2, R3 | C11 | T8
Triax-AA-UP2 | [(±45/0)3/(0/±45)2] | 31 | UP2 | CoRezyn 63-AX-051 | Knytex CDB200 (759 gsm) | 48 | 0 | 52 | 0 | 0 | 0 | 4.37 | 6h/20C, 2 h/60 C | RTM | 666 | 423AA | 354 |  | static | 2 mm/s |  |  |  | 1 |  | 3 | Gage length of 10 mm and a coupon width of 3 mm (volume effect tests). | AA | R2, R3 | C11 | T8
Triax-AA-UP2 | [(±45/0)3/(0/±45)2] | 31 | UP2 | CoRezyn 63-AX-051 | Knytex CDB200 (759 gsm) | 48 | 0 | 52 | 0 | 0 | 0 | 4.37 | 6h/20C, 2 h/60 C | RTM | 667 | 424AA | 441 |  | static | 2 mm/s |  |  |  | 1 |  | 3 | Gage length of 10 mm and a coupon width of 3 mm (volume effect tests). | AA | R2, R3 | C11 | T8
Triax-AA-UP2 | [(±45/0)3/(0/±45)2] | 31 | UP2 | CoRezyn 63-AX-051 | Knytex CDB200 (759 gsm) | 48 | 0 | 52 | 0 | 0 | 0 | 4.37 | 6h/20C, 2 h/60 C | RTM | 668 | 425AA | 394 |  | static | 2 mm/s |  |  |  | 1 |  | 3 | Gage length of 10 mm and a coupon width of 3 mm (volume effect tests). | AA | R2, R3 | C11 | T8
Triax-AA-UP2 | [(±45/0)3/(0/±45)2] | 31 | UP2 | CoRezyn 63-AX-051 | Knytex CDB200 (759 gsm) | 48 | 0 | 52 | 0 | 0 | 0 | 4.37 | 6h/20C, 2 h/60 C | RTM | 669 | 426AA | 437 |  | static | 2 mm/s |  |  |  | 1 |  | 3 | Gage length of 10 mm and a coupon width of 3 mm (volume effect tests). | AA | R2, R3 | C11 | T8
Triax-AA-UP2 | [(±45/0)3/(0/±45)2] | 31 | UP2 | CoRezyn 63-AX-051 | Knytex CDB200 (759 gsm) | 48 | 0 | 52 | 0 | 0 | 0 | 4.37 | 6h/20C, 2 h/60 C | RTM | 670 | 427AA | 386 |  | static | 2 mm/s |  |  |  | 1 |  | 3 | Gage length of 10 mm and a coupon width of 3 mm (volume effect tests). | AA | R2, R3 | C11 | T8
Triax-AA-UP2 | [(±45/0)3/(0/±45)2] | 31 | UP2 | CoRezyn 63-AX-051 | Knytex CDB200 (759 gsm) | 48 | 0 | 52 | 0 | 0 | 0 | 4.37 | 6h/20C, 2 h/60 C | RTM | 671 | 428AA | 537 |  | static | 22 mm/s |  |  |  | 1 |  | 44 | Gage length of 133 mm and a coupon width of 44 mm (volume effect tests). | AA | R2, R3 | C11 | T8
Triax-AA-UP2 | [(±45/0)3/(0/±45)2] | 31 | UP2 | CoRezyn 63-AX-051 | Knytex CDB200 (759 gsm) | 48 | 0 | 52 | 0 | 0 | 0 | 4.37 | 6h/20C, 2 h/60 C | RTM | 672 | 429AA | 528 |  | static | 22 mm/s |  |  |  | 1 |  | 44 | Gage length of 133 mm and a coupon width of 44 mm (volume effect tests). | AA | R2, R3 | C11 | T8
Triax-AA-UP2 | [(±45/0)3/(0/±45)2] | 31 | UP2 | CoRezyn 63-AX-051 | Knytex CDB200 (759 gsm) | 48 | 0 | 52 | 0 | 0 | 0 | 4.37 | 6h/20C, 2 h/60 C | RTM | 673 | 430AA | 503 |  | static | 22 mm/s |  |  |  | 1 |  | 44 | Gage length of 133 mm and a coupon width of 44 mm (volume effect tests). | AA | R2, R3 | C11 | T8
Triax-AA-UP2 | [(±45/0)3/(0/±45)2] | 31 | UP2 | CoRezyn 63-AX-051 | Knytex CDB200 (759 gsm) | 48 | 0 | 52 | 0 | 0 | 0 | 4.37 | 6h/20C, 2 h/60 C | RTM | 674 | 431AA | 540 |  | static | 22 mm/s |  |  |  | 1 |  | 44 | Gage length of 133 mm and a coupon width of 44 mm (volume effect tests). | AA | R2, R3 | C11 | T8
Triax-AA-UP2 | [(±45/0)3/(0/±45)2] | 31 | UP2 | CoRezyn 63-AX-051 | Knytex CDB200 (759 gsm) | 48 | 0 | 52 | 0 | 0 | 0 | 4.37 | 6h/20C, 2 h/60 C | RTM | 675 | 432AA | 520 |  | static | 22 mm/s |  |  |  | 1 |  | 44 | Gage length of 133 mm and a coupon width of 44 mm (volume effect tests). | AA | R2, R3 | C11 | T8
Triax-AA-UP2 | [(±45/0)3/(0/±45)2] | 31 | UP2 | CoRezyn 63-AX-051 | Knytex CDB200 (759 gsm) | 48 | 0 | 52 | 0 | 0 | 0 | 4.37 | 6h/20C, 2 h/60 C | RTM | 676 | 433AA | 546 |  | static | 22 mm/s |  |  |  | 1 |  | 44 | Gage length of 133 mm and a coupon width of 44 mm (volume effect tests). | AA | R2, R3 | C11 | T8
Triax-AA-UP2 | [(±45/0)3/(0/±45)2] | 31 | UP2 | CoRezyn 63-AX-051 | Knytex CDB200 (759 gsm) | 48 | 0 | 52 | 0 | 0 | 0 | 4.37 | 6h/20C, 2 h/60 C | RTM | 677 | 434AA | 535 |  | static | 22 mm/s |  |  |  | 1 |  | 44 | Gage length of 133 mm and a coupon width of 44 mm (volume effect tests). | AA | R2, R3 | C11 | T8
Triax-AA-UP2 | [(±45/0)3/(0/±45)2] | 31 | UP2 | CoRezyn 63-AX-051 | Knytex CDB200 (759 gsm) | 48 | 0 | 52 | 0 | 0 | 0 | 4.37 | 6h/20C, 2 h/60 C | RTM | 678 | 435AA | 546 |  | static | 22 mm/s |  |  |  | 1 |  | 44 | Gage length of 133 mm and a coupon width of 44 mm (volume effect tests). | AA | R2, R3 | C11 | T8
Triax-AA-UP2 | [(±45/0)3/(0/±45)2] | 31 | UP2 | CoRezyn 63-AX-051 | Knytex CDB200 (759 gsm) | 48 | 0 | 52 | 0 | 0 | 0 | 4.37 | 6h/20C, 2 h/60 C | RTM | 679 | 436AA | 559 |  | static | 22 mm/s |  |  |  | 1 |  | 44 | Gage length of 133 mm and a coupon width of 44 mm (volume effect tests). | AA | R2, R3 | C11 | T8
Triax-AA-UP2 | [(±45/0)3/(0/±45)2] | 31 | UP2 | CoRezyn 63-AX-051 | Knytex CDB200 (759 gsm) | 48 | 0 | 52 | 0 | 0 | 0 | 4.37 | 6h/20C, 2 h/60 C | RTM | 680 | 437AA | 525 |  | static | 22 mm/s |  |  |  | 1 |  | 44 | Gage length of 133 mm and a coupon width of 44 mm (volume effect tests). | AA | R2, R3 | C11 | T8
Triax-AA-UP2 | [(±45/0)3/(0/±45)2] | 31 | UP2 | CoRezyn 63-AX-051 | Knytex CDB200 (759 gsm) | 48 | 0 | 52 | 0 | 0 | 0 | 4.37 | 6h/20C, 2 h/60 C | RTM | 681 | 438AA | 547 |  | static | 22 mm/s |  |  |  | 1 |  | 44 | Gage length of 133 mm and a coupon width of 44 mm (volume effect tests). | AA | R2, R3 | C11 | T8
Triax-AA-UP2 | [(±45/0)3/(0/±45)2] | 31 | UP2 | CoRezyn 63-AX-051 | Knytex CDB200 (759 gsm) | 48 | 0 | 52 | 0 | 0 | 0 | 4.37 | 6h/20C, 2 h/60 C | RTM | 682 | 439AA | 533 |  | static | 22 mm/s |  |  |  | 1 |  | 44 | Gage length of 133 mm and a coupon width of 44 mm (volume effect tests). | AA | R2, R3 | C11 | T8
Triax-AA-UP2 | [(±45/0)3/(0/±45)2] | 31 | UP2 | CoRezyn 63-AX-051 | Knytex CDB200 (759 gsm) | 48 | 0 | 52 | 0 | 0 | 0 | 4.37 | 6h/20C, 2 h/60 C | RTM | 683 | 440AA | 523 |  | static | 22 mm/s |  |  |  | 1 |  | 44 | Gage length of 133 mm and a coupon width of 44 mm (volume effect tests). | AA | R2, R3 | C11 | T8
Triax-AA-UP2 | [(±45/0)3/(0/±45)2] | 31 | UP2 | CoRezyn 63-AX-051 | Knytex CDB200 (759 gsm) | 48 | 0 | 52 | 0 | 0 | 0 | 4.37 | 6h/20C, 2 h/60 C | RTM | 684 | 441AA | 520 |  | static | 22 mm/s |  |  |  | 1 |  | 44 | Gage length of 133 mm and a coupon width of 44 mm (volume effect tests). | AA | R2, R3 | C11 | T8
Triax-AA-UP2 | [(±45/0)3/(0/±45)2] | 31 | UP2 | CoRezyn 63-AX-051 | Knytex CDB200 (759 gsm) | 48 | 0 | 52 | 0 | 0 | 0 | 4.37 | 6h/20C, 2 h/60 C | RTM | 685 | 442AA | 552 |  | static | 22 mm/s |  |  |  | 1 |  | 44 | Gage length of 133 mm and a coupon width of 44 mm (volume effect tests). | AA | R2, R3 | C11 | T8
Triax-AA-UP2 | [(±45/0)3/(0/±45)2] | 31 | UP2 | CoRezyn 63-AX-051 | Knytex CDB200 (759 gsm) | 48 | 0 | 52 | 0 | 0 | 0 | 4.37 | 6h/20C, 2 h/60 C | RTM | 707 | 464AA |  | -323 | static | 2 mm/s |  |  |  | 1 |  | 3 | Gage length of 13 mm and a coupon width of 3 mm (width effect tests). | AA | R2, R3 | C11 | T8
Triax-AA-UP2 | [(±45/0)3/(0/±45)2] | 31 | UP2 | CoRezyn 63-AX-051 | Knytex CDB200 (759 gsm) | 48 | 0 | 52 | 0 | 0 | 0 | 4.37 | 6h/20C, 2 h/60 C | RTM | 708 | 465AA |  | -371 | static | 2 mm/s |  |  |  | 1 |  | 3 | Gage length of 13 mm and a coupon width of 3 mm (width effect tests). | AA | R2, R3 | C11 | T8
Triax-AA-UP2 | [(±45/0)3/(0/±45)2] | 31 | UP2 | CoRezyn 63-AX-051 | Knytex CDB200 (759 gsm) | 48 | 0 | 52 | 0 | 0 | 0 | 4.37 | 6h/20C, 2 h/60 C | RTM | 709 | 466AA |  | -311 | static | 2 mm/s |  |  |  | 1 |  | 3 | Gage length of 13 mm and a coupon width of 3 mm (width effect tests). | AA | R2, R3 | C11 | T8
Triax-AA-UP2 | [(±45/0)3/(0/±45)2] | 31 | UP2 | CoRezyn 63-AX-051 | Knytex CDB200 (759 gsm) | 48 | 0 | 52 | 0 | 0 | 0 | 4.37 | 6h/20C, 2 h/60 C | RTM | 710 | 467AA |  | -313 | static | 2 mm/s |  |  |  | 1 |  | 3 | Gage length of 13 mm and a coupon width of 3 mm (width effect tests). | AA | R2, R3 | C11 | T8
Triax-AA-UP2 | [(±45/0)3/(0/±45)2] | 31 | UP2 | CoRezyn 63-AX-051 | Knytex CDB200 (759 gsm) | 48 | 0 | 52 | 0 | 0 | 0 | 4.37 | 6h/20C, 2 h/60 C | RTM | 711 | 468AA |  | -330 | static | 2 mm/s |  |  |  | 1 |  | 3 | Gage length of 13 mm and a coupon width of 3 mm (width effect tests). | AA | R2, R3 | C11 | T8
Triax-AA-UP2 | [(±45/0)3/(0/±45)2] | 31 | UP2 | CoRezyn 63-AX-051 | Knytex CDB200 (759 gsm) | 48 | 0 | 52 | 0 | 0 | 0 | 4.37 | 6h/20C, 2 h/60 C | RTM | 712 | 469AA |  | -305 | static | 2 mm/s |  |  |  | 1 |  | 3 | Gage length of 13 mm and a coupon width of 3 mm (width effect tests). | AA | R2, R3 | C11 | T8
Triax-AA-UP2 | [(±45/0)3/(0/±45)2] | 31 | UP2 | CoRezyn 63-AX-051 | Knytex CDB200 (759 gsm) | 48 | 0 | 52 | 0 | 0 | 0 | 4.37 | 6h/20C, 2 h/60 C | RTM | 713 | 470AA |  | -319 | static | 2 mm/s |  |  |  | 1 |  | 3 | Gage length of 13 mm and a coupon width of 3 mm (width effect tests). | AA | R2, R3 | C11 | T8
Triax-AA-UP2 | [(±45/0)3/(0/±45)2] | 31 | UP2 | CoRezyn 63-AX-051 | Knytex CDB200 (759 gsm) | 48 | 0 | 52 | 0 | 0 | 0 | 4.37 | 6h/20C, 2 h/60 C | RTM | 714 | 471AA |  | -304 | static | 2 mm/s |  |  |  | 1 |  | 3 | Gage length of 13 mm and a coupon width of 3 mm (width effect tests). | AA | R2, R3 | C11 | T8
Triax-AA-UP2 | [(±45/0)3/(0/±45)2] | 31 | UP2 | CoRezyn 63-AX-051 | Knytex CDB200 (759 gsm) | 48 | 0 | 52 | 0 | 0 | 0 | 4.37 | 6h/20C, 2 h/60 C | RTM | 715 | 472AA |  | -326 | static | 2 mm/s |  |  |  | 1 |  | 3 | Gage length of 13 mm and a coupon width of 3 mm (width effect tests). | AA | R2, R3 | C11 | T8
Triax-AA-UP2 | [(±45/0)3/(0/±45)2] | 31 | UP2 | CoRezyn 63-AX-051 | Knytex CDB200 (759 gsm) | 48 | 0 | 52 | 0 | 0 | 0 | 4.37 | 6h/20C, 2 h/60 C | RTM | 716 | 473AA |  | -334 | static | 2 mm/s |  |  |  | 1 |  | 3 | Gage length of 13 mm and a coupon width of 3 mm (width effect tests). | AA | R2, R3 | C11 | T8
Triax-AA-UP2 | [(±45/0)3/(0/±45)2] | 31 | UP2 | CoRezyn 63-AX-051 | Knytex CDB200 (759 gsm) | 48 | 0 | 52 | 0 | 0 | 0 | 4.37 | 6h/20C, 2 h/60 C | RTM | 717 | 474AA |  | -311 | static | 13 mm/s |  |  |  | 1 |  | 25 | Gage length of 13 mm and a coupon width of 25 mm (width effect tests). | AA | R2, R3 | C11 | T8
Triax-AA-UP2 | [(±45/0)3/(0/±45)2] | 31 | UP2 | CoRezyn 63-AX-051 | Knytex CDB200 (759 gsm) | 48 | 0 | 52 | 0 | 0 | 0 | 4.37 | 6h/20C, 2 h/60 C | RTM | 718 | 475AA |  | -313 | static | 13 mm/s |  |  |  | 1 |  | 25 | Gage length of 13 mm and a coupon width of 25 mm (width effect tests). | AA | R2, R3 | C11 | T8
Triax-AA-UP2 | [(±45/0)3/(0/±45)2] | 31 | UP2 | CoRezyn 63-AX-051 | Knytex CDB200 (759 gsm) | 48 | 0 | 52 | 0 | 0 | 0 | 4.37 | 6h/20C, 2 h/60 C | RTM | 719 | 476AA |  | -311 | static | 13 mm/s |  |  |  | 1 |  | 25 | Gage length of 13 mm and a coupon width of 25 mm (width effect tests). | AA | R2, R3 | C11 | T8
Triax-AA-UP2 | [(±45/0)3/(0/±45)2] | 31 | UP2 | CoRezyn 63-AX-051 | Knytex CDB200 (759 gsm) | 48 | 0 | 52 | 0 | 0 | 0 | 4.37 | 6h/20C, 2 h/60 C | RTM | 720 | 477AA |  | -302 | static | 13 mm/s |  |  |  | 1 |  | 25 | Gage length of 13 mm and a coupon width of 25 mm (width effect tests). | AA | R2, R3 | C11 | T8
Triax-AA-UP2 | [(±45/0)3/(0/±45)2] | 31 | UP2 | CoRezyn 63-AX-051 | Knytex CDB200 (759 gsm) | 48 | 0 | 52 | 0 | 0 | 0 | 4.37 | 6h/20C, 2 h/60 C | RTM | 721 | 478AA |  | -307 | static | 13 mm/s |  |  |  | 1 |  | 25 | Gage length of 13 mm and a coupon width of 25 mm (width effect tests). | AA | R2, R3 | C11 | T8
Triax-AA-UP2 | [(±45/0)3/(0/±45)2] | 31 | UP2 | CoRezyn 63-AX-051 | Knytex CDB200 (759 gsm) | 48 | 0 | 52 | 0 | 0 | 0 | 4.37 | 6h/20C, 2 h/60 C | RTM | 722 | 479AA |  | -306 | static | 13 mm/s |  |  |  | 1 |  | 25 | Gage length of 13 mm and a coupon width of 25 mm (width effect tests). | AA | R2, R3 | C11 | T8
Triax-AA-UP2 | [(±45/0)3/(0/±45)2] | 31 | UP2 | CoRezyn 63-AX-051 | Knytex CDB200 (759 gsm) | 48 | 0 | 52 | 0 | 0 | 0 | 4.37 | 6h/20C, 2 h/60 C | RTM | 723 | 480AA |  | -302 | static | 13 mm/s |  |  |  | 1 |  | 25 | Gage length of 13 mm and a coupon width of 25 mm (width effect tests). | AA | R2, R3 | C11 | T8
Triax-AA-UP2 | [(±45/0)3/(0/±45)2] | 31 | UP2 | CoRezyn 63-AX-051 | Knytex CDB200 (759 gsm) | 48 | 0 | 52 | 0 | 0 | 0 | 4.37 | 6h/20C, 2 h/60 C | RTM | 724 | 481AA |  | -320 | static | 13 mm/s |  |  |  | 1 |  | 25 | Gage length of 13 mm and a coupon width of 25 mm (width effect tests). | AA | R2, R3 | C11 | T8
Triax-AA-UP2 | [(±45/0)3/(0/±45)2] | 31 | UP2 | CoRezyn 63-AX-051 | Knytex CDB200 (759 gsm) | 48 | 0 | 52 | 0 | 0 | 0 | 4.37 | 6h/20C, 2 h/60 C | RTM | 725 | 482AA |  | -316 | static | 13 mm/s |  |  |  | 1 |  | 25 | Gage length of 13 mm and a coupon width of 25 mm (width effect tests). | AA | R2, R3 | C11 | T8
Triax-AA-UP2 | [(±45/0)3/(0/±45)2] | 31 | UP2 | CoRezyn 63-AX-051 | Knytex CDB200 (759 gsm) | 48 | 0 | 52 | 0 | 0 | 0 | 4.37 | 6h/20C, 2 h/60 C | RTM | 726 | 483AA |  | -313 | static | 13 mm/s |  |  |  | 1 |  | 25 | Gage length of 13 mm and a coupon width of 25 mm (width effect tests). | AA | R2, R3 | C11 | T8
Triax-AA-UP2 | [(±45/0)3/(0/±45)2] | 31 | UP2 | CoRezyn 63-AX-051 | Knytex CDB200 (759 gsm) | 48 | 0 | 52 | 0 | 0 | 0 | 4.37 | 6h/20C, 2 h/60 C | RTM | 727 | 484AA |  | -321 | static | 10 mm/s |  |  |  | 1 |  | 19 | Gage length of 13 mm and a coupon width of 19 mm (width effect tests). | AA | R2, R3 | C11 | T8
Triax-AA-UP2 | [(±45/0)3/(0/±45)2] | 31 | UP2 | CoRezyn 63-AX-051 | Knytex CDB200 (759 gsm) | 48 | 0 | 52 | 0 | 0 | 0 | 4.37 | 6h/20C, 2 h/60 C | RTM | 728 | 485AA |  | -334 | static | 10 mm/s |  |  |  | 1 |  | 19 | Gage length of 13 mm and a coupon width of 19 mm (width effect tests). | AA | R2, R3 | C11 | T8
Triax-AA-UP2 | [(±45/0)3/(0/±45)2] | 31 | UP2 | CoRezyn 63-AX-051 | Knytex CDB200 (759 gsm) | 48 | 0 | 52 | 0 | 0 | 0 | 4.37 | 6h/20C, 2 h/60 C | RTM | 729 | 486AA |  | -333 | static | 10 mm/s |  |  |  | 1 |  | 19 | Gage length of 13 mm and a coupon width of 19 mm (width effect tests). | AA | R2, R3 | C11 | T8
Triax-AA-UP2 | [(±45/0)3/(0/±45)2] | 31 | UP2 | CoRezyn 63-AX-051 | Knytex CDB200 (759 gsm) | 48 | 0 | 52 | 0 | 0 | 0 | 4.37 | 6h/20C, 2 h/60 C | RTM | 730 | 487AA |  | -329 | static | 10 mm/s |  |  |  | 1 |  | 19 | Gage length of 13 mm and a coupon width of 19 mm (width effect tests). | AA | R2, R3 | C11 | T8
Triax-AA-UP2 | [(±45/0)3/(0/±45)2] | 31 | UP2 | CoRezyn 63-AX-051 | Knytex CDB200 (759 gsm) | 48 | 0 | 52 | 0 | 0 | 0 | 4.37 | 6h/20C, 2 h/60 C | RTM | 731 | 488AA |  | -337 | static | 10 mm/s |  |  |  | 1 |  | 19 | Gage length of 13 mm and a coupon width of 19 mm (width effect tests). | AA | R2, R3 | C11 | T8
Triax-AA-UP2 | [(±45/0)3/(0/±45)2] | 31 | UP2 | CoRezyn 63-AX-051 | Knytex CDB200 (759 gsm) | 48 | 0 | 52 | 0 | 0 | 0 | 4.37 | 6h/20C, 2 h/60 C | RTM | 732 | 489AA |  | -314 | static | 10 mm/s |  |  |  | 1 |  | 19 | Gage length of 13 mm and a coupon width of 19 mm (width effect tests). | AA | R2, R3 | C11 | T8
Triax-AA-UP2 | [(±45/0)3/(0/±45)2] | 31 | UP2 | CoRezyn 63-AX-051 | Knytex CDB200 (759 gsm) | 48 | 0 | 52 | 0 | 0 | 0 | 4.37 | 6h/20C, 2 h/60 C | RTM | 733 | 490AA |  | -325 | static | 10 mm/s |  |  |  | 1 |  | 19 | Gage length of 13 mm and a coupon width of 19 mm (width effect tests). | AA | R2, R3 | C11 | T8
Triax-AA-UP2 | [(±45/0)3/(0/±45)2] | 31 | UP2 | CoRezyn 63-AX-051 | Knytex CDB200 (759 gsm) | 48 | 0 | 52 | 0 | 0 | 0 | 4.37 | 6h/20C, 2 h/60 C | RTM | 734 | 491AA |  | -322 | static | 10 mm/s |  |  |  | 1 |  | 19 | Gage length of 13 mm and a coupon width of 19 mm (width effect tests). | AA | R2, R3 | C11 | T8
Triax-AA-UP2 | [(±45/0)3/(0/±45)2] | 31 | UP2 | CoRezyn 63-AX-051 | Knytex CDB200 (759 gsm) | 48 | 0 | 52 | 0 | 0 | 0 | 4.37 | 6h/20C, 2 h/60 C | RTM | 735 | 492AA |  | -331 | static | 10 mm/s |  |  |  | 1 |  | 19 | Gage length of 13 mm and a coupon width of 19 mm (width effect tests). | AA | R2, R3 | C11 | T8
Triax-AA-UP2 | [(±45/0)3/(0/±45)2] | 31 | UP2 | CoRezyn 63-AX-051 | Knytex CDB200 (759 gsm) | 48 | 0 | 52 | 0 | 0 | 0 | 4.37 | 6h/20C, 2 h/60 C | RTM | 736 | 493AA |  | -323 | static | 10 mm/s |  |  |  | 1 |  | 19 | Gage length of 13 mm and a coupon width of 19 mm (width effect tests). | AA | R2, R3 | C11 | T8
Triax-AA-UP2 | [(±45/0)3/(0/±45)2] | 31 | UP2 | CoRezyn 63-AX-051 | Knytex CDB200 (759 gsm) | 48 | 0 | 52 | 0 | 0 | 0 | 4.37 | 6h/20C, 2 h/60 C | RTM | 737 | 494AA |  | -320 | static | 10 mm/s |  |  |  | 1 |  | 19 | Gage length of 13 mm and a coupon width of 19 mm (width effect tests). | AA | R2, R3 | C11 | T8
Triax-AA-UP2 | [(±45/0)3/(0/±45)2] | 31 | UP2 | CoRezyn 63-AX-051 | Knytex CDB200 (759 gsm) | 48 | 0 | 52 | 0 | 0 | 0 | 4.37 | 6h/20C, 2 h/60 C | RTM | 738 | 495AA |  | -318 | static | 10 mm/s |  |  |  | 1 |  | 19 | Gage length of 13 mm and a coupon width of 19 mm (width effect tests). | AA | R2, R3 | C11 | T8
Triax-AA-UP2 | [(±45/0)3/(0/±45)2] | 31 | UP2 | CoRezyn 63-AX-051 | Knytex CDB200 (759 gsm) | 48 | 0 | 52 | 0 | 0 | 0 | 4.37 | 6h/20C, 2 h/60 C | RTM | 739 | 496AA |  | -316 | static | 10 mm/s |  |  |  | 1 |  | 19 | Gage length of 13 mm and a coupon width of 19 mm (width effect tests). | AA | R2, R3 | C11 | T8
Triax-AA-UP2 | [(±45/0)3/(0/±45)2] | 31 | UP2 | CoRezyn 63-AX-051 | Knytex CDB200 (759 gsm) | 48 | 0 | 52 | 0 | 0 | 0 | 4.37 | 6h/20C, 2 h/60 C | RTM | 740 | 497AA |  | -331 | static | 10 mm/s |  |  |  | 1 |  | 19 | Gage length of 13 mm and a coupon width of 19 mm (width effect tests). | AA | R2, R3 | C11 | T8
Triax-AA-UP2 | [(±45/0)3/(0/±45)2] | 31 | UP2 | CoRezyn 63-AX-051 | Knytex CDB200 (759 gsm) | 48 | 0 | 52 | 0 | 0 | 0 | 4.37 | 6h/20C, 2 h/60 C | RTM | 741 | 498AA |  | -323 | static | 10 mm/s |  |  |  | 1 |  | 19 | Gage length of 13 mm and a coupon width of 19 mm (width effect tests). | AA | R2, R3 | C11 | T8
Triax-AA-UP2 | [(±45/0)3/(0/±45)2] | 31 | UP2 | CoRezyn 63-AX-051 | Knytex CDB200 (759 gsm) | 48 | 0 | 52 | 0 | 0 | 0 | 4.37 | 6h/20C, 2 h/60 C | RTM | 742 | 499AA |  | -332 | static | 10 mm/s |  |  |  | 1 |  | 19 | Gage length of 13 mm and a coupon width of 19 mm (width effect tests). | AA | R2, R3 | C11 | T8
Triax-AA-UP2 | [(±45/0)3/(0/±45)2] | 31 | UP2 | CoRezyn 63-AX-051 | Knytex CDB200 (759 gsm) | 48 | 0 | 52 | 0 | 0 | 0 | 4.37 | 6h/20C, 2 h/60 C | RTM | 743 | 500AA |  | -327 | static | 10 mm/s |  |  |  | 1 |  | 19 | Gage length of 13 mm and a coupon width of 19 mm (width effect tests). | AA | R2, R3 | C11 | T8
Triax-AA-UP2 | [(±45/0)3/(0/±45)2] | 31 | UP2 | CoRezyn 63-AX-051 | Knytex CDB200 (759 gsm) | 48 | 0 | 52 | 0 | 0 | 0 | 4.37 | 6h/20C, 2 h/60 C | RTM | 744 | 501AA |  | -313 | static | 10 mm/s |  |  |  | 1 |  | 19 | Gage length of 13 mm and a coupon width of 19 mm (width effect tests). | AA | R2, R3 | C11 | T8
Triax-AA-UP2 | [(±45/0)3/(0/±45)2] | 31 | UP2 | CoRezyn 63-AX-051 | Knytex CDB200 (759 gsm) | 48 | 0 | 52 | 0 | 0 | 0 | 4.37 | 6h/20C, 2 h/60 C | RTM | 745 | 502AA |  | -322 | static | 10 mm/s |  |  |  | 1 |  | 19 | Gage length of 13 mm and a coupon width of 19 mm (width effect tests). | AA | R2, R3 | C11 | T8
Triax-AA-UP2 | [(±45/0)3/(0/±45)2] | 31 | UP2 | CoRezyn 63-AX-051 | Knytex CDB200 (759 gsm) | 48 | 0 | 52 | 0 | 0 | 0 | 4.37 | 6h/20C, 2 h/60 C | RTM | 746 | 503AA |  | -320 | static | 10 mm/s |  |  |  | 1 |  | 19 | Gage length of 13 mm and a coupon width of 19 mm (width effect tests). | AA | R2, R3 | C11 | T8
Triax-AA-UP2 | [(±45/0)3/(0/±45)2] | 31 | UP2 | CoRezyn 63-AX-051 | Knytex CDB200 (759 gsm) | 48 | 0 | 52 | 0 | 0 | 0 | 4.37 | 6h/20C, 2 h/60 C | RTM | 747 | 504AA |  | -358 | static | 6 mm/s |  |  |  | 1 |  | 13 | Gage length of 13 mm and a coupon width of 13 mm (width effect tests). | AA | R2, R3 | C11 | T8
Triax-AA-UP2 | [(±45/0)3/(0/±45)2] | 31 | UP2 | CoRezyn 63-AX-051 | Knytex CDB200 (759 gsm) | 48 | 0 | 52 | 0 | 0 | 0 | 4.37 | 6h/20C, 2 h/60 C | RTM | 748 | 505AA |  | -330 | static | 6 mm/s |  |  |  | 1 |  | 13 | Gage length of 13 mm and a coupon width of 13 mm (width effect tests). | AA | R2, R3 | C11 | T8
Triax-AA-UP2 | [(±45/0)3/(0/±45)2] | 31 | UP2 | CoRezyn 63-AX-051 | Knytex CDB200 (759 gsm) | 48 | 0 | 52 | 0 | 0 | 0 | 4.37 | 6h/20C, 2 h/60 C | RTM | 749 | 506AA |  | -347 | static | 6 mm/s |  |  |  | 1 |  | 13 | Gage length of 13 mm and a coupon width of 13 mm (width effect tests). | AA | R2, R3 | C11 | T8
Triax-AA-UP2 | [(±45/0)3/(0/±45)2] | 31 | UP2 | CoRezyn 63-AX-051 | Knytex CDB200 (759 gsm) | 48 | 0 | 52 | 0 | 0 | 0 | 4.37 | 6h/20C, 2 h/60 C | RTM | 750 | 507AA |  | -335 | static | 6 mm/s |  |  |  | 1 |  | 13 | Gage length of 13 mm and a coupon width of 13 mm (width effect tests). | AA | R2, R3 | C11 | T8
Triax-AA-UP2 | [(±45/0)3/(0/±45)2] | 31 | UP2 | CoRezyn 63-AX-051 | Knytex CDB200 (759 gsm) | 48 | 0 | 52 | 0 | 0 | 0 | 4.37 | 6h/20C, 2 h/60 C | RTM | 751 | 508AA |  | -351 | static | 6 mm/s |  |  |  | 1 |  | 13 | Gage length of 13 mm and a coupon width of 13 mm (width effect tests). | AA | R2, R3 | C11 | T8
Triax-AA-UP2 | [(±45/0)3/(0/±45)2] | 31 | UP2 | CoRezyn 63-AX-051 | Knytex CDB200 (759 gsm) | 48 | 0 | 52 | 0 | 0 | 0 | 4.37 | 6h/20C, 2 h/60 C | RTM | 752 | 509AA |  | -353 | static | 6 mm/s |  |  |  | 1 |  | 13 | Gage length of 13 mm and a coupon width of 13 mm (width effect tests). | AA | R2, R3 | C11 | T8
Triax-AA-UP2 | [(±45/0)3/(0/±45)2] | 31 | UP2 | CoRezyn 63-AX-051 | Knytex CDB200 (759 gsm) | 48 | 0 | 52 | 0 | 0 | 0 | 4.37 | 6h/20C, 2 h/60 C | RTM | 753 | 510AA |  | -355 | static | 6 mm/s |  |  |  | 1 |  | 13 | Gage length of 13 mm and a coupon width of 13 mm (width effect tests). | AA | R2, R3 | C11 | T8
Triax-AA-UP2 | [(±45/0)3/(0/±45)2] | 31 | UP2 | CoRezyn 63-AX-051 | Knytex CDB200 (759 gsm) | 48 | 0 | 52 | 0 | 0 | 0 | 4.37 | 6h/20C, 2 h/60 C | RTM | 754 | 511AA |  | -329 | static | 6 mm/s |  |  |  | 1 |  | 13 | Gage length of 13 mm and a coupon width of 13 mm (width effect tests). | AA | R2, R3 | C11 | T8
Triax-AA-UP2 | [(±45/0)3/(0/±45)2] | 31 | UP2 | CoRezyn 63-AX-051 | Knytex CDB200 (759 gsm) | 48 | 0 | 52 | 0 | 0 | 0 | 4.37 | 6h/20C, 2 h/60 C | RTM | 755 | 512AA |  | -339 | static | 6 mm/s |  |  |  | 1 |  | 13 | Gage length of 13 mm and a coupon width of 13 mm (width effect tests). | AA | R2, R3 | C11 | T8
Triax-AA-UP2 | [(±45/0)3/(0/±45)2] | 31 | UP2 | CoRezyn 63-AX-051 | Knytex CDB200 (759 gsm) | 48 | 0 | 52 | 0 | 0 | 0 | 4.37 | 6h/20C, 2 h/60 C | RTM | 756 | 513AA |  | -354 | static | 6 mm/s |  |  |  | 1 |  | 13 | Gage length of 13 mm and a coupon width of 13 mm (width effect tests). | AA | R2, R3 | C11 | T8
Triax-AA-UP2 | [(±45/0)3/(0/±45)2] | 31 | UP2 | CoRezyn 63-AX-051 | Knytex CDB200 (759 gsm) | 48 | 0 | 52 | 0 | 0 | 0 | 4.37 | 6h/20C, 2 h/60 C | RTM | 757 | 514AA |  | -264 | static | 22 mm/s |  |  |  | 1 |  | 44 | Gage length of 13 mm and a coupon width of 44 mm (width effect tests). | AA | R2, R3 | C11 | T8
Triax-AA-UP2 | [(±45/0)3/(0/±45)2] | 31 | UP2 | CoRezyn 63-AX-051 | Knytex CDB200 (759 gsm) | 48 | 0 | 52 | 0 | 0 | 0 | 4.37 | 6h/20C, 2 h/60 C | RTM | 758 | 515AA |  | -262 | static | 22 mm/s |  |  |  | 1 |  | 44 | Gage length of 13 mm and a coupon width of 44 mm (width effect tests). | AA | R2, R3 | C11 | T8
Triax-AA-UP2 | [(±45/0)3/(0/±45)2] | 31 | UP2 | CoRezyn 63-AX-051 | Knytex CDB200 (759 gsm) | 48 | 0 | 52 | 0 | 0 | 0 | 4.37 | 6h/20C, 2 h/60 C | RTM | 759 | 516AA |  | -265 | static | 22 mm/s |  |  |  | 1 |  | 44 | Gage length of 13 mm and a coupon width of 44 mm (width effect tests). | AA | R2, R3 | C11 | T8
Triax-AA-UP2 | [(±45/0)3/(0/±45)2] | 31 | UP2 | CoRezyn 63-AX-051 | Knytex CDB200 (759 gsm) | 48 | 0 | 52 | 0 | 0 | 0 | 4.37 | 6h/20C, 2 h/60 C | RTM | 760 | 517AA |  | -263 | static | 22 mm/s |  |  |  | 1 |  | 44 | Gage length of 13 mm and a coupon width of 44 mm (width effect tests). | AA | R2, R3 | C11 | T8
Triax-AA-UP2 | [(±45/0)3/(0/±45)2] | 31 | UP2 | CoRezyn 63-AX-051 | Knytex CDB200 (759 gsm) | 48 | 0 | 52 | 0 | 0 | 0 | 4.37 | 6h/20C, 2 h/60 C | RTM | 761 | 518AA |  | -267 | static | 22 mm/s |  |  |  | 1 |  | 44 | Gage length of 13 mm and a coupon width of 44 mm (width effect tests). | AA | R2, R3 | C11 | T8
Triax-AA-UP2 | [(±45/0)3/(0/±45)2] | 31 | UP2 | CoRezyn 63-AX-051 | Knytex CDB200 (759 gsm) | 48 | 0 | 52 | 0 | 0 | 0 | 4.37 | 6h/20C, 2 h/60 C | RTM | 762 | 519AA |  | -273 | static | 22 mm/s |  |  |  | 1 |  | 44 | Gage length of 13 mm and a coupon width of 44 mm (width effect tests). | AA | R2, R3 | C11 | T8
Triax-AA-UP2 | [(±45/0)3/(0/±45)2] | 31 | UP2 | CoRezyn 63-AX-051 | Knytex CDB200 (759 gsm) | 48 | 0 | 52 | 0 | 0 | 0 | 4.37 | 6h/20C, 2 h/60 C | RTM | 763 | 520AA |  | -266 | static | 22 mm/s |  |  |  | 1 |  | 44 | Gage length of 13 mm and a coupon width of 44 mm (width effect tests). | AA | R2, R3 | C11 | T8
Triax-AA-UP2 | [(±45/0)3/(0/±45)2] | 31 | UP2 | CoRezyn 63-AX-051 | Knytex CDB200 (759 gsm) | 48 | 0 | 52 | 0 | 0 | 0 | 4.37 | 6h/20C, 2 h/60 C | RTM | 764 | 521AA |  | -264 | static | 22 mm/s |  |  |  | 1 |  | 44 | Gage length of 13 mm and a coupon width of 44 mm (width effect tests). | AA | R2, R3 | C11 | T8
Triax-AA-UP2 | [(±45/0)3/(0/±45)2] | 31 | UP2 | CoRezyn 63-AX-051 | Knytex CDB200 (759 gsm) | 48 | 0 | 52 | 0 | 0 | 0 | 4.37 | 6h/20C, 2 h/60 C | RTM | 765 | 522AA |  | -269 | static | 22 mm/s |  |  |  | 1 |  | 44 | Gage length of 13 mm and a coupon width of 44 mm (width effect tests). | AA | R2, R3 | C11 | T8
Triax-AA-UP2 | [(±45/0)3/(0/±45)2] | 31 | UP2 | CoRezyn 63-AX-051 | Knytex CDB200 (759 gsm) | 48 | 0 | 52 | 0 | 0 | 0 | 4.37 | 6h/20C, 2 h/60 C | RTM | 766 | 523AA |  | -266 | static | 22 mm/s |  |  |  | 1 |  | 44 | Gage length of 13 mm and a coupon width of 44 mm (width effect tests). | AA | R2, R3 | C11 | T8
Triax-AA-UP2 | [(±45/0)3/(0/±45)2] | 31 | UP2 | CoRezyn 63-AX-051 | Knytex CDB200 (759 gsm) | 48 | 0 | 52 | 0 | 0 | 0 | 4.37 | 6h/20C, 2 h/60 C | RTM | 1233 | 443AA |  | -254 | static | 25 mm/s |  |  |  | 1 |  | 50 | Gage length of 13 mm and a coupon width of 50 mm (width effect tests). | AA | R2, R3 | C11 | T8
Triax-AA-UP2 | [(±45/0)3/(0/±45)2] | 31 | UP2 | CoRezyn 63-AX-051 | Knytex CDB200 (759 gsm) | 48 | 0 | 52 | 0 | 0 | 0 | 4.37 | 6h/20C, 2 h/60 C | RTM | 1234 | 444AA |  | -250 | static | 25 mm/s |  |  |  | 1 |  | 50 | Gage length of 13 mm and a coupon width of 50 mm (width effect tests). | AA | R2, R3 | C11 | T8
Triax-AA-UP2 | [(±45/0)3/(0/±45)2] | 31 | UP2 | CoRezyn 63-AX-051 | Knytex CDB200 (759 gsm) | 48 | 0 | 52 | 0 | 0 | 0 | 4.37 | 6h/20C, 2 h/60 C | RTM | 1235 | 445AA |  | -250 | static | 25 mm/s |  |  |  | 1 |  | 50 | Gage length of 13 mm and a coupon width of 50 mm (width effect tests). | AA | R2, R3 | C11 | T8
Triax-AA-UP2 | [(±45/0)3/(0/±45)2] | 31 | UP2 | CoRezyn 63-AX-051 | Knytex CDB200 (759 gsm) | 48 | 0 | 52 | 0 | 0 | 0 | 4.37 | 6h/20C, 2 h/60 C | RTM | 1236 | 446AA |  | -250 | static | 13 mm/s |  |  |  | 1 |  | 50 | Gage length of 13 mm and a coupon width of 50 mm (width effect tests). | AA | R2, R3 | C11 | T8
Triax-AA-UP2 | [(±45/0)3/(0/±45)2] | 31 | UP2 | CoRezyn 63-AX-051 | Knytex CDB200 (759 gsm) | 48 | 0 | 52 | 0 | 0 | 0 | 4.37 | 6h/20C, 2 h/60 C | RTM | 1237 | 447AA |  | -249 | static | 25 mm/s |  |  |  | 1 |  | 50 | Gage length of 13 mm and a coupon width of 50 mm (width effect tests). | AA | R2, R3 | C11 | T8
Triax-AA-UP2 | [(±45/0)3/(0/±45)2] | 31 | UP2 | CoRezyn 63-AX-051 | Knytex CDB200 (759 gsm) | 48 | 0 | 52 | 0 | 0 | 0 | 4.37 | 6h/20C, 2 h/60 C | RTM | 1238 | 448AA |  | -251 | static | 25 mm/s |  |  |  | 1 |  | 50 | Gage length of 13 mm and a coupon width of 50 mm (width effect tests). | AA | R2, R3 | C11 | T8
Triax-AA-UP2 | [(±45/0)3/(0/±45)2] | 31 | UP2 | CoRezyn 63-AX-051 | Knytex CDB200 (759 gsm) | 48 | 0 | 52 | 0 | 0 | 0 | 4.37 | 6h/20C, 2 h/60 C | RTM | 1239 | 449AA |  | -252 | static | 25 mm/s |  |  |  | 1 |  | 50 | Gage length of 13 mm and a coupon width of 50 mm (width effect tests). | AA | R2, R3 | C11 | T8
Triax-AA-UP2 | [(±45/0)3/(0/±45)2] | 31 | UP2 | CoRezyn 63-AX-051 | Knytex CDB200 (759 gsm) | 48 | 0 | 52 | 0 | 0 | 0 | 4.37 | 6h/20C, 2 h/60 C | RTM | 1240 | 450AA |  | -256 | static | 25 mm/s |  |  |  | 1 |  | 50 | Gage length of 13 mm and a coupon width of 50 mm (width effect tests). | AA | R2, R3 | C11 | T8
Triax-AA-UP2 | [(±45/0)3/(0/±45)2] | 31 | UP2 | CoRezyn 63-AX-051 | Knytex CDB200 (759 gsm) | 48 | 0 | 52 | 0 | 0 | 0 | 4.37 | 6h/20C, 2 h/60 C | RTM | 1241 | 451AA |  | -249 | static | 25 mm/s |  |  |  | 1 |  | 50 | Gage length of 13 mm and a coupon width of 50 mm (width effect tests). | AA | R2, R3 | C11 | T8
Triax-AA-UP2 | [(±45/0)3/(0/±45)2] | 31 | UP2 | CoRezyn 63-AX-051 | Knytex CDB200 (759 gsm) | 48 | 0 | 52 | 0 | 0 | 0 | 4.37 | 6h/20C, 2 h/60 C | RTM | 1242 | 452AA |  | -250 | static | 25 mm/s |  |  |  | 1 |  | 50 | Gage length of 13 mm and a coupon width of 50 mm (width effect tests). | AA | R2, R3 | C11 | T8
Triax-AA-UP2 | [(±45/0)3/(0/±45)2] | 31 | UP2 | CoRezyn 63-AX-051 | Knytex CDB200 (759 gsm) | 48 | 0 | 52 | 0 | 0 | 0 | 4.37 | 6h/20C, 2 h/60 C | RTM | 1243 | 453AA |  | -374 | static | 13 mm/s |  |  |  | 1 |  | 6 | Gage length of 13 mm and a coupon width of 6 mm (width effect tests). | AA | R2, R3 | C11 | T8
Triax-AA-UP2 | [(±45/0)3/(0/±45)2] | 31 | UP2 | CoRezyn 63-AX-051 | Knytex CDB200 (759 gsm) | 48 | 0 | 52 | 0 | 0 | 0 | 4.37 | 6h/20C, 2 h/60 C | RTM | 1244 | 454AA |  | -356 | static | 13 mm/s |  |  |  | 1 |  | 6 | Gage length of 13 mm and a coupon width of 6 mm (width effect tests). | AA | R2, R3 | C11 | T8
Triax-AA-UP2 | [(±45/0)3/(0/±45)2] | 31 | UP2 | CoRezyn 63-AX-051 | Knytex CDB200 (759 gsm) | 48 | 0 | 52 | 0 | 0 | 0 | 4.37 | 6h/20C, 2 h/60 C | RTM | 1245 | 455AA |  | -368 | static | 13 mm/s |  |  |  | 1 |  | 6 | Gage length of 13 mm and a coupon width of 6 mm (width effect tests). | AA | R2, R3 | C11 | T8
Triax-AA-UP2 | [(±45/0)3/(0/±45)2] | 31 | UP2 | CoRezyn 63-AX-051 | Knytex CDB200 (759 gsm) | 48 | 0 | 52 | 0 | 0 | 0 | 4.37 | 6h/20C, 2 h/60 C | RTM | 1246 | 456AA |  | -375 | static | 13 mm/s |  |  |  | 1 |  | 6 | Gage length of 13 mm and a coupon width of 6 mm (width effect tests). | AA | R2, R3 | C11 | T8
Triax-AA-UP2 | [(±45/0)3/(0/±45)2] | 31 | UP2 | CoRezyn 63-AX-051 | Knytex CDB200 (759 gsm) | 48 | 0 | 52 | 0 | 0 | 0 | 4.37 | 6h/20C, 2 h/60 C | RTM | 1247 | 457AA |  | -390 | static | 13 mm/s |  |  |  | 1 |  | 6 | Gage length of 13 mm and a coupon width of 6 mm (width effect tests). | AA | R2, R3 | C11 | T8
Triax-AA-UP2 | [(±45/0)3/(0/±45)2] | 31 | UP2 | CoRezyn 63-AX-051 | Knytex CDB200 (759 gsm) | 48 | 0 | 52 | 0 | 0 | 0 | 4.37 | 6h/20C, 2 h/60 C | RTM | 1248 | 458AA |  | -366 | static | 13 mm/s |  |  |  | 1 |  | 6 | Gage length of 13 mm and a coupon width of 6 mm (width effect tests). | AA | R2, R3 | C11 | T8
Triax-AA-UP2 | [(±45/0)3/(0/±45)2] | 31 | UP2 | CoRezyn 63-AX-051 | Knytex CDB200 (759 gsm) | 48 | 0 | 52 | 0 | 0 | 0 | 4.37 | 6h/20C, 2 h/60 C | RTM | 1249 | 459AA |  | -356 | static | 13 mm/s |  |  |  | 1 |  | 6 | Gage length of 13 mm and a coupon width of 6 mm (width effect tests). | AA | R2, R3 | C11 | T8
Triax-AA-UP2 | [(±45/0)3/(0/±45)2] | 31 | UP2 | CoRezyn 63-AX-051 | Knytex CDB200 (759 gsm) | 48 | 0 | 52 | 0 | 0 | 0 | 4.37 | 6h/20C, 2 h/60 C | RTM | 1250 | 460AA |  | -366 | static | 13 mm/s |  |  |  | 1 |  | 6 | Gage length of 13 mm and a coupon width of 6 mm (width effect tests). | AA | R2, R3 | C11 | T8
Triax-AA-UP2 | [(±45/0)3/(0/±45)2] | 31 | UP2 | CoRezyn 63-AX-051 | Knytex CDB200 (759 gsm) | 48 | 0 | 52 | 0 | 0 | 0 | 4.37 | 6h/20C, 2 h/60 C | RTM | 1251 | 461AA |  | -380 | static | 13 mm/s |  |  |  | 1 |  | 6 | Gage length of 13 mm and a coupon width of 6 mm (width effect tests). | AA | R2, R3 | C11 | T8
Triax-AA-UP2 | [(±45/0)3/(0/±45)2] | 31 | UP2 | CoRezyn 63-AX-051 | Knytex CDB200 (759 gsm) | 48 | 0 | 52 | 0 | 0 | 0 | 4.37 | 6h/20C, 2 h/60 C | RTM | 1252 | 462AA |  | -364 | static | 13 mm/s |  |  |  | 1 |  | 6 | Gage length of 13 mm and a coupon width of 6 mm (width effect tests). | AA | R2, R3 | C11 | T8
Triax-AA-UP2 | [(±45/0)3/(0/±45)2] | 31 | UP2 | CoRezyn 63-AX-051 | Knytex CDB200 (759 gsm) | 48 | 0 | 52 | 0 | 0 | 0 | 4.37 | 6h/20C, 2 h/60 C | RTM | 1253 | 463AA |  | -372 | static | 13 mm/s |  |  |  | 1 |  | 6 | Gage length of 13 mm and a coupon width of 6 mm (width effect tests). | AA | R2, R3 | C11 | T8
Triax-AA2-UP2 | [(0/±45)2]S | 42 | UP2 | CoRezyn 63-AX-051 | Knytex CDB200 (759 gsm) | 48 | 0 | 52 | 0 | 0 | 0 | 2.63 | 6h/20C, 2 h/60 C | RTM | 767 | 524AA2 |  | -298 | static | 25 mm/s |  |  |  | 1 |  | 50 | Gage length of 13 mm and a coupon width of 50 mm (width effect tests). | AA2 | R2, R3 |  | T8
Triax-AA2-UP2 | [(0/±45)2]S | 42 | UP2 | CoRezyn 63-AX-051 | Knytex CDB200 (759 gsm) | 48 | 0 | 52 | 0 | 0 | 0 | 2.63 | 6h/20C, 2 h/60 C | RTM | 768 | 525AA2 |  | -298 | static | 25 mm/s |  |  |  | 1 |  | 50 | Gage length of 13 mm and a coupon width of 50 mm (width effect tests). | AA2 | R2, R3 |  | T8
Triax-AA2-UP2 | [(0/±45)2]S | 42 | UP2 | CoRezyn 63-AX-051 | Knytex CDB200 (759 gsm) | 48 | 0 | 52 | 0 | 0 | 0 | 2.63 | 6h/20C, 2 h/60 C | RTM | 769 | 526AA2 |  | -301 | static | 25 mm/s |  |  |  | 1 |  | 50 | Gage length of 13 mm and a coupon width of 50 mm (width effect tests). | AA2 | R2, R3 |  | T8
Triax-AA2-UP2 | [(0/±45)2]S | 42 | UP2 | CoRezyn 63-AX-051 | Knytex CDB200 (759 gsm) | 48 | 0 | 52 | 0 | 0 | 0 | 2.63 | 6h/20C, 2 h/60 C | RTM | 770 | 527AA2 |  | -312 | static | 25 mm/s |  |  |  | 1 |  | 50 | Gage length of 13 mm and a coupon width of 50 mm (width effect tests). | AA2 | R2, R3 |  | T8
Triax-AA2-UP2 | [(0/±45)2]S | 42 | UP2 | CoRezyn 63-AX-051 | Knytex CDB200 (759 gsm) | 48 | 0 | 52 | 0 | 0 | 0 | 2.63 | 6h/20C, 2 h/60 C | RTM | 771 | 528AA2 |  | -315 | static | 25 mm/s |  |  |  | 1 |  | 50 | Gage length of 13 mm and a coupon width of 50 mm (width effect tests). | AA2 | R2, R3 |  | T8
Triax-AA2-UP2 | [(0/±45)2]S | 42 | UP2 | CoRezyn 63-AX-051 | Knytex CDB200 (759 gsm) | 48 | 0 | 52 | 0 | 0 | 0 | 2.63 | 6h/20C, 2 h/60 C | RTM | 772 | 529AA2 |  | -294 | static | 25 mm/s |  |  |  | 1 |  | 50 | Gage length of 13 mm and a coupon width of 50 mm (width effect tests). | AA2 | R2, R3 |  | T8
Triax-AA2-UP2 | [(0/±45)2]S | 42 | UP2 | CoRezyn 63-AX-051 | Knytex CDB200 (759 gsm) | 48 | 0 | 52 | 0 | 0 | 0 | 2.63 | 6h/20C, 2 h/60 C | RTM | 773 | 530AA2 |  | -300 | static | 25 mm/s |  |  |  | 1 |  | 50 | Gage length of 13 mm and a coupon width of 50 mm (width effect tests). | AA2 | R2, R3 |  | T8
Triax-AA2-UP2 | [(0/±45)2]S | 42 | UP2 | CoRezyn 63-AX-051 | Knytex CDB200 (759 gsm) | 48 | 0 | 52 | 0 | 0 | 0 | 2.63 | 6h/20C, 2 h/60 C | RTM | 774 | 531AA2 |  | -298 | static | 25 mm/s |  |  |  | 1 |  | 50 | Gage length of 13 mm and a coupon width of 50 mm (width effect tests). | AA2 | R2, R3 |  | T8
Triax-AA2-UP2 | [(0/±45)2]S | 42 | UP2 | CoRezyn 63-AX-051 | Knytex CDB200 (759 gsm) | 48 | 0 | 52 | 0 | 0 | 0 | 2.63 | 6h/20C, 2 h/60 C | RTM | 775 | 532AA2 |  | -305 | static | 25 mm/s |  |  |  | 1 |  | 50 | Gage length of 13 mm and a coupon width of 50 mm (width effect tests). | AA2 | R2, R3 |  | T8
Triax-AA2-UP2 | [(0/±45)2]S | 42 | UP2 | CoRezyn 63-AX-051 | Knytex CDB200 (759 gsm) | 48 | 0 | 52 | 0 | 0 | 0 | 2.63 | 6h/20C, 2 h/60 C | RTM | 776 | 533AA2 |  | -319 | static | 25 mm/s |  |  |  | 1 |  | 50 | Gage length of 13 mm and a coupon width of 50 mm (width effect tests). | AA2 | R2, R3 |  | T8
Triax-AA2-UP2 | [(0/±45)2]S | 42 | UP2 | CoRezyn 63-AX-051 | Knytex CDB200 (759 gsm) | 48 | 0 | 52 | 0 | 0 | 0 | 2.63 | 6h/20C, 2 h/60 C | RTM | 777 | 534AA2 |  | -308 | static | 13 mm/s |  |  |  | 1 |  | 25 | Gage length of 13 mm and a coupon width of 25 mm (width effect tests). | AA2 | R2, R3 |  | T8
Triax-AA2-UP2 | [(0/±45)2]S | 42 | UP2 | CoRezyn 63-AX-051 | Knytex CDB200 (759 gsm) | 48 | 0 | 52 | 0 | 0 | 0 | 2.63 | 6h/20C, 2 h/60 C | RTM | 778 | 535AA2 |  | -315 | static | 13 mm/s |  |  |  | 1 |  | 25 | Gage length of 13 mm and a coupon width of 25 mm (width effect tests). | AA2 | R2, R3 |  | T8
Triax-AA2-UP2 | [(0/±45)2]S | 42 | UP2 | CoRezyn 63-AX-051 | Knytex CDB200 (759 gsm) | 48 | 0 | 52 | 0 | 0 | 0 | 2.63 | 6h/20C, 2 h/60 C | RTM | 779 | 536AA2 |  | -315 | static | 13 mm/s |  |  |  | 1 |  | 25 | Gage length of 13 mm and a coupon width of 25 mm (width effect tests). | AA2 | R2, R3 |  | T8
Triax-AA2-UP2 | [(0/±45)2]S | 42 | UP2 | CoRezyn 63-AX-051 | Knytex CDB200 (759 gsm) | 48 | 0 | 52 | 0 | 0 | 0 | 2.63 | 6h/20C, 2 h/60 C | RTM | 780 | 537AA2 |  | -307 | static | 13 mm/s |  |  |  | 1 |  | 25 | Gage length of 13 mm and a coupon width of 25 mm (width effect tests). | AA2 | R2, R3 |  | T8
Triax-AA2-UP2 | [(0/±45)2]S | 42 | UP2 | CoRezyn 63-AX-051 | Knytex CDB200 (759 gsm) | 48 | 0 | 52 | 0 | 0 | 0 | 2.63 | 6h/20C, 2 h/60 C | RTM | 781 | 538AA2 |  | -317 | static | 13 mm/s |  |  |  | 1 |  | 25 | Gage length of 13 mm and a coupon width of 25 mm (width effect tests). | AA2 | R2, R3 |  | T8
Triax-AA2-UP2 | [(0/±45)2]S | 42 | UP2 | CoRezyn 63-AX-051 | Knytex CDB200 (759 gsm) | 48 | 0 | 52 | 0 | 0 | 0 | 2.63 | 6h/20C, 2 h/60 C | RTM | 782 | 539AA2 |  | -328 | static | 13 mm/s |  |  |  | 1 |  | 25 | Gage length of 13 mm and a coupon width of 25 mm (width effect tests). | AA2 | R2, R3 |  | T8
Triax-AA2-UP2 | [(0/±45)2]S | 42 | UP2 | CoRezyn 63-AX-051 | Knytex CDB200 (759 gsm) | 48 | 0 | 52 | 0 | 0 | 0 | 2.63 | 6h/20C, 2 h/60 C | RTM | 783 | 540AA2 |  | -313 | static | 13 mm/s |  |  |  | 1 |  | 25 | Gage length of 13 mm and a coupon width of 25 mm (width effect tests). | AA2 | R2, R3 |  | T8
Triax-AA2-UP2 | [(0/±45)2]S | 42 | UP2 | CoRezyn 63-AX-051 | Knytex CDB200 (759 gsm) | 48 | 0 | 52 | 0 | 0 | 0 | 2.63 | 6h/20C, 2 h/60 C | RTM | 784 | 541AA2 |  | -313 | static | 13 mm/s |  |  |  | 1 |  | 25 | Gage length of 13 mm and a coupon width of 25 mm (width effect tests). | AA2 | R2, R3 |  | T8
Triax-AA2-UP2 | [(0/±45)2]S | 42 | UP2 | CoRezyn 63-AX-051 | Knytex CDB200 (759 gsm) | 48 | 0 | 52 | 0 | 0 | 0 | 2.63 | 6h/20C, 2 h/60 C | RTM | 785 | 542AA2 |  | -322 | static | 13 mm/s |  |  |  | 1 |  | 25 | Gage length of 13 mm and a coupon width of 25 mm (width effect tests). | AA2 | R2, R3 |  | T8
Triax-AA2-UP2 | [(0/±45)2]S | 42 | UP2 | CoRezyn 63-AX-051 | Knytex CDB200 (759 gsm) | 48 | 0 | 52 | 0 | 0 | 0 | 2.63 | 6h/20C, 2 h/60 C | RTM | 786 | 543AA2 |  | -322 | static | 13 mm/s |  |  |  | 1 |  | 25 | Gage length of 13 mm and a coupon width of 25 mm (width effect tests). | AA2 | R2, R3 |  | T8
Triax-AA2-UP2 | [(0/±45)2]S | 42 | UP2 | CoRezyn 63-AX-051 | Knytex CDB200 (759 gsm) | 48 | 0 | 52 | 0 | 0 | 0 | 2.63 | 6h/20C, 2 h/60 C | RTM | 787 | 544AA2 |  | -315 | static | 6 mm/s |  |  |  | 1 |  | 13 | Gage length of 13 mm and a coupon width of 12 mm (width effect tests). | AA2 | R2, R3 |  | T8
Triax-AA2-UP2 | [(0/±45)2]S | 42 | UP2 | CoRezyn 63-AX-051 | Knytex CDB200 (759 gsm) | 48 | 0 | 52 | 0 | 0 | 0 | 2.63 | 6h/20C, 2 h/60 C | RTM | 788 | 545AA2 |  | -337 | static | 6 mm/s |  |  |  | 1 |  | 13 | Gage length of 13 mm and a coupon width of 12 mm (width effect tests). | AA2 | R2, R3 |  | T8
Triax-AA2-UP2 | [(0/±45)2]S | 42 | UP2 | CoRezyn 63-AX-051 | Knytex CDB200 (759 gsm) | 48 | 0 | 52 | 0 | 0 | 0 | 2.63 | 6h/20C, 2 h/60 C | RTM | 789 | 546AA2 |  | -327 | static | 6 mm/s |  |  |  | 1 |  | 13 | Gage length of 13 mm and a coupon width of 12 mm (width effect tests). | AA2 | R2, R3 |  | T8
Triax-AA2-UP2 | [(0/±45)2]S | 42 | UP2 | CoRezyn 63-AX-051 | Knytex CDB200 (759 gsm) | 48 | 0 | 52 | 0 | 0 | 0 | 2.63 | 6h/20C, 2 h/60 C | RTM | 790 | 547AA2 |  | -300 | static | 6 mm/s |  |  |  | 1 |  | 13 | Gage length of 13 mm and a coupon width of 12 mm (width effect tests). | AA2 | R2, R3 |  | T8
Triax-AA2-UP2 | [(0/±45)2]S | 42 | UP2 | CoRezyn 63-AX-051 | Knytex CDB200 (759 gsm) | 48 | 0 | 52 | 0 | 0 | 0 | 2.63 | 6h/20C, 2 h/60 C | RTM | 791 | 548AA2 |  | -330 | static | 6 mm/s |  |  |  | 1 |  | 13 | Gage length of 13 mm and a coupon width of 12 mm (width effect tests). | AA2 | R2, R3 |  | T8
Triax-AA2-UP2 | [(0/±45)2]S | 42 | UP2 | CoRezyn 63-AX-051 | Knytex CDB200 (759 gsm) | 48 | 0 | 52 | 0 | 0 | 0 | 2.63 | 6h/20C, 2 h/60 C | RTM | 792 | 549AA2 |  | -324 | static | 6 mm/s |  |  |  | 1 |  | 13 | Gage length of 13 mm and a coupon width of 12 mm (width effect tests). | AA2 | R2, R3 |  | T8
Triax-AA2-UP2 | [(0/±45)2]S | 42 | UP2 | CoRezyn 63-AX-051 | Knytex CDB200 (759 gsm) | 48 | 0 | 52 | 0 | 0 | 0 | 2.63 | 6h/20C, 2 h/60 C | RTM | 793 | 550AA2 |  | -340 | static | 6 mm/s |  |  |  | 1 |  | 13 | Gage length of 13 mm and a coupon width of 12 mm (width effect tests). | AA2 | R2, R3 |  | T8
Triax-AA2-UP2 | [(0/±45)2]S | 42 | UP2 | CoRezyn 63-AX-051 | Knytex CDB200 (759 gsm) | 48 | 0 | 52 | 0 | 0 | 0 | 2.63 | 6h/20C, 2 h/60 C | RTM | 794 | 551AA2 |  | -298 | static | 6 mm/s |  |  |  | 1 |  | 13 | Gage length of 13 mm and a coupon width of 12 mm (width effect tests). | AA2 | R2, R3 |  | T8
Triax-AA2-UP2 | [(0/±45)2]S | 42 | UP2 | CoRezyn 63-AX-051 | Knytex CDB200 (759 gsm) | 48 | 0 | 52 | 0 | 0 | 0 | 2.63 | 6h/20C, 2 h/60 C | RTM | 795 | 552AA2 |  | -305 | static | 6 mm/s |  |  |  | 1 |  | 13 | Gage length of 13 mm and a coupon width of 12 mm (width effect tests). | AA2 | R2, R3 |  | T8
Triax-AA2-UP2 | [(0/±45)2]S | 42 | UP2 | CoRezyn 63-AX-051 | Knytex CDB200 (759 gsm) | 48 | 0 | 52 | 0 | 0 | 0 | 2.63 | 6h/20C, 2 h/60 C | RTM | 796 | 553AA2 |  | -309 | static | 6 mm/s |  |  |  | 1 |  | 13 | Gage length of 13 mm and a coupon width of 12 mm (width effect tests). | AA2 | R2, R3 |  | T8
Triax-AA2-UP2 | [(0/±45)2]S | 42 | UP2 | CoRezyn 63-AX-051 | Knytex CDB200 (759 gsm) | 48 | 0 | 52 | 0 | 0 | 0 | 2.63 | 6h/20C, 2 h/60 C | RTM | 797 | 554AA2 |  | -310 | static | 19 mm/s |  |  |  | 1 |  | 38 | Gage length of 13 mm and a coupon width of 38 mm (width effect tests). | AA2 | R2, R3 |  | T8
Triax-AA2-UP2 | [(0/±45)2]S | 42 | UP2 | CoRezyn 63-AX-051 | Knytex CDB200 (759 gsm) | 48 | 0 | 52 | 0 | 0 | 0 | 2.63 | 6h/20C, 2 h/60 C | RTM | 798 | 555AA2 |  | -317 | static | 19 mm/s |  |  |  | 1 |  | 38 | Gage length of 13 mm and a coupon width of 38 mm (width effect tests). | AA2 | R2, R3 |  | T8
Triax-AA2-UP2 | [(0/±45)2]S | 42 | UP2 | CoRezyn 63-AX-051 | Knytex CDB200 (759 gsm) | 48 | 0 | 52 | 0 | 0 | 0 | 2.63 | 6h/20C, 2 h/60 C | RTM | 799 | 556AA2 |  | -289 | static | 19 mm/s |  |  |  | 1 |  | 38 | Gage length of 13 mm and a coupon width of 38 mm (width effect tests). | AA2 | R2, R3 |  | T8
Triax-AA2-UP2 | [(0/±45)2]S | 42 | UP2 | CoRezyn 63-AX-051 | Knytex CDB200 (759 gsm) | 48 | 0 | 52 | 0 | 0 | 0 | 2.63 | 6h/20C, 2 h/60 C | RTM | 800 | 557AA2 |  | -293 | static | 19 mm/s |  |  |  | 1 |  | 38 | Gage length of 13 mm and a coupon width of 38 mm (width effect tests). | AA2 | R2, R3 |  | T8
Triax-AA2-UP2 | [(0/±45)2]S | 42 | UP2 | CoRezyn 63-AX-051 | Knytex CDB200 (759 gsm) | 48 | 0 | 52 | 0 | 0 | 0 | 2.63 | 6h/20C, 2 h/60 C | RTM | 801 | 558AA2 |  | -299 | static | 19 mm/s |  |  |  | 1 |  | 38 | Gage length of 13 mm and a coupon width of 38 mm (width effect tests). | AA2 | R2, R3 |  | T8
Triax-AA2-UP2 | [(0/±45)2]S | 42 | UP2 | CoRezyn 63-AX-051 | Knytex CDB200 (759 gsm) | 48 | 0 | 52 | 0 | 0 | 0 | 2.63 | 6h/20C, 2 h/60 C | RTM | 802 | 559AA2 |  | -295 | static | 19 mm/s |  |  |  | 1 |  | 38 | Gage length of 13 mm and a coupon width of 38 mm (width effect tests). | AA2 | R2, R3 |  | T8
Triax-AA2-UP2 | [(0/±45)2]S | 42 | UP2 | CoRezyn 63-AX-051 | Knytex CDB200 (759 gsm) | 48 | 0 | 52 | 0 | 0 | 0 | 2.63 | 6h/20C, 2 h/60 C | RTM | 803 | 560AA2 |  | -296 | static | 19 mm/s |  |  |  | 1 |  | 38 | Gage length of 13 mm and a coupon width of 38 mm (width effect tests). | AA2 | R2, R3 |  | T8
Triax-AA2-UP2 | [(0/±45)2]S | 42 | UP2 | CoRezyn 63-AX-051 | Knytex CDB200 (759 gsm) | 48 | 0 | 52 | 0 | 0 | 0 | 2.63 | 6h/20C, 2 h/60 C | RTM | 804 | 561AA2 |  | -312 | static | 19 mm/s |  |  |  | 1 |  | 38 | Gage length of 13 mm and a coupon width of 38 mm (width effect tests). | AA2 | R2, R3 |  | T8
Triax-AA2-UP2 | [(0/±45)2]S | 42 | UP2 | CoRezyn 63-AX-051 | Knytex CDB200 (759 gsm) | 48 | 0 | 52 | 0 | 0 | 0 | 2.63 | 6h/20C, 2 h/60 C | RTM | 805 | 562AA2 |  | -301 | static | 19 mm/s |  |  |  | 1 |  | 38 | Gage length of 13 mm and a coupon width of 38 mm (width effect tests). | AA2 | R2, R3 |  | T8
Triax-AA2-UP2 | [(0/±45)2]S | 42 | UP2 | CoRezyn 63-AX-051 | Knytex CDB200 (759 gsm) | 48 | 0 | 52 | 0 | 0 | 0 | 2.63 | 6h/20C, 2 h/60 C | RTM | 806 | 563AA2 |  | -282 | static | 19 mm/s |  |  |  | 1 |  | 38 | Gage length of 13 mm and a coupon width of 38 mm (width effect tests). | AA2 | R2, R3 |  | T8
Triax-AA2-UP2 | [(0/±45)2]S | 42 | UP2 | CoRezyn 63-AX-051 | Knytex CDB200 (759 gsm) | 48 | 0 | 52 | 0 | 0 | 0 | 2.63 | 6h/20C, 2 h/60 C | RTM | 807 | 564AA2 |  | -311 | static | 10 mm/s |  |  |  | 1 |  | 19 | Gage length of 13 mm and a coupon width of 19 mm (width effect tests). | AA2 | R2, R3 |  | T8
Triax-AA2-UP2 | [(0/±45)2]S | 42 | UP2 | CoRezyn 63-AX-051 | Knytex CDB200 (759 gsm) | 48 | 0 | 52 | 0 | 0 | 0 | 2.63 | 6h/20C, 2 h/60 C | RTM | 808 | 565AA2 |  | -290 | static | 10 mm/s |  |  |  | 1 |  | 19 | Gage length of 13 mm and a coupon width of 19 mm (width effect tests). | AA2 | R2, R3 |  | T8
Triax-AA2-UP2 | [(0/±45)2]S | 42 | UP2 | CoRezyn 63-AX-051 | Knytex CDB200 (759 gsm) | 48 | 0 | 52 | 0 | 0 | 0 | 2.63 | 6h/20C, 2 h/60 C | RTM | 809 | 566AA2 |  | -286 | static | 10 mm/s |  |  |  | 1 |  | 19 | Gage length of 13 mm and a coupon width of 19 mm (width effect tests). | AA2 | R2, R3 |  | T8
Triax-AA2-UP2 | [(0/±45)2]S | 42 | UP2 | CoRezyn 63-AX-051 | Knytex CDB200 (759 gsm) | 48 | 0 | 52 | 0 | 0 | 0 | 2.63 | 6h/20C, 2 h/60 C | RTM | 810 | 567AA2 |  | -282 | static | 10 mm/s |  |  |  | 1 |  | 19 | Gage length of 13 mm and a coupon width of 19 mm (width effect tests). | AA2 | R2, R3 |  | T8
Triax-AA2-UP2 | [(0/±45)2]S | 42 | UP2 | CoRezyn 63-AX-051 | Knytex CDB200 (759 gsm) | 48 | 0 | 52 | 0 | 0 | 0 | 2.63 | 6h/20C, 2 h/60 C | RTM | 811 | 568AA2 |  | -286 | static | 10 mm/s |  |  |  | 1 |  | 19 | Gage length of 13 mm and a coupon width of 19 mm (width effect tests). | AA2 | R2, R3 |  | T8
Triax-AA2-UP2 | [(0/±45)2]S | 42 | UP2 | CoRezyn 63-AX-051 | Knytex CDB200 (759 gsm) | 48 | 0 | 52 | 0 | 0 | 0 | 2.63 | 6h/20C, 2 h/60 C | RTM | 812 | 569AA2 |  | -282 | static | 10 mm/s |  |  |  | 1 |  | 19 | Gage length of 13 mm and a coupon width of 19 mm (width effect tests). | AA2 | R2, R3 |  | T8
Triax-AA2-UP2 | [(0/±45)2]S | 42 | UP2 | CoRezyn 63-AX-051 | Knytex CDB200 (759 gsm) | 48 | 0 | 52 | 0 | 0 | 0 | 2.63 | 6h/20C, 2 h/60 C | RTM | 813 | 570AA2 |  | -314 | static | 10 mm/s |  |  |  | 1 |  | 19 | Gage length of 13 mm and a coupon width of 19 mm (width effect tests). | AA2 | R2, R3 |  | T8
Triax-AA2-UP2 | [(0/±45)2]S | 42 | UP2 | CoRezyn 63-AX-051 | Knytex CDB200 (759 gsm) | 48 | 0 | 52 | 0 | 0 | 0 | 2.63 | 6h/20C, 2 h/60 C | RTM | 814 | 571AA2 |  | -276 | static | 10 mm/s |  |  |  | 1 |  | 19 | Gage length of 13 mm and a coupon width of 19 mm (width effect tests). | AA2 | R2, R3 |  | T8
Triax-AA2-UP2 | [(0/±45)2]S | 42 | UP2 | CoRezyn 63-AX-051 | Knytex CDB200 (759 gsm) | 48 | 0 | 52 | 0 | 0 | 0 | 2.63 | 6h/20C, 2 h/60 C | RTM | 815 | 572AA2 |  | -275 | static | 10 mm/s |  |  |  | 1 |  | 19 | Gage length of 13 mm and a coupon width of 19 mm (width effect tests). | AA2 | R2, R3 |  | T8
Triax-AA2-UP2 | [(0/±45)2]S | 42 | UP2 | CoRezyn 63-AX-051 | Knytex CDB200 (759 gsm) | 48 | 0 | 52 | 0 | 0 | 0 | 2.63 | 6h/20C, 2 h/60 C | RTM | 816 | 573AA2 |  | -276 | static | 10 mm/s |  |  |  | 1 |  | 19 | Gage length of 13 mm and a coupon width of 19 mm (width effect tests). | AA2 | R2, R3 |  | T8
Triax-AA2-UP2 | [(0/±45)2]S | 42 | UP2 | CoRezyn 63-AX-051 | Knytex CDB200 (759 gsm) | 48 | 0 | 52 | 0 | 0 | 0 | 2.63 | 6h/20C, 2 h/60 C | RTM | 817 | 574AA2 |  | -287 | static | 10 mm/s |  |  |  | 1 |  | 19 | Gage length of 13 mm and a coupon width of 19 mm (width effect tests). | AA2 | R2, R3 |  | T8
Triax-AA2-UP2 | [(0/±45)2]S | 42 | UP2 | CoRezyn 63-AX-051 | Knytex CDB200 (759 gsm) | 48 | 0 | 52 | 0 | 0 | 0 | 2.63 | 6h/20C, 2 h/60 C | RTM | 818 | 575AA2 |  | -266 | static | 10 mm/s |  |  |  | 1 |  | 19 | Gage length of 13 mm and a coupon width of 19 mm (width effect tests). | AA2 | R2, R3 |  | T8
Triax-AA2-UP2 | [(0/±45)2]S | 42 | UP2 | CoRezyn 63-AX-051 | Knytex CDB200 (759 gsm) | 48 | 0 | 52 | 0 | 0 | 0 | 2.63 | 6h/20C, 2 h/60 C | RTM | 819 | 576AA2 |  | -314 | static | 10 mm/s |  |  |  | 1 |  | 19 | Gage length of 13 mm and a coupon width of 19 mm (width effect tests). | AA2 | R2, R3 |  | T8
Triax-AA2-UP2 | [(0/±45)2]S | 42 | UP2 | CoRezyn 63-AX-051 | Knytex CDB200 (759 gsm) | 48 | 0 | 52 | 0 | 0 | 0 | 2.63 | 6h/20C, 2 h/60 C | RTM | 820 | 577AA2 |  | -252 | static | 10 mm/s |  |  |  | 1 |  | 19 | Gage length of 13 mm and a coupon width of 19 mm (width effect tests). | AA2 | R2, R3 |  | T8
Triax-AA2-UP2 | [(0/±45)2]S | 42 | UP2 | CoRezyn 63-AX-051 | Knytex CDB200 (759 gsm) | 48 | 0 | 52 | 0 | 0 | 0 | 2.63 | 6h/20C, 2 h/60 C | RTM | 821 | 578AA2 |  | -288 | static | 10 mm/s |  |  |  | 1 |  | 19 | Gage length of 13 mm and a coupon width of 19 mm (width effect tests). | AA2 | R2, R3 |  | T8
Triax-AA2-UP2 | [(0/±45)2]S | 42 | UP2 | CoRezyn 63-AX-051 | Knytex CDB200 (759 gsm) | 48 | 0 | 52 | 0 | 0 | 0 | 2.63 | 6h/20C, 2 h/60 C | RTM | 822 | 579AA2 |  | -297 | static | 10 mm/s |  |  |  | 1 |  | 19 | Gage length of 13 mm and a coupon width of 19 mm (width effect tests). | AA2 | R2, R3 |  | T8
Triax-AA2-UP2 | [(0/±45)2]S | 42 | UP2 | CoRezyn 63-AX-051 | Knytex CDB200 (759 gsm) | 48 | 0 | 52 | 0 | 0 | 0 | 2.63 | 6h/20C, 2 h/60 C | RTM | 823 | 580AA2 |  | -318 | static | 10 mm/s |  |  |  | 1 |  | 19 | Gage length of 13 mm and a coupon width of 19 mm (width effect tests). | AA2 | R2, R3 |  | T8
Triax-AA2-UP2 | [(0/±45)2]S | 42 | UP2 | CoRezyn 63-AX-051 | Knytex CDB200 (759 gsm) | 48 | 0 | 52 | 0 | 0 | 0 | 2.63 | 6h/20C, 2 h/60 C | RTM | 824 | 581AA2 |  | -278 | static | 10 mm/s |  |  |  | 1 |  | 19 | Gage length of 13 mm and a coupon width of 19 mm (width effect tests). | AA2 | R2, R3 |  | T8
Triax-AA2-UP2 | [(0/±45)2]S | 42 | UP2 | CoRezyn 63-AX-051 | Knytex CDB200 (759 gsm) | 48 | 0 | 52 | 0 | 0 | 0 | 2.63 | 6h/20C, 2 h/60 C | RTM | 825 | 582AA2 |  | -281 | static | 10 mm/s |  |  |  | 1 |  | 19 | Gage length of 13 mm and a coupon width of 19 mm (width effect tests). | AA2 | R2, R3 |  | T8
Triax-AA2-UP2 | [(0/±45)2]S | 42 | UP2 | CoRezyn 63-AX-051 | Knytex CDB200 (759 gsm) | 48 | 0 | 52 | 0 | 0 | 0 | 2.63 | 6h/20C, 2 h/60 C | RTM | 826 | 583AA2 |  | -302 | static | 10 mm/s |  |  |  | 1 |  | 19 | Gage length of 13 mm and a coupon width of 19 mm (width effect tests). | AA2 | R2, R3 |  | T8
Triax-AA2-UP2 | [(0/±45)2]S | 42 | UP2 | CoRezyn 63-AX-051 | Knytex CDB200 (759 gsm) | 48 | 0 | 52 | 0 | 0 | 0 | 2.63 | 6h/20C, 2 h/60 C | RTM | 827 | 584AA2 |  | -310 | static | 10 mm/s |  |  |  | 1 |  | 19 | Gage length of 13 mm and a coupon width of 19 mm (width effect tests). | AA2 | R2, R3 |  | T8
Triax-AA2-UP2 | [(0/±45)2]S | 42 | UP2 | CoRezyn 63-AX-051 | Knytex CDB200 (759 gsm) | 48 | 0 | 52 | 0 | 0 | 0 | 2.63 | 6h/20C, 2 h/60 C | RTM | 828 | 585AA2 |  | -209 | static | 13 mm/s |  |  |  | 1 |  | 6 | Gage length of 13 mm and a coupon width of 6 mm (width effect tests). | AA2 | R2, R3 |  | T8
Triax-AA2-UP2 | [(0/±45)2]S | 42 | UP2 | CoRezyn 63-AX-051 | Knytex CDB200 (759 gsm) | 48 | 0 | 52 | 0 | 0 | 0 | 2.63 | 6h/20C, 2 h/60 C | RTM | 829 | 586AA2 |  | -230 | static | 13 mm/s |  |  |  | 1 |  | 6 | Gage length of 13 mm and a coupon width of 6 mm (width effect tests). | AA2 | R2, R3 |  | T8
Triax-AA2-UP2 | [(0/±45)2]S | 42 | UP2 | CoRezyn 63-AX-051 | Knytex CDB200 (759 gsm) | 48 | 0 | 52 | 0 | 0 | 0 | 2.63 | 6h/20C, 2 h/60 C | RTM | 830 | 587AA2 |  | -215 | static | 13 mm/s |  |  |  | 1 |  | 6 | Gage length of 13 mm and a coupon width of 6 mm (width effect tests). | AA2 | R2, R3 |  | T8
Triax-AA2-UP2 | [(0/±45)2]S | 42 | UP2 | CoRezyn 63-AX-051 | Knytex CDB200 (759 gsm) | 48 | 0 | 52 | 0 | 0 | 0 | 2.63 | 6h/20C, 2 h/60 C | RTM | 831 | 588AA2 |  | -213 | static | 13 mm/s |  |  |  | 1 |  | 6 | Gage length of 13 mm and a coupon width of 6 mm (width effect tests). | AA2 | R2, R3 |  | T8
Triax-AA2-UP2 | [(0/±45)2]S | 42 | UP2 | CoRezyn 63-AX-051 | Knytex CDB200 (759 gsm) | 48 | 0 | 52 | 0 | 0 | 0 | 2.63 | 6h/20C, 2 h/60 C | RTM | 832 | 589AA2 |  | -221 | static | 13 mm/s |  |  |  | 1 |  | 6 | Gage length of 13 mm and a coupon width of 6 mm (width effect tests). | AA2 | R2, R3 |  | T8
Triax-AA2-UP2 | [(0/±45)2]S | 42 | UP2 | CoRezyn 63-AX-051 | Knytex CDB200 (759 gsm) | 48 | 0 | 52 | 0 | 0 | 0 | 2.63 | 6h/20C, 2 h/60 C | RTM | 833 | 590AA2 |  | -211 | static | 13 mm/s |  |  |  | 1 |  | 6 | Gage length of 13 mm and a coupon width of 6 mm (width effect tests). | AA2 | R2, R3 |  | T8
Triax-AA2-UP2 | [(0/±45)2]S | 42 | UP2 | CoRezyn 63-AX-051 | Knytex CDB200 (759 gsm) | 48 | 0 | 52 | 0 | 0 | 0 | 2.63 | 6h/20C, 2 h/60 C | RTM | 834 | 591AA2 |  | -226 | static | 13 mm/s |  |  |  | 1 |  | 6 | Gage length of 13 mm and a coupon width of 6 mm (width effect tests). | AA2 | R2, R3 |  | T8
Triax-AA2-UP2 | [(0/±45)2]S | 42 | UP2 | CoRezyn 63-AX-051 | Knytex CDB200 (759 gsm) | 48 | 0 | 52 | 0 | 0 | 0 | 2.63 | 6h/20C, 2 h/60 C | RTM | 835 | 592AA2 |  | -244 | static | 13 mm/s |  |  |  | 1 |  | 6 | Gage length of 13 mm and a coupon width of 6 mm (width effect tests). | AA2 | R2, R3 |  | T8
Triax-AA2-UP2 | [(0/±45)2]S | 42 | UP2 | CoRezyn 63-AX-051 | Knytex CDB200 (759 gsm) | 48 | 0 | 52 | 0 | 0 | 0 | 2.63 | 6h/20C, 2 h/60 C | RTM | 836 | 593AA2 |  | -216 | static | 13 mm/s |  |  |  | 1 |  | 6 | Gage length of 13 mm and a coupon width of 6 mm (width effect tests). | AA2 | R2, R3 |  | T8
Triax-AA2-UP2 | [(0/±45)2]S | 42 | UP2 | CoRezyn 63-AX-051 | Knytex CDB200 (759 gsm) | 48 | 0 | 52 | 0 | 0 | 0 | 2.63 | 6h/20C, 2 h/60 C | RTM | 837 | 594AA2 |  | -221 | static | 13 mm/s |  |  |  | 1 |  | 6 | Gage length of 13 mm and a coupon width of 6 mm (width effect tests). | AA2 | R2, R3 |  | T8
Triax-AA2-UP2 | [(0/±45)2]S | 42 | UP2 | CoRezyn 63-AX-051 | Knytex CDB200 (759 gsm) | 48 | 0 | 52 | 0 | 0 | 0 | 2.63 | 6h/20C, 2 h/60 C | RTM | 838 | 595AA2 |  | -281 | static | 2 mm/s |  |  |  | 1 |  | 4 | Gage length of 13 mm and a coupon width of 4 mm (width effect tests). | AA2 | R2, R3 |  | T8
Triax-AA2-UP2 | [(0/±45)2]S | 42 | UP2 | CoRezyn 63-AX-051 | Knytex CDB200 (759 gsm) | 48 | 0 | 52 | 0 | 0 | 0 | 2.63 | 6h/20C, 2 h/60 C | RTM | 839 | 596AA2 |  | -239 | static | 2 mm/s |  |  |  | 1 |  | 4 | Gage length of 13 mm and a coupon width of 4 mm (width effect tests). | AA2 | R2, R3 |  | T8
Triax-AA2-UP2 | [(0/±45)2]S | 42 | UP2 | CoRezyn 63-AX-051 | Knytex CDB200 (759 gsm) | 48 | 0 | 52 | 0 | 0 | 0 | 2.63 | 6h/20C, 2 h/60 C | RTM | 840 | 597AA2 |  | -252 | static | 2 mm/s |  |  |  | 1 |  | 4 | Gage length of 13 mm and a coupon width of 4 mm (width effect tests). | AA2 | R2, R3 |  | T8
Triax-AA2-UP2 | [(0/±45)2]S | 42 | UP2 | CoRezyn 63-AX-051 | Knytex CDB200 (759 gsm) | 48 | 0 | 52 | 0 | 0 | 0 | 2.63 | 6h/20C, 2 h/60 C | RTM | 841 | 598AA2 |  | -271 | static | 2 mm/s |  |  |  | 1 |  | 4 | Gage length of 13 mm and a coupon width of 4 mm (width effect tests). | AA2 | R2, R3 |  | T8
Triax-AA2-UP2 | [(0/±45)2]S | 42 | UP2 | CoRezyn 63-AX-051 | Knytex CDB200 (759 gsm) | 48 | 0 | 52 | 0 | 0 | 0 | 2.63 | 6h/20C, 2 h/60 C | RTM | 842 | 599AA2 |  | -222 | static | 2 mm/s |  |  |  | 1 |  | 4 | Gage length of 13 mm and a coupon width of 4 mm (width effect tests). | AA2 | R2, R3 |  | T8
Triax-AA2-UP2 | [(0/±45)2]S | 42 | UP2 | CoRezyn 63-AX-051 | Knytex CDB200 (759 gsm) | 48 | 0 | 52 | 0 | 0 | 0 | 2.63 | 6h/20C, 2 h/60 C | RTM | 843 | 600AA2 |  | -235 | static | 2 mm/s |  |  |  | 1 |  | 4 | Gage length of 13 mm and a coupon width of 4 mm (width effect tests). | AA2 | R2, R3 |  | T8
Triax-AA2-UP2 | [(0/±45)2]S | 42 | UP2 | CoRezyn 63-AX-051 | Knytex CDB200 (759 gsm) | 48 | 0 | 52 | 0 | 0 | 0 | 2.63 | 6h/20C, 2 h/60 C | RTM | 844 | 601AA2 |  | -236 | static | 2 mm/s |  |  |  | 1 |  | 4 | Gage length of 13 mm and a coupon width of 4 mm (width effect tests). | AA2 | R2, R3 |  | T8
Triax-AA2-UP2 | [(0/±45)2]S | 42 | UP2 | CoRezyn 63-AX-051 | Knytex CDB200 (759 gsm) | 48 | 0 | 52 | 0 | 0 | 0 | 2.63 | 6h/20C, 2 h/60 C | RTM | 845 | 602AA2 |  | -241 | static | 2 mm/s |  |  |  | 1 |  | 4 | Gage length of 13 mm and a coupon width of 4 mm (width effect tests). | AA2 | R2, R3 |  | T8
Triax-AA2-UP2 | [(0/±45)2]S | 42 | UP2 | CoRezyn 63-AX-051 | Knytex CDB200 (759 gsm) | 48 | 0 | 52 | 0 | 0 | 0 | 2.63 | 6h/20C, 2 h/60 C | RTM | 846 | 603AA2 |  | -260 | static | 2 mm/s |  |  |  | 1 |  | 4 | Gage length of 13 mm and a coupon width of 4 mm (width effect tests). | AA2 | R2, R3 |  | T8
Triax-AA2-UP2 | [(0/±45)2]S | 42 | UP2 | CoRezyn 63-AX-051 | Knytex CDB200 (759 gsm) | 48 | 0 | 52 | 0 | 0 | 0 | 2.63 | 6h/20C, 2 h/60 C | RTM | 847 | 604AA2 |  | -232 | static | 2 mm/s |  |  |  | 1 |  | 4 | Gage length of 13 mm and a coupon width of 4 mm (width effect tests). | AA2 | R2, R3 |  | T8
Triax-AA2-UP2 | [(0/±45)2]S | 42 | UP2 | CoRezyn 63-AX-051 | Knytex CDB200 (759 gsm) | 48 | 0 | 52 | 0 | 0 | 0 | 2.63 | 6h/20C, 2 h/60 C | RTM | 848 | 605AA2 |  | -318 | static | 16 mm/s |  |  |  | 1 |  | 32 | Gage length of 13 mm and a coupon width of 32 mm (width effect tests). | AA2 | R2, R3 |  | T8
Triax-AA2-UP2 | [(0/±45)2]S | 42 | UP2 | CoRezyn 63-AX-051 | Knytex CDB200 (759 gsm) | 48 | 0 | 52 | 0 | 0 | 0 | 2.63 | 6h/20C, 2 h/60 C | RTM | 849 | 606AA2 |  | -293 | static | 16 mm/s |  |  |  | 1 |  | 32 | Gage length of 13 mm and a coupon width of 32 mm (width effect tests). | AA2 | R2, R3 |  | T8
Triax-AA2-UP2 | [(0/±45)2]S | 42 | UP2 | CoRezyn 63-AX-051 | Knytex CDB200 (759 gsm) | 48 | 0 | 52 | 0 | 0 | 0 | 2.63 | 6h/20C, 2 h/60 C | RTM | 850 | 607AA2 |  | -281 | static | 16 mm/s |  |  |  | 1 |  | 32 | Gage length of 13 mm and a coupon width of 32 mm (width effect tests). | AA2 | R2, R3 |  | T8
Triax-AA2-UP2 | [(0/±45)2]S | 42 | UP2 | CoRezyn 63-AX-051 | Knytex CDB200 (759 gsm) | 48 | 0 | 52 | 0 | 0 | 0 | 2.63 | 6h/20C, 2 h/60 C | RTM | 851 | 608AA2 |  | -275 | static | 16 mm/s |  |  |  | 1 |  | 32 | Gage length of 13 mm and a coupon width of 32 mm (width effect tests). | AA2 | R2, R3 |  | T8
Triax-AA2-UP2 | [(0/±45)2]S | 42 | UP2 | CoRezyn 63-AX-051 | Knytex CDB200 (759 gsm) | 48 | 0 | 52 | 0 | 0 | 0 | 2.63 | 6h/20C, 2 h/60 C | RTM | 852 | 609AA2 |  | -272 | static | 16 mm/s |  |  |  | 1 |  | 32 | Gage length of 13 mm and a coupon width of 32 mm (width effect tests). | AA2 | R2, R3 |  | T8
Triax-AA2-UP2 | [(0/±45)2]S | 42 | UP2 | CoRezyn 63-AX-051 | Knytex CDB200 (759 gsm) | 48 | 0 | 52 | 0 | 0 | 0 | 2.63 | 6h/20C, 2 h/60 C | RTM | 853 | 610AA2 |  | -283 | static | 16 mm/s |  |  |  | 1 |  | 32 | Gage length of 13 mm and a coupon width of 32 mm (width effect tests). | AA2 | R2, R3 |  | T8
Triax-AA2-UP2 | [(0/±45)2]S | 42 | UP2 | CoRezyn 63-AX-051 | Knytex CDB200 (759 gsm) | 48 | 0 | 52 | 0 | 0 | 0 | 2.63 | 6h/20C, 2 h/60 C | RTM | 854 | 611AA2 |  | -320 | static | 16 mm/s |  |  |  | 1 |  | 32 | Gage length of 13 mm and a coupon width of 32 mm (width effect tests). | AA2 | R2, R3 |  | T8
Triax-AA2-UP2 | [(0/±45)2]S | 42 | UP2 | CoRezyn 63-AX-051 | Knytex CDB200 (759 gsm) | 48 | 0 | 52 | 0 | 0 | 0 | 2.63 | 6h/20C, 2 h/60 C | RTM | 855 | 612AA2 |  | -262 | static | 16 mm/s |  |  |  | 1 |  | 32 | Gage length of 13 mm and a coupon width of 32 mm (width effect tests). | AA2 | R2, R3 |  | T8
Triax-AA2-UP2 | [(0/±45)2]S | 42 | UP2 | CoRezyn 63-AX-051 | Knytex CDB200 (759 gsm) | 48 | 0 | 52 | 0 | 0 | 0 | 2.63 | 6h/20C, 2 h/60 C | RTM | 856 | 613AA2 |  | -304 | static | 16 mm/s |  |  |  | 1 |  | 32 | Gage length of 13 mm and a coupon width of 32 mm (width effect tests). | AA2 | R2, R3 |  | T8
Triax-AA2-UP2 | [(0/±45)2]S | 42 | UP2 | CoRezyn 63-AX-051 | Knytex CDB200 (759 gsm) | 48 | 0 | 52 | 0 | 0 | 0 | 2.63 | 6h/20C, 2 h/60 C | RTM | 857 | 614AA2 |  | -303 | static | 16 mm/s |  |  |  | 1 |  | 32 | Gage length of 13 mm and a coupon width of 32 mm (width effect tests). | AA2 | R2, R3 |  | T8
Triax-AA2-UP2 | [(0/±45)2]S | 42 | UP2 | CoRezyn 63-AX-051 | Knytex CDB200 (759 gsm) | 48 | 0 | 52 | 0 | 0 | 0 | 2.63 | 6h/20C, 2 h/60 C | RTM | 858 | 615AA2 |  | -268 | static | 22 mm/s |  |  |  | 1 |  | 44 | Gage length of 13 mm and a coupon width of 44 mm (width effect tests). | AA2 | R2, R3 |  | T8
Triax-AA2-UP2 | [(0/±45)2]S | 42 | UP2 | CoRezyn 63-AX-051 | Knytex CDB200 (759 gsm) | 48 | 0 | 52 | 0 | 0 | 0 | 2.63 | 6h/20C, 2 h/60 C | RTM | 859 | 616AA2 |  | -304 | static | 22 mm/s |  |  |  | 1 |  | 44 | Gage length of 13 mm and a coupon width of 44 mm (width effect tests). | AA2 | R2, R3 |  | T8
Triax-AA2-UP2 | [(0/±45)2]S | 42 | UP2 | CoRezyn 63-AX-051 | Knytex CDB200 (759 gsm) | 48 | 0 | 52 | 0 | 0 | 0 | 2.63 | 6h/20C, 2 h/60 C | RTM | 860 | 617AA2 |  | -322 | static | 22 mm/s |  |  |  | 1 |  | 44 | Gage length of 13 mm and a coupon width of 44 mm (width effect tests). | AA2 | R2, R3 |  | T8
Triax-AA2-UP2 | [(0/±45)2]S | 42 | UP2 | CoRezyn 63-AX-051 | Knytex CDB200 (759 gsm) | 48 | 0 | 52 | 0 | 0 | 0 | 2.63 | 6h/20C, 2 h/60 C | RTM | 861 | 618AA2 |  | -294 | static | 22 mm/s |  |  |  | 1 |  | 44 | Gage length of 13 mm and a coupon width of 44 mm (width effect tests). | AA2 | R2, R3 |  | T8
Triax-AA2-UP2 | [(0/±45)2]S | 42 | UP2 | CoRezyn 63-AX-051 | Knytex CDB200 (759 gsm) | 48 | 0 | 52 | 0 | 0 | 0 | 2.63 | 6h/20C, 2 h/60 C | RTM | 862 | 619AA2 |  | -306 | static | 22 mm/s |  |  |  | 1 |  | 44 | Gage length of 13 mm and a coupon width of 44 mm (width effect tests). | AA2 | R2, R3 |  | T8
Triax-AA2-UP2 | [(0/±45)2]S | 42 | UP2 | CoRezyn 63-AX-051 | Knytex CDB200 (759 gsm) | 48 | 0 | 52 | 0 | 0 | 0 | 2.63 | 6h/20C, 2 h/60 C | RTM | 863 | 620AA2 |  | -269 | static | 22 mm/s |  |  |  | 1 |  | 44 | Gage length of 13 mm and a coupon width of 44 mm (width effect tests). | AA2 | R2, R3 |  | T8
Triax-AA2-UP2 | [(0/±45)2]S | 42 | UP2 | CoRezyn 63-AX-051 | Knytex CDB200 (759 gsm) | 48 | 0 | 52 | 0 | 0 | 0 | 2.63 | 6h/20C, 2 h/60 C | RTM | 864 | 621AA2 |  | -283 | static | 22 mm/s |  |  |  | 1 |  | 44 | Gage length of 13 mm and a coupon width of 44 mm (width effect tests). | AA2 | R2, R3 |  | T8
Triax-AA2-UP2 | [(0/±45)2]S | 42 | UP2 | CoRezyn 63-AX-051 | Knytex CDB200 (759 gsm) | 48 | 0 | 52 | 0 | 0 | 0 | 2.63 | 6h/20C, 2 h/60 C | RTM | 865 | 622AA2 |  | -309 | static | 22 mm/s |  |  |  | 1 |  | 44 | Gage length of 13 mm and a coupon width of 44 mm (width effect tests). | AA2 | R2, R3 |  | T8
Triax-AA2-UP2 | [(0/±45)2]S | 42 | UP2 | CoRezyn 63-AX-051 | Knytex CDB200 (759 gsm) | 48 | 0 | 52 | 0 | 0 | 0 | 2.63 | 6h/20C, 2 h/60 C | RTM | 866 | 623AA2 |  | -305 | static | 22 mm/s |  |  |  | 1 |  | 44 | Gage length of 13 mm and a coupon width of 44 mm (width effect tests). | AA2 | R2, R3 |  | T8
Triax-AA2-UP2 | [(0/±45)2]S | 42 | UP2 | CoRezyn 63-AX-051 | Knytex CDB200 (759 gsm) | 48 | 0 | 52 | 0 | 0 | 0 | 2.63 | 6h/20C, 2 h/60 C | RTM | 867 | 624AA2 |  | -317 | static | 22 mm/s |  |  |  | 1 |  | 44 | Gage length of 13 mm and a coupon width of 44 mm (width effect tests). | AA2 | R2, R3 |  | T8
Triax-AA2-UP2 | [(0/±45)2]S | 42 | UP2 | CoRezyn 63-AX-051 | Knytex CDB200 (759 gsm) | 48 | 0 | 52 | 0 | 0 | 0 | 2.63 | 6h/20C, 2 h/60 C | RTM | 868 | 625AA2 | 423 |  | static | 22 mm/s |  |  |  | 1 |  | 25 |  | AA2 | R2, R3 |  | T8
Triax-AA2-UP2 | [(0/±45)2]S | 42 | UP2 | CoRezyn 63-AX-051 | Knytex CDB200 (759 gsm) | 48 | 0 | 52 | 0 | 0 | 0 | 2.63 | 6h/20C, 2 h/60 C | RTM | 869 | 630AA2 | 448 |  | static | 22 mm/s |  |  |  | 1 |  | 25 |  | AA2 | R2, R3 |  | T8
Triax-AA2-UP2 | [(0/±45)2]S | 42 | UP2 | CoRezyn 63-AX-051 | Knytex CDB200 (759 gsm) | 48 | 0 | 52 | 0 | 0 | 0 | 2.63 | 6h/20C, 2 h/60 C | RTM | 870 | 626AA2 | 517 |  | static | 13 mm/s | 23 | 2.67 |  | 1 |  | 25 | Gage length of 76 mm and a coupon width of 25 mm (standard test). | AA2 | R2, R3 |  | T8
Triax-AA2-UP2 | [(0/±45)2]S | 42 | UP2 | CoRezyn 63-AX-051 | Knytex CDB200 (759 gsm) | 48 | 0 | 52 | 0 | 0 | 0 | 2.63 | 6h/20C, 2 h/60 C | RTM | 871 | 627AA2 | 462 |  | static | 13 mm/s | 23.2 | 2.1 |  | 1 |  | 25 | Gage length of 76 mm and a coupon width of 25 mm (standard test). | AA2 | R2, R3 |  | T8
Triax-AA2-UP2 | [(0/±45)2]S | 42 | UP2 | CoRezyn 63-AX-051 | Knytex CDB200 (759 gsm) | 48 | 0 | 52 | 0 | 0 | 0 | 2.63 | 6h/20C, 2 h/60 C | RTM | 872 | 628AA2 | 494 |  | static | 13 mm/s | 22.7 | 2.18 |  | 1 |  | 25 | Gage length of 76 mm and a coupon width of 25 mm (standard test). | AA2 | R2, R3 |  | T8
Triax-AA2-UP2 | [(0/±45)2]S | 42 | UP2 | CoRezyn 63-AX-051 | Knytex CDB200 (759 gsm) | 48 | 0 | 52 | 0 | 0 | 0 | 2.63 | 6h/20C, 2 h/60 C | RTM | 873 | 629AA2 | 463 |  | static | 13 mm/s | 22.1 | 2.1 |  | 1 |  | 25 | Gage length of 76 mm and a coupon width of 25 mm (standard test). | AA2 | R2, R3 |  | T8
Triax-AA2-UP2 | [(0/±45)2]S | 42 | UP2 | CoRezyn 63-AX-051 | Knytex CDB200 (759 gsm) | 48 | 0 | 52 | 0 | 0 | 0 | 2.63 | 6h/20C, 2 h/60 C | RTM | 877 | 630AA2 | 430 |  | static | 13 mm/s | 21.1 | 2.04 |  | 1 |  | 25 | Gage length of 76 mm and a coupon width of 25 mm (standard test). | AA2 | R2, R3 |  | T8
Triax-AA2-UP2 | [(0/±45)2]S | 42 | UP2 | CoRezyn 63-AX-051 | Knytex CDB200 (759 gsm) | 48 | 0 | 52 | 0 | 0 | 0 | 2.63 | 6h/20C, 2 h/60 C | RTM | 879 | 631AA2 | 478 |  | static | 13 mm/s |  |  |  | 1 |  | 25 | Gage length of 76 mm and a coupon width of 25 mm (volume effect tests). | AA2 | R2, R3 |  | T8
Triax-AA2-UP2 | [(0/±45)2]S | 42 | UP2 | CoRezyn 63-AX-051 | Knytex CDB200 (759 gsm) | 48 | 0 | 52 | 0 | 0 | 0 | 2.63 | 6h/20C, 2 h/60 C | RTM | 880 | 632AA2 | 478 |  | static | 13 mm/s |  |  |  | 1 |  | 25 | Gage length of 76 mm and a coupon width of 25 mm (volume effect tests). | AA2 | R2, R3 |  | T8
Triax-AA2-UP2 | [(0/±45)2]S | 42 | UP2 | CoRezyn 63-AX-051 | Knytex CDB200 (759 gsm) | 48 | 0 | 52 | 0 | 0 | 0 | 2.63 | 6h/20C, 2 h/60 C | RTM | 881 | 633AA2 | 431 |  | static | 13 mm/s |  |  |  | 1 |  | 25 | Gage length of 76 mm and a coupon width of 25 mm (volume effect tests). | AA2 | R2, R3 |  | T8
Triax-AA2-UP2 | [(0/±45)2]S | 42 | UP2 | CoRezyn 63-AX-051 | Knytex CDB200 (759 gsm) | 48 | 0 | 52 | 0 | 0 | 0 | 2.63 | 6h/20C, 2 h/60 C | RTM | 882 | 634AA2 | 489 |  | static | 13 mm/s |  |  |  | 1 |  | 25 | Gage length of 76 mm and a coupon width of 25 mm (volume effect tests). | AA2 | R2, R3 |  | T8
Triax-AA2-UP2 | [(0/±45)2]S | 42 | UP2 | CoRezyn 63-AX-051 | Knytex CDB200 (759 gsm) | 48 | 0 | 52 | 0 | 0 | 0 | 2.63 | 6h/20C, 2 h/60 C | RTM | 883 | 635AA2 | 563 |  | static | 13 mm/s |  |  |  | 1 |  | 25 | Gage length of 76 mm and a coupon width of 25 mm (volume effect tests). | AA2 | R2, R3 |  | T8
Triax-AA2-UP2 | [(0/±45)2]S | 42 | UP2 | CoRezyn 63-AX-051 | Knytex CDB200 (759 gsm) | 48 | 0 | 52 | 0 | 0 | 0 | 2.63 | 6h/20C, 2 h/60 C | RTM | 884 | 636AA2 | 420 |  | static | 13 mm/s |  |  |  | 1 |  | 25 | Gage length of 76 mm and a coupon width of 25 mm (volume effect tests). | AA2 | R2, R3 |  | T8
Triax-AA2-UP2 | [(0/±45)2]S | 42 | UP2 | CoRezyn 63-AX-051 | Knytex CDB200 (759 gsm) | 48 | 0 | 52 | 0 | 0 | 0 | 2.63 | 6h/20C, 2 h/60 C | RTM | 885 | 637AA2 | 529 |  | static | 13 mm/s |  |  |  | 1 |  | 25 | Gage length of 76 mm and a coupon width of 25 mm (volume effect tests). | AA2 | R2, R3 |  | T8
Triax-AA2-UP2 | [(0/±45)2]S | 42 | UP2 | CoRezyn 63-AX-051 | Knytex CDB200 (759 gsm) | 48 | 0 | 52 | 0 | 0 | 0 | 2.63 | 6h/20C, 2 h/60 C | RTM | 886 | 638AA2 | 524 |  | static | 13 mm/s |  |  |  | 1 |  | 25 | Gage length of 76 mm and a coupon width of 25 mm (volume effect tests). | AA2 | R2, R3 |  | T8
Triax-AA2-UP2 | [(0/±45)2]S | 42 | UP2 | CoRezyn 63-AX-051 | Knytex CDB200 (759 gsm) | 48 | 0 | 52 | 0 | 0 | 0 | 2.63 | 6h/20C, 2 h/60 C | RTM | 887 | 639AA2 | 448 |  | static | 13 mm/s |  |  |  | 1 |  | 25 | Gage length of 76 mm and a coupon width of 25 mm (volume effect tests). | AA2 | R2, R3 |  | T8
Triax-AA2-UP2 | [(0/±45)2]S | 42 | UP2 | CoRezyn 63-AX-051 | Knytex CDB200 (759 gsm) | 48 | 0 | 52 | 0 | 0 | 0 | 2.63 | 6h/20C, 2 h/60 C | RTM | 888 | 640AA2 | 446 |  | static | 13 mm/s |  |  |  | 1 |  | 25 | Gage length of 76 mm and a coupon width of 25 mm (volume effect tests). | AA2 | R2, R3 |  | T8
Triax-AA2-UP2 | [(0/±45)2]S | 42 | UP2 | CoRezyn 63-AX-051 | Knytex CDB200 (759 gsm) | 48 | 0 | 52 | 0 | 0 | 0 | 2.63 | 6h/20C, 2 h/60 C | RTM | 890 | 642AA2 | 506 |  | static | 6 mm/s |  |  |  | 1 |  | 13 | Gage length of 38 mm and a coupon width of 13 mm (volume effect tests). | AA2 | R2, R3 |  | T8
Triax-AA2-UP2 | [(0/±45)2]S | 42 | UP2 | CoRezyn 63-AX-051 | Knytex CDB200 (759 gsm) | 48 | 0 | 52 | 0 | 0 | 0 | 2.63 | 6h/20C, 2 h/60 C | RTM | 891 | 643AA2 | 486 |  | static | 6 mm/s |  |  |  | 1 |  | 13 | Gage length of 38 mm and a coupon width of 13 mm (volume effect tests). | AA2 | R2, R3 |  | T8
Triax-AA2-UP2 | [(0/±45)2]S | 42 | UP2 | CoRezyn 63-AX-051 | Knytex CDB200 (759 gsm) | 48 | 0 | 52 | 0 | 0 | 0 | 2.63 | 6h/20C, 2 h/60 C | RTM | 892 | 644AA2 | 494 |  | static | 6 mm/s |  |  |  | 1 |  | 13 | Gage length of 38 mm and a coupon width of 13 mm (volume effect tests). | AA2 | R2, R3 |  | T8
Triax-AA2-UP2 | [(0/±45)2]S | 42 | UP2 | CoRezyn 63-AX-051 | Knytex CDB200 (759 gsm) | 48 | 0 | 52 | 0 | 0 | 0 | 2.63 | 6h/20C, 2 h/60 C | RTM | 893 | 645AA2 | 494 |  | static | 6 mm/s |  |  |  | 1 |  | 13 | Gage length of 38 mm and a coupon width of 13 mm (volume effect tests). | AA2 | R2, R3 |  | T8
Triax-AA2-UP2 | [(0/±45)2]S | 42 | UP2 | CoRezyn 63-AX-051 | Knytex CDB200 (759 gsm) | 48 | 0 | 52 | 0 | 0 | 0 | 2.63 | 6h/20C, 2 h/60 C | RTM | 895 | 647AA2 | 462 |  | static | 6 mm/s |  |  |  | 1 |  | 13 | Gage length of 38 mm and a coupon width of 13 mm (volume effect tests). | AA2 | R2, R3 |  | T8
Triax-AA2-UP2 | [(0/±45)2]S | 42 | UP2 | CoRezyn 63-AX-051 | Knytex CDB200 (759 gsm) | 48 | 0 | 52 | 0 | 0 | 0 | 2.63 | 6h/20C, 2 h/60 C | RTM | 896 | 648AA2 | 437 |  | static | 6 mm/s |  |  |  | 1 |  | 13 | Gage length of 38 mm and a coupon width of 13 mm (volume effect tests). | AA2 | R2, R3 |  | T8
Triax-AA2-UP2 | [(0/±45)2]S | 42 | UP2 | CoRezyn 63-AX-051 | Knytex CDB200 (759 gsm) | 48 | 0 | 52 | 0 | 0 | 0 | 2.63 | 6h/20C, 2 h/60 C | RTM | 897 | 649AA2 | 439 |  | static | 6 mm/s |  |  |  | 1 |  | 13 | Gage length of 38 mm and a coupon width of 13 mm (volume effect tests). | AA2 | R2, R3 |  | T8
Triax-AA2-UP2 | [(0/±45)2]S | 42 | UP2 | CoRezyn 63-AX-051 | Knytex CDB200 (759 gsm) | 48 | 0 | 52 | 0 | 0 | 0 | 2.63 | 6h/20C, 2 h/60 C | RTM | 898 | 650AA2 | 506 |  | static | 6 mm/s |  |  |  | 1 |  | 13 | Gage length of 38 mm and a coupon width of 13 mm (volume effect tests). | AA2 | R2, R3 |  | T8
Triax-AA2-UP2 | [(0/±45)2]S | 42 | UP2 | CoRezyn 63-AX-051 | Knytex CDB200 (759 gsm) | 48 | 0 | 52 | 0 | 0 | 0 | 2.63 | 6h/20C, 2 h/60 C | RTM | 900 | 652AA2 | 428 |  | static | 6 mm/s |  |  |  | 1 |  | 13 | Gage length of 38 mm and a coupon width of 13 mm (volume effect tests). | AA2 | R2, R3 |  | T8
Triax-AA2-UP2 | [(0/±45)2]S | 42 | UP2 | CoRezyn 63-AX-051 | Knytex CDB200 (759 gsm) | 48 | 0 | 52 | 0 | 0 | 0 | 2.63 | 6h/20C, 2 h/60 C | RTM | 901 | 653AA2 | 469 |  | static | 6 mm/s |  |  |  | 1 |  | 13 | Gage length of 38 mm and a coupon width of 13 mm (volume effect tests). | AA2 | R2, R3 |  | T8
Triax-AA2-UP2 | [(0/±45)2]S | 42 | UP2 | CoRezyn 63-AX-051 | Knytex CDB200 (759 gsm) | 48 | 0 | 52 | 0 | 0 | 0 | 2.63 | 6h/20C, 2 h/60 C | RTM | 902 | 654AA2 | 479 |  | static | 6 mm/s |  |  |  | 1 |  | 13 | Gage length of 38 mm and a coupon width of 13 mm (volume effect tests). | AA2 | R2, R3 |  | T8
Triax-AA2-UP2 | [(0/±45)2]S | 42 | UP2 | CoRezyn 63-AX-051 | Knytex CDB200 (759 gsm) | 48 | 0 | 52 | 0 | 0 | 0 | 2.63 | 6h/20C, 2 h/60 C | RTM | 903 | 655AA2 | 472 |  | static | 6 mm/s |  |  |  | 1 |  | 13 | Gage length of 38 mm and a coupon width of 13 mm (volume effect tests). | AA2 | R2, R3 |  | T8
Triax-AA2-UP2 | [(0/±45)2]S | 42 | UP2 | CoRezyn 63-AX-051 | Knytex CDB200 (759 gsm) | 48 | 0 | 52 | 0 | 0 | 0 | 2.63 | 6h/20C, 2 h/60 C | RTM | 904 | 656AA2 | 509 |  | static | 6 mm/s |  |  |  | 1 |  | 13 | Gage length of 38 mm and a coupon width of 13 mm (volume effect tests). | AA2 | R2, R3 |  | T8
Triax-AA2-UP2 | [(0/±45)2]S | 42 | UP2 | CoRezyn 63-AX-051 | Knytex CDB200 (759 gsm) | 48 | 0 | 52 | 0 | 0 | 0 | 2.63 | 6h/20C, 2 h/60 C | RTM | 905 | 657AA2 | 474 |  | static | 6 mm/s |  |  |  | 1 |  | 13 | Gage length of 38 mm and a coupon width of 13 mm (volume effect tests). | AA2 | R2, R3 |  | T8
Triax-AA2-UP2 | [(0/±45)2]S | 42 | UP2 | CoRezyn 63-AX-051 | Knytex CDB200 (759 gsm) | 48 | 0 | 52 | 0 | 0 | 0 | 2.63 | 6h/20C, 2 h/60 C | RTM | 906 | 658AA2 | 451 |  | static | 6 mm/s |  |  |  | 1 |  | 13 | Gage length of 38 mm and a coupon width of 13 mm (volume effect tests). | AA2 | R2, R3 |  | T8
Triax-AA2-UP2 | [(0/±45)2]S | 42 | UP2 | CoRezyn 63-AX-051 | Knytex CDB200 (759 gsm) | 48 | 0 | 52 | 0 | 0 | 0 | 2.63 | 6h/20C, 2 h/60 C | RTM | 907 | 659AA2 |  | -297 | static | 16 mm/s |  |  |  | 1 |  | 32 | Gage length of 95 mm and a coupon width of 32 mm (volume effect tests). | AA2 | R2, R3 |  | T8
Triax-AA2-UP2 | [(0/±45)2]S | 42 | UP2 | CoRezyn 63-AX-051 | Knytex CDB200 (759 gsm) | 48 | 0 | 52 | 0 | 0 | 0 | 2.63 | 6h/20C, 2 h/60 C | RTM | 908 | 660AA2 |  | -297 | static | 16 mm/s |  |  |  | 1 |  | 32 | Gage length of 95 mm and a coupon width of 32 mm (volume effect tests). | AA2 | R2, R3 |  | T8
Triax-AA2-UP2 | [(0/±45)2]S | 42 | UP2 | CoRezyn 63-AX-051 | Knytex CDB200 (759 gsm) | 48 | 0 | 52 | 0 | 0 | 0 | 2.63 | 6h/20C, 2 h/60 C | RTM | 909 | 661AA2 |  | -295 | static | 16 mm/s |  |  |  | 1 |  | 32 | Gage length of 95 mm and a coupon width of 32 mm (volume effect tests). | AA2 | R2, R3 |  | T8
Triax-AA2-UP2 | [(0/±45)2]S | 42 | UP2 | CoRezyn 63-AX-051 | Knytex CDB200 (759 gsm) | 48 | 0 | 52 | 0 | 0 | 0 | 2.63 | 6h/20C, 2 h/60 C | RTM | 910 | 662AA2 |  | -297 | static | 16 mm/s |  |  |  | 1 |  | 32 | Gage length of 95 mm and a coupon width of 32 mm (volume effect tests). | AA2 | R2, R3 |  | T8
Triax-AA2-UP2 | [(0/±45)2]S | 42 | UP2 | CoRezyn 63-AX-051 | Knytex CDB200 (759 gsm) | 48 | 0 | 52 | 0 | 0 | 0 | 2.63 | 6h/20C, 2 h/60 C | RTM | 911 | 663AA2 |  | -299 | static | 16 mm/s |  |  |  | 1 |  | 32 | Gage length of 95 mm and a coupon width of 32 mm (volume effect tests). | AA2 | R2, R3 |  | T8
Triax-AA2-UP2 | [(0/±45)2]S | 42 | UP2 | CoRezyn 63-AX-051 | Knytex CDB200 (759 gsm) | 48 | 0 | 52 | 0 | 0 | 0 | 2.63 | 6h/20C, 2 h/60 C | RTM | 912 | 664AA2 |  | -290 | static | 16 mm/s |  |  |  | 1 |  | 32 | Gage length of 95 mm and a coupon width of 32 mm (volume effect tests). | AA2 | R2, R3 |  | T8
Triax-AA2-UP2 | [(0/±45)2]S | 42 | UP2 | CoRezyn 63-AX-051 | Knytex CDB200 (759 gsm) | 48 | 0 | 52 | 0 | 0 | 0 | 2.63 | 6h/20C, 2 h/60 C | RTM | 913 | 665AA2 |  | -303 | static | 16 mm/s |  |  |  | 1 |  | 32 | Gage length of 95 mm and a coupon width of 32 mm (volume effect tests). | AA2 | R2, R3 |  | T8
Triax-AA2-UP2 | [(0/±45)2]S | 42 | UP2 | CoRezyn 63-AX-051 | Knytex CDB200 (759 gsm) | 48 | 0 | 52 | 0 | 0 | 0 | 2.63 | 6h/20C, 2 h/60 C | RTM | 914 | 666AA2 |  | -292 | static | 16 mm/s |  |  |  | 1 |  | 32 | Gage length of 95 mm and a coupon width of 32 mm (volume effect tests). | AA2 | R2, R3 |  | T8
Triax-AA2-UP2 | [(0/±45)2]S | 42 | UP2 | CoRezyn 63-AX-051 | Knytex CDB200 (759 gsm) | 48 | 0 | 52 | 0 | 0 | 0 | 2.63 | 6h/20C, 2 h/60 C | RTM | 915 | 667AA2 |  | -294 | static | 16 mm/s |  |  |  | 1 |  | 32 | Gage length of 95 mm and a coupon width of 32 mm (volume effect tests). | AA2 | R2, R3 |  | T8
Triax-AA2-UP2 | [(0/±45)2]S | 42 | UP2 | CoRezyn 63-AX-051 | Knytex CDB200 (759 gsm) | 48 | 0 | 52 | 0 | 0 | 0 | 2.63 | 6h/20C, 2 h/60 C | RTM | 916 | 668AA2 |  | -296 | static | 16 mm/s |  |  |  | 1 |  | 32 | Gage length of 95 mm and a coupon width of 32 mm (volume effect tests). | AA2 | R2, R3 |  | T8
Triax-AA2-UP2 | [(0/±45)2]S | 42 | UP2 | CoRezyn 63-AX-051 | Knytex CDB200 (759 gsm) | 48 | 0 | 52 | 0 | 0 | 0 | 2.63 | 6h/20C, 2 h/60 C | RTM | 917 | 669AA2 |  | -277 | static | 19 mm/s |  |  |  | 1 |  | 38 | Gage length of 114 mm and a coupon width of 38 mm (volume effect tests). | AA2 | R2, R3 |  | T8
Triax-AA2-UP2 | [(0/±45)2]S | 42 | UP2 | CoRezyn 63-AX-051 | Knytex CDB200 (759 gsm) | 48 | 0 | 52 | 0 | 0 | 0 | 2.63 | 6h/20C, 2 h/60 C | RTM | 918 | 670AA2 |  | -279 | static | 19 mm/s |  |  |  | 1 |  | 38 | Gage length of 114 mm and a coupon width of 38 mm (volume effect tests). | AA2 | R2, R3 |  | T8
Triax-AA2-UP2 | [(0/±45)2]S | 42 | UP2 | CoRezyn 63-AX-051 | Knytex CDB200 (759 gsm) | 48 | 0 | 52 | 0 | 0 | 0 | 2.63 | 6h/20C, 2 h/60 C | RTM | 919 | 671AA2 |  | -282 | static | 19 mm/s |  |  |  | 1 |  | 38 | Gage length of 114 mm and a coupon width of 38 mm (volume effect tests). | AA2 | R2, R3 |  | T8
Triax-AA2-UP2 | [(0/±45)2]S | 42 | UP2 | CoRezyn 63-AX-051 | Knytex CDB200 (759 gsm) | 48 | 0 | 52 | 0 | 0 | 0 | 2.63 | 6h/20C, 2 h/60 C | RTM | 920 | 672AA2 |  | -281 | static | 19 mm/s |  |  |  | 1 |  | 38 | Gage length of 114 mm and a coupon width of 38 mm (volume effect tests). | AA2 | R2, R3 |  | T8
Triax-AA2-UP2 | [(0/±45)2]S | 42 | UP2 | CoRezyn 63-AX-051 | Knytex CDB200 (759 gsm) | 48 | 0 | 52 | 0 | 0 | 0 | 2.63 | 6h/20C, 2 h/60 C | RTM | 921 | 673AA2 |  | -283 | static | 19 mm/s |  |  |  | 1 |  | 38 | Gage length of 114 mm and a coupon width of 38 mm (volume effect tests). | AA2 | R2, R3 |  | T8
Triax-AA2-UP2 | [(0/±45)2]S | 42 | UP2 | CoRezyn 63-AX-051 | Knytex CDB200 (759 gsm) | 48 | 0 | 52 | 0 | 0 | 0 | 2.63 | 6h/20C, 2 h/60 C | RTM | 922 | 674AA2 |  | -278 | static | 19 mm/s |  |  |  | 1 |  | 38 | Gage length of 114 mm and a coupon width of 38 mm (volume effect tests). | AA2 | R2, R3 |  | T8
Triax-AA2-UP2 | [(0/±45)2]S | 42 | UP2 | CoRezyn 63-AX-051 | Knytex CDB200 (759 gsm) | 48 | 0 | 52 | 0 | 0 | 0 | 2.63 | 6h/20C, 2 h/60 C | RTM | 923 | 675AA2 |  | -287 | static | 19 mm/s |  |  |  | 1 |  | 38 | Gage length of 114 mm and a coupon width of 38 mm (volume effect tests). | AA2 | R2, R3 |  | T8
Triax-AA2-UP2 | [(0/±45)2]S | 42 | UP2 | CoRezyn 63-AX-051 | Knytex CDB200 (759 gsm) | 48 | 0 | 52 | 0 | 0 | 0 | 2.63 | 6h/20C, 2 h/60 C | RTM | 924 | 676AA2 |  | -276 | static | 19 mm/s |  |  |  | 1 |  | 38 | Gage length of 114 mm and a coupon width of 38 mm (volume effect tests). | AA2 | R2, R3 |  | T8
Triax-AA2-UP2 | [(0/±45)2]S | 42 | UP2 | CoRezyn 63-AX-051 | Knytex CDB200 (759 gsm) | 48 | 0 | 52 | 0 | 0 | 0 | 2.63 | 6h/20C, 2 h/60 C | RTM | 925 | 677AA2 |  | -281 | static | 19 mm/s |  |  |  | 1 |  | 38 | Gage length of 114 mm and a coupon width of 38 mm (volume effect tests). | AA2 | R2, R3 |  | T8
Triax-AA2-UP2 | [(0/±45)2]S | 42 | UP2 | CoRezyn 63-AX-051 | Knytex CDB200 (759 gsm) | 48 | 0 | 52 | 0 | 0 | 0 | 2.63 | 6h/20C, 2 h/60 C | RTM | 926 | 678AA2 |  | -276 | static | 19 mm/s |  |  |  | 1 |  | 38 | Gage length of 114 mm and a coupon width of 38 mm (volume effect tests). | AA2 | R2, R3 |  | T8
Triax-AA3-UP2 | [(±45/0)3]S | 48 | UP2 | CoRezyn 63-AX-051 | Knytex CDB200 (759 gsm) | 48 | 0 | 52 | 0 | 0 | 0 | 3.45 | 6h/20C, 2 h/60 C | RTM | 2367 | AA3104 | 482 |  | static | 13 mm/s | 23.7 | 2.3 |  | 1 |  | 25 |  | AA3 | R2, R3 |  | T8
Triax-AA3-UP2 | [(±45/0)3]S | 48 | UP2 | CoRezyn 63-AX-051 | Knytex CDB200 (759 gsm) | 48 | 0 | 52 | 0 | 0 | 0 | 3.45 | 6h/20C, 2 h/60 C | RTM | 2368 | AA3110 | 463 |  | static | 13 mm/s | 25.2 | 2.4 |  | 1 |  | 25 |  | AA3 | R2, R3 |  | T8
Triax-AA3-UP2 | [(±45/0)3]S | 48 | UP2 | CoRezyn 63-AX-051 | Knytex CDB200 (759 gsm) | 48 | 0 | 52 | 0 | 0 | 0 | 3.45 | 6h/20C, 2 h/60 C | RTM | 2369 | AA3109 | 489 |  | static | 13 mm/s | 25.3 | 2.2 |  | 1 |  | 25 |  | AA3 | R2, R3 |  | T8
Triax-AA3-UP2 | [(±45/0)3]S | 48 | UP2 | CoRezyn 63-AX-051 | Knytex CDB200 (759 gsm) | 48 | 0 | 52 | 0 | 0 | 0 | 3.45 | 6h/20C, 2 h/60 C | RTM | 2370 | AA3106 | 241 | 24.1 | 0.1 | 4 | 26.5 | 0.91 | 0.091 | 3572 |  | 25 |  | AA3 | R2, R3 |  | T8
Triax-AA3-UP2 | [(±45/0)3]S | 48 | UP2 | CoRezyn 63-AX-051 | Knytex CDB200 (759 gsm) | 48 | 0 | 52 | 0 | 0 | 0 | 3.45 | 6h/20C, 2 h/60 C | RTM | 2371 | AA3113 | 241 | 24.1 | 0.1 | 4 | 25.8 | 0.94 | 0.094 | 4447 |  | 25 |  | AA3 | R2, R3 |  | T8
Triax-AA3-UP2 | [(±45/0)3]S | 48 | UP2 | CoRezyn 63-AX-051 | Knytex CDB200 (759 gsm) | 48 | 0 | 52 | 0 | 0 | 0 | 3.45 | 6h/20C, 2 h/60 C | RTM | 2372 | AA3111 | 241 | 24.1 | 0.1 | 4 | 22.7 | 1.06 | 0.106 | 2986 |  | 25 |  | AA3 | R2, R3 |  | T8
Triax-AA3-UP2 | [(±45/0)3]S | 48 | UP2 | CoRezyn 63-AX-051 | Knytex CDB200 (759 gsm) | 48 | 0 | 52 | 0 | 0 | 0 | 3.45 | 6h/20C, 2 h/60 C | RTM | 2373 | AA3114 | 172 | 17.2 | 0.1 | 8 | 23.9 | 0.81 | 0.081 | 25183 |  | 25 |  | AA3 | R2, R3 |  | T8
Triax-AA3-UP2 | [(±45/0)3]S | 48 | UP2 | CoRezyn 63-AX-051 | Knytex CDB200 (759 gsm) | 48 | 0 | 52 | 0 | 0 | 0 | 3.45 | 6h/20C, 2 h/60 C | RTM | 2374 | AA3108 | 172 | 17.2 | 0.1 | 8 | 29.5 | 0.57 | 0.057 | 17683 |  | 25 |  | AA3 | R2, R3 |  | T8
Triax-AA3-UP2 | [(±45/0)3]S | 48 | UP2 | CoRezyn 63-AX-051 | Knytex CDB200 (759 gsm) | 48 | 0 | 52 | 0 | 0 | 0 | 3.45 | 6h/20C, 2 h/60 C | RTM | 2375 | AA3102 | 172 | 17.2 | 0.1 | 8 | 23.4 | 0.81 | 0.081 | 23753 |  | 25 |  | AA3 | R2, R3 |  | T8
Triax-AA3-UP2 | [(±45/0)3]S | 48 | UP2 | CoRezyn 63-AX-051 | Knytex CDB200 (759 gsm) | 48 | 0 | 52 | 0 | 0 | 0 | 3.45 | 6h/20C, 2 h/60 C | RTM | 2376 | AA3107 | 103 | 10.3 | 0.1 | 15 | 25.2 | 0.44 | 0.044 | 900000 | Runout | 25 |  | AA3 | R2, R3 |  | T8
Triax-AA3-UP2 | [(±45/0)3]S | 48 | UP2 | CoRezyn 63-AX-051 | Knytex CDB200 (759 gsm) | 48 | 0 | 52 | 0 | 0 | 0 | 3.45 | 6h/20C, 2 h/60 C | RTM | 2377 | AA3115 | 310 | 31 | 0.1 | 2 | 26.5 | 1.39 | 0.139 | 493 |  | 25 |  | AA3 | R2, R3 |  | T8
Triax-AA3-UP2 | [(±45/0)3]S | 48 | UP2 | CoRezyn 63-AX-051 | Knytex CDB200 (759 gsm) | 48 | 0 | 52 | 0 | 0 | 0 | 3.45 | 6h/20C, 2 h/60 C | RTM | 2378 | AA3112 | 310 | 31 | 0.1 | 2 | 24.7 | 1.26 | 0.126 | 626 |  | 25 |  | AA3 | R2, R3 |  | T8
Triax-AA3-UP2 | [(±45/0)3]S | 48 | UP2 | CoRezyn 63-AX-051 | Knytex CDB200 (759 gsm) | 48 | 0 | 52 | 0 | 0 | 0 | 3.45 | 6h/20C, 2 h/60 C | RTM | 2379 | AA3103 | 310 | 31 | 0.1 | 2 | 25.2 | 1.23 | 0.123 | 812 |  | 25 |  | AA3 | R2, R3 |  | T8
Triax-AA3-UP2 | [(±45/0)3]S | 48 | UP2 | CoRezyn 63-AX-051 | Knytex CDB200 (759 gsm) | 48 | 0 | 52 | 0 | 0 | 0 | 3.45 | 6h/20C, 2 h/60 C | RTM | 2627 | AA3301 |  | -340 | static | 13 mm/s |  |  |  | 1 |  | 25 |  | AA3 | R2, R3 |  | T8
Triax-AA3-UP2 | [(±45/0)3]S | 48 | UP2 | CoRezyn 63-AX-051 | Knytex CDB200 (759 gsm) | 48 | 0 | 52 | 0 | 0 | 0 | 3.45 | 6h/20C, 2 h/60 C | RTM | 2628 | AA3302 |  | -283 | static | 13 mm/s |  |  |  | 1 |  | 25 |  | AA3 | R2, R3 |  | T8
Triax-AA3-UP2 | [(±45/0)3]S | 48 | UP2 | CoRezyn 63-AX-051 | Knytex CDB200 (759 gsm) | 48 | 0 | 52 | 0 | 0 | 0 | 3.45 | 6h/20C, 2 h/60 C | RTM | 2629 | AA3303 |  | -280 | static | 13 mm/s |  |  |  | 1 |  | 25 |  | AA3 | R2, R3 |  | T8
Triax-AA3-UP2 | [(±45/0)3]S | 48 | UP2 | CoRezyn 63-AX-051 | Knytex CDB200 (759 gsm) | 48 | 0 | 52 | 0 | 0 | 0 | 3.45 | 6h/20C, 2 h/60 C | RTM | 2630 | AA3304 |  | -233 | static | 13 mm/s |  |  |  | 1 |  | 25 |  | AA3 | R2, R3 |  | T8
Triax-AA4-UP2 | [(±45/0)2]S | 38 | UP2 | CoRezyn 63-AX-051 | BTI TV3400 triax (1150 gsm) | 48 | 0 | 52 | 0 | 0 | 0 | 5.12 | 6h/20C, 2 h/60 C | RTM | 3513 | AA4104 | 310 |  | static | 13 mm/s | 22 | 2 |  | 1 |  | 25 |  | AA4 | R2, R3 | C11 | T8
Triax-AA4-UP2 | [(±45/0)2]S | 38 | UP2 | CoRezyn 63-AX-051 | BTI TV3400 triax (1150 gsm) | 48 | 0 | 52 | 0 | 0 | 0 | 5.12 | 6h/20C, 2 h/60 C | RTM | 3514 | AA4101 | 427 |  | static | 13 mm/s | 21.9 | 2.1 |  | 1 |  | 25 |  | AA4 | R2, R3 | C11 | T8
Triax-AA4-UP2 | [(±45/0)2]S | 38 | UP2 | CoRezyn 63-AX-051 | BTI TV3400 triax (1150 gsm) | 48 | 0 | 52 | 0 | 0 | 0 | 5.12 | 6h/20C, 2 h/60 C | RTM | 3515 | AA4102 | 365 |  | static | 13 mm/s | 21.4 | 1.85 |  | 1 |  | 25 |  | AA4 | R2, R3 | C11 | T8
Triax-AA4-UP2 | [(±45/0)2]S | 38 | UP2 | CoRezyn 63-AX-051 | BTI TV3400 triax (1150 gsm) | 48 | 0 | 52 | 0 | 0 | 0 | 5.12 | 6h/20C, 2 h/60 C | RTM | 3516 | AA4107 | 404 |  | static | 13 mm/s | 20.5 | 2.19 |  | 1 |  | 25 |  | AA4 | R2, R3 | C11 | T8
Triax-AA4-UP2 | [(±45/0)2]S | 38 | UP2 | CoRezyn 63-AX-051 | BTI TV3400 triax (1150 gsm) | 48 | 0 | 52 | 0 | 0 | 0 | 5.12 | 6h/20C, 2 h/60 C | RTM | 3517 | AA4109 | 241 | 24.1 | 0.1 | 2 | 18.3 | 1.36 | 0.136 | 1203 |  | 25 |  | AA4 | R2, R3 | C11 | T8
Triax-AA4-UP2 | [(±45/0)2]S | 38 | UP2 | CoRezyn 63-AX-051 | BTI TV3400 triax (1150 gsm) | 48 | 0 | 52 | 0 | 0 | 0 | 5.12 | 6h/20C, 2 h/60 C | RTM | 3518 | AA4113 | 241 | 24.1 | 0.1 | 2 | 21.2 | 1.19 | 0.119 | 3002 |  | 25 |  | AA4 | R2, R3 | C11 | T8
Triax-AA4-UP2 | [(±45/0)2]S | 38 | UP2 | CoRezyn 63-AX-051 | BTI TV3400 triax (1150 gsm) | 48 | 0 | 52 | 0 | 0 | 0 | 5.12 | 6h/20C, 2 h/60 C | RTM | 3519 | AA4111 | 241 | 24.1 | 0.1 | 2 | 19.5 | 1.42 | 0.142 | 2752 |  | 25 |  | AA4 | R2, R3 | C11 | T8
Triax-AA4-UP2 | [(±45/0)2]S | 38 | UP2 | CoRezyn 63-AX-051 | BTI TV3400 triax (1150 gsm) | 48 | 0 | 52 | 0 | 0 | 0 | 5.12 | 6h/20C, 2 h/60 C | RTM | 3520 | AA4110 | 207 | 20.7 | 0.1 | 4 | 22 | 1.08 | 0.108 | 24288 |  | 25 |  | AA4 | R2, R3 | C11 | T8
Triax-AA4-UP2 | [(±45/0)2]S | 38 | UP2 | CoRezyn 63-AX-051 | BTI TV3400 triax (1150 gsm) | 48 | 0 | 52 | 0 | 0 | 0 | 5.12 | 6h/20C, 2 h/60 C | RTM | 3521 | AA4112 | 207 | 20.7 | 0.1 | 4 | 19.1 | 1.15 | 0.115 | 19180 |  | 25 |  | AA4 | R2, R3 | C11 | T8
Triax-AA4-UP2 | [(±45/0)2]S | 38 | UP2 | CoRezyn 63-AX-051 | BTI TV3400 triax (1150 gsm) | 48 | 0 | 52 | 0 | 0 | 0 | 5.12 | 6h/20C, 2 h/60 C | RTM | 3522 | AA4116 | 207 | 20.7 | 0.1 | 4 | 18.5 | 1.26 | 0.126 | 15966 |  | 25 |  | AA4 | R2, R3 | C11 | T8
Triax-AA4-UP2 | [(±45/0)2]S | 38 | UP2 | CoRezyn 63-AX-051 | BTI TV3400 triax (1150 gsm) | 48 | 0 | 52 | 0 | 0 | 0 | 5.12 | 6h/20C, 2 h/60 C | RTM | 3523 | AA4120 | 172 | 17.2 | 0.1 | 5 | 20.5 | 0.9 | 0.09 | 179566 |  | 25 |  | AA4 | R2, R3 | C11 | T8
Triax-AA4-UP2 | [(±45/0)2]S | 38 | UP2 | CoRezyn 63-AX-051 | BTI TV3400 triax (1150 gsm) | 48 | 0 | 52 | 0 | 0 | 0 | 5.12 | 6h/20C, 2 h/60 C | RTM | 3524 | AA4118 | 172 | 17.2 | 0.1 | 5 |  |  |  | 127836 |  | 25 |  | AA4 | R2, R3 | C11 | T8
Triax-AA4-UP2 | [(±45/0)2]S | 38 | UP2 | CoRezyn 63-AX-051 | BTI TV3400 triax (1150 gsm) | 48 | 0 | 52 | 0 | 0 | 0 | 5.12 | 6h/20C, 2 h/60 C | RTM | 3829 | AA4136 |  | -413 | static | 13 mm/s |  |  |  | 1 |  | 25 |  | AA4 | R2, R3 | C11 | T8
Triax-AA4-UP2 | [(±45/0)2]S | 38 | UP2 | CoRezyn 63-AX-051 | BTI TV3400 triax (1150 gsm) | 48 | 0 | 52 | 0 | 0 | 0 | 5.12 | 6h/20C, 2 h/60 C | RTM | 3830 | AA4133 |  | -442 | static | 13 mm/s |  |  |  | 1 |  | 25 |  | AA4 | R2, R3 | C11 | T8
Triax-AA4-UP2 | [(±45/0)2]S | 38 | UP2 | CoRezyn 63-AX-051 | BTI TV3400 triax (1150 gsm) | 48 | 0 | 52 | 0 | 0 | 0 | 5.12 | 6h/20C, 2 h/60 C | RTM | 3831 | AA4131 |  | -493 | static | 13 mm/s |  |  |  | 1 |  | 25 |  | AA4 | R2, R3 | C11 | T8
MD-BB-UP2 | [±45/(0)2/+45]S | 43 | UP2 | CoRezyn 63-AX-051 | Knytex A130 (444 gsm) | 62 | Knytex DB120 (393 gsm) | 38 | 0 | 0 | 0 | 2.67 | 6h/20C, 2 h/60 C | RTM | 927 | BB101 | 734 |  | static | 13 mm/s | 23.9 | 3.37 |  | 1 |  | 25 |  | BB | R2 |  | T8
MD-BB-UP2 | [±45/(0)2/+45]S | 43 | UP2 | CoRezyn 63-AX-051 | Knytex A130 (444 gsm) | 62 | Knytex DB120 (393 gsm) | 38 | 0 | 0 | 0 | 2.67 | 6h/20C, 2 h/60 C | RTM | 928 | BB102 | 728 |  | static | 13 mm/s | 24.8 | 2.94 |  | 1 |  | 25 |  | BB | R2 |  | T8
MD-BB-UP2 | [±45/(0)2/+45]S | 43 | UP2 | CoRezyn 63-AX-051 | Knytex A130 (444 gsm) | 62 | Knytex DB120 (393 gsm) | 38 | 0 | 0 | 0 | 2.67 | 6h/20C, 2 h/60 C | RTM | 929 | BB103 | 735 |  | static | 13 mm/s | 24.8 | 3.37 |  | 1 |  | 25 |  | BB | R2 |  | T8
MD-BB-UP2 | [±45/(0)2/+45]S | 43 | UP2 | CoRezyn 63-AX-051 | Knytex A130 (444 gsm) | 62 | Knytex DB120 (393 gsm) | 38 | 0 | 0 | 0 | 2.67 | 6h/20C, 2 h/60 C | RTM | 930 | BB113 | 703 |  | static | 13 mm/s | 25.9 | 2.91 |  | 1 |  | 25 |  | BB | R2 |  | T8
MD-BB-UP2 | [±45/(0)2/+45]S | 43 | UP2 | CoRezyn 63-AX-051 | Knytex A130 (444 gsm) | 62 | Knytex DB120 (393 gsm) | 38 | 0 | 0 | 0 | 2.67 | 6h/20C, 2 h/60 C | RTM | 931 | BB109 | 414 | 41.4 | 0.1 | 2 | 25.4 | 1.63 | 0.163 | 550 |  | 25 |  | BB | R2 |  | T8
MD-BB-UP2 | [±45/(0)2/+45]S | 43 | UP2 | CoRezyn 63-AX-051 | Knytex A130 (444 gsm) | 62 | Knytex DB120 (393 gsm) | 38 | 0 | 0 | 0 | 2.67 | 6h/20C, 2 h/60 C | RTM | 932 | BB119 | 414 | 41.4 | 0.1 | 2 | 23.8 | 1.74 | 0.174 | 673 |  | 25 |  | BB | R2 |  | T8
MD-BB-UP2 | [±45/(0)2/+45]S | 43 | UP2 | CoRezyn 63-AX-051 | Knytex A130 (444 gsm) | 62 | Knytex DB120 (393 gsm) | 38 | 0 | 0 | 0 | 2.67 | 6h/20C, 2 h/60 C | RTM | 933 | BB118 | 414 | 41.4 | 0.1 | 2 | 25 | 1.71 | 0.171 | 512 |  | 25 |  | BB | R2 |  | T8
MD-BB-UP2 | [±45/(0)2/+45]S | 43 | UP2 | CoRezyn 63-AX-051 | Knytex A130 (444 gsm) | 62 | Knytex DB120 (393 gsm) | 38 | 0 | 0 | 0 | 2.67 | 6h/20C, 2 h/60 C | RTM | 934 | BB117 | 345 | 34.5 | 0.1 | 5 | 26.5 | 1.23 | 0.123 | 1810 |  | 25 |  | BB | R2 |  | T8
MD-BB-UP2 | [±45/(0)2/+45]S | 43 | UP2 | CoRezyn 63-AX-051 | Knytex A130 (444 gsm) | 62 | Knytex DB120 (393 gsm) | 38 | 0 | 0 | 0 | 2.67 | 6h/20C, 2 h/60 C | RTM | 935 | BB124 | 345 | 34.5 | 0.1 | 5 | 27.3 | 1.26 | 0.126 | 2415 |  | 25 |  | BB | R2 |  | T8
MD-BB-UP2 | [±45/(0)2/+45]S | 43 | UP2 | CoRezyn 63-AX-051 | Knytex A130 (444 gsm) | 62 | Knytex DB120 (393 gsm) | 38 | 0 | 0 | 0 | 2.67 | 6h/20C, 2 h/60 C | RTM | 936 | BB115 | 345 | 34.5 | 0.1 | 5 | 23.8 | 1.45 | 0.145 | 2585 |  | 25 |  | BB | R2 |  | T8
MD-BB-UP2 | [±45/(0)2/+45]S | 43 | UP2 | CoRezyn 63-AX-051 | Knytex A130 (444 gsm) | 62 | Knytex DB120 (393 gsm) | 38 | 0 | 0 | 0 | 2.67 | 6h/20C, 2 h/60 C | RTM | 937 | BB123 | 276 | 27.6 | 0.1 | 10 | 26.8 | 1.09 | 0.109 | 18755 |  | 25 |  | BB | R2 |  | T8
MD-BB-UP2 | [±45/(0)2/+45]S | 43 | UP2 | CoRezyn 63-AX-051 | Knytex A130 (444 gsm) | 62 | Knytex DB120 (393 gsm) | 38 | 0 | 0 | 0 | 2.67 | 6h/20C, 2 h/60 C | RTM | 938 | BB112 | 276 | 27.6 | 0.1 | 10 | 24.1 | 1.14 | 0.114 | 12437 |  | 25 |  | BB | R2 |  | T8
MD-BB-UP2 | [±45/(0)2/+45]S | 43 | UP2 | CoRezyn 63-AX-051 | Knytex A130 (444 gsm) | 62 | Knytex DB120 (393 gsm) | 38 | 0 | 0 | 0 | 2.67 | 6h/20C, 2 h/60 C | RTM | 939 | BB114 | 276 | 27.6 | 0.1 | 10 | 25.2 | 1.2 | 0.12 | 11302 |  | 25 |  | BB | R2 |  | T8
MD-BB-UP2 | [±45/(0)2/+45]S | 43 | UP2 | CoRezyn 63-AX-051 | Knytex A130 (444 gsm) | 62 | Knytex DB120 (393 gsm) | 38 | 0 | 0 | 0 | 2.67 | 6h/20C, 2 h/60 C | RTM | 940 | BB110 | 207 | 20.7 | 0.1 | 15 | 26.3 | 0.85 | 0.085 | 494149 |  | 25 |  | BB | R2 |  | T8
MD-BB-UP2 | [±45/(0)2/+45]S | 43 | UP2 | CoRezyn 63-AX-051 | Knytex A130 (444 gsm) | 62 | Knytex DB120 (393 gsm) | 38 | 0 | 0 | 0 | 2.67 | 6h/20C, 2 h/60 C | RTM | 941 | BB116 | 207 | 20.7 | 0.1 | 15 | 25.8 | 0.8 | 0.08 | 197629 |  | 25 |  | BB | R2 |  | T8
MD-BB-UP2 | [±45/(0)2/+45]S | 43 | UP2 | CoRezyn 63-AX-051 | Knytex A130 (444 gsm) | 62 | Knytex DB120 (393 gsm) | 38 | 0 | 0 | 0 | 2.67 | 6h/20C, 2 h/60 C | RTM | 942 | BB111 | 207 | 20.7 | 0.1 | 15 | 25.8 | 0.81 | 0.081 | 390137 |  | 25 |  | BB | R2 |  | T8
MD-BB-UP2 | [±45/(0)2/+45]S | 43 | UP2 | CoRezyn 63-AX-051 | Knytex A130 (444 gsm) | 62 | Knytex DB120 (393 gsm) | 38 | 0 | 0 | 0 | 2.67 | 6h/20C, 2 h/60 C | RTM | 943 | BB108 | 241 | 24.1 | 0.1 | 15 | 24.6 | 1.12 | 0.112 | 66612 |  | 25 |  | BB | R2 |  | T8
MD-BB-UP2 | [±45/(0)2/+45]S | 43 | UP2 | CoRezyn 63-AX-051 | Knytex A130 (444 gsm) | 62 | Knytex DB120 (393 gsm) | 38 | 0 | 0 | 0 | 2.67 | 6h/20C, 2 h/60 C | RTM | 944 | BB121 | 241 | 24.1 | 0.1 | 15 | 24.3 | 1.02 | 0.102 | 47939 |  | 25 |  | BB | R2 |  | T8
MD-BB-UP2 | [±45/(0)2/+45]S | 43 | UP2 | CoRezyn 63-AX-051 | Knytex A130 (444 gsm) | 62 | Knytex DB120 (393 gsm) | 38 | 0 | 0 | 0 | 2.67 | 6h/20C, 2 h/60 C | RTM | 945 | BB107 | 241 | 24.1 | 0.1 | 15 | 24.3 | 1.09 | 0.109 | 84343 |  | 25 |  | BB | R2 |  | T8
MD-BB-UP2 | [±45/(0)2/+45]S | 43 | UP2 | CoRezyn 63-AX-051 | Knytex A130 (444 gsm) | 62 | Knytex DB120 (393 gsm) | 38 | 0 | 0 | 0 | 2.67 | 6h/20C, 2 h/60 C | RTM | 946 | BB122 | 193 | 19.3 | 0.1 | 20 | 25.2 | 0.78 | 0.078 | 1100000 |  | 25 |  | BB | R2 |  | T8
MD-BB-UP2 | [±45/(0)2/+45]S | 43 | UP2 | CoRezyn 63-AX-051 | Knytex A130 (444 gsm) | 62 | Knytex DB120 (393 gsm) | 38 | 0 | 0 | 0 | 2.67 | 6h/20C, 2 h/60 C | RTM | 947 | BB106 | 193 | 19.3 | 0.1 | 20 | 25.2 | 0.78 | 0.078 | 921400 |  | 25 |  | BB | R2 |  | T8
MD-BB-UP2 | [±45/(0)2/+45]S | 43 | UP2 | CoRezyn 63-AX-051 | Knytex A130 (444 gsm) | 62 | Knytex DB120 (393 gsm) | 38 | 0 | 0 | 0 | 2.67 | 6h/20C, 2 h/60 C | RTM | 948 | BB120 | 193 | 19.3 | 0.1 | 20 | 25.6 | 0.82 | 0.082 | 1320150 |  | 25 |  | BB | R2 |  | T8
MD-BB-UP2 | [±45/(90)2/+45]S | 43 | UP2 | CoRezyn 63-AX-051 | 0 | 0 | Knytex DB120 (393 gsm) | 38 | Knytex A130 (444 gsm) | 62 | 0 | 2.67 | 6h/20C, 2 h/60 C | RTM | 949 | BB113T | 101 |  | static | 13 mm/s | 11.3 | 1 |  | 1 |  | 25 | Tested in the transverse direction | BB | R2 |  | T8
MD-BB-UP2 | [±45/(90)2/+45]S | 43 | UP2 | CoRezyn 63-AX-051 | 0 | 0 | Knytex DB120 (393 gsm) | 38 | Knytex A130 (444 gsm) | 62 | 0 | 2.67 | 6h/20C, 2 h/60 C | RTM | 950 | BB112T | 104 |  | static | 13 mm/s | 11.3 | 0.94 |  | 1 |  | 25 | Tested in the transverse direction | BB | R2 |  | T8
MD-BB-UP2 | [±45/(90)2/+45]S | 43 | UP2 | CoRezyn 63-AX-051 | 0 | 0 | Knytex DB120 (393 gsm) | 38 | Knytex A130 (444 gsm) | 62 | 0 | 2.67 | 6h/20C, 2 h/60 C | RTM | 951 | BB111T | 111 |  | static | 13 mm/s | 11.3 | 0.99 |  | 1 |  | 25 | Tested in the transverse direction | BB | R2 |  | T8
MD-BB-UP2 | [±45/(90)2/+45]S | 43 | UP2 | CoRezyn 63-AX-051 | 0 | 0 | Knytex DB120 (393 gsm) | 38 | Knytex A130 (444 gsm) | 62 | 0 | 2.67 | 6h/20C, 2 h/60 C | RTM | 952 | BB120T |  | -225 | static | 13 mm/s | 12.5 | 1.81 |  | 1 |  | 25 | Tested in the transverse direction | BB | R2 |  | T8
MD-BB-UP2 | [±45/(90)2/+45]S | 43 | UP2 | CoRezyn 63-AX-051 | 0 | 0 | Knytex DB120 (393 gsm) | 38 | Knytex A130 (444 gsm) | 62 | 0 | 2.67 | 6h/20C, 2 h/60 C | RTM | 953 | BB128T |  | -229 | static | 13 mm/s | 11.2 | 1.86 |  | 1 |  | 25 | Tested in the transverse direction | BB | R2 |  | T8
MD-BB-UP2 | [±45/(90)2/+45]S | 43 | UP2 | CoRezyn 63-AX-051 | 0 | 0 | Knytex DB120 (393 gsm) | 38 | Knytex A130 (444 gsm) | 62 | 0 | 2.67 | 6h/20C, 2 h/60 C | RTM | 954 | BB127T |  | -244 | static | 13 mm/s | 12.2 | 1.99 |  | 1 |  | 25 | Tested in the transverse direction | BB | R2 |  | T8
MD-BB-UP2 | [±45/(90)2/+45]S | 43 | UP2 | CoRezyn 63-AX-051 | 0 | 0 | Knytex DB120 (393 gsm) | 38 | Knytex A130 (444 gsm) | 62 | 0 | 2.67 | 6h/20C, 2 h/60 C | RTM | 955 | BB135T |  | -294 | static | 13 mm/s |  |  |  | 1 |  | 25 | Tested in the transverse direction | BB | R2 |  | T8
MD-BB-UP2 | [±45/(90)2/+45]S | 43 | UP2 | CoRezyn 63-AX-051 | 0 | 0 | Knytex DB120 (393 gsm) | 38 | Knytex A130 (444 gsm) | 62 | 0 | 2.67 | 6h/20C, 2 h/60 C | RTM | 956 | BB141 |  | -325 | static | 13 mm/s |  |  |  | 1 |  | 25 | Tested in the transverse direction | BB | R2 |  | T8
MD-BB-UP2 | [±45/(90)2/+45]S | 43 | UP2 | CoRezyn 63-AX-051 | 0 | 0 | Knytex DB120 (393 gsm) | 38 | Knytex A130 (444 gsm) | 62 | 0 | 2.67 | 6h/20C, 2 h/60 C | RTM | 957 | BB143 |  | -291 | static | 13 mm/s |  |  |  | 1 |  | 25 | Tested in the transverse direction | BB | R2 |  | T8
MD-BB-UP2 | [±45/(90)2/+45]S | 43 | UP2 | CoRezyn 63-AX-051 | 0 | 0 | Knytex DB120 (393 gsm) | 38 | Knytex A130 (444 gsm) | 62 | 0 | 2.67 | 6h/20C, 2 h/60 C | RTM | 958 | BB105 | 193 | 19.3 | 0.1 | 15 | 26 | 0.84 | 0.084 | 707401 |  | 25 | Tested in the transverse direction | BB | R2 |  | T8
MD-CC-UP2 | [±45/(0)2/+45]S | 40 | UP2 | CoRezyn 63-AX-051 | Knytex D155 (527 gsm) | 55 | Knytex DB120 (393 gsm) | 45 | 0 | 0 | 0 | 2.44 | 6h/20C, 2 h/60 C | RTM | 959 | CC105 | 574 |  | static | 13 mm/s | 21 | 2.74 |  | 1 |  | 25 |  | CC | R2 |  | T8
MD-CC-UP2 | [±45/(0)2/+45]S | 40 | UP2 | CoRezyn 63-AX-051 | Knytex D155 (527 gsm) | 55 | Knytex DB120 (393 gsm) | 45 | 0 | 0 | 0 | 2.44 | 6h/20C, 2 h/60 C | RTM | 960 | CC107 | 562 |  | static | 13 mm/s | 21.1 | 2.7 |  | 1 |  | 25 |  | CC | R2 |  | T8
MD-CC-UP2 | [±45/(0)2/+45]S | 40 | UP2 | CoRezyn 63-AX-051 | Knytex D155 (527 gsm) | 55 | Knytex DB120 (393 gsm) | 45 | 0 | 0 | 0 | 2.44 | 6h/20C, 2 h/60 C | RTM | 961 | CC102 | 574 |  | static | 13 mm/s | 20.6 | 2.78 |  | 1 |  | 25 |  | CC | R2 |  | T8
MD-CC-UP2 | [±45/(0)2/+45]S | 40 | UP2 | CoRezyn 63-AX-051 | Knytex D155 (527 gsm) | 55 | Knytex DB120 (393 gsm) | 45 | 0 | 0 | 0 | 2.44 | 6h/20C, 2 h/60 C | RTM | 962 | CC119 | 345 | 34.5 | 0.1 | 2 | 22.5 | 1.63 | 0.163 | 174 |  | 25 |  | CC | R2 |  | T8
MD-CC-UP2 | [±45/(0)2/+45]S | 40 | UP2 | CoRezyn 63-AX-051 | Knytex D155 (527 gsm) | 55 | Knytex DB120 (393 gsm) | 45 | 0 | 0 | 0 | 2.44 | 6h/20C, 2 h/60 C | RTM | 963 | CC108 | 345 | 34.5 | 0.1 | 2 | 21 | 1.84 | 0.184 | 124 |  | 25 |  | CC | R2 |  | T8
MD-CC-UP2 | [±45/(0)2/+45]S | 40 | UP2 | CoRezyn 63-AX-051 | Knytex D155 (527 gsm) | 55 | Knytex DB120 (393 gsm) | 45 | 0 | 0 | 0 | 2.44 | 6h/20C, 2 h/60 C | RTM | 964 | CC121 | 345 | 34.5 | 0.1 | 2 | 21.7 | 1.79 | 0.179 | 223 |  | 25 |  | CC | R2 |  | T8
MD-CC-UP2 | [±45/(0)2/+45]S | 40 | UP2 | CoRezyn 63-AX-051 | Knytex D155 (527 gsm) | 55 | Knytex DB120 (393 gsm) | 45 | 0 | 0 | 0 | 2.44 | 6h/20C, 2 h/60 C | RTM | 965 | CC118 | 276 | 27.6 | 0.1 | 4 | 21.9 | 1.55 | 0.155 | 1787 |  | 25 |  | CC | R2 |  | T8
MD-CC-UP2 | [±45/(0)2/+45]S | 40 | UP2 | CoRezyn 63-AX-051 | Knytex D155 (527 gsm) | 55 | Knytex DB120 (393 gsm) | 45 | 0 | 0 | 0 | 2.44 | 6h/20C, 2 h/60 C | RTM | 966 | CC113 | 276 | 27.6 | 0.1 | 4 | 23.3 | 1.47 | 0.147 | 2637 |  | 25 |  | CC | R2 |  | T8
MD-CC-UP2 | [±45/(0)2/+45]S | 40 | UP2 | CoRezyn 63-AX-051 | Knytex D155 (527 gsm) | 55 | Knytex DB120 (393 gsm) | 45 | 0 | 0 | 0 | 2.44 | 6h/20C, 2 h/60 C | RTM | 967 | CC104 | 276 | 27.6 | 0.1 | 4 | 21.2 | 1.3 | 0.13 | 3029 |  | 25 |  | CC | R2 |  | T8
MD-CC-UP2 | [±45/(0)2/+45]S | 40 | UP2 | CoRezyn 63-AX-051 | Knytex D155 (527 gsm) | 55 | Knytex DB120 (393 gsm) | 45 | 0 | 0 | 0 | 2.44 | 6h/20C, 2 h/60 C | RTM | 968 | CC116 | 241 | 24.1 | 0.1 | 10 | 21.6 | 1.12 | 0.112 | 8838 |  | 25 |  | CC | R2 |  | T8
MD-CC-UP2 | [±45/(0)2/+45]S | 40 | UP2 | CoRezyn 63-AX-051 | Knytex D155 (527 gsm) | 55 | Knytex DB120 (393 gsm) | 45 | 0 | 0 | 0 | 2.44 | 6h/20C, 2 h/60 C | RTM | 969 | CC117 | 241 | 24.1 | 0.1 | 10 | 23.3 | 1.14 | 0.114 | 6956 |  | 25 |  | CC | R2 |  | T8
MD-CC-UP2 | [±45/(0)2/+45]S | 40 | UP2 | CoRezyn 63-AX-051 | Knytex D155 (527 gsm) | 55 | Knytex DB120 (393 gsm) | 45 | 0 | 0 | 0 | 2.44 | 6h/20C, 2 h/60 C | RTM | 970 | CC103 | 241 | 24.1 | 0.1 | 10 | 22.3 | 1.08 | 0.108 | 12015 |  | 25 |  | CC | R2 |  | T8
MD-CC-UP2 | [±45/(0)2/+45]S | 40 | UP2 | CoRezyn 63-AX-051 | Knytex D155 (527 gsm) | 55 | Knytex DB120 (393 gsm) | 45 | 0 | 0 | 0 | 2.44 | 6h/20C, 2 h/60 C | RTM | 971 | CC112 | 207 | 20.7 | 0.1 | 15 | 21.9 | 0.99 | 0.099 | 25203 |  | 25 |  | CC | R2 |  | T8
MD-CC-UP2 | [±45/(0)2/+45]S | 40 | UP2 | CoRezyn 63-AX-051 | Knytex D155 (527 gsm) | 55 | Knytex DB120 (393 gsm) | 45 | 0 | 0 | 0 | 2.44 | 6h/20C, 2 h/60 C | RTM | 972 | CC120 | 207 | 20.7 | 0.1 | 15 | 21.9 | 1.02 | 0.102 | 48080 |  | 25 |  | CC | R2 |  | T8
MD-CC-UP2 | [±45/(0)2/+45]S | 40 | UP2 | CoRezyn 63-AX-051 | Knytex D155 (527 gsm) | 55 | Knytex DB120 (393 gsm) | 45 | 0 | 0 | 0 | 2.44 | 6h/20C, 2 h/60 C | RTM | 973 | CC124 | 207 | 20.7 | 0.1 | 15 | 21.6 | 1.05 | 0.105 | 32670 |  | 25 |  | CC | R2 |  | T8
MD-CC-UP2 | [±45/(0)2/+45]S | 40 | UP2 | CoRezyn 63-AX-051 | Knytex D155 (527 gsm) | 55 | Knytex DB120 (393 gsm) | 45 | 0 | 0 | 0 | 2.44 | 6h/20C, 2 h/60 C | RTM | 974 | CC106 | 172 | 17.2 | 0.1 | 10 | 21.8 | 0.84 | 0.084 | 228453 |  | 25 |  | CC | R2 |  | T8
MD-CC-UP2 | [±45/(0)2/+45]S | 40 | UP2 | CoRezyn 63-AX-051 | Knytex D155 (527 gsm) | 55 | Knytex DB120 (393 gsm) | 45 | 0 | 0 | 0 | 2.44 | 6h/20C, 2 h/60 C | RTM | 975 | CC114 | 172 | 17.2 | 0.1 | 15 | 23.2 | 0.74 | 0.074 | 205864 |  | 25 |  | CC | R2 |  | T8
MD-CC-UP2 | [±45/(0)2/+45]S | 40 | UP2 | CoRezyn 63-AX-051 | Knytex D155 (527 gsm) | 55 | Knytex DB120 (393 gsm) | 45 | 0 | 0 | 0 | 2.44 | 6h/20C, 2 h/60 C | RTM | 976 | CC110 | 241 | 24.1 | 0.1 | 10 |  |  |  | 27772 |  | 25 |  | CC | R2 |  | T8
MD-CC-UP2 | [±45/(0)2/+45]S | 40 | UP2 | CoRezyn 63-AX-051 | Knytex D155 (527 gsm) | 55 | Knytex DB120 (393 gsm) | 45 | 0 | 0 | 0 | 2.44 | 6h/20C, 2 h/60 C | RTM | 977 | CC115 | 207 | 20.7 | 0.1 | 10 |  |  |  | 158287 |  | 25 |  | CC | R2 |  | T8
MD-CC-UP2 | [±45/(0)2/+45]S | 40 | UP2 | CoRezyn 63-AX-051 | Knytex D155 (527 gsm) | 55 | Knytex DB120 (393 gsm) | 45 | 0 | 0 | 0 | 2.44 | 6h/20C, 2 h/60 C | RTM | 978 | CC123 | 207 | 20.7 | 0.1 | 15 |  |  |  | 133440 |  | 25 |  | CC | R2 |  | T8
MD-CC-UP2 | [±45/(0)2/+45]S | 40 | UP2 | CoRezyn 63-AX-051 | Knytex D155 (527 gsm) | 55 | Knytex DB120 (393 gsm) | 45 | 0 | 0 | 0 | 2.44 | 6h/20C, 2 h/60 C | RTM | 979 | CC109 | 207 | 20.7 | 0.1 | 15 |  |  |  | 243962 |  | 25 |  | CC | R2 |  | T8
MD-CC-UP2 | [±45/(0)2/+45]S | 40 | UP2 | CoRezyn 63-AX-051 | Knytex D155 (527 gsm) | 55 | Knytex DB120 (393 gsm) | 45 | 0 | 0 | 0 | 2.44 | 6h/20C, 2 h/60 C | RTM | 980 | CC137 | 207 | 20.7 | 0.1 | 15 |  |  |  | 531499 |  | 25 |  | CC | R2 |  | T8
MD-CC-UP2 | [±45/(0)2/+45]S | 40 | UP2 | CoRezyn 63-AX-051 | Knytex D155 (527 gsm) | 55 | Knytex DB120 (393 gsm) | 45 | 0 | 0 | 0 | 2.44 | 6h/20C, 2 h/60 C | RTM | 981 | CC135 | 207 | 20.7 | 0.1 | 15 | 20.7 | 1 | 0.1 | 631495 |  | 25 |  | CC | R2 |  | T8
MD-CC-UP2 | [±45/(0)2/+45]S | 40 | UP2 | CoRezyn 63-AX-051 | Knytex D155 (527 gsm) | 55 | Knytex DB120 (393 gsm) | 45 | 0 | 0 | 0 | 2.44 | 6h/20C, 2 h/60 C | RTM | 982 | CC130 | 207 | 20.7 | 0.1 | 15 | 20.2 | 1.02 | 0.102 | 486225 |  | 25 |  | CC | R2 |  | T8
MD-CC-UP2 | [±45/(0)2/+45]S | 40 | UP2 | CoRezyn 63-AX-051 | Knytex D155 (527 gsm) | 55 | Knytex DB120 (393 gsm) | 45 | 0 | 0 | 0 | 2.44 | 6h/20C, 2 h/60 C | RTM | 983 | CC134 | 276 | 27.6 | 0.1 | 10 |  |  |  | 50289 |  | 25 |  | CC | R2 |  | T8
MD-CC-UP2 | [±45/(0)2/+45]S | 40 | UP2 | CoRezyn 63-AX-051 | Knytex D155 (527 gsm) | 55 | Knytex DB120 (393 gsm) | 45 | 0 | 0 | 0 | 2.44 | 6h/20C, 2 h/60 C | RTM | 984 | CC131 | 276 | 27.6 | 0.1 | 10 |  |  |  | 30467 |  | 25 |  | CC | R2 |  | T8
MD-CC-UP2 | [±45/(0)2/+45]S | 40 | UP2 | CoRezyn 63-AX-051 | Knytex D155 (527 gsm) | 55 | Knytex DB120 (393 gsm) | 45 | 0 | 0 | 0 | 2.44 | 6h/20C, 2 h/60 C | RTM | 985 | CC133 | 276 | 27.6 | 0.1 | 10 |  |  |  | 38977 |  | 25 |  | CC | R2 |  | T8
MD-CC-UP2 | [±45/(0)2/+45]S | 40 | UP2 | CoRezyn 63-AX-051 | Knytex D155 (527 gsm) | 55 | Knytex DB120 (393 gsm) | 45 | 0 | 0 | 0 | 2.44 | 6h/20C, 2 h/60 C | RTM | 986 | CC132 | 345 | 34.5 | 0.1 | 2 |  |  |  | 2979 |  | 25 |  | CC | R2 |  | T8
MD-CC-UP2 | [±45/(0)2/+45]S | 40 | UP2 | CoRezyn 63-AX-051 | Knytex D155 (527 gsm) | 55 | Knytex DB120 (393 gsm) | 45 | 0 | 0 | 0 | 2.44 | 6h/20C, 2 h/60 C | RTM | 987 | CC143 | 345 | 34.5 | 0.1 | 2 |  |  |  | 4476 |  | 25 |  | CC | R2 |  | T8
MD-CC-UP2 | [±45/(0)2/+45]S | 40 | UP2 | CoRezyn 63-AX-051 | Knytex D155 (527 gsm) | 55 | Knytex DB120 (393 gsm) | 45 | 0 | 0 | 0 | 2.44 | 6h/20C, 2 h/60 C | RTM | 988 | CC144 | 345 | 34.5 | 0.1 | 2 |  |  |  | 4807 |  | 25 |  | CC | R2 |  | T8
MD-CC-UP2 | [±45/(0)2/+45]S | 40 | UP2 | CoRezyn 63-AX-051 | Knytex D155 (527 gsm) | 55 | Knytex DB120 (393 gsm) | 45 | 0 | 0 | 0 | 2.44 | 6h/20C, 2 h/60 C | RTM | 989 | CC142 | 531 |  | static | 13 mm/s |  |  |  | 1 |  | 25 |  | CC | R2 |  | T8
MD-CC-UP2 | [±45/(0)2/+45]S | 40 | UP2 | CoRezyn 63-AX-051 | Knytex D155 (527 gsm) | 55 | Knytex DB120 (393 gsm) | 45 | 0 | 0 | 0 | 2.44 | 6h/20C, 2 h/60 C | RTM | 990 | CC140 | 562 |  | static | 13 mm/s |  |  |  | 1 |  | 25 |  | CC | R2 |  | T8
MD-CC-UP2 | [±45/(0)2/+45]S | 40 | UP2 | CoRezyn 63-AX-051 | Knytex D155 (527 gsm) | 55 | Knytex DB120 (393 gsm) | 45 | 0 | 0 | 0 | 2.44 | 6h/20C, 2 h/60 C | RTM | 3052 | CC160 |  | -475 | static | 13 mm/s |  |  |  | 1 |  | 25 |  | CC | R2 |  | T8
MD-CC-UP2 | [±45/(0)2/+45]S | 40 | UP2 | CoRezyn 63-AX-051 | Knytex D155 (527 gsm) | 55 | Knytex DB120 (393 gsm) | 45 | 0 | 0 | 0 | 2.44 | 6h/20C, 2 h/60 C | RTM | 3053 | CC161 |  | -442 | static | 13 mm/s |  |  |  | 1 |  | 25 |  | CC | R2 |  | T8
MD-CC2-UP2 | [±45/(0)3/+45]S | 46 | UP2 | CoRezyn 63-AX-051 | Knytex D155 (527 gsm) | 63 | Knytex DB120 (393 gsm) | 37 | 0 | 0 | 0 | 2.69 | 6h/20C, 2 h/60 C | RTM | 991 | CC2101 | 746 |  | static | 13 mm/s | 27 | 2.78 |  | 1 |  | 25
MD-CC2-UP2 | [±45/(0)3/+45]S | 46 | UP2 | CoRezyn 63-AX-051 | Knytex D155 (527 gsm) | 63 | Knytex DB120 (393 gsm) | 37 | 0 | 0 | 0 | 2.69 | 6h/20C, 2 h/60 C | RTM | 992 | CC2103 | 730 |  | static | 13 mm/s | 26.9 | 2.86 |  | 1 |  | 25 |  | CC2 | R2 |  | T8
MD-CC2-UP2 | [±45/(0)3/+45]S | 46 | UP2 | CoRezyn 63-AX-051 | Knytex D155 (527 gsm) | 63 | Knytex DB120 (393 gsm) | 37 | 0 | 0 | 0 | 2.69 | 6h/20C, 2 h/60 C | RTM | 993 | CC2102 | 701 |  | static | 13 mm/s | 27 | 2.81 |  | 1 |  | 25 |  | CC2 | R2 |  | T8
MD-CC2-UP2 | [±45/(0)3/+45]S | 46 | UP2 | CoRezyn 63-AX-051 | Knytex D155 (527 gsm) | 63 | Knytex DB120 (393 gsm) | 37 | 0 | 0 | 0 | 2.69 | 6h/20C, 2 h/60 C | RTM | 994 | CC2105 | 414 | 41.4 | 0.1 | 5 | 25.6 | 1.62 | 0.162 | 4104 |  | 25 |  | CC2 | R2 |  | T8
MD-CC2-UP2 | [±45/(0)3/+45]S | 46 | UP2 | CoRezyn 63-AX-051 | Knytex D155 (527 gsm) | 63 | Knytex DB120 (393 gsm) | 37 | 0 | 0 | 0 | 2.69 | 6h/20C, 2 h/60 C | RTM | 995 | CC2106 | 276 | 27.6 | 0.1 | 15 |  |  |  | 168303 |  | 25 |  | CC2 | R2 |  | T8
MD-CC2-UP2 | [±45/(0)3/+45]S | 46 | UP2 | CoRezyn 63-AX-051 | Knytex D155 (527 gsm) | 63 | Knytex DB120 (393 gsm) | 37 | 0 | 0 | 0 | 2.69 | 6h/20C, 2 h/60 C | RTM | 996 | CC2116 | 276 | 27.6 | 0.1 | 10 |  |  |  | 132591 |  | 25 |  | CC2 | R2 |  | T8
MD-CC2-UP2 | [±45/(0)3/+45]S | 46 | UP2 | CoRezyn 63-AX-051 | Knytex D155 (527 gsm) | 63 | Knytex DB120 (393 gsm) | 37 | 0 | 0 | 0 | 2.69 | 6h/20C, 2 h/60 C | RTM | 997 | CC2108 | 276 | 27.6 | 0.1 | 10 |  |  |  | 176536 |  | 25 |  | CC2 | R2 |  | T8
MD-CC2-UP2 | [±45/(0)3/+45]S | 46 | UP2 | CoRezyn 63-AX-051 | Knytex D155 (527 gsm) | 63 | Knytex DB120 (393 gsm) | 37 | 0 | 0 | 0 | 2.69 | 6h/20C, 2 h/60 C | RTM | 998 | CC2111 | 414 | 41.4 | 0.1 | 15 |  |  |  | 2231 |  | 25 |  | CC2 | R2 |  | T8
MD-CC2-UP2 | [±45/(0)3/+45]S | 46 | UP2 | CoRezyn 63-AX-051 | Knytex D155 (527 gsm) | 63 | Knytex DB120 (393 gsm) | 37 | 0 | 0 | 0 | 2.69 | 6h/20C, 2 h/60 C | RTM | 999 | CC2113 | 414 | 41.4 | 0.1 | 4 |  |  |  | 2820 |  | 25 |  | CC2 | R2 |  | T8
MD-CC2-UP2 | [±45/(0)3/+45]S | 46 | UP2 | CoRezyn 63-AX-051 | Knytex D155 (527 gsm) | 63 | Knytex DB120 (393 gsm) | 37 | 0 | 0 | 0 | 2.69 | 6h/20C, 2 h/60 C | RTM | 1000 | CC2107 | 345 | 34.5 | 0.1 | 10 |  |  |  | 21413 |  | 25 |  | CC2 | R2 |  | T8
MD-CC2-UP2 | [±45/(0)3/+45]S | 46 | UP2 | CoRezyn 63-AX-051 | Knytex D155 (527 gsm) | 63 | Knytex DB120 (393 gsm) | 37 | 0 | 0 | 0 | 2.69 | 6h/20C, 2 h/60 C | RTM | 1001 | CC2117 | 345 | 34.5 | 0.1 | 10 |  |  |  | 16914 |  | 25 |  | CC2 | R2 |  | T8
MD-CC2-UP2 | [±45/(0)3/+45]S | 46 | UP2 | CoRezyn 63-AX-051 | Knytex D155 (527 gsm) | 63 | Knytex DB120 (393 gsm) | 37 | 0 | 0 | 0 | 2.69 | 6h/20C, 2 h/60 C | RTM | 1002 | CC2110 | 345 | 34.5 | 0.1 | 10 |  |  |  | 21965 |  | 25 |  | CC2 | R2 |  | T8
MD-CC2-UP2 | [±45/(0)3/+45]S | 46 | UP2 | CoRezyn 63-AX-051 | Knytex D155 (527 gsm) | 63 | Knytex DB120 (393 gsm) | 37 | 0 | 0 | 0 | 2.69 | 6h/20C, 2 h/60 C | RTM | 1003 | CC2109 | 207 | 20.7 | 0.1 | 20 |  |  |  | 1873767 |  | 25 |  | CC2 | R2 |  | T8
MD-CC2-UP2 | [±45/(0)3/+45]S | 46 | UP2 | CoRezyn 63-AX-051 | Knytex D155 (527 gsm) | 63 | Knytex DB120 (393 gsm) | 37 | 0 | 0 | 0 | 2.69 | 6h/20C, 2 h/60 C | RTM | 1004 | CC2115 | 683 |  | static | 13 mm/s |  |  |  | 1 |  | 25 |  | CC2 | R2 |  | T8
MD-CC2-UP2 | [±45/(0)3/+45]S | 46 | UP2 | CoRezyn 63-AX-051 | Knytex D155 (527 gsm) | 63 | Knytex DB120 (393 gsm) | 37 | 0 | 0 | 0 | 2.69 | 6h/20C, 2 h/60 C | RTM | 1005 | CC2114 | 695 |  | static | 13 mm/s |  |  |  | 1 |  | 25 |  | CC2 | R2 |  | T8
MD-CC2-UP2 | [±45/(0)3/+45]S | 46 | UP2 | CoRezyn 63-AX-051 | Knytex D155 (527 gsm) | 63 | Knytex DB120 (393 gsm) | 37 | 0 | 0 | 0 | 2.69 | 6h/20C, 2 h/60 C | RTM | 1006 | CC2112 | 735 |  | static | 13 mm/s |  |  |  | 1 |  | 25 |  | CC2 | R2 |  | T8
MD-CC2-UP2 | [±45/(0)3/+45]S | 46 | UP2 | CoRezyn 63-AX-051 | Knytex D155 (527 gsm) | 63 | Knytex DB120 (393 gsm) | 37 | 0 | 0 | 0 | 2.69 | 6h/20C, 2 h/60 C | RTM | 1842 | CC2201 |  | -555 | static | 13 mm/s |  |  |  | 1 |  | 25 |  | CC2 | R2 |  | T8
MD-CC2-UP2 | [±45/(0)3/+45]S | 46 | UP2 | CoRezyn 63-AX-051 | Knytex D155 (527 gsm) | 63 | Knytex DB120 (393 gsm) | 37 | 0 | 0 | 0 | 2.69 | 6h/20C, 2 h/60 C | RTM | 1843 | CC2202 |  | -500 | static | 13 mm/s |  |  |  | 1 |  | 25 |  | CC2 | R2 |  | T8
MD-CC2-UP2 | [±45/(0)3/+45]S | 46 | UP2 | CoRezyn 63-AX-051 | Knytex D155 (527 gsm) | 63 | Knytex DB120 (393 gsm) | 37 | 0 | 0 | 0 | 2.69 | 6h/20C, 2 h/60 C | RTM | 1844 | CC2119 |  | -526 | static | 13 mm/s |  |  |  | 1 |  | 25 |  | CC2 | R2 |  | T8
MD-CC3-UP2 | [0/±45/(0)2/+45]S | 44 | UP2 | CoRezyn 63-AX-051 | Knytex D155 (527 gsm) | 63 | Knytex DB120 (393 gsm) | 37 | 0 | 0 | 0 | 2.74 | 6h/20C, 2 h/60 C | RTM | 1007 | CC3101 | 690 |  | static | 13 mm/s | 26.1 | 2.64 |  | 1 |  | 25 |  | CC3 | R2 |  | T8
MD-CC3-UP2 | [0/±45/(0)2/+45]S | 44 | UP2 | CoRezyn 63-AX-051 | Knytex D155 (527 gsm) | 63 | Knytex DB120 (393 gsm) | 37 | 0 | 0 | 0 | 2.74 | 6h/20C, 2 h/60 C | RTM | 1008 | CC3102 | 657 |  | static | 13 mm/s | 25.8 | 2.54 |  | 1 |  | 25 |  | CC3 | R2 |  | T8
MD-CC3-UP2 | [0/±45/(0)2/+45]S | 44 | UP2 | CoRezyn 63-AX-051 | Knytex D155 (527 gsm) | 63 | Knytex DB120 (393 gsm) | 37 | 0 | 0 | 0 | 2.74 | 6h/20C, 2 h/60 C | RTM | 1009 | CC3103 | 700 |  | static | 13 mm/s | 26.9 | 2.6 |  | 1 |  | 25 |  | CC3 | R2 |  | T8
MD-CC3-UP2 | [0/±45/(0)2/+45]S | 44 | UP2 | CoRezyn 63-AX-051 | Knytex D155 (527 gsm) | 63 | Knytex DB120 (393 gsm) | 37 | 0 | 0 | 0 | 2.74 | 6h/20C, 2 h/60 C | RTM | 1010 | CC3107 | 414 | 41.4 | 0.1 | 5 |  |  |  | 1324 |  | 25 |  | CC3 | R2 |  | T8
MD-CC3-UP2 | [0/±45/(0)2/+45]S | 44 | UP2 | CoRezyn 63-AX-051 | Knytex D155 (527 gsm) | 63 | Knytex DB120 (393 gsm) | 37 | 0 | 0 | 0 | 2.74 | 6h/20C, 2 h/60 C | RTM | 1011 | CC3104 | 414 | 41.4 | 0.1 | 5 |  |  |  | 5122 |  | 25 |  | CC3 | R2 |  | T8
MD-CC3-UP2 | [0/±45/(0)2/+45]S | 44 | UP2 | CoRezyn 63-AX-051 | Knytex D155 (527 gsm) | 63 | Knytex DB120 (393 gsm) | 37 | 0 | 0 | 0 | 2.74 | 6h/20C, 2 h/60 C | RTM | 1012 | CC3105 | 414 | 41.4 | 0.1 | 5 |  |  |  | 4241 |  | 25 |  | CC3 | R2 |  | T8
MD-CC3-UP2 | [0/±45/(0)2/+45]S | 44 | UP2 | CoRezyn 63-AX-051 | Knytex D155 (527 gsm) | 63 | Knytex DB120 (393 gsm) | 37 | 0 | 0 | 0 | 2.74 | 6h/20C, 2 h/60 C | RTM | 1013 | CC3108 | 276 | 27.6 | 0.1 | 10 |  |  |  | 186787 |  | 25 |  | CC3 | R2 |  | T8
MD-CC3-UP2 | [0/±45/(0)2/+45]S | 44 | UP2 | CoRezyn 63-AX-051 | Knytex D155 (527 gsm) | 63 | Knytex DB120 (393 gsm) | 37 | 0 | 0 | 0 | 2.74 | 6h/20C, 2 h/60 C | RTM | 1014 | CC3106 | 276 | 27.6 | 0.1 | 10 |  |  |  | 226915 |  | 25 |  | CC3 | R2 |  | T8
MD-CC3-UP2 | [0/±45/(0)2/+45]S | 44 | UP2 | CoRezyn 63-AX-051 | Knytex D155 (527 gsm) | 63 | Knytex DB120 (393 gsm) | 37 | 0 | 0 | 0 | 2.74 | 6h/20C, 2 h/60 C | RTM | 1015 | CC3109 | 276 | 27.6 | 0.1 | 10 |  |  |  | 169059 |  | 25 |  | CC3 | R2 |  | T8
MD-CC3-UP2 | [0/±45/(0)2/+45]S | 44 | UP2 | CoRezyn 63-AX-051 | Knytex D155 (527 gsm) | 63 | Knytex DB120 (393 gsm) | 37 | 0 | 0 | 0 | 2.74 | 6h/20C, 2 h/60 C | RTM | 1016 | CC3111 | 414 | 41.4 | 0.1 | 5 |  |  |  | 4469 |  | 25 |  | CC3 | R2 |  | T8
MD-CC3-UP2 | [0/±45/(0)2/+45]S | 44 | UP2 | CoRezyn 63-AX-051 | Knytex D155 (527 gsm) | 63 | Knytex DB120 (393 gsm) | 37 | 0 | 0 | 0 | 2.74 | 6h/20C, 2 h/60 C | RTM | 1017 | CC3110 | 345 | 34.5 | 0.1 | 5 |  |  |  | 26235 |  | 25 |  | CC3 | R2 |  | T8
MD-CC3-UP2 | [0/±45/(0)2/+45]S | 44 | UP2 | CoRezyn 63-AX-051 | Knytex D155 (527 gsm) | 63 | Knytex DB120 (393 gsm) | 37 | 0 | 0 | 0 | 2.74 | 6h/20C, 2 h/60 C | RTM | 1018 | CC3113 | 345 | 34.5 | 0.1 | 5 |  |  |  | 31512 |  | 25 |  | CC3 | R2 |  | T8
MD-CC3-UP2 | [0/±45/(0)2/+45]S | 44 | UP2 | CoRezyn 63-AX-051 | Knytex D155 (527 gsm) | 63 | Knytex DB120 (393 gsm) | 37 | 0 | 0 | 0 | 2.74 | 6h/20C, 2 h/60 C | RTM | 1019 | CC3112 | 345 | 34.5 | 0.1 | 5 |  |  |  | 28465 |  | 25 |  | CC3 | R2 |  | T8
MD-CC3-UP2 | [0/±45/(0)2/+45]S | 44 | UP2 | CoRezyn 63-AX-051 | Knytex D155 (527 gsm) | 63 | Knytex DB120 (393 gsm) | 37 | 0 | 0 | 0 | 2.74 | 6h/20C, 2 h/60 C | RTM | 1020 | CC3121 | 241 | 24.1 | 0.1 | 15 |  |  |  | 371472 |  | 25 |  | CC3 | R2 |  | T8
MD-CC3-UP2 | [0/±45/(0)2/+45]S | 44 | UP2 | CoRezyn 63-AX-051 | Knytex D155 (527 gsm) | 63 | Knytex DB120 (393 gsm) | 37 | 0 | 0 | 0 | 2.74 | 6h/20C, 2 h/60 C | RTM | 1021 | CC3120 | 241 | 24.1 | 0.1 | 20 |  |  |  | 428636 |  | 25 |  | CC3 | R2 |  | T8
MD-CC3-UP2 | [0/±45/(0)2/+45]S | 44 | UP2 | CoRezyn 63-AX-051 | Knytex D155 (527 gsm) | 63 | Knytex DB120 (393 gsm) | 37 | 0 | 0 | 0 | 2.74 | 6h/20C, 2 h/60 C | RTM | 1022 | CC3124 | 207 | 20.7 | 0.1 | 15 |  |  |  | 2016665 |  | 25 |  | CC3 | R2 |  | T8
MD-CC3-UP2 | [0/±45/(0)2/+45]S | 44 | UP2 | CoRezyn 63-AX-051 | Knytex D155 (527 gsm) | 63 | Knytex DB120 (393 gsm) | 37 | 0 | 0 | 0 | 2.74 | 6h/20C, 2 h/60 C | RTM | 1848 | CC3200 |  | -570 | static | 13 mm/s |  |  |  | 1 |  | 25 |  | CC3 | R2 |  | T8
MD-CC3-UP2 | [0/±45/(0)2/+45]S | 44 | UP2 | CoRezyn 63-AX-051 | Knytex D155 (527 gsm) | 63 | Knytex DB120 (393 gsm) | 37 | 0 | 0 | 0 | 2.74 | 6h/20C, 2 h/60 C | RTM | 1849 | CC3201 |  | -539 | static | 13 mm/s |  |  |  | 1 |  | 25 |  | CC3 | R2 |  | T8
MD-CC3-UP2 | [0/±45/(0)2/+45]S | 44 | UP2 | CoRezyn 63-AX-051 | Knytex D155 (527 gsm) | 63 | Knytex DB120 (393 gsm) | 37 | 0 | 0 | 0 | 2.74 | 6h/20C, 2 h/60 C | RTM | 1850 | CC3202 |  | -513 | static | 13 mm/s |  |  |  | 1 |  | 25 |  | CC3 | R2 |  | T8
Biax-CH-UP2 | [(±45)3]S | 47 | UP2 | CoRezyn 63-AX-051 | 0 | 0 | Knytex DB240 (837 gsm) | 100 | 0 | 0 | 0 | 3.86 | 6h/20C, 2 h/60 C | RTM | 1254 | CH108 | 135 |  | static | 13 mm/s | 15.4 | 1.2 |  | 1 |  | 25 |  | CH | R2 | C7 | T8
Biax-CH-UP2 | [(±45)3]S | 47 | UP2 | CoRezyn 63-AX-051 | 0 | 0 | Knytex DB240 (837 gsm) | 100 | 0 | 0 | 0 | 3.86 | 6h/20C, 2 h/60 C | RTM | 1255 | CH119 | 162 |  | static | 13 mm/s | 13.7 | 1.7 |  | 1 |  | 25 |  | CH | R2 | C7 | T8
Biax-CH-UP2 | [(±45)3]S | 47 | UP2 | CoRezyn 63-AX-051 | 0 | 0 | Knytex DB240 (837 gsm) | 100 | 0 | 0 | 0 | 3.86 | 6h/20C, 2 h/60 C | RTM | 1256 | CH112 | 139 |  | static | 13 mm/s | 12.8 | 1.5 |  | 1 |  | 25 |  | CH | R2 | C7 | T8
Biax-CH-UP2 | [(±45)3]S | 47 | UP2 | CoRezyn 63-AX-051 | 0 | 0 | Knytex DB240 (837 gsm) | 100 | 0 | 0 | 0 | 3.86 | 6h/20C, 2 h/60 C | RTM | 1257 | CH111 | 103 | 10.3 | 0.1 | 2 | 13.4 | 0.97 | 0.097 | 3591 |  | 25 |  | CH | R2 | C7 | T8
Biax-CH-UP2 | [(±45)3]S | 47 | UP2 | CoRezyn 63-AX-051 | 0 | 0 | Knytex DB240 (837 gsm) | 100 | 0 | 0 | 0 | 3.86 | 6h/20C, 2 h/60 C | RTM | 1258 | CH105 | 103 | 10.3 | 0.1 | 2 | 12.3 | 0.93 | 0.093 | 1545 |  | 25 |  | CH | R2 | C7 | T8
Biax-CH-UP2 | [(±45)3]S | 47 | UP2 | CoRezyn 63-AX-051 | 0 | 0 | Knytex DB240 (837 gsm) | 100 | 0 | 0 | 0 | 3.86 | 6h/20C, 2 h/60 C | RTM | 1259 | CH116 | 86 | 8.6 | 0.1 | 5 | 13.5 | 0.64 | 0.064 | 2886 |  | 25 |  | CH | R2 | C7 | T8
Biax-CH-UP2 | [(±45)3]S | 47 | UP2 | CoRezyn 63-AX-051 | 0 | 0 | Knytex DB240 (837 gsm) | 100 | 0 | 0 | 0 | 3.86 | 6h/20C, 2 h/60 C | RTM | 1260 | CH109 | 69 | 6.9 | 0.1 | 5 | 13.5 | 0.51 | 0.051 | 37378 |  | 25 |  | CH | R2 | C7 | T8
Biax-CH-UP2 | [(±45)3]S | 47 | UP2 | CoRezyn 63-AX-051 | 0 | 0 | Knytex DB240 (837 gsm) | 100 | 0 | 0 | 0 | 3.86 | 6h/20C, 2 h/60 C | RTM | 1261 | CH117 | 52 | 5.2 | 0.1 | 15 | 11.7 | 0.44 | 0.044 | 5000000 | Runout | 25 |  | CH | R2 | C7 | T8
Biax-CH-UP2 | [(±45)3]S | 47 | UP2 | CoRezyn 63-AX-051 | 0 | 0 | Knytex DB240 (837 gsm) | 100 | 0 | 0 | 0 | 3.86 | 6h/20C, 2 h/60 C | RTM | 1262 | CH114 | 103 | 10.3 | 0.1 | 2 | 13.6 | 0.94 | 0.094 | 920 |  | 25 |  | CH | R2 | C7 | T8
Biax-CH-UP2 | [(±45)3]S | 47 | UP2 | CoRezyn 63-AX-051 | 0 | 0 | Knytex DB240 (837 gsm) | 100 | 0 | 0 | 0 | 3.86 | 6h/20C, 2 h/60 C | RTM | 1263 | CH113 | 86 | 8.6 | 0.1 | 4 | 14.1 | 0.91 | 0.091 | 5340 |  | 25 |  | CH | R2 | C7 | T8
Biax-CH-UP2 | [(±45)3]S | 47 | UP2 | CoRezyn 63-AX-051 | 0 | 0 | Knytex DB240 (837 gsm) | 100 | 0 | 0 | 0 | 3.86 | 6h/20C, 2 h/60 C | RTM | 1264 | CH107 | 86 | 8.6 | 0.1 | 4 | 14.3 | 0.92 | 0.092 | 4604 |  | 25 |  | CH | R2 | C7 | T8
Biax-CH-UP2 | [(±45)3]S | 47 | UP2 | CoRezyn 63-AX-051 | 0 | 0 | Knytex DB240 (837 gsm) | 100 | 0 | 0 | 0 | 3.86 | 6h/20C, 2 h/60 C | RTM | 1265 | CH104 | 69 | 6.9 | 0.1 | 5 | 13.8 | 0.59 | 0.059 | 73763 |  | 25 |  | CH | R2 | C7 | T8
Biax-CH-UP2 | [(±45)3]S | 47 | UP2 | CoRezyn 63-AX-051 | 0 | 0 | Knytex DB240 (837 gsm) | 100 | 0 | 0 | 0 | 3.86 | 6h/20C, 2 h/60 C | RTM | 1266 | CH106 | 69 | 6.9 | 0.1 | 5 | 14.3 | 0.64 | 0.064 | 28432 |  | 25 |  | CH | R2 | C7 | T8
Biax-CH-UP2 | [(±45)3]S | 47 | UP2 | CoRezyn 63-AX-051 | 0 | 0 | Knytex DB240 (837 gsm) | 100 | 0 | 0 | 0 | 3.86 | 6h/20C, 2 h/60 C | RTM | 1267 | CH128 | 137 |  | static | 13 mm/s | 13.7 | 1.4 |  | 1 |  | 25 |  | CH | R2 | C7 | T8
Biax-CH-UP2 | [(±45)3]S | 47 | UP2 | CoRezyn 63-AX-051 | 0 | 0 | Knytex DB240 (837 gsm) | 100 | 0 | 0 | 0 | 3.86 | 6h/20C, 2 h/60 C | RTM | 1268 | CH125 | 62 | 6.2 | 0.1 | 10 | 14.1 | 0.51 | 0.051 | 327862 |  | 25 |  | CH | R2 | C7 | T8
Biax-CH-UP2 | [(±45)3]S | 47 | UP2 | CoRezyn 63-AX-051 | 0 | 0 | Knytex DB240 (837 gsm) | 100 | 0 | 0 | 0 | 3.86 | 6h/20C, 2 h/60 C | RTM | 1269 | CH126 | 62 | 6.2 | 0.1 | 10 | 13 | 0.6 | 0.06 | 250000 |  | 25 |  | CH | R2 | C7 | T8
Biax-CH-UP2 | [(±45)3]S | 47 | UP2 | CoRezyn 63-AX-051 | 0 | 0 | Knytex DB240 (837 gsm) | 100 | 0 | 0 | 0 | 3.86 | 6h/20C, 2 h/60 C | RTM | 1270 | CH110 | 62 | 6.2 | 0.1 | 10 | 14 | 0.55 | 0.055 | 171332 |  | 25 |  | CH | R2 | C7 | T8
Biax-CH-UP2 | [(±45)3]S | 47 | UP2 | CoRezyn 63-AX-051 | 0 | 0 | Knytex DB240 (837 gsm) | 100 | 0 | 0 | 0 | 3.86 | 6h/20C, 2 h/60 C | RTM | 1271 | CH131 |  | -190 | static | 13 mm/s |  |  | -1.4 | 1 |  | 25 |  | CH | R2 | C7 | T8
Biax-CH-UP2 | [(±45)3]S | 47 | UP2 | CoRezyn 63-AX-051 | 0 | 0 | Knytex DB240 (837 gsm) | 100 | 0 | 0 | 0 | 3.86 | 6h/20C, 2 h/60 C | RTM | 1272 | CH141 |  | -179 | static | 13 mm/s |  |  | -1.32 | 1 |  | 25 |  | CH | R2 | C7 | T8
Biax-CH-UP2 | [(±45)3]S | 47 | UP2 | CoRezyn 63-AX-051 | 0 | 0 | Knytex DB240 (837 gsm) | 100 | 0 | 0 | 0 | 3.86 | 6h/20C, 2 h/60 C | RTM | 1273 | CH152 |  | -171 | static | 13 mm/s |  |  | -1.26 | 1 |  | 25 |  | CH | R2 | C7 | T8
Biax-CH-UP2 | [(±45)3]S | 47 | UP2 | CoRezyn 63-AX-051 | 0 | 0 | Knytex DB240 (837 gsm) | 100 | 0 | 0 | 0 | 3.86 | 6h/20C, 2 h/60 C | RTM | 1274 | CH137 | -12.4 | -124 | 10 | 2 |  | -0.091 | -0.91 | 433 |  | 25 |  | CH | R2 | C7 | T8
Biax-CH-UP2 | [(±45)3]S | 47 | UP2 | CoRezyn 63-AX-051 | 0 | 0 | Knytex DB240 (837 gsm) | 100 | 0 | 0 | 0 | 3.86 | 6h/20C, 2 h/60 C | RTM | 1275 | CH134 | -12.4 | -124 | 10 | 2 |  | -0.091 | -0.91 | 870 |  | 25 |  | CH | R2 | C7 | T8
Biax-CH-UP2 | [(±45)3]S | 47 | UP2 | CoRezyn 63-AX-051 | 0 | 0 | Knytex DB240 (837 gsm) | 100 | 0 | 0 | 0 | 3.86 | 6h/20C, 2 h/60 C | RTM | 1276 | CH136 | -8.6 | -86 | 10 | 5 |  | -0.063 | -0.63 | 61185 |  | 25 |  | CH | R2 | C7 | T8
Biax-CH-UP2 | [(±45)3]S | 47 | UP2 | CoRezyn 63-AX-051 | 0 | 0 | Knytex DB240 (837 gsm) | 100 | 0 | 0 | 0 | 3.86 | 6h/20C, 2 h/60 C | RTM | 1277 | CH138 | -8.6 | -86 | 10 | 10 |  | -0.063 | -0.63 | 31317 |  | 25 |  | CH | R2 | C7 | T8
Biax-CH-UP2 | [(±45)3]S | 47 | UP2 | CoRezyn 63-AX-051 | 0 | 0 | Knytex DB240 (837 gsm) | 100 | 0 | 0 | 0 | 3.86 | 6h/20C, 2 h/60 C | RTM | 1278 | CH139 | -6.9 | -69 | 10 | 20 |  | -0.051 | -0.51 | 1317352 |  | 25 |  | CH | R2 | C7 | T8
Biax-CH-UP2 | [(±45)3]S | 47 | UP2 | CoRezyn 63-AX-051 | 0 | 0 | Knytex DB240 (837 gsm) | 100 | 0 | 0 | 0 | 3.86 | 6h/20C, 2 h/60 C | RTM | 1279 | CH145 | -10.3 | -103 | 10 | 5 |  | -0.046 | -0.46 | 5030 |  | 25 |  | CH | R2 | C7 | T8
Biax-CH-UP2 | [(±45)3]S | 47 | UP2 | CoRezyn 63-AX-051 | 0 | 0 | Knytex DB240 (837 gsm) | 100 | 0 | 0 | 0 | 3.86 | 6h/20C, 2 h/60 C | RTM | 1280 | CH144 | -10.3 | -103 | 10 | 5 |  | -0.046 | -0.46 | 9428 |  | 25 |  | CH | R2 | C7 | T8
Biax-CH-UP2 | [(±45)3]S | 47 | UP2 | CoRezyn 63-AX-051 | 0 | 0 | Knytex DB240 (837 gsm) | 100 | 0 | 0 | 0 | 3.86 | 6h/20C, 2 h/60 C | RTM | 1281 | CH152 | -12.4 | -124 | 10 | 2 |  | -0.091 | -0.91 | 956 |  | 25 |  | CH | R2 | C7 | T8
Biax-CH-UP2 | [(±45)3]S | 47 | UP2 | CoRezyn 63-AX-051 | 0 | 0 | Knytex DB240 (837 gsm) | 100 | 0 | 0 | 0 | 3.86 | 6h/20C, 2 h/60 C | RTM | 1282 | CH132 | -10.3 | -103 | 10 | 5 |  | -0.076 | -0.76 | 6653 |  | 25 |  | CH | R2 | C7 | T8
Biax-CH-UP2 | [(±45)3]S | 47 | UP2 | CoRezyn 63-AX-051 | 0 | 0 | Knytex DB240 (837 gsm) | 100 | 0 | 0 | 0 | 3.86 | 6h/20C, 2 h/60 C | RTM | 1283 | CH133 | -6.9 | -69 | 10 | 20 |  | -0.051 | -0.51 | 1125335 |  | 25 |  | CH | R2 | C7 | T8
Biax-CH-UP2 | [(±45)3]S | 47 | UP2 | CoRezyn 63-AX-051 | 0 | 0 | Knytex DB240 (837 gsm) | 100 | 0 | 0 | 0 | 3.86 | 6h/20C, 2 h/60 C | RTM | 1284 | CH135 | -8.6 | -86 | 10 | 10 |  | -0.063 | -0.63 | 76452 |  | 25 |  | CH | R2 | C7 | T8
Biax-CH-UP2 | [(±45)3]S | 47 | UP2 | CoRezyn 63-AX-051 | 0 | 0 | Knytex DB240 (837 gsm) | 100 | 0 | 0 | 0 | 3.86 | 6h/20C, 2 h/60 C | RTM | 1851 | CH146 |  | -171 | static | 13 mm/s |  |  | -1.26 | 1 |  | 25 |  | CH | R2 | C7 | T8
Biax-CH2-UP2 | [(±45/0/±45)]S | 44 | UP2 | CoRezyn 63-AX-051 | Knytex D155 (527 gsm) | 24 | Knytex DB240 (837 gsm) | 76 | 0 | 0 | 0 | 3.78 | 6h/20C, 2 h/60 C | RTM | 1125 | CH2116 | 354 |  | static | 13 mm/s | 16 | 2.21 |  | 1 |  | 25 |  | CH2 | R2 | C7 | T8
Biax-CH2-UP2 | [(±45/0/±45)]S | 44 | UP2 | CoRezyn 63-AX-051 | Knytex D155 (527 gsm) | 24 | Knytex DB240 (837 gsm) | 76 | 0 | 0 | 0 | 3.78 | 6h/20C, 2 h/60 C | RTM | 1153 | CH2101 | 365 |  | static | 13 mm/s | 17.2 | 2.12 |  | 1 |  | 25 |  | CH2 | R2 | C7 | T8
Biax-CH2-UP2 | [(±45/0/±45)]S | 44 | UP2 | CoRezyn 63-AX-051 | Knytex D155 (527 gsm) | 24 | Knytex DB240 (837 gsm) | 76 | 0 | 0 | 0 | 3.78 | 6h/20C, 2 h/60 C | RTM | 1154 | CH2107 | 367 |  | static | 13 mm/s | 17.9 | 2.05 |  | 1 |  | 25 |  | CH2 | R2 | C7 | T8
Biax-CH2-UP2 | [(±45/0/±45)]S | 44 | UP2 | CoRezyn 63-AX-051 | Knytex D155 (527 gsm) | 24 | Knytex DB240 (837 gsm) | 76 | 0 | 0 | 0 | 3.78 | 6h/20C, 2 h/60 C | RTM | 1155 | CH2103 | 241 | 24.1 | 0.1 | 2 | 16.4 | 1.8 | 0.18 | 396 |  | 25 |  | CH2 | R2 | C7 | T8
Biax-CH2-UP2 | [(±45/0/±45)]S | 44 | UP2 | CoRezyn 63-AX-051 | Knytex D155 (527 gsm) | 24 | Knytex DB240 (837 gsm) | 76 | 0 | 0 | 0 | 3.78 | 6h/20C, 2 h/60 C | RTM | 1356 | CH2112 | 241 | 24.1 | 0.1 | 2 | 16.2 | 2.2 | 0.22 | 221 |  | 25 |  | CH2 | R2 | C7 | T8
Biax-CH2-UP2 | [(±45/0/±45)]S | 44 | UP2 | CoRezyn 63-AX-051 | Knytex D155 (527 gsm) | 24 | Knytex DB240 (837 gsm) | 76 | 0 | 0 | 0 | 3.78 | 6h/20C, 2 h/60 C | RTM | 1357 | CH2109 | 207 | 20.7 | 0.1 | 4 | 16.6 | 1.79 | 0.179 | 2148 |  | 25 |  | CH2 | R2 | C7 | T8
Biax-CH2-UP2 | [(±45/0/±45)]S | 44 | UP2 | CoRezyn 63-AX-051 | Knytex D155 (527 gsm) | 24 | Knytex DB240 (837 gsm) | 76 | 0 | 0 | 0 | 3.78 | 6h/20C, 2 h/60 C | RTM | 1358 | CH2115 | 207 | 20.7 | 0.1 | 4 | 16.5 | 1.77 | 0.177 | 1917 |  | 25 |  | CH2 | R2 | C7 | T8
Biax-CH2-UP2 | [(±45/0/±45)]S | 44 | UP2 | CoRezyn 63-AX-051 | Knytex D155 (527 gsm) | 24 | Knytex DB240 (837 gsm) | 76 | 0 | 0 | 0 | 3.78 | 6h/20C, 2 h/60 C | RTM | 1359 | CH2113 | 172 | 17.2 | 0.1 | 5 | 15.9 | 1.34 | 0.134 | 11276 |  | 25 |  | CH2 | R2 | C7 | T8
Biax-CH2-UP2 | [(±45/0/±45)]S | 44 | UP2 | CoRezyn 63-AX-051 | Knytex D155 (527 gsm) | 24 | Knytex DB240 (837 gsm) | 76 | 0 | 0 | 0 | 3.78 | 6h/20C, 2 h/60 C | RTM | 1360 | CH2106 | 138 | 13.8 | 0.1 | 5 | 16.7 | 1.1 | 0.11 | 40073 |  | 25 |  | CH2 | R2 | C7 | T8
Biax-CH2-UP2 | [(±45/0/±45)]S | 44 | UP2 | CoRezyn 63-AX-051 | Knytex D155 (527 gsm) | 24 | Knytex DB240 (837 gsm) | 76 | 0 | 0 | 0 | 3.78 | 6h/20C, 2 h/60 C | RTM | 1361 | CH2111 | 103 | 10.3 | 0.1 | 20 | 17.2 | 0.64 | 0.064 | 1855170 |  | 25 |  | CH2 | R2 | C7 | T8
Biax-CH2-UP2 | [(±45/0/±45)]S | 44 | UP2 | CoRezyn 63-AX-051 | Knytex D155 (527 gsm) | 24 | Knytex DB240 (837 gsm) | 76 | 0 | 0 | 0 | 3.78 | 6h/20C, 2 h/60 C | RTM | 1362 | CH2117 | 207 | 20.7 | 0.1 | 2 | 16.8 | 1.72 | 0.172 | 1342 |  | 25 |  | CH2 | R2 | C7 | T8
Biax-CH2-UP2 | [(±45/0/±45)]S | 44 | UP2 | CoRezyn 63-AX-051 | Knytex D155 (527 gsm) | 24 | Knytex DB240 (837 gsm) | 76 | 0 | 0 | 0 | 3.78 | 6h/20C, 2 h/60 C | RTM | 1363 | CH2114 | 172 | 17.2 | 0.1 | 4 | 17 | 1.25 | 0.125 | 9910 |  | 25 |  | CH2 | R2 | C7 | T8
Biax-CH2-UP2 | [(±45/0/±45)]S | 44 | UP2 | CoRezyn 63-AX-051 | Knytex D155 (527 gsm) | 24 | Knytex DB240 (837 gsm) | 76 | 0 | 0 | 0 | 3.78 | 6h/20C, 2 h/60 C | RTM | 1364 | CH2105 | 172 | 17.2 | 0.1 | 4 | 17.4 | 1.23 | 0.123 | 8987 |  | 25 |  | CH2 | R2 | C7 | T8
Biax-CH2-UP2 | [(±45/0/±45)]S | 44 | UP2 | CoRezyn 63-AX-051 | Knytex D155 (527 gsm) | 24 | Knytex DB240 (837 gsm) | 76 | 0 | 0 | 0 | 3.78 | 6h/20C, 2 h/60 C | RTM | 1365 | CH2110 | 138 | 13.8 | 0.1 | 10 | 14.8 | 1.14 | 0.114 | 54659 |  | 25 |  | CH2 | R2 | C7 | T8
Biax-CH2-UP2 | [(±45/0/±45)]S | 44 | UP2 | CoRezyn 63-AX-051 | Knytex D155 (527 gsm) | 24 | Knytex DB240 (837 gsm) | 76 | 0 | 0 | 0 | 3.78 | 6h/20C, 2 h/60 C | RTM | 1366 | CH2108 | 138 | 13.8 | 0.1 | 5 | 16.9 | 0.97 | 0.097 | 37586 |  | 25 |  | CH2 | R2 | C7 | T8
Biax-CH2-UP2 | [(±45/0/±45)]S | 44 | UP2 | CoRezyn 63-AX-051 | Knytex D155 (527 gsm) | 24 | Knytex DB240 (837 gsm) | 76 | 0 | 0 | 0 | 3.78 | 6h/20C, 2 h/60 C | RTM | 1367 | CH2102 | 121 | 12.1 | 0.1 | 10 | 18 | 0.77 | 0.077 | 97564 |  | 25 |  | CH2 | R2 | C7 | T8
Biax-CH2-UP2 | [(±45/90/±45)]S | 44 | UP2 | CoRezyn 63-AX-051 | Knytex D155 (527 gsm) | 0 | Knytex DB240 (837 gsm) | 76 | 0 | 24 | 0 | 3.78 | 6h/20C, 2 h/60 C | RTM | 1368 | CH2149T | 117 |  | static | 13 mm/s | 12.4 | 2.64 |  | 1 |  | 25 |  | CH2 | R2 | C7 | T8
Biax-CH2-UP2 | [(±45/0/±45)]S | 44 | UP2 | CoRezyn 63-AX-051 | Knytex D155 (527 gsm) | 24 | Knytex DB240 (837 gsm) | 76 | 0 | 0 | 0 | 3.78 | 6h/20C, 2 h/60 C | RTM | 1369 | CH2104 | 370 |  | static | 13 mm/s | 16.5 | 2.85 |  | 1 |  | 25 |  | CH2 | R2 | C7 | T8
Biax-CH2-UP2 | [(±45/90/±45)]S | 44 | UP2 | CoRezyn 63-AX-051 | Knytex D155 (527 gsm) | 0 | Knytex DB240 (837 gsm) | 76 | 0 | 24 | 0 | 3.78 | 6h/20C, 2 h/60 C | RTM | 1370 | CH2146T | 134 |  | static | 13 mm/s | 12.6 |  |  | 1 |  | 25 |  | CH2 | R2 | C7 | T8
Biax-CH2-UP2 | [(±45/90/±45)]S | 44 | UP2 | CoRezyn 63-AX-051 | Knytex D155 (527 gsm) | 0 | Knytex DB240 (837 gsm) | 76 | 0 | 24 | 0 | 3.78 | 6h/20C, 2 h/60 C | RTM | 1371 | CH2147T | 122 |  | static | 13 mm/s | 12.3 |  |  | 1 |  | 25 |  | CH2 | R2 | C7 | T8
Biax-CH2-UP2 | [(±45/0/±45)]S | 44 | UP2 | CoRezyn 63-AX-051 | Knytex D155 (527 gsm) | 24 | Knytex DB240 (837 gsm) | 76 | 0 | 0 | 0 | 3.78 | 6h/20C, 2 h/60 C | RTM | 1372 | CH2129 |  | -342 | static | 13 mm/s |  |  |  | 1 |  | 25 |  | CH2 | R2 | C7 | T8
Biax-CH2-UP2 | [(±45/0/±45)]S | 44 | UP2 | CoRezyn 63-AX-051 | Knytex D155 (527 gsm) | 24 | Knytex DB240 (837 gsm) | 76 | 0 | 0 | 0 | 3.78 | 6h/20C, 2 h/60 C | RTM | 1373 | CH2130 |  | -333 | static | 13 mm/s |  |  |  | 1 |  | 25 |  | CH2 | R2 | C7 | T8
Biax-CH2-UP2 | [(±45/0/±45)]S | 44 | UP2 | CoRezyn 63-AX-051 | Knytex D155 (527 gsm) | 24 | Knytex DB240 (837 gsm) | 76 | 0 | 0 | 0 | 3.78 | 6h/20C, 2 h/60 C | RTM | 1374 | CH2128 |  | -350 | static | 13 mm/s |  |  |  | 1 |  | 25 |  | CH2 | R2 | C7 | T8
Biax-CH2-UP2 | [(±45/90/±45)]S | 44 | UP2 | CoRezyn 63-AX-051 | Knytex D155 (527 gsm) | 0 | Knytex DB240 (837 gsm) | 76 | 0 | 24 | 0 | 3.78 | 6h/20C, 2 h/60 C | RTM | 1375 | CH2146T |  | -171 | static | 13 mm/s |  |  |  | 1 |  | 25 |  | CH2 | R2 | C7 | T8
Biax-CH2-UP2 | [(±45/0/±45)]S | 44 | UP2 | CoRezyn 63-AX-051 | Knytex D155 (527 gsm) | 24 | Knytex DB240 (837 gsm) | 76 | 0 | 0 | 0 | 3.78 | 6h/20C, 2 h/60 C | RTM | 1376 | CH2127 | -27.6 | -276 | 10 | 2 |  |  |  | 39 |  | 25 |  | CH2 | R2 | C7 | T8
Biax-CH2-UP2 | [(±45/0/±45)]S | 44 | UP2 | CoRezyn 63-AX-051 | Knytex D155 (527 gsm) | 24 | Knytex DB240 (837 gsm) | 76 | 0 | 0 | 0 | 3.78 | 6h/20C, 2 h/60 C | RTM | 1377 | CH2156 | -20.7 | -207 | 10 | 2 |  |  |  | 848 |  | 25 |  | CH2 | R2 | C7 | T8
Biax-CH2-UP2 | [(±45/0/±45)]S | 44 | UP2 | CoRezyn 63-AX-051 | Knytex D155 (527 gsm) | 24 | Knytex DB240 (837 gsm) | 76 | 0 | 0 | 0 | 3.78 | 6h/20C, 2 h/60 C | RTM | 1378 | CH2126 | -20.7 | -207 | 10 | 2 |  |  |  | 1972 |  | 25 |  | CH2 | R2 | C7 | T8
Biax-CH2-UP2 | [(±45/0/±45)]S | 44 | UP2 | CoRezyn 63-AX-051 | Knytex D155 (527 gsm) | 24 | Knytex DB240 (837 gsm) | 76 | 0 | 0 | 0 | 3.78 | 6h/20C, 2 h/60 C | RTM | 1379 | CH2118 | -20.7 | -207 | 10 | 2 |  |  |  | 2458 |  | 25 |  | CH2 | R2 | C7 | T8
Biax-CH2-UP2 | [(±45/0/±45)]S | 44 | UP2 | CoRezyn 63-AX-051 | Knytex D155 (527 gsm) | 24 | Knytex DB240 (837 gsm) | 76 | 0 | 0 | 0 | 3.78 | 6h/20C, 2 h/60 C | RTM | 1380 | CH2141 | -17.2 | -172 | 10 | 5 |  |  |  | 19691 |  | 25 |  | CH2 | R2 | C7 | T8
Biax-CH2-UP2 | [(±45/0/±45)]S | 44 | UP2 | CoRezyn 63-AX-051 | Knytex D155 (527 gsm) | 24 | Knytex DB240 (837 gsm) | 76 | 0 | 0 | 0 | 3.78 | 6h/20C, 2 h/60 C | RTM | 1381 | CH2122 | -17.2 | -172 | 10 | 5 |  |  |  | 15420 |  | 25 |  | CH2 | R2 | C7 | T8
Biax-CH2-UP2 | [(±45/0/±45)]S | 44 | UP2 | CoRezyn 63-AX-051 | Knytex D155 (527 gsm) | 24 | Knytex DB240 (837 gsm) | 76 | 0 | 0 | 0 | 3.78 | 6h/20C, 2 h/60 C | RTM | 1382 | CH2119 | -13.8 | -138 | 10 | 20 |  |  |  | 871785 |  | 25 |  | CH2 | R2 | C7 | T8
Biax-CH2-UP2 | [(±45/0/±45)]S | 44 | UP2 | CoRezyn 63-AX-051 | Knytex D155 (527 gsm) | 24 | Knytex DB240 (837 gsm) | 76 | 0 | 0 | 0 | 3.78 | 6h/20C, 2 h/60 C | RTM | 1383 | CH2121 | -17.2 | -172 | 10 | 5 |  |  |  | 14149 |  | 25 |  | CH2 | R2 | C7 | T8
Biax-CH2-UP2 | [(±45/0/±45)]S | 44 | UP2 | CoRezyn 63-AX-051 | Knytex D155 (527 gsm) | 24 | Knytex DB240 (837 gsm) | 76 | 0 | 0 | 0 | 3.78 | 6h/20C, 2 h/60 C | RTM | 1384 | CH2133 | -15.5 | -155 | 10 | 10 |  |  |  | 166026 |  | 25 |  | CH2 | R2 | C7 | T8
Biax-CH2-UP2 | [(±45/0/±45)]S | 44 | UP2 | CoRezyn 63-AX-051 | Knytex D155 (527 gsm) | 24 | Knytex DB240 (837 gsm) | 76 | 0 | 0 | 0 | 3.78 | 6h/20C, 2 h/60 C | RTM | 1385 | CH2125 | -15.5 | -155 | 10 | 15 |  |  |  | 83700 |  | 25 |  | CH2 | R2 | C7 | T8
Biax-CH3-UP2 | [(±45/0/±45)]S | 42 | UP2 | CoRezyn 63-AX-051 | Knytex D155 (527 gsm) | 24 | Knytex DB240 (837 gsm) | 76 | 0 | 0 | 0 | 4.19 | 6h/20C, 2 h/60 C | RTM | 1386 | CH3105 |  | -326 | static | 13 mm/s |  |  |  | 1 |  | 25 |  | CH3 | R2 | C7 | T8
Biax-CH3-UP2 | [(±45/0/±45)]S | 42 | UP2 | CoRezyn 63-AX-051 | Knytex D155 (527 gsm) | 24 | Knytex DB240 (837 gsm) | 76 | 0 | 0 | 0 | 4.19 | 6h/20C, 2 h/60 C | RTM | 1387 | CH3117 |  | -319 | static | 13 mm/s |  |  |  | 1 |  | 25 |  | CH3 | R2 | C7 | T8
Biax-CH3-UP2 | [(±45/0/±45)]S | 42 | UP2 | CoRezyn 63-AX-051 | Knytex D155 (527 gsm) | 24 | Knytex DB240 (837 gsm) | 76 | 0 | 0 | 0 | 4.19 | 6h/20C, 2 h/60 C | RTM | 1388 | CH3111 |  | -309 | static | 13 mm/s |  |  |  | 1 |  | 25 |  | CH3 | R2 | C7 | T8
Biax-CH3-UP2 | [(±45/0/±45)]S | 42 | UP2 | CoRezyn 63-AX-051 | Knytex D155 (527 gsm) | 24 | Knytex DB240 (837 gsm) | 76 | 0 | 0 | 0 | 4.19 | 6h/20C, 2 h/60 C | RTM | 1389 | CH3106 | -20.7 | -207 | 10 | 2 |  |  |  | 238 |  | 25 |  | CH3 | R2 | C7 | T8
Biax-CH3-UP2 | [(±45/0/±45)]S | 42 | UP2 | CoRezyn 63-AX-051 | Knytex D155 (527 gsm) | 24 | Knytex DB240 (837 gsm) | 76 | 0 | 0 | 0 | 4.19 | 6h/20C, 2 h/60 C | RTM | 1390 | CH3109 | -20.7 | -207 | 10 | 2 |  |  |  | 159 |  | 25 |  | CH3 | R2 | C7 | T8
Biax-CH3-UP2 | [(±45/0/±45)]S | 42 | UP2 | CoRezyn 63-AX-051 | Knytex D155 (527 gsm) | 24 | Knytex DB240 (837 gsm) | 76 | 0 | 0 | 0 | 4.19 | 6h/20C, 2 h/60 C | RTM | 1391 | CH3110 | -17.2 | -172 | 10 | 5 |  |  |  | 1331 |  | 25 |  | CH3 | R2 | C7 | T8
Biax-CH3-UP2 | [(±45/0/±45)]S | 42 | UP2 | CoRezyn 63-AX-051 | Knytex D155 (527 gsm) | 24 | Knytex DB240 (837 gsm) | 76 | 0 | 0 | 0 | 4.19 | 6h/20C, 2 h/60 C | RTM | 1392 | CH3115 | -17.2 | -172 | 10 | 4 |  |  |  | 760 |  | 25 |  | CH3 | R2 | C7 | T8
Biax-CH3-UP2 | [(±45/0/±45)]S | 42 | UP2 | CoRezyn 63-AX-051 | Knytex D155 (527 gsm) | 24 | Knytex DB240 (837 gsm) | 76 | 0 | 0 | 0 | 4.19 | 6h/20C, 2 h/60 C | RTM | 1393 | CH3108 | -13.8 | -138 | 10 | 5 |  |  |  | 23189 |  | 25 |  | CH3 | R2 | C7 | T8
Biax-CH3-UP2 | [(±45/0/±45)]S | 42 | UP2 | CoRezyn 63-AX-051 | Knytex D155 (527 gsm) | 24 | Knytex DB240 (837 gsm) | 76 | 0 | 0 | 0 | 4.19 | 6h/20C, 2 h/60 C | RTM | 1394 | CH3102 | -13.8 | -138 | 10 | 5 |  |  |  | 14301 |  | 25 |  | CH3 | R2 | C7 | T8
Biax-CH3-UP2 | [(±45/0/±45)]S | 42 | UP2 | CoRezyn 63-AX-051 | Knytex D155 (527 gsm) | 24 | Knytex DB240 (837 gsm) | 76 | 0 | 0 | 0 | 4.19 | 6h/20C, 2 h/60 C | RTM | 1395 | CH3103 | -20.7 | -207 | 10 | 2 |  |  |  | 264 |  | 25 |  | CH3 | R2 | C7 | T8
Biax-CH3-UP2 | [(±45/0/±45)]S | 42 | UP2 | CoRezyn 63-AX-051 | Knytex D155 (527 gsm) | 24 | Knytex DB240 (837 gsm) | 76 | 0 | 0 | 0 | 4.19 | 6h/20C, 2 h/60 C | RTM | 1396 | CH3104 | -17.2 | -172 | 10 | 4 |  |  |  | 982 |  | 25 |  | CH3 | R2 | C7 | T8
Biax-CH3-UP2 | [(±45/0/±45)]S | 42 | UP2 | CoRezyn 63-AX-051 | Knytex D155 (527 gsm) | 24 | Knytex DB240 (837 gsm) | 76 | 0 | 0 | 0 | 4.19 | 6h/20C, 2 h/60 C | RTM | 1397 | CH3107 | -13.8 | -138 | 10 | 10 |  |  |  | 27750 |  | 25 |  | CH3 | R2 | C7 | T8
Biax-CH3-UP2 | [(±45/0/±45)]S | 42 | UP2 | CoRezyn 63-AX-051 | Knytex D155 (527 gsm) | 24 | Knytex DB240 (837 gsm) | 76 | 0 | 0 | 0 | 4.19 | 6h/20C, 2 h/60 C | RTM | 1398 | CH3101 | -12.1 | -121 | 10 | 15 |  |  |  | 141901 |  | 25 |  | CH3 | R2 | C7 | T8
Biax-CH3-UP2 | [(±45/0/±45)]S | 42 | UP2 | CoRezyn 63-AX-051 | Knytex D155 (527 gsm) | 24 | Knytex DB240 (837 gsm) | 76 | 0 | 0 | 0 | 4.19 | 6h/20C, 2 h/60 C | RTM | 1399 | CH3112 | -12.1 | -121 | 10 | 15 |  |  |  | 81244 |  | 25 |  | CH3 | R2 | C7 | T8
Biax-CH3-UP2 | [(±45/0/±45)]S | 42 | UP2 | CoRezyn 63-AX-051 | Knytex D155 (527 gsm) | 24 | Knytex DB240 (837 gsm) | 76 | 0 | 0 | 0 | 4.19 | 6h/20C, 2 h/60 C | RTM | 1400 | CH3118 | -12.1 | -121 | 10 | 20 |  |  |  | 164715 |  | 25 |  | CH3 | R2 | C7 | T8
Biax-CH3-UP2 | [(±45/0/±45)]S | 42 | UP2 | CoRezyn 63-AX-051 | Knytex D155 (527 gsm) | 24 | Knytex DB240 (837 gsm) | 76 | 0 | 0 | 0 | 4.19 | 6h/20C, 2 h/60 C | RTM | 1472 | CH3124 | 333 |  | static | 13 mm/s | 17.3 | 2.71 |  | 1 |  | 25 |  | CH3 | R2 | C7 | T8
Biax-CH3-UP2 | [(±45/0/±45)]S | 42 | UP2 | CoRezyn 63-AX-051 | Knytex D155 (527 gsm) | 24 | Knytex DB240 (837 gsm) | 76 | 0 | 0 | 0 | 4.19 | 6h/20C, 2 h/60 C | RTM | 1473 | CH3135 | 340 |  | static | 13 mm/s | 16.5 | 2.85 |  | 1 |  | 25 |  | CH3 | R2 | C7 | T8
Biax-CH3-UP2 | [(±45/0/±45)]S | 42 | UP2 | CoRezyn 63-AX-051 | Knytex D155 (527 gsm) | 24 | Knytex DB240 (837 gsm) | 76 | 0 | 0 | 0 | 4.19 | 6h/20C, 2 h/60 C | RTM | 1474 | CH3131 | 336 |  | static | 13 mm/s | 16.1 | 2.74 |  | 1 |  | 25 |  | CH3 | R2 | C7 | T8
Biax-CH3-UP2 | [(±45/0/±45)]S | 42 | UP2 | CoRezyn 63-AX-051 | Knytex D155 (527 gsm) | 24 | Knytex DB240 (837 gsm) | 76 | 0 | 0 | 0 | 4.19 | 6h/20C, 2 h/60 C | RTM | 1475 | CH3125 | 241 | 24.1 | 0.1 | 2 | 16.6 | 2.23 | 0.223 | 173 |  | 25 |  | CH3 | R2 | C7 | T8
Biax-CH3-UP2 | [(±45/0/±45)]S | 42 | UP2 | CoRezyn 63-AX-051 | Knytex D155 (527 gsm) | 24 | Knytex DB240 (837 gsm) | 76 | 0 | 0 | 0 | 4.19 | 6h/20C, 2 h/60 C | RTM | 1476 | CH3132 | 241 | 24.1 | 0.1 | 2 | 16.1 | 2.85 | 0.285 | 174 |  | 25 |  | CH3 | R2 | C7 | T8
Biax-CH3-UP2 | [(±45/0/±45)]S | 42 | UP2 | CoRezyn 63-AX-051 | Knytex D155 (527 gsm) | 24 | Knytex DB240 (837 gsm) | 76 | 0 | 0 | 0 | 4.19 | 6h/20C, 2 h/60 C | RTM | 1477 | CH3136 | 241 | 24.1 | 0.1 | 2 | 15.9 | 2.26 | 0.226 | 134 |  | 25 |  | CH3 | R2 | C7 | T8
Biax-CH3-UP2 | [(±45/0/±45)]S | 42 | UP2 | CoRezyn 63-AX-051 | Knytex D155 (527 gsm) | 24 | Knytex DB240 (837 gsm) | 76 | 0 | 0 | 0 | 4.19 | 6h/20C, 2 h/60 C | RTM | 1478 | CH3122 | 207 | 20.7 | 0.1 | 2 | 16.8 | 1.59 | 0.159 | 1166 |  | 25 |  | CH3 | R2 | C7 | T8
Biax-CH3-UP2 | [(±45/0/±45)]S | 42 | UP2 | CoRezyn 63-AX-051 | Knytex D155 (527 gsm) | 24 | Knytex DB240 (837 gsm) | 76 | 0 | 0 | 0 | 4.19 | 6h/20C, 2 h/60 C | RTM | 1479 | CH3134 | 207 | 20.7 | 0.1 | 2 | 17 | 1.69 | 0.169 | 1270 |  | 25 |  | CH3 | R2 | C7 | T8
Biax-CH3-UP2 | [(±45/0/±45)]S | 42 | UP2 | CoRezyn 63-AX-051 | Knytex D155 (527 gsm) | 24 | Knytex DB240 (837 gsm) | 76 | 0 | 0 | 0 | 4.19 | 6h/20C, 2 h/60 C | RTM | 1480 | CH3128 | 207 | 20.7 | 0.1 | 2 | 15.6 | 1.82 | 0.182 | 814 |  | 25 |  | CH3 | R2 | C7 | T8
Biax-CH3-UP2 | [(±45/0/±45)]S | 42 | UP2 | CoRezyn 63-AX-051 | Knytex D155 (527 gsm) | 24 | Knytex DB240 (837 gsm) | 76 | 0 | 0 | 0 | 4.19 | 6h/20C, 2 h/60 C | RTM | 1481 | CH3119 | 172 | 17.2 | 0.1 | 5 | 17.8 | 1.19 | 0.119 | 8478 |  | 25 |  | CH3 | R2 | C7 | T8
Biax-CH3-UP2 | [(±45/0/±45)]S | 42 | UP2 | CoRezyn 63-AX-051 | Knytex D155 (527 gsm) | 24 | Knytex DB240 (837 gsm) | 76 | 0 | 0 | 0 | 4.19 | 6h/20C, 2 h/60 C | RTM | 1482 | CH3129 | 172 | 17.2 | 0.1 | 4 | 16.6 | 1.35 | 0.135 | 12387 |  | 25 |  | CH3 | R2 | C7 | T8
Biax-CH3-UP2 | [(±45/0/±45)]S | 42 | UP2 | CoRezyn 63-AX-051 | Knytex D155 (527 gsm) | 24 | Knytex DB240 (837 gsm) | 76 | 0 | 0 | 0 | 4.19 | 6h/20C, 2 h/60 C | RTM | 1483 | CH3123 | 172 | 17.2 | 0.1 | 5 | 18.3 | 1.25 | 0.125 | 14410 |  | 25 |  | CH3 | R2 | C7 | T8
Biax-CH3-UP2 | [(±45/0/±45)]S | 42 | UP2 | CoRezyn 63-AX-051 | Knytex D155 (527 gsm) | 24 | Knytex DB240 (837 gsm) | 76 | 0 | 0 | 0 | 4.19 | 6h/20C, 2 h/60 C | RTM | 1484 | CH3126 | 138 | 13.8 | 0.1 | 10 | 17.2 | 0.95 | 0.095 | 282621 |  | 25 |  | CH3 | R2 | C7 | T8
Biax-CH3-UP2 | [(±45/0/±45)]S | 42 | UP2 | CoRezyn 63-AX-051 | Knytex D155 (527 gsm) | 24 | Knytex DB240 (837 gsm) | 76 | 0 | 0 | 0 | 4.19 | 6h/20C, 2 h/60 C | RTM | 1485 | CH3121 | 138 | 13.8 | 0.1 | 5 | 15.7 | 1.04 | 0.104 | 200174 |  | 25 |  | CH3 | R2 | C7 | T8
Biax-CH3-UP2 | [(±45/0/±45)]S | 42 | UP2 | CoRezyn 63-AX-051 | Knytex D155 (527 gsm) | 24 | Knytex DB240 (837 gsm) | 76 | 0 | 0 | 0 | 4.19 | 6h/20C, 2 h/60 C | RTM | 1486 | CH3130 | 138 | 13.8 | 0.1 | 10 | 18.1 | 0.91 | 0.091 | 429020 |  | 25 |  | CH3 | R2 | C7 | T8
Biax-CH4-UP2 | [(±45)4]S | 40 | UP2 | CoRezyn 63-AX-051 | 0 | 0 | Knytex DB120 (393 gsm) | 100 | 0 | 0 | 0 | 2.92 | 6h/20C, 2 h/60 C | RTM | 1445 | CH4123 |  | -173 | static | 13 mm/s |  |  | -1.52 | 1 |  | 25 |  | CH4 | R2 | C7 | T8
Biax-CH4-UP2 | [(±45)4]S | 40 | UP2 | CoRezyn 63-AX-051 | 0 | 0 | Knytex DB120 (393 gsm) | 100 | 0 | 0 | 0 | 2.92 | 6h/20C, 2 h/60 C | RTM | 1446 | CH4133 |  | -171 | static | 13 mm/s |  |  | -1.5 | 1 |  | 25 |  | CH4 | R2 | C7 | T8
Biax-CH4-UP2 | [(±45)4]S | 40 | UP2 | CoRezyn 63-AX-051 | 0 | 0 | Knytex DB120 (393 gsm) | 100 | 0 | 0 | 0 | 2.92 | 6h/20C, 2 h/60 C | RTM | 1447 | CH4129 |  | -173 | static | 13 mm/s |  |  | -1.52 | 1 |  | 25 |  | CH4 | R2 | C7 | T8
Biax-CH4-UP2 | [(±45)4]S | 40 | UP2 | CoRezyn 63-AX-051 | 0 | 0 | Knytex DB120 (393 gsm) | 100 | 0 | 0 | 0 | 2.92 | 6h/20C, 2 h/60 C | RTM | 1448 | CH4140 | -12.4 | -124 | 10 | 2 |  | -0.109 | -1.09 | 144 |  | 25 |  | CH4 | R2 | C7 | T8
Biax-CH4-UP2 | [(±45)4]S | 40 | UP2 | CoRezyn 63-AX-051 | 0 | 0 | Knytex DB120 (393 gsm) | 100 | 0 | 0 | 0 | 2.92 | 6h/20C, 2 h/60 C | RTM | 1449 | CH4134 | -12.4 | -124 | 10 | 1 |  | -0.109 | -1.09 | 188 |  | 25 |  | CH4 | R2 | C7 | T8
Biax-CH4-UP2 | [(±45)4]S | 40 | UP2 | CoRezyn 63-AX-051 | 0 | 0 | Knytex DB120 (393 gsm) | 100 | 0 | 0 | 0 | 2.92 | 6h/20C, 2 h/60 C | RTM | 1450 | CH4141 | -12.4 | -124 | 10 | 1 |  | -0.109 | -1.09 | 256 |  | 25 |  | CH4 | R2 | C7 | T8
Biax-CH4-UP2 | [(±45)4]S | 40 | UP2 | CoRezyn 63-AX-051 | 0 | 0 | Knytex DB120 (393 gsm) | 100 | 0 | 0 | 0 | 2.92 | 6h/20C, 2 h/60 C | RTM | 1451 | CH4137 | -10.3 | -103 | 10 | 2 |  | -0.09 | -0.9 | 1313 |  | 25 |  | CH4 | R2 | C7 | T8
Biax-CH4-UP2 | [(±45)4]S | 40 | UP2 | CoRezyn 63-AX-051 | 0 | 0 | Knytex DB120 (393 gsm) | 100 | 0 | 0 | 0 | 2.92 | 6h/20C, 2 h/60 C | RTM | 1452 | CH4142 | -10.3 | -103 | 10 | 2 |  | -0.09 | -0.9 | 1883 |  | 25 |  | CH4 | R2 | C7 | T8
Biax-CH4-UP2 | [(±45)4]S | 40 | UP2 | CoRezyn 63-AX-051 | 0 | 0 | Knytex DB120 (393 gsm) | 100 | 0 | 0 | 0 | 2.92 | 6h/20C, 2 h/60 C | RTM | 1453 | CH4126 | -10.3 | -103 | 10 | 2 |  | -0.09 | -0.9 | 873 |  | 25 |  | CH4 | R2 | C7 | T8
Biax-CH4-UP2 | [(±45)4]S | 40 | UP2 | CoRezyn 63-AX-051 | 0 | 0 | Knytex DB120 (393 gsm) | 100 | 0 | 0 | 0 | 2.92 | 6h/20C, 2 h/60 C | RTM | 1454 | CH4128 | -8.6 | -86 | 10 | 5 |  | -0.075 | -0.75 | 21748 |  | 25 |  | CH4 | R2 | C7 | T8
Biax-CH4-UP2 | [(±45)4]S | 40 | UP2 | CoRezyn 63-AX-051 | 0 | 0 | Knytex DB120 (393 gsm) | 100 | 0 | 0 | 0 | 2.92 | 6h/20C, 2 h/60 C | RTM | 1455 | CH4130 | -8.6 | -86 | 10 | 5 |  | -0.075 | -0.75 | 13364 |  | 25 |  | CH4 | R2 | C7 | T8
Biax-CH4-UP2 | [(±45)4]S | 40 | UP2 | CoRezyn 63-AX-051 | 0 | 0 | Knytex DB120 (393 gsm) | 100 | 0 | 0 | 0 | 2.92 | 6h/20C, 2 h/60 C | RTM | 1456 | CH4131 | -8.6 | -86 | 10 | 4 |  | -0.075 | -0.75 | 11200 |  | 25 |  | CH4 | R2 | C7 | T8
Biax-CH4-UP2 | [(±45)4]S | 40 | UP2 | CoRezyn 63-AX-051 | 0 | 0 | Knytex DB120 (393 gsm) | 100 | 0 | 0 | 0 | 2.92 | 6h/20C, 2 h/60 C | RTM | 1457 | CH4125 | -6.9 | -69 | 10 | 15 |  | -0.061 | -0.61 | 206018 |  | 25 |  | CH4 | R2 | C7 | T8
Biax-CH4-UP2 | [(±45)4]S | 40 | UP2 | CoRezyn 63-AX-051 | 0 | 0 | Knytex DB120 (393 gsm) | 100 | 0 | 0 | 0 | 2.92 | 6h/20C, 2 h/60 C | RTM | 1458 | CH4135 | -6.9 | -69 | 10 | 10 |  | -0.061 | -0.61 | 564767 |  | 25 |  | CH4 | R2 | C7 | T8
Biax-CH4-UP2 | [(±45)4]S | 40 | UP2 | CoRezyn 63-AX-051 | 0 | 0 | Knytex DB120 (393 gsm) | 100 | 0 | 0 | 0 | 2.92 | 6h/20C, 2 h/60 C | RTM | 1459 | CH4122 | -6.9 | -69 | 10 | 15 |  | -0.061 | -0.61 | 485632 |  | 25 |  | CH4 | R2 | C7 | T8
Biax-CH4-UP2 | [(±45)4]S | 40 | UP2 | CoRezyn 63-AX-051 | 0 | 0 | Knytex DB120 (393 gsm) | 100 | 0 | 0 | 0 | 2.92 | 6h/20C, 2 h/60 C | RTM | 1509 | CH4106 | 160 |  | static | 13 mm/s | 11 | 6.4 |  | 1 |  | 25 |  | CH4 | R2 | C7 | T8
Biax-CH4-UP2 | [(±45)4]S | 40 | UP2 | CoRezyn 63-AX-051 | 0 | 0 | Knytex DB120 (393 gsm) | 100 | 0 | 0 | 0 | 2.92 | 6h/20C, 2 h/60 C | RTM | 1510 | CH4114 | 157 |  | static | 13 mm/s | 11.2 | 5.2 |  | 1 |  | 25 |  | CH4 | R2 | C7 | T8
Biax-CH4-UP2 | [(±45)4]S | 40 | UP2 | CoRezyn 63-AX-051 | 0 | 0 | Knytex DB120 (393 gsm) | 100 | 0 | 0 | 0 | 2.92 | 6h/20C, 2 h/60 C | RTM | 1511 | CH4115 | 149 |  | static | 13 mm/s | 11.4 | 6.4 |  | 1 |  | 25 |  | CH4 | R2 | C7 | T8
Biax-CH4-UP2 | [(±45)4]S | 40 | UP2 | CoRezyn 63-AX-051 | 0 | 0 | Knytex DB120 (393 gsm) | 100 | 0 | 0 | 0 | 2.92 | 6h/20C, 2 h/60 C | RTM | 1512 | CH4117 | 103 | 10.3 | 0.1 | 2 | 11.4 | 1.7 | 0.17 | 198 |  | 25 |  | CH4 | R2 | C7 | T8
Biax-CH4-UP2 | [(±45)4]S | 40 | UP2 | CoRezyn 63-AX-051 | 0 | 0 | Knytex DB120 (393 gsm) | 100 | 0 | 0 | 0 | 2.92 | 6h/20C, 2 h/60 C | RTM | 1513 | CH4107 | 103 | 10.3 | 0.1 | 2 | 11 | 1.8 | 0.18 | 287 |  | 25 |  | CH4 | R2 | C7 | T8
Biax-CH4-UP2 | [(±45)4]S | 40 | UP2 | CoRezyn 63-AX-051 | 0 | 0 | Knytex DB120 (393 gsm) | 100 | 0 | 0 | 0 | 2.92 | 6h/20C, 2 h/60 C | RTM | 1514 | CH4110 | 103 | 10.3 | 0.1 | 2 | 12.4 | 1.4 | 0.14 | 314 |  | 25 |  | CH4 | R2 | C7 | T8
Biax-CH4-UP2 | [(±45)4]S | 40 | UP2 | CoRezyn 63-AX-051 | 0 | 0 | Knytex DB120 (393 gsm) | 100 | 0 | 0 | 0 | 2.92 | 6h/20C, 2 h/60 C | RTM | 1515 | CH4118 | 86 | 8.6 | 0.1 | 4 | 11.7 | 1.38 | 0.138 | 1319 |  | 25 |  | CH4 | R2 | C7 | T8
Biax-CH4-UP2 | [(±45)4]S | 40 | UP2 | CoRezyn 63-AX-051 | 0 | 0 | Knytex DB120 (393 gsm) | 100 | 0 | 0 | 0 | 2.92 | 6h/20C, 2 h/60 C | RTM | 1516 | CH4111 | 86 | 8.6 | 0.1 | 2 | 12.1 | 0.99 | 0.099 | 2311 |  | 25 |  | CH4 | R2 | C7 | T8
Biax-CH4-UP2 | [(±45)4]S | 40 | UP2 | CoRezyn 63-AX-051 | 0 | 0 | Knytex DB120 (393 gsm) | 100 | 0 | 0 | 0 | 2.92 | 6h/20C, 2 h/60 C | RTM | 1517 | CH4113 | 86 | 8.6 | 0.1 | 4 | 10.9 | 1.24 | 0.124 | 1186 |  | 25 |  | CH4 | R2 | C7 | T8
Biax-CH4-UP2 | [(±45)4]S | 40 | UP2 | CoRezyn 63-AX-051 | 0 | 0 | Knytex DB120 (393 gsm) | 100 | 0 | 0 | 0 | 2.92 | 6h/20C, 2 h/60 C | RTM | 1518 | CH4102 | 69 | 6.9 | 0.1 | 10 | 11.2 | 0.82 | 0.082 | 7072 |  | 25 |  | CH4 | R2 | C7 | T8
Biax-CH4-UP2 | [(±45)4]S | 40 | UP2 | CoRezyn 63-AX-051 | 0 | 0 | Knytex DB120 (393 gsm) | 100 | 0 | 0 | 0 | 2.92 | 6h/20C, 2 h/60 C | RTM | 1519 | CH4119 | 69 | 6.9 | 0.1 | 10 | 10.7 | 0.79 | 0.079 | 10172 |  | 25 |  | CH4 | R2 | C7 | T8
Biax-CH4-UP2 | [(±45)4]S | 40 | UP2 | CoRezyn 63-AX-051 | 0 | 0 | Knytex DB120 (393 gsm) | 100 | 0 | 0 | 0 | 2.92 | 6h/20C, 2 h/60 C | RTM | 1520 | CH4103 | 69 | 6.9 | 0.1 | 10 | 12.2 | 0.64 | 0.064 | 15843 |  | 25 |  | CH4 | R2 | C7 | T8
Biax-CH4-UP2 | [(±45)4]S | 40 | UP2 | CoRezyn 63-AX-051 | 0 | 0 | Knytex DB120 (393 gsm) | 100 | 0 | 0 | 0 | 2.92 | 6h/20C, 2 h/60 C | RTM | 1521 | CH4101 | 52 | 5.2 | 0.1 | 20 | 11.1 | 0.52 | 0.052 | 342135 |  | 25 |  | CH4 | R2 | C7 | T8
Biax-CH4-UP2 | [(±45)4]S | 40 | UP2 | CoRezyn 63-AX-051 | 0 | 0 | Knytex DB120 (393 gsm) | 100 | 0 | 0 | 0 | 2.92 | 6h/20C, 2 h/60 C | RTM | 1522 | CH4116 | 52 | 5.2 | 0.1 | 20 |  | 0.47 | 0.047 | 224519 |  | 25 |  | CH4 | R2 | C7 | T8
Biax-CH4-UP2 | [(±45)4]S | 40 | UP2 | CoRezyn 63-AX-051 | 0 | 0 | Knytex DB120 (393 gsm) | 100 | 0 | 0 | 0 | 2.92 | 6h/20C, 2 h/60 C | RTM | 1523 | CH4104 | 52 | 5.2 | 0.1 | 20 | 12.2 | 0.47 | 0.047 | 1136938 |  | 25 |  | CH4 | R2 | C7 | T8
Biax-CH5-UP2 | [(±45)3]S | 28 | UP2 | CoRezyn 63-AX-051 | 0 | 0 | Knytex DB120 (393 gsm) | 100 | 0 | 0 | 0 | 3.05 | 6h/20C, 2 h/60 C | RTM | 1460 | CH5126 |  | -190 | static | 13 mm/s |  |  | -2.24 | 1 |  | 25 |  | CH5 | R2 | C7 | T8
Biax-CH5-UP2 | [(±45)3]S | 28 | UP2 | CoRezyn 63-AX-051 | 0 | 0 | Knytex DB120 (393 gsm) | 100 | 0 | 0 | 0 | 3.05 | 6h/20C, 2 h/60 C | RTM | 1461 | CH5123 |  | -190 | static | 13 mm/s |  |  | -2.24 | 1 |  | 25 |  | CH5 | R2 | C7 | T8
Biax-CH5-UP2 | [(±45)3]S | 28 | UP2 | CoRezyn 63-AX-051 | 0 | 0 | Knytex DB120 (393 gsm) | 100 | 0 | 0 | 0 | 3.05 | 6h/20C, 2 h/60 C | RTM | 1462 | CH5119 |  | -190 | static | 13 mm/s |  |  | -2.24 | 1 |  | 25 |  | CH5 | R2 | C7 | T8
Biax-CH5-UP2 | [(±45)3]S | 28 | UP2 | CoRezyn 63-AX-051 | 0 | 0 | Knytex DB120 (393 gsm) | 100 | 0 | 0 | 0 | 3.05 | 6h/20C, 2 h/60 C | RTM | 1463 | CH5127 | -8.6 | -86 | 10 | 10 |  | -0.101 | -1.01 | 131302 |  | 25 |  | CH5 | R2 | C7 | T8
Biax-CH5-UP2 | [(±45)3]S | 28 | UP2 | CoRezyn 63-AX-051 | 0 | 0 | Knytex DB120 (393 gsm) | 100 | 0 | 0 | 0 | 3.05 | 6h/20C, 2 h/60 C | RTM | 1464 | CH5128 | -12.1 | -121 | 10 | 2 |  | -0.142 | -1.42 | 1548 |  | 25 |  | CH5 | R2 | C7 | T8
Biax-CH5-UP2 | [(±45)3]S | 28 | UP2 | CoRezyn 63-AX-051 | 0 | 0 | Knytex DB120 (393 gsm) | 100 | 0 | 0 | 0 | 3.05 | 6h/20C, 2 h/60 C | RTM | 1465 | CH5129 | -12.1 | -121 | 10 | 2 |  | -0.142 | -1.42 | 2777 |  | 25 |  | CH5 | R2 | C7 | T8
Biax-CH5-UP2 | [(±45)3]S | 28 | UP2 | CoRezyn 63-AX-051 | 0 | 0 | Knytex DB120 (393 gsm) | 100 | 0 | 0 | 0 | 3.05 | 6h/20C, 2 h/60 C | RTM | 1466 | CH5125 | -12.1 | -121 | 10 | 2 |  | -0.142 | -1.42 | 2989 |  | 25 |  | CH5 | R2 | C7 | T8
Biax-CH5-UP2 | [(±45)3]S | 28 | UP2 | CoRezyn 63-AX-051 | 0 | 0 | Knytex DB120 (393 gsm) | 100 | 0 | 0 | 0 | 3.05 | 6h/20C, 2 h/60 C | RTM | 1467 | CH5118 | -10.3 | -103 | 10 | 4 |  | -0.121 | -1.21 | 12027 |  | 25 |  | CH5 | R2 | C7 | T8
Biax-CH5-UP2 | [(±45)3]S | 28 | UP2 | CoRezyn 63-AX-051 | 0 | 0 | Knytex DB120 (393 gsm) | 100 | 0 | 0 | 0 | 3.05 | 6h/20C, 2 h/60 C | RTM | 1468 | CH5120 | -10.3 | -103 | 10 | 5 |  | -0.121 | -1.21 | 9130 |  | 25 |  | CH5 | R2 | C7 | T8
Biax-CH5-UP2 | [(±45)3]S | 28 | UP2 | CoRezyn 63-AX-051 | 0 | 0 | Knytex DB120 (393 gsm) | 100 | 0 | 0 | 0 | 3.05 | 6h/20C, 2 h/60 C | RTM | 1469 | CH5121 | -10.3 | -103 | 10 | 5 |  | -0.121 | -1.21 | 18621 |  | 25 |  | CH5 | R2 | C7 | T8
Biax-CH5-UP2 | [(±45)3]S | 28 | UP2 | CoRezyn 63-AX-051 | 0 | 0 | Knytex DB120 (393 gsm) | 100 | 0 | 0 | 0 | 3.05 | 6h/20C, 2 h/60 C | RTM | 1470 | CH5122 | -8.6 | -86 | 10 | 15 |  | -0.101 | -1.01 | 329191 |  | 25 |  | CH5 | R2 | C7 | T8
Biax-CH5-UP2 | [(±45)3]S | 28 | UP2 | CoRezyn 63-AX-051 | 0 | 0 | Knytex DB120 (393 gsm) | 100 | 0 | 0 | 0 | 3.05 | 6h/20C, 2 h/60 C | RTM | 1471 | CH5124 | -8.6 | -86 | 10 | 15 |  | -0.101 | -1.01 | 277202 |  | 25 |  | CH5 | R2 | C7 | T8
Biax-CH5-UP2 | [(±45)3]S | 28 | UP2 | CoRezyn 63-AX-051 | 0 | 0 | Knytex DB120 (393 gsm) | 100 | 0 | 0 | 0 | 3.05 | 6h/20C, 2 h/60 C | RTM | 1524 | CH5112 | 147 |  | static | 13 mm/s | 9.8 | 4.1 |  | 1 |  | 25 |  | CH5 | R2 | C7 | T8
Biax-CH5-UP2 | [(±45)3]S | 28 | UP2 | CoRezyn 63-AX-051 | 0 | 0 | Knytex DB120 (393 gsm) | 100 | 0 | 0 | 0 | 3.05 | 6h/20C, 2 h/60 C | RTM | 1525 | CH5103 | 134 |  | static | 13 mm/s | 7.5 | 4 |  | 1 |  | 25 |  | CH5 | R2 | C7 | T8
Biax-CH5-UP2 | [(±45)3]S | 28 | UP2 | CoRezyn 63-AX-051 | 0 | 0 | Knytex DB120 (393 gsm) | 100 | 0 | 0 | 0 | 3.05 | 6h/20C, 2 h/60 C | RTM | 1526 | CH5105 | 137 |  | static | 13 mm/s | 9 | 4.1 |  | 1 |  | 25 |  | CH5 | R2 | C7 | T8
Biax-CH5-UP2 | [(±45)3]S | 28 | UP2 | CoRezyn 63-AX-051 | 0 | 0 | Knytex DB120 (393 gsm) | 100 | 0 | 0 | 0 | 3.05 | 6h/20C, 2 h/60 C | RTM | 1527 | CH5115 | 86 | 8.6 | 0.1 | 2 | 8.3 | 1.7 | 0.17 | 1140 |  | 25 |  | CH5 | R2 | C7 | T8
Biax-CH5-UP2 | [(±45)3]S | 28 | UP2 | CoRezyn 63-AX-051 | 0 | 0 | Knytex DB120 (393 gsm) | 100 | 0 | 0 | 0 | 3.05 | 6h/20C, 2 h/60 C | RTM | 1528 | CH5101 | 86 | 8.6 | 0.1 | 2 | 8.3 | 1.7 | 0.17 | 1310 |  | 25 |  | CH5 | R2 | C7 | T8
Biax-CH5-UP2 | [(±45)3]S | 28 | UP2 | CoRezyn 63-AX-051 | 0 | 0 | Knytex DB120 (393 gsm) | 100 | 0 | 0 | 0 | 3.05 | 6h/20C, 2 h/60 C | RTM | 1529 | CH5106 | 86 | 8.6 | 0.1 | 2 | 8.1 | 1.69 | 0.169 | 749 |  | 25 |  | CH5 | R2 | C7 | T8
Biax-CH5-UP2 | [(±45)3]S | 28 | UP2 | CoRezyn 63-AX-051 | 0 | 0 | Knytex DB120 (393 gsm) | 100 | 0 | 0 | 0 | 3.05 | 6h/20C, 2 h/60 C | RTM | 1530 | CH5102 | 69 | 6.9 | 0.1 | 4 | 8.1 | 0.95 | 0.095 | 11184 |  | 25 |  | CH5 | R2 | C7 | T8
Biax-CH5-UP2 | [(±45)3]S | 28 | UP2 | CoRezyn 63-AX-051 | 0 | 0 | Knytex DB120 (393 gsm) | 100 | 0 | 0 | 0 | 3.05 | 6h/20C, 2 h/60 C | RTM | 1531 | CH5113 | 69 | 6.9 | 0.1 | 5 | 8.8 | 0.9 | 0.09 | 17929 |  | 25 |  | CH5 | R2 | C7 | T8
Biax-CH5-UP2 | [(±45)3]S | 28 | UP2 | CoRezyn 63-AX-051 | 0 | 0 | Knytex DB120 (393 gsm) | 100 | 0 | 0 | 0 | 3.05 | 6h/20C, 2 h/60 C | RTM | 1532 | CH5104 | 69 | 6.9 | 0.1 | 4 | 9 | 0.9 | 0.09 | 14588 |  | 25 |  | CH5 | R2 | C7 | T8
Biax-CH5-UP2 | [(±45)3]S | 28 | UP2 | CoRezyn 63-AX-051 | 0 | 0 | Knytex DB120 (393 gsm) | 100 | 0 | 0 | 0 | 3.05 | 6h/20C, 2 h/60 C | RTM | 1533 | CH5114 | 52 | 5.2 | 0.1 | 15 | 8.7 | 0.63 | 0.063 | 113426 |  | 25 |  | CH5 | R2 | C7 | T8
Biax-CH5-UP2 | [(±45)3]S | 28 | UP2 | CoRezyn 63-AX-051 | 0 | 0 | Knytex DB120 (393 gsm) | 100 | 0 | 0 | 0 | 3.05 | 6h/20C, 2 h/60 C | RTM | 1534 | CH5107 | 52 | 5.2 | 0.1 | 12 | 8.5 | 0.63 | 0.063 | 282007 |  | 25 |  | CH5 | R2 | C7 | T8
Biax-CH5-UP2 | [(±45)3]S | 28 | UP2 | CoRezyn 63-AX-051 | 0 | 0 | Knytex DB120 (393 gsm) | 100 | 0 | 0 | 0 | 3.05 | 6h/20C, 2 h/60 C | RTM | 1535 | CH5111 | 52 | 5.2 | 0.1 | 10 | 8.3 | 0.65 | 0.065 | 181712 |  | 25 |  | CH5 | R2 | C7 | T8
Biax-CH5-UP2 | [(±45)3]S | 28 | UP2 | CoRezyn 63-AX-051 | 0 | 0 | Knytex DB120 (393 gsm) | 100 | 0 | 0 | 0 | 3.05 | 6h/20C, 2 h/60 C | RTM | 3557 | CH5121 |  | -194 | static | 0.0254 mm/s |  |  |  | 1 |  | 25 | Gage length of 13 mm (strain rate effect tests). | CH5 | R2 | C7 | T8
Biax-CH5-UP2 | [(±45)3]S | 28 | UP2 | CoRezyn 63-AX-051 | 0 | 0 | Knytex DB120 (393 gsm) | 100 | 0 | 0 | 0 | 3.05 | 6h/20C, 2 h/60 C | RTM | 3558 | CH5144 |  | -202 | static | 0.0254 mm/s |  |  |  | 1 |  | 25 | Gage length of 13 mm (strain rate effect tests). | CH5 | R2 | C7 | T8
Biax-CH5-UP2 | [(±45)3]S | 28 | UP2 | CoRezyn 63-AX-051 | 0 | 0 | Knytex DB120 (393 gsm) | 100 | 0 | 0 | 0 | 3.05 | 6h/20C, 2 h/60 C | RTM | 3559 | CH5142 |  | -189 | static | 0.0254 mm/s |  |  |  | 1 |  | 25 | Gage length of 13 mm (strain rate effect tests). | CH5 | R2 | C7 | T8
Biax-CH5-UP2 | [(±45)3]S | 28 | UP2 | CoRezyn 63-AX-051 | 0 | 0 | Knytex DB120 (393 gsm) | 100 | 0 | 0 | 0 | 3.05 | 6h/20C, 2 h/60 C | RTM | 3560 | CH5122 |  | -214 | static | 0.0254 mm/s |  |  |  | 1 |  | 25 | Gage length of 13 mm (strain rate effect tests). | CH5 | R2 | C7 | T8
Biax-CH5-UP2 | [(±45)3]S | 28 | UP2 | CoRezyn 63-AX-051 | 0 | 0 | Knytex DB120 (393 gsm) | 100 | 0 | 0 | 0 | 3.05 | 6h/20C, 2 h/60 C | RTM | 3561 | CH5123 |  | -207 | static | 0.0254 mm/s |  |  |  | 1 |  | 25 | Gage length of 13 mm (strain rate effect tests). | CH5 | R2 | C7 | T8
Biax-CH5-UP2 | [(±45)3]S | 28 | UP2 | CoRezyn 63-AX-051 | 0 | 0 | Knytex DB120 (393 gsm) | 100 | 0 | 0 | 0 | 3.05 | 6h/20C, 2 h/60 C | RTM | 3562 | CH5135 |  | -213 | static | 0.0254 mm/s |  |  |  | 1 |  | 25 | Gage length of 13 mm (strain rate effect tests). | CH5 | R2 | C7 | T8
Biax-CH5-UP2 | [(±45)3]S | 28 | UP2 | CoRezyn 63-AX-051 | 0 | 0 | Knytex DB120 (393 gsm) | 100 | 0 | 0 | 0 | 3.05 | 6h/20C, 2 h/60 C | RTM | 3563 | CH5145 |  | -213 | static | 2.54 mm/s |  |  |  | 1 |  | 25 | Gage length of 13 mm (strain rate effect tests). | CH5 | R2 | C7 | T8
Biax-CH5-UP2 | [(±45)3]S | 28 | UP2 | CoRezyn 63-AX-051 | 0 | 0 | Knytex DB120 (393 gsm) | 100 | 0 | 0 | 0 | 3.05 | 6h/20C, 2 h/60 C | RTM | 3564 | CH5147 |  | -206 | static | 2.54 mm/s |  |  |  | 1 |  | 25 | Gage length of 13 mm (strain rate effect tests). | CH5 | R2 | C7 | T8
Biax-CH5-UP2 | [(±45)3]S | 28 | UP2 | CoRezyn 63-AX-051 | 0 | 0 | Knytex DB120 (393 gsm) | 100 | 0 | 0 | 0 | 3.05 | 6h/20C, 2 h/60 C | RTM | 3565 | CH5146 |  | -219 | static | 2.54 mm/s |  |  |  | 1 |  | 25 | Gage length of 13 mm (strain rate effect tests). | CH5 | R2 | C7 | T8
Biax-CH5-UP2 | [(±45)3]S | 28 | UP2 | CoRezyn 63-AX-051 | 0 | 0 | Knytex DB120 (393 gsm) | 100 | 0 | 0 | 0 | 3.05 | 6h/20C, 2 h/60 C | RTM | 3566 | CH5148 |  | -230 | static | 6.35 mm/s |  |  |  | 1 |  | 25 | Gage length of 13 mm (strain rate effect tests). | CH5 | R2 | C7 | T8
Biax-CH5-UP2 | [(±45)3]S | 28 | UP2 | CoRezyn 63-AX-051 | 0 | 0 | Knytex DB120 (393 gsm) | 100 | 0 | 0 | 0 | 3.05 | 6h/20C, 2 h/60 C | RTM | 3567 | CH5124 |  | -225 | static | 6.35 mm/s |  |  |  | 1 |  | 25 | Gage length of 13 mm (strain rate effect tests). | CH5 | R2 | C7 | T8
Biax-CH5-UP2 | [(±45)3]S | 28 | UP2 | CoRezyn 63-AX-051 | 0 | 0 | Knytex DB120 (393 gsm) | 100 | 0 | 0 | 0 | 3.05 | 6h/20C, 2 h/60 C | RTM | 3568 | CH5133 |  | -216 | static | 6.35 mm/s |  |  |  | 1 |  | 25 | Gage length of 13 mm (strain rate effect tests). | CH5 | R2 | C7 | T8
Biax-CH5-UP2 | [(±45)3]S | 28 | UP2 | CoRezyn 63-AX-051 | 0 | 0 | Knytex DB120 (393 gsm) | 100 | 0 | 0 | 0 | 3.05 | 6h/20C, 2 h/60 C | RTM | 3569 | CH5140 |  | -223 | static | 13 mm/s |  |  |  | 1 |  | 25 | Gage length of 13 mm (strain rate effect tests). | CH5 | R2 | C7 | T8
Biax-CH5-UP2 | [(±45)3]S | 28 | UP2 | CoRezyn 63-AX-051 | 0 | 0 | Knytex DB120 (393 gsm) | 100 | 0 | 0 | 0 | 3.05 | 6h/20C, 2 h/60 C | RTM | 3570 | CH5141 |  | -225 | static | 13 mm/s |  |  |  | 1 |  | 25 | Gage length of 13 mm (strain rate effect tests). | CH5 | R2 | C7 | T8
Biax-CH5-UP2 | [(±45)3]S | 28 | UP2 | CoRezyn 63-AX-051 | 0 | 0 | Knytex DB120 (393 gsm) | 100 | 0 | 0 | 0 | 3.05 | 6h/20C, 2 h/60 C | RTM | 3571 | CH5143 |  | -243 | static | 13 mm/s |  |  |  | 1 |  | 25 | Gage length of 13 mm (strain rate effect tests). | CH5 | R2 | C7 | T8
Biax-CH5-UP2 | [(±45)3]S | 28 | UP2 | CoRezyn 63-AX-051 | 0 | 0 | Knytex DB120 (393 gsm) | 100 | 0 | 0 | 0 | 3.05 | 6h/20C, 2 h/60 C | RTM | 3572 | CH5118 |  | -227 | static | 19 mm/s |  |  |  | 1 |  | 25 | Gage length of 13 mm (strain rate effect tests). | CH5 | R2 | C7 | T8
Biax-CH5-UP2 | [(±45)3]S | 28 | UP2 | CoRezyn 63-AX-051 | 0 | 0 | Knytex DB120 (393 gsm) | 100 | 0 | 0 | 0 | 3.05 | 6h/20C, 2 h/60 C | RTM | 3573 | CH5125 |  | -224 | static | 19 mm/s |  |  |  | 1 |  | 25 | Gage length of 13 mm (strain rate effect tests). | CH5 | R2 | C7 | T8
Biax-CH5-UP2 | [(±45)3]S | 28 | UP2 | CoRezyn 63-AX-051 | 0 | 0 | Knytex DB120 (393 gsm) | 100 | 0 | 0 | 0 | 3.05 | 6h/20C, 2 h/60 C | RTM | 3574 | CH5132 |  | -207 | static | 19 mm/s |  |  |  | 1 |  | 25 | Gage length of 13 mm (strain rate effect tests). | CH5 | R2 | C7 | T8
Biax-CH5-UP2 | [(±45)3]S | 28 | UP2 | CoRezyn 63-AX-051 | 0 | 0 | Knytex DB120 (393 gsm) | 100 | 0 | 0 | 0 | 3.05 | 6h/20C, 2 h/60 C | RTM | 3575 | CH5120 |  | -242 | static | 25 mm/s |  |  |  | 1 |  | 25 | Gage length of 13 mm (strain rate effect tests). | CH5 | R2 | C7 | T8
Biax-CH5-UP2 | [(±45)3]S | 28 | UP2 | CoRezyn 63-AX-051 | 0 | 0 | Knytex DB120 (393 gsm) | 100 | 0 | 0 | 0 | 3.05 | 6h/20C, 2 h/60 C | RTM | 3576 | CH5136 |  | -242 | static | 25 mm/s |  |  |  | 1 |  | 25 | Gage length of 13 mm (strain rate effect tests). | CH5 | R2 | C7 | T8
Biax-CH5-UP2 | [(±45)3]S | 28 | UP2 | CoRezyn 63-AX-051 | 0 | 0 | Knytex DB120 (393 gsm) | 100 | 0 | 0 | 0 | 3.05 | 6h/20C, 2 h/60 C | RTM | 3577 | CH5137 |  | -211 | static | 25 mm/s |  |  |  | 1 |  | 25 | Gage length of 13 mm (strain rate effect tests). | CH5 | R2 | C7 | T8
Biax-CH5-UP2 | [(±45)3]S | 28 | UP2 | CoRezyn 63-AX-051 | 0 | 0 | Knytex DB120 (393 gsm) | 100 | 0 | 0 | 0 | 3.05 | 6h/20C, 2 h/60 C | RTM | 3578 | CH5138 |  | -223 | static | 64 mm/s |  |  |  | 1 |  | 25 | Gage length of 13 mm (strain rate effect tests). | CH5 | R2 | C7 | T8
Biax-CH5-UP2 | [(±45)3]S | 28 | UP2 | CoRezyn 63-AX-051 | 0 | 0 | Knytex DB120 (393 gsm) | 100 | 0 | 0 | 0 | 3.05 | 6h/20C, 2 h/60 C | RTM | 3579 | CH5139 |  | -238 | static | 64 mm/s |  |  |  | 1 |  | 25 | Gage length of 13 mm (strain rate effect tests). | CH5 | R2 | C7 | T8
Biax-CH5-UP2 | [(±45)3]S | 28 | UP2 | CoRezyn 63-AX-051 | 0 | 0 | Knytex DB120 (393 gsm) | 100 | 0 | 0 | 0 | 3.05 | 6h/20C, 2 h/60 C | RTM | 3580 | CH5116 |  | -215 | static | 64 mm/s |  |  |  | 1 |  | 25 | Gage length of 13 mm (strain rate effect tests). | CH5 | R2 | C7 | T8
Biax-CH5-UP2 | [(±45)3]S | 28 | UP2 | CoRezyn 63-AX-051 | 0 | 0 | Knytex DB120 (393 gsm) | 100 | 0 | 0 | 0 | 3.05 | 6h/20C, 2 h/60 C | RTM | 3581 | CH5136 |  | -241 | static | 127 mm/s |  |  |  | 1 |  | 25 | Gage length of 13 mm (strain rate effect tests). | CH5 | R2 | C7 | T8
Biax-CH5-UP2 | [(±45)3]S | 28 | UP2 | CoRezyn 63-AX-051 | 0 | 0 | Knytex DB120 (393 gsm) | 100 | 0 | 0 | 0 | 3.05 | 6h/20C, 2 h/60 C | RTM | 3582 | CH5126 |  | -239 | static | 127 mm/s |  |  |  | 1 |  | 25 | Gage length of 13 mm (strain rate effect tests). | CH5 | R2 | C7 | T8
Biax-CH5-UP2 | [(±45)3]S | 28 | UP2 | CoRezyn 63-AX-051 | 0 | 0 | Knytex DB120 (393 gsm) | 100 | 0 | 0 | 0 | 3.05 | 6h/20C, 2 h/60 C | RTM | 3583 | CH5127 |  | -228 | static | 127 mm/s |  |  |  | 1 |  | 25 | Gage length of 13 mm (strain rate effect tests). | CH5 | R2 | C7 | T8
Biax-CH5-UP2 | [(±45)3]S | 28 | UP2 | CoRezyn 63-AX-051 | 0 | 0 | Knytex DB120 (393 gsm) | 100 | 0 | 0 | 0 | 3.05 | 6h/20C, 2 h/60 C | RTM | 3584 | CH5105 | 120 |  | static | 0.0254 mm/s |  |  |  | 1 |  | 25 | Gage length of 100 mm (strain rate effect tests). | CH5 | R2 | C7 | T8
Biax-CH5-UP2 | [(±45)3]S | 28 | UP2 | CoRezyn 63-AX-051 | 0 | 0 | Knytex DB120 (393 gsm) | 100 | 0 | 0 | 0 | 3.05 | 6h/20C, 2 h/60 C | RTM | 3585 | CH5114 | 120 |  | static | 0.0254 mm/s |  |  |  | 1 |  | 25 | Gage length of 100 mm (strain rate effect tests). | CH5 | R2 | C7 | T8
Biax-CH5-UP2 | [(±45)3]S | 28 | UP2 | CoRezyn 63-AX-051 | 0 | 0 | Knytex DB120 (393 gsm) | 100 | 0 | 0 | 0 | 3.05 | 6h/20C, 2 h/60 C | RTM | 3586 | CH5111 | 120 |  | static | 0.0254 mm/s |  |  |  | 1 |  | 25 | Gage length of 100 mm (strain rate effect tests). | CH5 | R2 | C7 | T8
Biax-CH5-UP2 | [(±45)3]S | 28 | UP2 | CoRezyn 63-AX-051 | 0 | 0 | Knytex DB120 (393 gsm) | 100 | 0 | 0 | 0 | 3.05 | 6h/20C, 2 h/60 C | RTM | 3587 | CH5112 | 125 |  | static | 0.0254 mm/s |  |  |  | 1 |  | 25 | Gage length of 100 mm (strain rate effect tests). | CH5 | R2 | C7 | T8
Biax-CH5-UP2 | [(±45)3]S | 28 | UP2 | CoRezyn 63-AX-051 | 0 | 0 | Knytex DB120 (393 gsm) | 100 | 0 | 0 | 0 | 3.05 | 6h/20C, 2 h/60 C | RTM | 3588 | CH5110 | 126 |  | static | 0.0254 mm/s |  |  |  | 1 |  | 25 | Gage length of 100 mm (strain rate effect tests). | CH5 | R2 | C7 | T8
Biax-CH5-UP2 | [(±45)3]S | 28 | UP2 | CoRezyn 63-AX-051 | 0 | 0 | Knytex DB120 (393 gsm) | 100 | 0 | 0 | 0 | 3.05 | 6h/20C, 2 h/60 C | RTM | 3589 | CH5109 | 126 |  | static | 0.0254 mm/s |  |  |  | 1 |  | 25 | Gage length of 100 mm (strain rate effect tests). | CH5 | R2 | C7 | T8
Biax-CH5-UP2 | [(±45)3]S | 28 | UP2 | CoRezyn 63-AX-051 | 0 | 0 | Knytex DB120 (393 gsm) | 100 | 0 | 0 | 0 | 3.05 | 6h/20C, 2 h/60 C | RTM | 3590 | CH5107 | 126 |  | static | 2.54 mm/s |  |  |  | 1 |  | 25 | Gage length of 100 mm (strain rate effect tests). | CH5 | R2 | C7 | T8
Biax-CH5-UP2 | [(±45)3]S | 28 | UP2 | CoRezyn 63-AX-051 | 0 | 0 | Knytex DB120 (393 gsm) | 100 | 0 | 0 | 0 | 3.05 | 6h/20C, 2 h/60 C | RTM | 3591 | CH5108 | 137 |  | static | 2.54 mm/s |  |  |  | 1 |  | 25 | Gage length of 100 mm (strain rate effect tests). | CH5 | R2 | C7 | T8
Biax-CH5-UP2 | [(±45)3]S | 28 | UP2 | CoRezyn 63-AX-051 | 0 | 0 | Knytex DB120 (393 gsm) | 100 | 0 | 0 | 0 | 3.05 | 6h/20C, 2 h/60 C | RTM | 3592 | CH5102 | 131 |  | static | 2.54 mm/s |  |  |  | 1 |  | 25 | Gage length of 100 mm (strain rate effect tests). | CH5 | R2 | C7 | T8
Biax-CH5-UP2 | [(±45)3]S | 28 | UP2 | CoRezyn 63-AX-051 | 0 | 0 | Knytex DB120 (393 gsm) | 100 | 0 | 0 | 0 | 3.05 | 6h/20C, 2 h/60 C | RTM | 3593 | CH5103 | 137 |  | static | 13 mm/s |  |  |  | 1 |  | 25 | Gage length of 100 mm (strain rate effect tests). | CH5 | R2 | C7 | T8
Biax-CH5-UP2 | [(±45)3]S | 28 | UP2 | CoRezyn 63-AX-051 | 0 | 0 | Knytex DB120 (393 gsm) | 100 | 0 | 0 | 0 | 3.05 | 6h/20C, 2 h/60 C | RTM | 3594 | CH5113 | 135 |  | static | 13 mm/s |  |  |  | 1 |  | 25 | Gage length of 100 mm (strain rate effect tests). | CH5 | R2 | C7 | T8
Biax-CH5-UP2 | [(±45)3]S | 28 | UP2 | CoRezyn 63-AX-051 | 0 | 0 | Knytex DB120 (393 gsm) | 100 | 0 | 0 | 0 | 3.05 | 6h/20C, 2 h/60 C | RTM | 3595 | CH5106 | 136 |  | static | 13 mm/s |  |  |  | 1 |  | 25 | Gage length of 100 mm (strain rate effect tests). | CH5 | R2 | C7 | T8
Biax-CH5-UP2 | [(±45)3]S | 28 | UP2 | CoRezyn 63-AX-051 | 0 | 0 | Knytex DB120 (393 gsm) | 100 | 0 | 0 | 0 | 3.05 | 6h/20C, 2 h/60 C | RTM | 3596 | CH5101 | 137 |  | static | 64 mm/s |  |  |  | 1 |  | 25 | Gage length of 100 mm (strain rate effect tests). | CH5 | R2 | C7 | T8
Biax-CH5-UP2 | [(±45)3]S | 28 | UP2 | CoRezyn 63-AX-051 | 0 | 0 | Knytex DB120 (393 gsm) | 100 | 0 | 0 | 0 | 3.05 | 6h/20C, 2 h/60 C | RTM | 3597 | CH5104 | 142 |  | static | 64 mm/s |  |  |  | 1 |  | 25 | Gage length of 100 mm (strain rate effect tests). | CH5 | R2 | C7 | T8
Biax-CH5-UP2 | [(±45)3]S | 28 | UP2 | CoRezyn 63-AX-051 | 0 | 0 | Knytex DB120 (393 gsm) | 100 | 0 | 0 | 0 | 3.05 | 6h/20C, 2 h/60 C | RTM | 3598 | CH5114 | 131 |  | static | 64 mm/s |  |  |  | 1 |  | 25 | Gage length of 100 mm (strain rate effect tests). | CH5 | R2 | C7 | T8
Biax-CH6-UP2 | [±45/0/±45]S | 44 | UP2 | CoRezyn 63-AX-051 | Knytex D155 (527 gsm) | 39 | Knytex DB120 (393 gsm) | 61 | 0 | 0 | 0 | 2.26 | 6h/20C, 2 h/60 C | RTM | 1416 | CH6106 |  | -413 | static | 13 mm/s |  |  |  | 1 |  | 25 |  | CH6 | R2 | C7 | T8
Biax-CH6-UP2 | [±45/0/±45]S | 44 | UP2 | CoRezyn 63-AX-051 | Knytex D155 (527 gsm) | 39 | Knytex DB120 (393 gsm) | 61 | 0 | 0 | 0 | 2.26 | 6h/20C, 2 h/60 C | RTM | 1417 | CH6114 |  | -381 | static | 13 mm/s |  |  |  | 1 |  | 25 |  | CH6 | R2 | C7 | T8
Biax-CH6-UP2 | [±45/0/±45]S | 44 | UP2 | CoRezyn 63-AX-051 | Knytex D155 (527 gsm) | 39 | Knytex DB120 (393 gsm) | 61 | 0 | 0 | 0 | 2.26 | 6h/20C, 2 h/60 C | RTM | 1418 | CH6105 |  | -428 | static | 13 mm/s |  |  |  | 1 |  | 25 |  | CH6 | R2 | C7 | T8
Biax-CH6-UP2 | [±45/0/±45]S | 44 | UP2 | CoRezyn 63-AX-051 | Knytex D155 (527 gsm) | 39 | Knytex DB120 (393 gsm) | 61 | 0 | 0 | 0 | 2.26 | 6h/20C, 2 h/60 C | RTM | 1419 | CH6103 | -20.7 | -207 | 10 | 5 |  |  |  | 15707 |  | 25 |  | CH6 | R2 | C7 | T8
Biax-CH6-UP2 | [±45/0/±45]S | 44 | UP2 | CoRezyn 63-AX-051 | Knytex D155 (527 gsm) | 39 | Knytex DB120 (393 gsm) | 61 | 0 | 0 | 0 | 2.26 | 6h/20C, 2 h/60 C | RTM | 1420 | CH6117 | -20.7 | -207 | 10 | 10 |  |  |  | 20605 |  | 25 |  | CH6 | R2 | C7 | T8
Biax-CH6-UP2 | [±45/0/±45]S | 44 | UP2 | CoRezyn 63-AX-051 | Knytex D155 (527 gsm) | 39 | Knytex DB120 (393 gsm) | 61 | 0 | 0 | 0 | 2.26 | 6h/20C, 2 h/60 C | RTM | 1421 | CH6107 | -20.7 | -207 | 10 | 5 |  |  |  | 38711 |  | 25 |  | CH6 | R2 | C7 | T8
Biax-CH6-UP2 | [±45/0/±45]S | 44 | UP2 | CoRezyn 63-AX-051 | Knytex D155 (527 gsm) | 39 | Knytex DB120 (393 gsm) | 61 | 0 | 0 | 0 | 2.26 | 6h/20C, 2 h/60 C | RTM | 1422 | CH6101 | -24.1 | -241 | 10 | 4 |  |  |  | 10088 |  | 25 |  | CH6 | R2 | C7 | T8
Biax-CH6-UP2 | [±45/0/±45]S | 44 | UP2 | CoRezyn 63-AX-051 | Knytex D155 (527 gsm) | 39 | Knytex DB120 (393 gsm) | 61 | 0 | 0 | 0 | 2.26 | 6h/20C, 2 h/60 C | RTM | 1423 | CH6112 | -24.1 | -241 | 10 | 4 |  |  |  | 11950 |  | 25 |  | CH6 | R2 | C7 | T8
Biax-CH6-UP2 | [±45/0/±45]S | 44 | UP2 | CoRezyn 63-AX-051 | Knytex D155 (527 gsm) | 39 | Knytex DB120 (393 gsm) | 61 | 0 | 0 | 0 | 2.26 | 6h/20C, 2 h/60 C | RTM | 1424 | CH6102 | -24.1 | -241 | 10 | 4 |  |  |  | 8842 |  | 25 |  | CH6 | R2 | C7 | T8
Biax-CH6-UP2 | [±45/0/±45]S | 44 | UP2 | CoRezyn 63-AX-051 | Knytex D155 (527 gsm) | 39 | Knytex DB120 (393 gsm) | 61 | 0 | 0 | 0 | 2.26 | 6h/20C, 2 h/60 C | RTM | 1425 | CH6109 | -27.6 | -276 | 10 | 2 |  |  |  | 2727 |  | 25 |  | CH6 | R2 | C7 | T8
Biax-CH6-UP2 | [±45/0/±45]S | 44 | UP2 | CoRezyn 63-AX-051 | Knytex D155 (527 gsm) | 39 | Knytex DB120 (393 gsm) | 61 | 0 | 0 | 0 | 2.26 | 6h/20C, 2 h/60 C | RTM | 1426 | CH6110 | -27.6 | -276 | 10 | 2 |  |  |  | 1373 |  | 25 |  | CH6 | R2 | C7 | T8
Biax-CH6-UP2 | [±45/0/±45]S | 44 | UP2 | CoRezyn 63-AX-051 | Knytex D155 (527 gsm) | 39 | Knytex DB120 (393 gsm) | 61 | 0 | 0 | 0 | 2.26 | 6h/20C, 2 h/60 C | RTM | 1427 | CH6119 | -27.6 | -276 | 10 | 2 |  |  |  | 840 |  | 25 |  | CH6 | R2 | C7 | T8
Biax-CH6-UP2 | [±45/0/±45]S | 44 | UP2 | CoRezyn 63-AX-051 | Knytex D155 (527 gsm) | 39 | Knytex DB120 (393 gsm) | 61 | 0 | 0 | 0 | 2.26 | 6h/20C, 2 h/60 C | RTM | 1428 | CH6104 | -17.2 | -172 | 10 | 20 |  |  |  | 880742 |  | 25 |  | CH6 | R2 | C7 | T8
Biax-CH6-UP2 | [±45/0/±45]S | 44 | UP2 | CoRezyn 63-AX-051 | Knytex D155 (527 gsm) | 39 | Knytex DB120 (393 gsm) | 61 | 0 | 0 | 0 | 2.26 | 6h/20C, 2 h/60 C | RTM | 1429 | CH6118 | -17.2 | -172 | 10 | 20 |  |  |  | 1628900 |  | 25 |  | CH6 | R2 | C7 | T8
Biax-CH6-UP2 | [±45/0/±45]S | 44 | UP2 | CoRezyn 63-AX-051 | Knytex D155 (527 gsm) | 39 | Knytex DB120 (393 gsm) | 61 | 0 | 0 | 0 | 2.26 | 6h/20C, 2 h/60 C | RTM | 1487 | CH6123 | 510 |  | static | 13 mm/s | 22.5 | 3.3 |  | 1 |  | 25 |  | CH6 | R2 | C7 | T8
Biax-CH6-UP2 | [±45/0/±45]S | 44 | UP2 | CoRezyn 63-AX-051 | Knytex D155 (527 gsm) | 39 | Knytex DB120 (393 gsm) | 61 | 0 | 0 | 0 | 2.26 | 6h/20C, 2 h/60 C | RTM | 1488 | CH6128 | 500 |  | static | 13 mm/s | 21.6 | 3 |  | 1 |  | 25 |  | CH6 | R2 | C7 | T8
Biax-CH6-UP2 | [±45/0/±45]S | 44 | UP2 | CoRezyn 63-AX-051 | Knytex D155 (527 gsm) | 39 | Knytex DB120 (393 gsm) | 61 | 0 | 0 | 0 | 2.26 | 6h/20C, 2 h/60 C | RTM | 1489 | CH6133 | 495 |  | static | 13 mm/s | 22.9 | 3.2 |  | 1 |  | 25 |  | CH6 | R2 | C7 | T8
Biax-CH6-UP2 | [±45/0/±45]S | 44 | UP2 | CoRezyn 63-AX-051 | Knytex D155 (527 gsm) | 39 | Knytex DB120 (393 gsm) | 61 | 0 | 0 | 0 | 2.26 | 6h/20C, 2 h/60 C | RTM | 1490 | CH6140 | 345 | 34.5 | 0.1 | 2 | 20.9 | 2.11 | 0.211 | 284 |  | 25 |  | CH6 | R2 | C7 | T8
Biax-CH6-UP2 | [±45/0/±45]S | 44 | UP2 | CoRezyn 63-AX-051 | Knytex D155 (527 gsm) | 39 | Knytex DB120 (393 gsm) | 61 | 0 | 0 | 0 | 2.26 | 6h/20C, 2 h/60 C | RTM | 1491 | CH6127 | 345 | 34.5 | 0.1 | 2 | 20 | 2.24 | 0.224 | 189 |  | 25 |  | CH6 | R2 | C7 | T8
Biax-CH6-UP2 | [±45/0/±45]S | 44 | UP2 | CoRezyn 63-AX-051 | Knytex D155 (527 gsm) | 39 | Knytex DB120 (393 gsm) | 61 | 0 | 0 | 0 | 2.26 | 6h/20C, 2 h/60 C | RTM | 1492 | CH6134 | 345 | 34.5 | 0.1 | 2 | 21.2 | 2.04 | 0.204 | 246 |  | 25 |  | CH6 | R2 | C7 | T8
Biax-CH6-UP2 | [±45/0/±45]S | 44 | UP2 | CoRezyn 63-AX-051 | Knytex D155 (527 gsm) | 39 | Knytex DB120 (393 gsm) | 61 | 0 | 0 | 0 | 2.26 | 6h/20C, 2 h/60 C | RTM | 1493 | CH6139 | 310 | 31 | 0.1 | 2 | 20.3 | 1.81 | 0.181 | 561 |  | 25 |  | CH6 | R2 | C7 | T8
Biax-CH6-UP2 | [±45/0/±45]S | 44 | UP2 | CoRezyn 63-AX-051 | Knytex D155 (527 gsm) | 39 | Knytex DB120 (393 gsm) | 61 | 0 | 0 | 0 | 2.26 | 6h/20C, 2 h/60 C | RTM | 1494 | CH6124 | 310 | 31 | 0.1 | 2 | 20.9 | 1.76 | 0.176 | 758 |  | 25 |  | CH6 | R2 | C7 | T8
Biax-CH6-UP2 | [±45/0/±45]S | 44 | UP2 | CoRezyn 63-AX-051 | Knytex D155 (527 gsm) | 39 | Knytex DB120 (393 gsm) | 61 | 0 | 0 | 0 | 2.26 | 6h/20C, 2 h/60 C | RTM | 1495 | CH6138 | 310 | 31 | 0.1 | 2 | 20.5 | 1.78 | 0.178 | 619 |  | 25 |  | CH6 | R2 | C7 | T8
Biax-CH6-UP2 | [±45/0/±45]S | 44 | UP2 | CoRezyn 63-AX-051 | Knytex D155 (527 gsm) | 39 | Knytex DB120 (393 gsm) | 61 | 0 | 0 | 0 | 2.26 | 6h/20C, 2 h/60 C | RTM | 1496 | CH6130 | 276 | 27.6 | 0.1 | 4 | 20.3 | 1.64 | 0.164 | 2224 |  | 25 |  | CH6 | R2 | C7 | T8
Biax-CH6-UP2 | [±45/0/±45]S | 44 | UP2 | CoRezyn 63-AX-051 | Knytex D155 (527 gsm) | 39 | Knytex DB120 (393 gsm) | 61 | 0 | 0 | 0 | 2.26 | 6h/20C, 2 h/60 C | RTM | 1497 | CH6131 | 276 | 27.6 | 0.1 | 4 | 21.1 | 1.6 | 0.16 | 1490 |  | 25 |  | CH6 | R2 | C7 | T8
Biax-CH6-UP2 | [±45/0/±45]S | 44 | UP2 | CoRezyn 63-AX-051 | Knytex D155 (527 gsm) | 39 | Knytex DB120 (393 gsm) | 61 | 0 | 0 | 0 | 2.26 | 6h/20C, 2 h/60 C | RTM | 1498 | CH6125 | 276 | 27.6 | 0.1 | 4 | 22.4 | 1.41 | 0.141 | 2153 |  | 25 |  | CH6 | R2 | C7 | T8
Biax-CH6-UP2 | [±45/0/±45]S | 44 | UP2 | CoRezyn 63-AX-051 | Knytex D155 (527 gsm) | 39 | Knytex DB120 (393 gsm) | 61 | 0 | 0 | 0 | 2.26 | 6h/20C, 2 h/60 C | RTM | 1499 | CH6126 | 241 | 24.1 | 0.1 | 5 | 21.8 | 1.3 | 0.13 | 4278 |  | 25 |  | CH6 | R2 | C7 | T8
Biax-CH6-UP2 | [±45/0/±45]S | 44 | UP2 | CoRezyn 63-AX-051 | Knytex D155 (527 gsm) | 39 | Knytex DB120 (393 gsm) | 61 | 0 | 0 | 0 | 2.26 | 6h/20C, 2 h/60 C | RTM | 1500 | CH6129 | 241 | 24.1 | 0.1 | 10 | 21 | 1.29 | 0.129 | 6877 |  | 25 |  | CH6 | R2 | C7 | T8
Biax-CH6-UP2 | [±45/0/±45]S | 44 | UP2 | CoRezyn 63-AX-051 | Knytex D155 (527 gsm) | 39 | Knytex DB120 (393 gsm) | 61 | 0 | 0 | 0 | 2.26 | 6h/20C, 2 h/60 C | RTM | 1501 | CH6135 | 207 | 20.7 | 0.1 | 10 | 23 | 1.04 | 0.104 | 13309 |  | 25 |  | CH6 | R2 | C7 | T8
Biax-CH6-UP2 | [±45/0/±45]S | 44 | UP2 | CoRezyn 63-AX-051 | Knytex D155 (527 gsm) | 39 | Knytex DB120 (393 gsm) | 61 | 0 | 0 | 0 | 2.26 | 6h/20C, 2 h/60 C | RTM | 1502 | CH6132 | 207 | 20.7 | 0.1 | 5 | 22.1 | 1.04 | 0.104 | 15150 |  | 25 |  | CH6 | R2 | C7 | T8
Biax-CH6-UP2 | [±45/0/±45]S | 44 | UP2 | CoRezyn 63-AX-051 | Knytex D155 (527 gsm) | 39 | Knytex DB120 (393 gsm) | 61 | 0 | 0 | 0 | 2.26 | 6h/20C, 2 h/60 C | RTM | 1503 | CH6141 | 207 | 20.7 | 0.1 | 5 | 22.4 | 1.06 | 0.106 | 11807 |  | 25 |  | CH6 | R2 | C7 | T8
Biax-CH6-UP2 | [±45/0/±45]S | 44 | UP2 | CoRezyn 63-AX-051 | Knytex D155 (527 gsm) | 39 | Knytex DB120 (393 gsm) | 61 | 0 | 0 | 0 | 2.26 | 6h/20C, 2 h/60 C | RTM | 1504 | CH6122 | 172 | 17.2 | 0.1 | 5 | 21.7 | 0.87 | 0.087 | 44634 |  | 25 |  | CH6 | R2 | C7 | T8
Biax-CH6-UP2 | [±45/0/±45]S | 44 | UP2 | CoRezyn 63-AX-051 | Knytex D155 (527 gsm) | 39 | Knytex DB120 (393 gsm) | 61 | 0 | 0 | 0 | 2.26 | 6h/20C, 2 h/60 C | RTM | 1505 | CH6136 | 172 | 17.2 | 0.1 | 10 | 22.1 | 0.86 | 0.086 | 37335 |  | 25 |  | CH6 | R2 | C7 | T8
Biax-CH6-UP2 | [±45/0/±45]S | 44 | UP2 | CoRezyn 63-AX-051 | Knytex D155 (527 gsm) | 39 | Knytex DB120 (393 gsm) | 61 | 0 | 0 | 0 | 2.26 | 6h/20C, 2 h/60 C | RTM | 1506 | CH6137 | 138 | 13.8 | 0.1 | 10 | 22.5 | 0.67 | 0.067 | 224743 |  | 25 |  | CH6 | R2 | C7 | T8
Biax-CH6-UP2 | [±45/0/±45]S | 44 | UP2 | CoRezyn 63-AX-051 | Knytex D155 (527 gsm) | 39 | Knytex DB120 (393 gsm) | 61 | 0 | 0 | 0 | 2.26 | 6h/20C, 2 h/60 C | RTM | 1507 | CH6142 | 138 | 13.8 | 0.1 | 10 | 21.1 | 0.69 | 0.069 | 138170 |  | 25 |  | CH6 | R2 | C7 | T8
Biax-CH6-UP2 | [±45/0/±45]S | 44 | UP2 | CoRezyn 63-AX-051 | Knytex D155 (527 gsm) | 39 | Knytex DB120 (393 gsm) | 61 | 0 | 0 | 0 | 2.26 | 6h/20C, 2 h/60 C | RTM | 1508 | CH6148 | 121 | 12.1 | 0.1 | 20 | 20.5 | 0.59 | 0.059 | 419563 |  | 25 |  | CH6 | R2 | C7 | T8
Biax-CH7-UP2 | [(±45)2]S | 55 | UP2 | CoRezyn 63-AX-051 | 0 | 0 | Knytex DB400 (1349 gsm) | 100 | 0 | 0 | 0 | 3.86 | 6h/20C, 2 h/60 C | RTM | 1401 | CH7110 |  | -174 | static | 13 mm/s |  |  |  | 1 |  | 25 |  | CH7 | R2 | C7 | T8
Biax-CH7-UP2 | [(±45)2]S | 55 | UP2 | CoRezyn 63-AX-051 | 0 | 0 | Knytex DB400 (1349 gsm) | 100 | 0 | 0 | 0 | 3.86 | 6h/20C, 2 h/60 C | RTM | 1402 | CH7114 |  | -164 | static | 13 mm/s |  |  |  | 1 |  | 25 |  | CH7 | R2 | C7 | T8
Biax-CH7-UP2 | [(±45)2]S | 55 | UP2 | CoRezyn 63-AX-051 | 0 | 0 | Knytex DB400 (1349 gsm) | 100 | 0 | 0 | 0 | 3.86 | 6h/20C, 2 h/60 C | RTM | 1403 | CH7109 |  | -165 | static | 13 mm/s |  |  |  | 1 |  | 25 |  | CH7 | R2 | C7 | T8
Biax-CH7-UP2 | [(±45)2]S | 55 | UP2 | CoRezyn 63-AX-051 | 0 | 0 | Knytex DB400 (1349 gsm) | 100 | 0 | 0 | 0 | 3.86 | 6h/20C, 2 h/60 C | RTM | 1404 | CH7107 | -10.3 | -103 | 10 | 2 |  |  |  | 1918 |  | 25 |  | CH7 | R2 | C7 | T8
Biax-CH7-UP2 | [(±45)2]S | 55 | UP2 | CoRezyn 63-AX-051 | 0 | 0 | Knytex DB400 (1349 gsm) | 100 | 0 | 0 | 0 | 3.86 | 6h/20C, 2 h/60 C | RTM | 1405 | CH7102 | -10.3 | -103 | 10 | 2 |  |  |  | 1763 |  | 25 |  | CH7 | R2 | C7 | T8
Biax-CH7-UP2 | [(±45)2]S | 55 | UP2 | CoRezyn 63-AX-051 | 0 | 0 | Knytex DB400 (1349 gsm) | 100 | 0 | 0 | 0 | 3.86 | 6h/20C, 2 h/60 C | RTM | 1406 | CH7106 | -10.3 | -103 | 10 | 2 |  |  |  | 3055 |  | 25 |  | CH7 | R2 | C7 | T8
Biax-CH7-UP2 | [(±45)2]S | 55 | UP2 | CoRezyn 63-AX-051 | 0 | 0 | Knytex DB400 (1349 gsm) | 100 | 0 | 0 | 0 | 3.86 | 6h/20C, 2 h/60 C | RTM | 1407 | CH7108 | -8.6 | -86 | 10 | 5 |  |  |  | 16492 |  | 25 |  | CH7 | R2 | C7 | T8
Biax-CH7-UP2 | [(±45)2]S | 55 | UP2 | CoRezyn 63-AX-051 | 0 | 0 | Knytex DB400 (1349 gsm) | 100 | 0 | 0 | 0 | 3.86 | 6h/20C, 2 h/60 C | RTM | 1408 | CH7104 | -8.6 | -86 | 10 | 5 |  |  |  | 20747 |  | 25 |  | CH7 | R2 | C7 | T8
Biax-CH7-UP2 | [(±45)2]S | 55 | UP2 | CoRezyn 63-AX-051 | 0 | 0 | Knytex DB400 (1349 gsm) | 100 | 0 | 0 | 0 | 3.86 | 6h/20C, 2 h/60 C | RTM | 1409 | CH7111 | -8.6 | -86 | 10 | 5 |  |  |  | 15719 |  | 25 |  | CH7 | R2 | C7 | T8
Biax-CH7-UP2 | [(±45)2]S | 55 | UP2 | CoRezyn 63-AX-051 | 0 | 0 | Knytex DB400 (1349 gsm) | 100 | 0 | 0 | 0 | 3.86 | 6h/20C, 2 h/60 C | RTM | 1410 | CH7150 | -6.9 | -69 | 10 | 20 |  |  |  | 96260 |  | 25 |  | CH7 | R2 | C7 | T8
Biax-CH7-UP2 | [(±45)2]S | 55 | UP2 | CoRezyn 63-AX-051 | 0 | 0 | Knytex DB400 (1349 gsm) | 100 | 0 | 0 | 0 | 3.86 | 6h/20C, 2 h/60 C | RTM | 1411 | CH7112 | -6.9 | -69 | 10 | 20 |  |  |  | 278521 |  | 25 |  | CH7 | R2 | C7 | T8
Biax-CH7-UP2 | [(±45)2]S | 55 | UP2 | CoRezyn 63-AX-051 | 0 | 0 | Knytex DB400 (1349 gsm) | 100 | 0 | 0 | 0 | 3.86 | 6h/20C, 2 h/60 C | RTM | 1412 | CH7101 | -6.9 | -69 | 10 | 15 |  |  |  | 167393 |  | 25 |  | CH7 | R2 | C7 | T8
Biax-CH7-UP2 | [(±45)2]S | 55 | UP2 | CoRezyn 63-AX-051 | 0 | 0 | Knytex DB400 (1349 gsm) | 100 | 0 | 0 | 0 | 3.86 | 6h/20C, 2 h/60 C | RTM | 1413 | CH7122 | 112 |  | static | 13 mm/s | 13.8 | 1.75 |  | 1 |  | 25 |  | CH7 | R2 | C7 | T8
Biax-CH7-UP2 | [(±45)2]S | 55 | UP2 | CoRezyn 63-AX-051 | 0 | 0 | Knytex DB400 (1349 gsm) | 100 | 0 | 0 | 0 | 3.86 | 6h/20C, 2 h/60 C | RTM | 1414 | CH7126 | 107 |  | static | 13 mm/s | 15.4 |  |  | 1 |  | 25 |  | CH7 | R2 | C7 | T8
Biax-CH7-UP2 | [(±45)2]S | 55 | UP2 | CoRezyn 63-AX-051 | 0 | 0 | Knytex DB400 (1349 gsm) | 100 | 0 | 0 | 0 | 3.86 | 6h/20C, 2 h/60 C | RTM | 1415 | CH7128 | 113 |  | static | 13 mm/s | 15.4 |  |  | 1 |  | 25 |  | CH7 | R2 | C7 | T8
Biax-CH7-UP2 | [(±45)2]S | 55 | UP2 | CoRezyn 63-AX-051 | 0 | 0 | Knytex DB400 (1349 gsm) | 100 | 0 | 0 | 0 | 3.86 | 6h/20C, 2 h/60 C | RTM | 1536 | CH7115 | 115 |  | static | 13 mm/s | 15.7 |  |  | 1 |  | 25 |  | CH7 | R2 | C7 | T8
Biax-CH7-UP2 | [(±45)2]S | 55 | UP2 | CoRezyn 63-AX-051 | 0 | 0 | Knytex DB400 (1349 gsm) | 100 | 0 | 0 | 0 | 3.86 | 6h/20C, 2 h/60 C | RTM | 1537 | CH7117 | 116 |  | static | 13 mm/s | 17.9 |  |  | 1 |  | 25 |  | CH7 | R2 | C7 | T8
Biax-CH7-UP2 | [(±45)2]S | 55 | UP2 | CoRezyn 63-AX-051 | 0 | 0 | Knytex DB400 (1349 gsm) | 100 | 0 | 0 | 0 | 3.86 | 6h/20C, 2 h/60 C | RTM | 1538 | CH7127 | 112 |  | static | 13 mm/s | 18.6 |  |  | 1 |  | 25 |  | CH7 | R2 | C7 | T8
Biax-CH7-UP2 | [(±45)2]S | 55 | UP2 | CoRezyn 63-AX-051 | 0 | 0 | Knytex DB400 (1349 gsm) | 100 | 0 | 0 | 0 | 3.86 | 6h/20C, 2 h/60 C | RTM | 1539 | CH7125 | 69 | 6.9 | 0.1 | 5 | 16.3 | 0.55 | 0.055 | 4943 |  | 25 |  | CH7 | R2 | C7 | T8
Biax-CH7-UP2 | [(±45)2]S | 55 | UP2 | CoRezyn 63-AX-051 | 0 | 0 | Knytex DB400 (1349 gsm) | 100 | 0 | 0 | 0 | 3.86 | 6h/20C, 2 h/60 C | RTM | 1540 | CH7120 | 69 | 6.9 | 0.1 | 5 | 17.2 | 0.49 | 0.049 | 3145 |  | 25 |  | CH7 | R2 | C7 | T8
Biax-CH7-UP2 | [(±45)2]S | 55 | UP2 | CoRezyn 63-AX-051 | 0 | 0 | Knytex DB400 (1349 gsm) | 100 | 0 | 0 | 0 | 3.86 | 6h/20C, 2 h/60 C | RTM | 1541 | CH7119 | 69 | 6.9 | 0.1 | 5 | 17.5 | 0.49 | 0.049 | 3797 |  | 25 |  | CH7 | R2 | C7 | T8
Biax-CH7-UP2 | [(±45)2]S | 55 | UP2 | CoRezyn 63-AX-051 | 0 | 0 | Knytex DB400 (1349 gsm) | 100 | 0 | 0 | 0 | 3.86 | 6h/20C, 2 h/60 C | RTM | 1542 | CH7121 | 52 | 5.2 | 0.1 | 10 | 17.8 | 0.32 | 0.032 | 92285 |  | 25 |  | CH7 | R2 | C7 | T8
Biax-CH7-UP2 | [(±45)2]S | 55 | UP2 | CoRezyn 63-AX-051 | 0 | 0 | Knytex DB400 (1349 gsm) | 100 | 0 | 0 | 0 | 3.86 | 6h/20C, 2 h/60 C | RTM | 1543 | CH7116 | 52 | 5.2 | 0.1 | 10 | 16.5 | 0.34 | 0.034 | 62832 |  | 25 |  | CH7 | R2 | C7 | T8
Biax-CH7-UP2 | [(±45)2]S | 55 | UP2 | CoRezyn 63-AX-051 | 0 | 0 | Knytex DB400 (1349 gsm) | 100 | 0 | 0 | 0 | 3.86 | 6h/20C, 2 h/60 C | RTM | 1544 | CH7123 | 52 | 5.2 | 0.1 | 10 | 15.2 | 0.34 | 0.034 | 116214 |  | 25 |  | CH7 | R2 | C7 | T8
Biax-CH7-UP2 | [(±45)2]S | 55 | UP2 | CoRezyn 63-AX-051 | 0 | 0 | Knytex DB400 (1349 gsm) | 100 | 0 | 0 | 0 | 3.86 | 6h/20C, 2 h/60 C | RTM | 1545 | CH7130 | 83 | 8.3 | 0.1 | 2 | 19 | 0.7 | 0.07 | 418 |  | 25 |  | CH7 | R2 | C7 | T8
Biax-CH7-UP2 | [(±45)2]S | 55 | UP2 | CoRezyn 63-AX-051 | 0 | 0 | Knytex DB400 (1349 gsm) | 100 | 0 | 0 | 0 | 3.86 | 6h/20C, 2 h/60 C | RTM | 1546 | CH7118 | 83 | 8.3 | 0.1 | 2 | 18.2 | 0.57 | 0.057 | 521 |  | 25 |  | CH7 | R2 | C7 | T8
Biax-CH8-UP2 | [(±45)2]S | 37 | UP2 | CoRezyn 63-AX-051 | 0 | 0 | Knytex DB400 (1349 gsm) | 100 | 0 | 0 | 0 | 5.89 | 6h/20C, 2 h/60 C | RTM | 1430 | CH8141 |  | -145 | static | 13 mm/s |  |  | -1.5 | 1 |  | 25 |  | CH8 | R2 | C7 | T8
Biax-CH8-UP2 | [(±45)2]S | 37 | UP2 | CoRezyn 63-AX-051 | 0 | 0 | Knytex DB400 (1349 gsm) | 100 | 0 | 0 | 0 | 5.89 | 6h/20C, 2 h/60 C | RTM | 1431 | CH8128 |  | -145 | static | 13 mm/s |  |  | -1.5 | 1 |  | 25 |  | CH8 | R2 | C7 | T8
Biax-CH8-UP2 | [(±45)2]S | 37 | UP2 | CoRezyn 63-AX-051 | 0 | 0 | Knytex DB400 (1349 gsm) | 100 | 0 | 0 | 0 | 5.89 | 6h/20C, 2 h/60 C | RTM | 1432 | CH8122 |  | -148 | static | 13 mm/s |  |  | 1.6 | 1 |  | 25 |  | CH8 | R2 | C7 | T8
Biax-CH8-UP2 | [(±45)2]S | 37 | UP2 | CoRezyn 63-AX-051 | 0 | 0 | Knytex DB400 (1349 gsm) | 100 | 0 | 0 | 0 | 5.89 | 6h/20C, 2 h/60 C | RTM | 1433 | CH8136 | -10.3 | -103 | 10 | 4 |  | -0.103 | -1.03 | 191 |  | 25 |  | CH8 | R2 | C7 | T8
Biax-CH8-UP2 | [(±45)2]S | 37 | UP2 | CoRezyn 63-AX-051 | 0 | 0 | Knytex DB400 (1349 gsm) | 100 | 0 | 0 | 0 | 5.89 | 6h/20C, 2 h/60 C | RTM | 1434 | CH8126 | -10.3 | -103 | 10 | 2 |  | -0.103 | -1.03 | 99 |  | 25 |  | CH8 | R2 | C7 | T8
Biax-CH8-UP2 | [(±45)2]S | 37 | UP2 | CoRezyn 63-AX-051 | 0 | 0 | Knytex DB400 (1349 gsm) | 100 | 0 | 0 | 0 | 5.89 | 6h/20C, 2 h/60 C | RTM | 1435 | CH8125 | -10.3 | -103 | 10 | 2 |  | -0.103 | -1.03 | 215 |  | 25 |  | CH8 | R2 | C7 | T8
Biax-CH8-UP2 | [(±45)2]S | 37 | UP2 | CoRezyn 63-AX-051 | 0 | 0 | Knytex DB400 (1349 gsm) | 100 | 0 | 0 | 0 | 5.89 | 6h/20C, 2 h/60 C | RTM | 1436 | CH8129 | -8.6 | -86 | 10 | 2 |  | -0.086 | -0.86 | 1242 |  | 25 |  | CH8 | R2 | C7 | T8
Biax-CH8-UP2 | [(±45)2]S | 37 | UP2 | CoRezyn 63-AX-051 | 0 | 0 | Knytex DB400 (1349 gsm) | 100 | 0 | 0 | 0 | 5.89 | 6h/20C, 2 h/60 C | RTM | 1437 | CH8121 | -8.6 | -86 | 10 | 2 |  | -0.086 | -0.86 | 862 |  | 25 |  | CH8 | R2 | C7 | T8
Biax-CH8-UP2 | [(±45)2]S | 37 | UP2 | CoRezyn 63-AX-051 | 0 | 0 | Knytex DB400 (1349 gsm) | 100 | 0 | 0 | 0 | 5.89 | 6h/20C, 2 h/60 C | RTM | 1438 | CH8127 | -8.6 | -86 | 10 | 2 |  | -0.086 | -0.86 | 719 |  | 25 |  | CH8 | R2 | C7 | T8
Biax-CH8-UP2 | [(±45)2]S | 37 | UP2 | CoRezyn 63-AX-051 | 0 | 0 | Knytex DB400 (1349 gsm) | 100 | 0 | 0 | 0 | 5.89 | 6h/20C, 2 h/60 C | RTM | 1439 | CH8130 | -6.9 | -69 | 10 | 4 |  | -0.069 | -0.69 | 2509 |  | 25 |  | CH8 | R2 | C7 | T8
Biax-CH8-UP2 | [(±45)2]S | 37 | UP2 | CoRezyn 63-AX-051 | 0 | 0 | Knytex DB400 (1349 gsm) | 100 | 0 | 0 | 0 | 5.89 | 6h/20C, 2 h/60 C | RTM | 1440 | CH8139 | -6.9 | -69 | 10 | 4 |  | -0.069 | -0.69 | 3894 |  | 25 |  | CH8 | R2 | C7 | T8
Biax-CH8-UP2 | [(±45)2]S | 37 | UP2 | CoRezyn 63-AX-051 | 0 | 0 | Knytex DB400 (1349 gsm) | 100 | 0 | 0 | 0 | 5.89 | 6h/20C, 2 h/60 C | RTM | 1441 | CH8135 | -6.9 | -69 | 10 | 4 |  | -0.069 | -0.69 | 1784 |  | 25 |  | CH8 | R2 | C7 | T8
Biax-CH8-UP2 | [(±45)2]S | 37 | UP2 | CoRezyn 63-AX-051 | 0 | 0 | Knytex DB400 (1349 gsm) | 100 | 0 | 0 | 0 | 5.89 | 6h/20C, 2 h/60 C | RTM | 1442 | CH8124 | -5.2 | -52 | 10 | 5 |  | -0.052 | -0.52 | 11312 |  | 25 |  | CH8 | R2 | C7 | T8
Biax-CH8-UP2 | [(±45)2]S | 37 | UP2 | CoRezyn 63-AX-051 | 0 | 0 | Knytex DB400 (1349 gsm) | 100 | 0 | 0 | 0 | 5.89 | 6h/20C, 2 h/60 C | RTM | 1443 | CH8123 | -5.2 | -52 | 10 | 5 |  | -0.052 | -0.52 | 8752 |  | 25 |  | CH8 | R2 | C7 | T8
Biax-CH8-UP2 | [(±45)2]S | 37 | UP2 | CoRezyn 63-AX-051 | 0 | 0 | Knytex DB400 (1349 gsm) | 100 | 0 | 0 | 0 | 5.89 | 6h/20C, 2 h/60 C | RTM | 1444 | CH8132 | -5.2 | -52 | 10 | 5 |  | -0.052 | -0.52 | 36219 |  | 25 |  | CH8 | R2 | C7 | T8
Biax-CH8-UP2 | [(±45)2]S | 37 | UP2 | CoRezyn 63-AX-051 | 0 | 0 | Knytex DB400 (1349 gsm) | 100 | 0 | 0 | 0 | 5.89 | 6h/20C, 2 h/60 C | RTM | 1547 | CH8107 | 91 |  | static | 13 mm/s | 9.4 | 5.9 |  | 1 |  | 25 |  | CH8 | R2 | C7 | T8
Biax-CH8-UP2 | [(±45)2]S | 37 | UP2 | CoRezyn 63-AX-051 | 0 | 0 | Knytex DB400 (1349 gsm) | 100 | 0 | 0 | 0 | 5.89 | 6h/20C, 2 h/60 C | RTM | 1548 | CH8104 | 97 |  | static | 13 mm/s | 9.8 | 6.7 |  | 1 |  | 25 |  | CH8 | R2 | C7 | T8
Biax-CH8-UP2 | [(±45)2]S | 37 | UP2 | CoRezyn 63-AX-051 | 0 | 0 | Knytex DB400 (1349 gsm) | 100 | 0 | 0 | 0 | 5.89 | 6h/20C, 2 h/60 C | RTM | 1549 | CH8118 | 90 |  | static | 13 mm/s | 11.9 | 7.4 |  | 1 |  | 25 |  | CH8 | R2 | C7 | T8
Biax-CH8-UP2 | [(±45)2]S | 37 | UP2 | CoRezyn 63-AX-051 | 0 | 0 | Knytex DB400 (1349 gsm) | 100 | 0 | 0 | 0 | 5.89 | 6h/20C, 2 h/60 C | RTM | 1550 | CH8116 | 52 | 5.2 | 0.1 | 4 | 9 | 0.61 | 0.061 | 8968 |  | 25 |  | CH8 | R2 | C7 | T8
Biax-CH8-UP2 | [(±45)2]S | 37 | UP2 | CoRezyn 63-AX-051 | 0 | 0 | Knytex DB400 (1349 gsm) | 100 | 0 | 0 | 0 | 5.89 | 6h/20C, 2 h/60 C | RTM | 1551 | CH8102 | 52 | 5.2 | 0.1 | 4 | 10 | 0.6 | 0.06 | 9804 |  | 25 |  | CH8 | R2 | C7 | T8
Biax-CH8-UP2 | [(±45)2]S | 37 | UP2 | CoRezyn 63-AX-051 | 0 | 0 | Knytex DB400 (1349 gsm) | 100 | 0 | 0 | 0 | 5.89 | 6h/20C, 2 h/60 C | RTM | 1552 | CH8106 | 52 | 5.2 | 0.1 | 5 | 8.6 | 0.65 | 0.065 | 10105 |  | 25 |  | CH8 | R2 | C7 | T8
Biax-CH8-UP2 | [(±45)2]S | 37 | UP2 | CoRezyn 63-AX-051 | 0 | 0 | Knytex DB400 (1349 gsm) | 100 | 0 | 0 | 0 | 5.89 | 6h/20C, 2 h/60 C | RTM | 1553 | CH8105 | 62 | 6.2 | 0.1 | 2 | 12.4 | 0.6 | 0.06 | 1756 |  | 25 |  | CH8 | R2 | C7 | T8
Biax-CH8-UP2 | [(±45)2]S | 37 | UP2 | CoRezyn 63-AX-051 | 0 | 0 | Knytex DB400 (1349 gsm) | 100 | 0 | 0 | 0 | 5.89 | 6h/20C, 2 h/60 C | RTM | 1554 | CH8113 | 62 | 6.2 | 0.1 | 2 | 9.5 | 0.9 | 0.09 | 1333 |  | 25 |  | CH8 | R2 | C7 | T8
Biax-CH8-UP2 | [(±45)2]S | 37 | UP2 | CoRezyn 63-AX-051 | 0 | 0 | Knytex DB400 (1349 gsm) | 100 | 0 | 0 | 0 | 5.89 | 6h/20C, 2 h/60 C | RTM | 1555 | CH8119 | 62 | 6.2 | 0.1 | 2 | 9.2 | 0.82 | 0.082 | 1691 |  | 25 |  | CH8 | R2 | C7 | T8
Biax-CH8-UP2 | [(±45)2]S | 37 | UP2 | CoRezyn 63-AX-051 | 0 | 0 | Knytex DB400 (1349 gsm) | 100 | 0 | 0 | 0 | 5.89 | 6h/20C, 2 h/60 C | RTM | 1556 | CH8115 | 41 | 4.1 | 0.1 | 10 | 10.7 | 0.42 | 0.042 | 59831 |  | 25 |  | CH8 | R2 | C7 | T8
Biax-CH8-UP2 | [(±45)2]S | 37 | UP2 | CoRezyn 63-AX-051 | 0 | 0 | Knytex DB400 (1349 gsm) | 100 | 0 | 0 | 0 | 5.89 | 6h/20C, 2 h/60 C | RTM | 1557 | CH8114 | 41 | 4.1 | 0.1 | 10 | 11.1 | 0.4 | 0.04 | 50912 |  | 25 |  | CH8 | R2 | C7 | T8
Biax-CH8-UP2 | [(±45)2]S | 37 | UP2 | CoRezyn 63-AX-051 | 0 | 0 | Knytex DB400 (1349 gsm) | 100 | 0 | 0 | 0 | 5.89 | 6h/20C, 2 h/60 C | RTM | 1558 | CH8103 | 41 | 4.1 | 0.1 | 10 | 9.4 | 0.43 | 0.043 | 70962 |  | 25 |  | CH8 | R2 | C7 | T8
Biax-CH8-UP2 | [(±45)2]S | 37 | UP2 | CoRezyn 63-AX-051 | 0 | 0 | Knytex DB400 (1349 gsm) | 100 | 0 | 0 | 0 | 5.89 | 6h/20C, 2 h/60 C | RTM | 1559 | CH8101 | 34 | 3.4 | 0.1 | 15 | 9.3 | 0.37 | 0.037 | 1480988 |  | 25 |  | CH8 | R2 | C7 | T8
Biax-CH9-UP2 | [(±45)3]S | 40 | UP2 | CoRezyn 63-AX-051 | 0 | 0 | Knytex DB120 (393 gsm) | 100 | 0 | 0 | 0 | 2.13 | 6h/20C, 2 h/60 C | RTM | 1560 | CH9106 | 157 |  | static | 13 mm/s | 10.4 | 7.7 |  | 1 |  | 25 |  | CH9 | R2 | C7 | T8
Biax-CH9-UP2 | [(±45)3]S | 40 | UP2 | CoRezyn 63-AX-051 | 0 | 0 | Knytex DB120 (393 gsm) | 100 | 0 | 0 | 0 | 2.13 | 6h/20C, 2 h/60 C | RTM | 1561 | CH9113 | 144 |  | static | 13 mm/s | 10.1 | 5.2 |  | 1 |  | 25 |  | CH9 | R2 | C7 | T8
Biax-CH9-UP2 | [(±45)3]S | 40 | UP2 | CoRezyn 63-AX-051 | 0 | 0 | Knytex DB120 (393 gsm) | 100 | 0 | 0 | 0 | 2.13 | 6h/20C, 2 h/60 C | RTM | 1562 | CH9105 | 151 |  | static | 13 mm/s | 10.6 | 9.2 |  | 1 |  | 25 |  | CH9 | R2 | C7 | T8
Biax-CH9-UP2 | [(±45)3]S | 40 | UP2 | CoRezyn 63-AX-051 | 0 | 0 | Knytex DB120 (393 gsm) | 100 | 0 | 0 | 0 | 2.13 | 6h/20C, 2 h/60 C | RTM | 1563 | CH9110 | 103 | 10.3 | 0.1 | 2 | 10 | 1.8 | 0.18 | 250 |  | 25 |  | CH9 | R2 | C7 | T8
Biax-CH9-UP2 | [(±45)3]S | 40 | UP2 | CoRezyn 63-AX-051 | 0 | 0 | Knytex DB120 (393 gsm) | 100 | 0 | 0 | 0 | 2.13 | 6h/20C, 2 h/60 C | RTM | 1564 | CH9101 | 103 | 10.3 | 0.1 | 2 | 10.6 | 1.7 | 0.17 | 285 |  | 25 |  | CH9 | R2 | C7 | T8
Biax-CH9-UP2 | [(±45)3]S | 40 | UP2 | CoRezyn 63-AX-051 | 0 | 0 | Knytex DB120 (393 gsm) | 100 | 0 | 0 | 0 | 2.13 | 6h/20C, 2 h/60 C | RTM | 1565 | CH9114 | 103 | 10.3 | 0.1 | 2 | 10.8 | 2 | 0.2 | 294 |  | 25 |  | CH9 | R2 | C7 | T8
Biax-CH9-UP2 | [(±45)3]S | 40 | UP2 | CoRezyn 63-AX-051 | 0 | 0 | Knytex DB120 (393 gsm) | 100 | 0 | 0 | 0 | 2.13 | 6h/20C, 2 h/60 C | RTM | 1566 | CH9108 | 86 | 8.6 | 0.1 | 2 | 10.1 | 1.3 | 0.13 | 1503 |  | 25 |  | CH9 | R2 | C7 | T8
Biax-CH9-UP2 | [(±45)3]S | 40 | UP2 | CoRezyn 63-AX-051 | 0 | 0 | Knytex DB120 (393 gsm) | 100 | 0 | 0 | 0 | 2.13 | 6h/20C, 2 h/60 C | RTM | 1567 | CH9112 | 86 | 8.6 | 0.1 | 2 | 10.8 | 1.17 | 0.117 | 1901 |  | 25 |  | CH9 | R2 | C7 | T8
Biax-CH9-UP2 | [(±45)3]S | 40 | UP2 | CoRezyn 63-AX-051 | 0 | 0 | Knytex DB120 (393 gsm) | 100 | 0 | 0 | 0 | 2.13 | 6h/20C, 2 h/60 C | RTM | 1568 | CH9103 | 86 | 8.6 | 0.1 | 2 | 10.4 | 1.32 | 0.132 | 2357 |  | 25 |  | CH9 | R2 | C7 | T8
Biax-CH9-UP2 | [(±45)3]S | 40 | UP2 | CoRezyn 63-AX-051 | 0 | 0 | Knytex DB120 (393 gsm) | 100 | 0 | 0 | 0 | 2.13 | 6h/20C, 2 h/60 C | RTM | 1569 | CH9107 | 69 | 6.9 | 0.1 | 5 | 9.7 | 0.97 | 0.097 | 11702 |  | 25 |  | CH9 | R2 | C7 | T8
Biax-CH9-UP2 | [(±45)3]S | 40 | UP2 | CoRezyn 63-AX-051 | 0 | 0 | Knytex DB120 (393 gsm) | 100 | 0 | 0 | 0 | 2.13 | 6h/20C, 2 h/60 C | RTM | 1570 | CH9109 | 52 | 5.2 | 0.1 | 20 | 11.5 | 0.46 | 0.046 | 868713 |  | 25 |  | CH9 | R2 | C7 | T8
Biax-CH9-UP2 | [(±45)3]S | 40 | UP2 | CoRezyn 63-AX-051 | 0 | 0 | Knytex DB120 (393 gsm) | 100 | 0 | 0 | 0 | 2.13 | 6h/20C, 2 h/60 C | RTM | 1571 | CH9102 | 69 | 6.9 | 0.1 | 5 | 8.1 | 0.9 | 0.09 | 8369 |  | 25 |  | CH9 | R2 | C7 | T8
Biax-CH9-UP2 | [(±45)3]S | 40 | UP2 | CoRezyn 63-AX-051 | 0 | 0 | Knytex DB120 (393 gsm) | 100 | 0 | 0 | 0 | 2.13 | 6h/20C, 2 h/60 C | RTM | 1572 | CH9115 | 69 | 6.9 | 0.1 | 5 | 10.3 | 0.83 | 0.083 | 13987 |  | 25 |  | CH9 | R2 | C7 | T8
Biax-CH9-UP2 | [(±45)3]S | 40 | UP2 | CoRezyn 63-AX-051 | 0 | 0 | Knytex DB120 (393 gsm) | 100 | 0 | 0 | 0 | 2.13 | 6h/20C, 2 h/60 C | RTM | 1573 | CH9116 | 52 | 5.2 | 0.1 | 15 | 10.1 | 0.54 | 0.054 | 937400 |  | 25 |  | CH9 | R2 | C7 | T8
Biax-CH9-UP2 | [(±45)3]S | 40 | UP2 | CoRezyn 63-AX-051 | 0 | 0 | Knytex DB120 (393 gsm) | 100 | 0 | 0 | 0 | 2.13 | 6h/20C, 2 h/60 C | RTM | 1643 | CH9144 |  | -172 | static | 13 mm/s |  |  | -1.7 | 1 |  | 25 |  | CH9 | R2 | C7 | T8
Biax-CH9-UP2 | [(±45)3]S | 40 | UP2 | CoRezyn 63-AX-051 | 0 | 0 | Knytex DB120 (393 gsm) | 100 | 0 | 0 | 0 | 2.13 | 6h/20C, 2 h/60 C | RTM | 1644 | CH9136 |  | -176 | static | 13 mm/s |  |  | -1.7 | 1 |  | 25 |  | CH9 | R2 | C7 | T8
Biax-CH9-UP2 | [(±45)3]S | 40 | UP2 | CoRezyn 63-AX-051 | 0 | 0 | Knytex DB120 (393 gsm) | 100 | 0 | 0 | 0 | 2.13 | 6h/20C, 2 h/60 C | RTM | 1645 | CH9133 |  | -175 | static | 13 mm/s |  |  | -1.7 | 1 |  | 25 |  | CH9 | R2 | C7 | T8
Biax-CH9-UP2 | [(±45)3]S | 40 | UP2 | CoRezyn 63-AX-051 | 0 | 0 | Knytex DB120 (393 gsm) | 100 | 0 | 0 | 0 | 2.13 | 6h/20C, 2 h/60 C | RTM | 1646 | CH9132 | -12.1 | -121 | 10 | 2 |  | -0.117 | -1.17 | 299 |  | 25 |  | CH9 | R2 | C7 | T8
Biax-CH9-UP2 | [(±45)3]S | 40 | UP2 | CoRezyn 63-AX-051 | 0 | 0 | Knytex DB120 (393 gsm) | 100 | 0 | 0 | 0 | 2.13 | 6h/20C, 2 h/60 C | RTM | 1647 | CH9137 | -12.1 | -121 | 10 | 4 |  | -0.117 | -1.17 | 738 |  | 25 |  | CH9 | R2 | C7 | T8
Biax-CH9-UP2 | [(±45)3]S | 40 | UP2 | CoRezyn 63-AX-051 | 0 | 0 | Knytex DB120 (393 gsm) | 100 | 0 | 0 | 0 | 2.13 | 6h/20C, 2 h/60 C | RTM | 1648 | CH9145 | -12.1 | -121 | 10 | 2 |  | -0.117 | -1.17 | 352 |  | 25 |  | CH9 | R2 | C7 | T8
Biax-CH9-UP2 | [(±45)3]S | 40 | UP2 | CoRezyn 63-AX-051 | 0 | 0 | Knytex DB120 (393 gsm) | 100 | 0 | 0 | 0 | 2.13 | 6h/20C, 2 h/60 C | RTM | 1649 | CH9143 | -10.3 | -103 | 10 | 4 |  | -0.1 | -1 | 5842 |  | 25 |  | CH9 | R2 | C7 | T8
Biax-CH9-UP2 | [(±45)3]S | 40 | UP2 | CoRezyn 63-AX-051 | 0 | 0 | Knytex DB120 (393 gsm) | 100 | 0 | 0 | 0 | 2.13 | 6h/20C, 2 h/60 C | RTM | 1650 | CH9140 | -10.3 | -103 | 10 | 4 |  | -0.1 | -1 | 1801 |  | 25 |  | CH9 | R2 | C7 | T8
Biax-CH9-UP2 | [(±45)3]S | 40 | UP2 | CoRezyn 63-AX-051 | 0 | 0 | Knytex DB120 (393 gsm) | 100 | 0 | 0 | 0 | 2.13 | 6h/20C, 2 h/60 C | RTM | 1651 | CH9134 | -10.3 | -103 | 10 | 2 |  | -0.1 | -1 | 2917 |  | 25 |  | CH9 | R2 | C7 | T8
Biax-CH9-UP2 | [(±45)3]S | 40 | UP2 | CoRezyn 63-AX-051 | 0 | 0 | Knytex DB120 (393 gsm) | 100 | 0 | 0 | 0 | 2.13 | 6h/20C, 2 h/60 C | RTM | 1652 | CH9130 | -8.6 | -86 | 10 | 10 |  | -0.083 | -0.83 | 68643 |  | 25 |  | CH9 | R2 | C7 | T8
Biax-CH9-UP2 | [(±45)3]S | 40 | UP2 | CoRezyn 63-AX-051 | 0 | 0 | Knytex DB120 (393 gsm) | 100 | 0 | 0 | 0 | 2.13 | 6h/20C, 2 h/60 C | RTM | 1653 | CH9138 | -8.6 | -86 | 10 | 10 |  | -0.083 | -0.83 | 39626 |  | 25 |  | CH9 | R2 | C7 | T8
Biax-CH9-UP2 | [(±45)3]S | 40 | UP2 | CoRezyn 63-AX-051 | 0 | 0 | Knytex DB120 (393 gsm) | 100 | 0 | 0 | 0 | 2.13 | 6h/20C, 2 h/60 C | RTM | 1654 | CH9131 | -8.6 | -86 | 10 | 5 |  | -0.083 | -0.83 | 46815 |  | 25 |  | CH9 | R2 | C7 | T8
Biax-CH9-UP2 | [(±45)3]S | 40 | UP2 | CoRezyn 63-AX-051 | 0 | 0 | Knytex DB120 (393 gsm) | 100 | 0 | 0 | 0 | 2.13 | 6h/20C, 2 h/60 C | RTM | 1655 | CH9141 | -7.6 | -76 | 10 | 10 |  | -0.074 | -0.74 | 522908 |  | 25 |  | CH9 | R2 | C7 | T8
Biax-CH10-UP2 | [(±45)3]S | 32 | UP2 | CoRezyn 63-AX-051 | 0 | 0 | Knytex DB240 (837 gsm) | 100 | 0 | 0 | 0 | 5.56 | 6h/20C, 2 h/60 C | RTM | 1574 | CH10114 | 124 |  | static | 13 mm/s | 7.6 | 7.17 |  | 1 |  | 25 |  | CH10 | R2 | C7 | T8
Biax-CH10-UP2 | [(±45)3]S | 32 | UP2 | CoRezyn 63-AX-051 | 0 | 0 | Knytex DB240 (837 gsm) | 100 | 0 | 0 | 0 | 5.56 | 6h/20C, 2 h/60 C | RTM | 1575 | CH10105 | 122 |  | static | 13 mm/s | 7.4 | 6.42 |  | 1 |  | 25 |  | CH10 | R2 | C7 | T8
Biax-CH10-UP2 | [(±45)3]S | 32 | UP2 | CoRezyn 63-AX-051 | 0 | 0 | Knytex DB240 (837 gsm) | 100 | 0 | 0 | 0 | 5.56 | 6h/20C, 2 h/60 C | RTM | 1576 | CH10115 | 116 |  | static | 13 mm/s | 7.7 | 8.12 |  | 1 |  | 25 |  | CH10 | R2 | C7 | T8
Biax-CH10-UP2 | [(±45)3]S | 32 | UP2 | CoRezyn 63-AX-051 | 0 | 0 | Knytex DB240 (837 gsm) | 100 | 0 | 0 | 0 | 5.56 | 6h/20C, 2 h/60 C | RTM | 1577 | CH10113 | 69 | 6.9 | 0.1 | 4 | 8.1 | 1.16 | 0.116 | 4432 |  | 25 |  | CH10 | R2 | C7 | T8
Biax-CH10-UP2 | [(±45)3]S | 32 | UP2 | CoRezyn 63-AX-051 | 0 | 0 | Knytex DB240 (837 gsm) | 100 | 0 | 0 | 0 | 5.56 | 6h/20C, 2 h/60 C | RTM | 1578 | CH10119 | 69 | 6.9 | 0.1 | 4 | 7.9 | 1.3 | 0.13 | 2609 |  | 25 |  | CH10 | R2 | C7 | T8
Biax-CH10-UP2 | [(±45)3]S | 32 | UP2 | CoRezyn 63-AX-051 | 0 | 0 | Knytex DB240 (837 gsm) | 100 | 0 | 0 | 0 | 5.56 | 6h/20C, 2 h/60 C | RTM | 1579 | CH10110 | 69 | 6.9 | 0.1 | 2 | 8.3 | 1.05 | 0.105 | 5331 |  | 25 |  | CH10 | R2 | C7 | T8
Biax-CH10-UP2 | [(±45)3]S | 32 | UP2 | CoRezyn 63-AX-051 | 0 | 0 | Knytex DB240 (837 gsm) | 100 | 0 | 0 | 0 | 5.56 | 6h/20C, 2 h/60 C | RTM | 1580 | CH10109 | 86 | 8.6 | 0.1 | 1 | 8.2 | 1.81 | 0.181 | 201 |  | 25 |  | CH10 | R2 | C7 | T8
Biax-CH10-UP2 | [(±45)3]S | 32 | UP2 | CoRezyn 63-AX-051 | 0 | 0 | Knytex DB240 (837 gsm) | 100 | 0 | 0 | 0 | 5.56 | 6h/20C, 2 h/60 C | RTM | 1581 | CH10104 | 86 | 8.6 | 0.1 | 1 | 7.3 | 2 | 0.2 | 114 |  | 25 |  | CH10 | R2 | C7 | T8
Biax-CH10-UP2 | [(±45)3]S | 32 | UP2 | CoRezyn 63-AX-051 | 0 | 0 | Knytex DB240 (837 gsm) | 100 | 0 | 0 | 0 | 5.56 | 6h/20C, 2 h/60 C | RTM | 1582 | CH10118 | 86 | 8.6 | 0.1 | 1 | 7.8 | 1.89 | 0.189 | 187 |  | 25 |  | CH10 | R2 | C7 | T8
Biax-CH10-UP2 | [(±45)3]S | 32 | UP2 | CoRezyn 63-AX-051 | 0 | 0 | Knytex DB240 (837 gsm) | 100 | 0 | 0 | 0 | 5.56 | 6h/20C, 2 h/60 C | RTM | 1583 | CH10117 | 52 | 5.2 | 0.1 | 5 | 8.5 | 0.67 | 0.067 | 506181 |  | 25 |  | CH10 | R2 | C7 | T8
Biax-CH10-UP2 | [(±45)3]S | 32 | UP2 | CoRezyn 63-AX-051 | 0 | 0 | Knytex DB240 (837 gsm) | 100 | 0 | 0 | 0 | 5.56 | 6h/20C, 2 h/60 C | RTM | 1584 | CH10103 | 59 | 5.9 | 0.1 | 5 | 9.2 | 0.76 | 0.076 | 72644 |  | 25 |  | CH10 | R2 | C7 | T8
Biax-CH10-UP2 | [(±45)3]S | 32 | UP2 | CoRezyn 63-AX-051 | 0 | 0 | Knytex DB240 (837 gsm) | 100 | 0 | 0 | 0 | 5.56 | 6h/20C, 2 h/60 C | RTM | 1585 | CH10108 | 59 | 5.9 | 0.1 | 5 | 9.1 | 0.75 | 0.075 | 63552 |  | 25 |  | CH10 | R2 | C7 | T8
Biax-CH10-UP2 | [(±45)3]S | 32 | UP2 | CoRezyn 63-AX-051 | 0 | 0 | Knytex DB240 (837 gsm) | 100 | 0 | 0 | 0 | 5.56 | 6h/20C, 2 h/60 C | RTM | 1586 | CH10121 | 59 | 5.9 | 0.1 | 4 | 8 | 0.85 | 0.085 | 32735 |  | 25 |  | CH10 | R2 | C7 | T8
Biax-CH10-UP2 | [(±45)3]S | 32 | UP2 | CoRezyn 63-AX-051 | 0 | 0 | Knytex DB240 (837 gsm) | 100 | 0 | 0 | 0 | 5.56 | 6h/20C, 2 h/60 C | RTM | 1668 | CH10153 |  | -167 | static | 13 mm/s |  |  | -2.06 | 1 |  | 25 |  | CH10 | R2 | C7 | T8
Biax-CH10-UP2 | [(±45)3]S | 32 | UP2 | CoRezyn 63-AX-051 | 0 | 0 | Knytex DB240 (837 gsm) | 100 | 0 | 0 | 0 | 5.56 | 6h/20C, 2 h/60 C | RTM | 1669 | CH10132 |  | -158 | static | 13 mm/s |  |  | -1.95 | 1 |  | 25 |  | CH10 | R2 | C7 | T8
Biax-CH10-UP2 | [(±45)3]S | 32 | UP2 | CoRezyn 63-AX-051 | 0 | 0 | Knytex DB240 (837 gsm) | 100 | 0 | 0 | 0 | 5.56 | 6h/20C, 2 h/60 C | RTM | 1670 | CH10142 |  | -164 | static | 13 mm/s |  |  | -2.02 | 1 |  | 25 |  | CH10 | R2 | C7 | T8
Biax-CH10-UP2 | [(±45)3]S | 32 | UP2 | CoRezyn 63-AX-051 | 0 | 0 | Knytex DB240 (837 gsm) | 100 | 0 | 0 | 0 | 5.56 | 6h/20C, 2 h/60 C | RTM | 1671 | CH10130 | -12.1 | -121 | 10 | 1 |  | -0.149 | -1.49 | 93 |  | 25 |  | CH10 | R2 | C7 | T8
Biax-CH10-UP2 | [(±45)3]S | 32 | UP2 | CoRezyn 63-AX-051 | 0 | 0 | Knytex DB240 (837 gsm) | 100 | 0 | 0 | 0 | 5.56 | 6h/20C, 2 h/60 C | RTM | 1672 | CH10149 | -12.1 | -121 | 10 | 1 |  | -0.149 | -1.49 | 48 |  | 25 |  | CH10 | R2 | C7 | T8
Biax-CH10-UP2 | [(±45)3]S | 32 | UP2 | CoRezyn 63-AX-051 | 0 | 0 | Knytex DB240 (837 gsm) | 100 | 0 | 0 | 0 | 5.56 | 6h/20C, 2 h/60 C | RTM | 1673 | CH10151 | -12.1 | -121 | 10 | 1 |  | -0.149 | -1.49 | 62 |  | 25 |  | CH10 | R2 | C7 | T8
Biax-CH10-UP2 | [(±45)3]S | 32 | UP2 | CoRezyn 63-AX-051 | 0 | 0 | Knytex DB240 (837 gsm) | 100 | 0 | 0 | 0 | 5.56 | 6h/20C, 2 h/60 C | RTM | 1674 | CH10139 | -10.3 | -103 | 10 | 1 |  | -0.127 | -1.27 | 510 |  | 25 |  | CH10 | R2 | C7 | T8
Biax-CH10-UP2 | [(±45)3]S | 32 | UP2 | CoRezyn 63-AX-051 | 0 | 0 | Knytex DB240 (837 gsm) | 100 | 0 | 0 | 0 | 5.56 | 6h/20C, 2 h/60 C | RTM | 1675 | CH10146 | -10.3 | -103 | 10 | 1 |  | -0.127 | -1.27 | 843 |  | 25 |  | CH10 | R2 | C7 | T8
Biax-CH10-UP2 | [(±45)3]S | 32 | UP2 | CoRezyn 63-AX-051 | 0 | 0 | Knytex DB240 (837 gsm) | 100 | 0 | 0 | 0 | 5.56 | 6h/20C, 2 h/60 C | RTM | 1676 | CH10133 | -10.3 | -103 | 10 | 1 |  | -0.127 | -1.27 | 709 |  | 25 |  | CH10 | R2 | C7 | T8
Biax-CH10-UP2 | [(±45)3]S | 32 | UP2 | CoRezyn 63-AX-051 | 0 | 0 | Knytex DB240 (837 gsm) | 100 | 0 | 0 | 0 | 5.56 | 6h/20C, 2 h/60 C | RTM | 1677 | CH10138 | -8.6 | -86 | 10 | 2 |  | -0.106 | -1.06 | 2914 |  | 25 |  | CH10 | R2 | C7 | T8
Biax-CH10-UP2 | [(±45)3]S | 32 | UP2 | CoRezyn 63-AX-051 | 0 | 0 | Knytex DB240 (837 gsm) | 100 | 0 | 0 | 0 | 5.56 | 6h/20C, 2 h/60 C | RTM | 1678 | CH10131 | -8.6 | -86 | 10 | 2 |  | -0.106 | -1.06 | 3996 |  | 25 |  | CH10 | R2 | C7 | T8
Biax-CH10-UP2 | [(±45)3]S | 32 | UP2 | CoRezyn 63-AX-051 | 0 | 0 | Knytex DB240 (837 gsm) | 100 | 0 | 0 | 0 | 5.56 | 6h/20C, 2 h/60 C | RTM | 1679 | CH10155 | -8.6 | -86 | 10 | 2 |  | -0.106 | -1.06 | 1948 |  | 25 |  | CH10 | R2 | C7 | T8
Biax-CH10-UP2 | [(±45)3]S | 32 | UP2 | CoRezyn 63-AX-051 | 0 | 0 | Knytex DB240 (837 gsm) | 100 | 0 | 0 | 0 | 5.56 | 6h/20C, 2 h/60 C | RTM | 1680 | CH10135 | -6.9 | -69 | 10 | 5 |  | -0.085 | -0.85 | 25535 |  | 25 |  | CH10 | R2 | C7 | T8
Biax-CH10-UP2 | [(±45)3]S | 32 | UP2 | CoRezyn 63-AX-051 | 0 | 0 | Knytex DB240 (837 gsm) | 100 | 0 | 0 | 0 | 5.56 | 6h/20C, 2 h/60 C | RTM | 1681 | CH10144 | -6.9 | -69 | 10 | 5 |  | -0.085 | -0.85 | 15850 |  | 25 |  | CH10 | R2 | C7 | T8
Biax-CH10-UP2 | [(±45)3]S | 32 | UP2 | CoRezyn 63-AX-051 | 0 | 0 | Knytex DB240 (837 gsm) | 100 | 0 | 0 | 0 | 5.56 | 6h/20C, 2 h/60 C | RTM | 1682 | CH10134 | -6.9 | -69 | 10 | 5 |  | -0.085 | -0.85 | 20095 |  | 25 |  | CH10 | R2 | C7 | T8
Biax-CH10-UP2 | [(±45)3]S | 32 | UP2 | CoRezyn 63-AX-051 | 0 | 0 | Knytex DB240 (837 gsm) | 100 | 0 | 0 | 0 | 5.56 | 6h/20C, 2 h/60 C | RTM | 1683 | CH10145 | -5.2 | -52 | 10 | 15 |  | -0.064 | -0.64 | 948262 |  | 25 |  | CH10 | R2 | C7 | T8
Biax-CH11-UP2 | [(±45)2]S | 50 | UP2 | CoRezyn 63-AX-051 | 0 | 0 | Knytex DB240 (837 gsm) | 100 | 0 | 0 | 0 | 2.41 | 6h/20C, 2 h/60 C | RTM | 1587 | CH11114 | 128 |  | static | 13 mm/s | 13 | 6.8 |  | 1 |  | 25 |  | CH11 | R2 | C7 | T8
Biax-CH11-UP2 | [(±45)2]S | 50 | UP2 | CoRezyn 63-AX-051 | 0 | 0 | Knytex DB240 (837 gsm) | 100 | 0 | 0 | 0 | 2.41 | 6h/20C, 2 h/60 C | RTM | 1588 | CH11111 | 143 |  | static | 13 mm/s | 13 | 6.1 |  | 1 |  | 25 |  | CH11 | R2 | C7 | T8
Biax-CH11-UP2 | [(±45)2]S | 50 | UP2 | CoRezyn 63-AX-051 | 0 | 0 | Knytex DB240 (837 gsm) | 100 | 0 | 0 | 0 | 2.41 | 6h/20C, 2 h/60 C | RTM | 1589 | CH11105 | 132 |  | static | 13 mm/s | 13 | 6.5 |  | 1 |  | 25 |  | CH11 | R2 | C7 | T8
Biax-CH11-UP2 | [(±45)2]S | 50 | UP2 | CoRezyn 63-AX-051 | 0 | 0 | Knytex DB240 (837 gsm) | 100 | 0 | 0 | 0 | 2.41 | 6h/20C, 2 h/60 C | RTM | 1590 | CH11113 | 86 | 8.6 | 0.1 | 4 | 14 | 0.98 | 0.098 | 861 |  | 25 |  | CH11 | R2 | C7 | T8
Biax-CH11-UP2 | [(±45)2]S | 50 | UP2 | CoRezyn 63-AX-051 | 0 | 0 | Knytex DB240 (837 gsm) | 100 | 0 | 0 | 0 | 2.41 | 6h/20C, 2 h/60 C | RTM | 1591 | CH11109 | 86 | 8.6 | 0.1 | 4 | 13.8 | 1 | 0.1 | 1207 |  | 25 |  | CH11 | R2 | C7 | T8
Biax-CH11-UP2 | [(±45)2]S | 50 | UP2 | CoRezyn 63-AX-051 | 0 | 0 | Knytex DB240 (837 gsm) | 100 | 0 | 0 | 0 | 2.41 | 6h/20C, 2 h/60 C | RTM | 1592 | CH11101 | 86 | 8.6 | 0.1 | 4 | 13.1 | 0.97 | 0.097 | 1310 |  | 25 |  | CH11 | R2 | C7 | T8
Biax-CH11-UP2 | [(±45)2]S | 50 | UP2 | CoRezyn 63-AX-051 | 0 | 0 | Knytex DB240 (837 gsm) | 100 | 0 | 0 | 0 | 2.41 | 6h/20C, 2 h/60 C | RTM | 1593 | CH11102 | 69 | 6.9 | 0.1 | 4 | 15.2 | 0.58 | 0.058 | 13430 |  | 25 |  | CH11 | R2 | C7 | T8
Biax-CH11-UP2 | [(±45)2]S | 50 | UP2 | CoRezyn 63-AX-051 | 0 | 0 | Knytex DB240 (837 gsm) | 100 | 0 | 0 | 0 | 2.41 | 6h/20C, 2 h/60 C | RTM | 1594 | CH11107 | 69 | 6.9 | 0.1 | 4 | 14 | 0.6 | 0.06 | 18411 |  | 25 |  | CH11 | R2 | C7 | T8
Biax-CH11-UP2 | [(±45)2]S | 50 | UP2 | CoRezyn 63-AX-051 | 0 | 0 | Knytex DB240 (837 gsm) | 100 | 0 | 0 | 0 | 2.41 | 6h/20C, 2 h/60 C | RTM | 1595 | CH11106 | 69 | 6.9 | 0.1 | 4 | 12 | 0.73 | 0.073 | 11934 |  | 25 |  | CH11 | R2 | C7 | T8
Biax-CH11-UP2 | [(±45)2]S | 50 | UP2 | CoRezyn 63-AX-051 | 0 | 0 | Knytex DB240 (837 gsm) | 100 | 0 | 0 | 0 | 2.41 | 6h/20C, 2 h/60 C | RTM | 1596 | CH11103 | 59 | 5.9 | 0.1 | 12 | 14 | 0.49 | 0.049 | 85334 |  | 25 |  | CH11 | R2 | C7 | T8
Biax-CH11-UP2 | [(±45)2]S | 50 | UP2 | CoRezyn 63-AX-051 | 0 | 0 | Knytex DB240 (837 gsm) | 100 | 0 | 0 | 0 | 2.41 | 6h/20C, 2 h/60 C | RTM | 1597 | CH11104 | 59 | 5.9 | 0.1 | 15 | 13.6 | 0.48 | 0.048 | 120347 |  | 25 |  | CH11 | R2 | C7 | T8
Biax-CH11-UP2 | [(±45)2]S | 50 | UP2 | CoRezyn 63-AX-051 | 0 | 0 | Knytex DB240 (837 gsm) | 100 | 0 | 0 | 0 | 2.41 | 6h/20C, 2 h/60 C | RTM | 1598 | CH11110 | 59 | 5.9 | 0.1 | 15 | 12.8 | 0.51 | 0.051 | 68035 |  | 25 |  | CH11 | R2 | C7 | T8
Biax-CH11-UP2 | [(±45)2]S | 50 | UP2 | CoRezyn 63-AX-051 | 0 | 0 | Knytex DB240 (837 gsm) | 100 | 0 | 0 | 0 | 2.41 | 6h/20C, 2 h/60 C | RTM | 1599 | CH11112 | 52 | 5.2 | 0.1 | 15 | 13 | 0.42 | 0.042 | 356380 |  | 25 |  | CH11 | R2 | C7 | T8
Biax-CH11-UP2 | [(±45)2]S | 50 | UP2 | CoRezyn 63-AX-051 | 0 | 0 | Knytex DB240 (837 gsm) | 100 | 0 | 0 | 0 | 2.41 | 6h/20C, 2 h/60 C | RTM | 1656 | CH11120 |  | -190 | static | 13 mm/s |  |  | -1.4 | 1 |  | 25 |  | CH11 | R2 | C7 | T8
Biax-CH11-UP2 | [(±45)2]S | 50 | UP2 | CoRezyn 63-AX-051 | 0 | 0 | Knytex DB240 (837 gsm) | 100 | 0 | 0 | 0 | 2.41 | 6h/20C, 2 h/60 C | RTM | 1657 | CH11129 |  | -188 | static | 13 mm/s |  |  | -1.4 | 1 |  | 25 |  | CH11 | R2 | C7 | T8
Biax-CH11-UP2 | [(±45)2]S | 50 | UP2 | CoRezyn 63-AX-051 | 0 | 0 | Knytex DB240 (837 gsm) | 100 | 0 | 0 | 0 | 2.41 | 6h/20C, 2 h/60 C | RTM | 1658 | CH11125 |  | -188 | static | 13 mm/s |  |  | -1.4 | 1 |  | 25 |  | CH11 | R2 | C7 | T8
Biax-CH11-UP2 | [(±45)2]S | 50 | UP2 | CoRezyn 63-AX-051 | 0 | 0 | Knytex DB240 (837 gsm) | 100 | 0 | 0 | 0 | 2.41 | 6h/20C, 2 h/60 C | RTM | 1659 | CH11116 | -12.1 | -121 | 10 | 2 |  |  | -0.9 | 1285 |  | 25 |  | CH11 | R2 | C7 | T8
Biax-CH11-UP2 | [(±45)2]S | 50 | UP2 | CoRezyn 63-AX-051 | 0 | 0 | Knytex DB240 (837 gsm) | 100 | 0 | 0 | 0 | 2.41 | 6h/20C, 2 h/60 C | RTM | 1660 | CH11115 | -12.1 | -121 | 10 | 2 |  |  | -0.9 | 1821 |  | 25 |  | CH11 | R2 | C7 | T8
Biax-CH11-UP2 | [(±45)2]S | 50 | UP2 | CoRezyn 63-AX-051 | 0 | 0 | Knytex DB240 (837 gsm) | 100 | 0 | 0 | 0 | 2.41 | 6h/20C, 2 h/60 C | RTM | 1661 | CH11118 | -12.1 | -121 | 10 | 2 |  |  | -0.9 | 1122 |  | 25 |  | CH11 | R2 | C7 | T8
Biax-CH11-UP2 | [(±45)2]S | 50 | UP2 | CoRezyn 63-AX-051 | 0 | 0 | Knytex DB240 (837 gsm) | 100 | 0 | 0 | 0 | 2.41 | 6h/20C, 2 h/60 C | RTM | 1662 | CH11124 | -10.3 | -103 | 10 | 5 |  |  | -0.77 | 16602 |  | 25 |  | CH11 | R2 | C7 | T8
Biax-CH11-UP2 | [(±45)2]S | 50 | UP2 | CoRezyn 63-AX-051 | 0 | 0 | Knytex DB240 (837 gsm) | 100 | 0 | 0 | 0 | 2.41 | 6h/20C, 2 h/60 C | RTM | 1663 | CH11123 | -10.3 | -103 | 10 | 5 |  |  | -0.77 | 12602 |  | 25 |  | CH11 | R2 | C7 | T8
Biax-CH11-UP2 | [(±45)2]S | 50 | UP2 | CoRezyn 63-AX-051 | 0 | 0 | Knytex DB240 (837 gsm) | 100 | 0 | 0 | 0 | 2.41 | 6h/20C, 2 h/60 C | RTM | 1664 | CH11121 | -10.3 | -103 | 10 | 5 |  |  | -0.77 | 21683 |  | 25 |  | CH11 | R2 | C7 | T8
Biax-CH11-UP2 | [(±45)2]S | 50 | UP2 | CoRezyn 63-AX-051 | 0 | 0 | Knytex DB240 (837 gsm) | 100 | 0 | 0 | 0 | 2.41 | 6h/20C, 2 h/60 C | RTM | 1665 | CH11117 | -8.6 | -86 | 10 | 10 |  |  | -0.64 | 71004 |  | 25 |  | CH11 | R2 | C7 | T8
Biax-CH11-UP2 | [(±45)2]S | 50 | UP2 | CoRezyn 63-AX-051 | 0 | 0 | Knytex DB240 (837 gsm) | 100 | 0 | 0 | 0 | 2.41 | 6h/20C, 2 h/60 C | RTM | 1666 | CH11128 | -8.6 | -86 | 10 | 12 |  |  | -0.64 | 168236 |  | 25 |  | CH11 | R2 | C7 | T8
Biax-CH11-UP2 | [(±45)2]S | 50 | UP2 | CoRezyn 63-AX-051 | 0 | 0 | Knytex DB240 (837 gsm) | 100 | 0 | 0 | 0 | 2.41 | 6h/20C, 2 h/60 C | RTM | 1667 | CH11126 | -8.6 | -86 | 10 | 10 |  |  | -0.64 | 302383 |  | 25 |  | CH11 | R2 | C7 | T8
Biax-CH12-UP2 | [±45/0/±45]S | 33 | UP2 | CoRezyn 63-AX-051 | Knytex D155 (527 gsm) | 39 | Knytex DB120 (393 gsm) | 61 | 0 | 0 | 0 | 3 | 6h/20C, 2 h/60 C | RTM | 1600 | CH12114 | 391 |  | static | 13 mm/s | 15.8 | 5.5 |  | 1 |  | 25 |  | CH12 | R2 | C7 | T8
Biax-CH12-UP2 | [±45/0/±45]S | 33 | UP2 | CoRezyn 63-AX-051 | Knytex D155 (527 gsm) | 39 | Knytex DB120 (393 gsm) | 61 | 0 | 0 | 0 | 3 | 6h/20C, 2 h/60 C | RTM | 1601 | CH12109 | 412 |  | static | 13 mm/s | 18 | 6.8 |  | 1 |  | 25 |  | CH12 | R2 | C7 | T8
Biax-CH12-UP2 | [±45/0/±45]S | 33 | UP2 | CoRezyn 63-AX-051 | Knytex D155 (527 gsm) | 39 | Knytex DB120 (393 gsm) | 61 | 0 | 0 | 0 | 3 | 6h/20C, 2 h/60 C | RTM | 1602 | CH12116 | 393 |  | static | 13 mm/s | 16 | 5.9 |  | 1 |  | 25 |  | CH12 | R2 | C7 | T8
Biax-CH12-UP2 | [±45/0/±45]S | 33 | UP2 | CoRezyn 63-AX-051 | Knytex D155 (527 gsm) | 39 | Knytex DB120 (393 gsm) | 61 | 0 | 0 | 0 | 3 | 6h/20C, 2 h/60 C | RTM | 1603 | CH12121 | 276 | 27.6 | 0.1 | 2 | 11.4 | 1.94 | 0.194 | 2415 |  | 25 |  | CH12 | R2 | C7 | T8
Biax-CH12-UP2 | [±45/0/±45]S | 33 | UP2 | CoRezyn 63-AX-051 | Knytex D155 (527 gsm) | 39 | Knytex DB120 (393 gsm) | 61 | 0 | 0 | 0 | 3 | 6h/20C, 2 h/60 C | RTM | 1604 | CH12108 | 276 | 27.6 | 0.1 | 2 | 17.7 | 1.99 | 0.199 | 1325 |  | 25 |  | CH12 | R2 | C7 | T8
Biax-CH12-UP2 | [±45/0/±45]S | 33 | UP2 | CoRezyn 63-AX-051 | Knytex D155 (527 gsm) | 39 | Knytex DB120 (393 gsm) | 61 | 0 | 0 | 0 | 3 | 6h/20C, 2 h/60 C | RTM | 1605 | CH12118 | 276 | 27.6 | 0.1 | 2 | 17.9 | 1.85 | 0.185 | 2803 |  | 25 |  | CH12 | R2 | C7 | T8
Biax-CH12-UP2 | [±45/0/±45]S | 33 | UP2 | CoRezyn 63-AX-051 | Knytex D155 (527 gsm) | 39 | Knytex DB120 (393 gsm) | 61 | 0 | 0 | 0 | 3 | 6h/20C, 2 h/60 C | RTM | 1606 | CH12102 | 207 | 20.7 | 0.1 | 10 | 18.6 | 1.2 | 0.12 | 108802 |  | 25 |  | CH12 | R2 | C7 | T8
Biax-CH12-UP2 | [±45/0/±45]S | 33 | UP2 | CoRezyn 63-AX-051 | Knytex D155 (527 gsm) | 39 | Knytex DB120 (393 gsm) | 61 | 0 | 0 | 0 | 3 | 6h/20C, 2 h/60 C | RTM | 1607 | CH12101 | 207 | 20.7 | 0.1 | 10 | 18.6 | 1.29 | 0.129 | 65123 |  | 25 |  | CH12 | R2 | C7 | T8
Biax-CH12-UP2 | [±45/0/±45]S | 33 | UP2 | CoRezyn 63-AX-051 | Knytex D155 (527 gsm) | 39 | Knytex DB120 (393 gsm) | 61 | 0 | 0 | 0 | 3 | 6h/20C, 2 h/60 C | RTM | 1608 | CH12117 | 207 | 20.7 | 0.1 | 10 | 18.2 | 1.29 | 0.129 | 82951 |  | 25 |  | CH12 | R2 | C7 | T8
Biax-CH12-UP2 | [±45/0/±45]S | 33 | UP2 | CoRezyn 63-AX-051 | Knytex D155 (527 gsm) | 39 | Knytex DB120 (393 gsm) | 61 | 0 | 0 | 0 | 3 | 6h/20C, 2 h/60 C | RTM | 1609 | CH12107 | 190 | 19 | 0.1 | 10 | 18.8 | 1.13 | 0.113 | 244866 |  | 25 |  | CH12 | R2 | C7 | T8
Biax-CH12-UP2 | [±45/0/±45]S | 33 | UP2 | CoRezyn 63-AX-051 | Knytex D155 (527 gsm) | 39 | Knytex DB120 (393 gsm) | 61 | 0 | 0 | 0 | 3 | 6h/20C, 2 h/60 C | RTM | 1610 | CH12119 | 172 | 17.2 | 0.1 | 15 | 16.3 | 1.19 | 0.119 | 476154 |  | 25 |  | CH12 | R2 | C7 | T8
Biax-CH12-UP2 | [±45/0/±45]S | 33 | UP2 | CoRezyn 63-AX-051 | Knytex D155 (527 gsm) | 39 | Knytex DB120 (393 gsm) | 61 | 0 | 0 | 0 | 3 | 6h/20C, 2 h/60 C | RTM | 1611 | CH12106 | 241 | 24.1 | 0.1 | 4 | 17.9 | 1.49 | 0.149 | 9523 |  | 25 |  | CH12 | R2 | C7 | T8
Biax-CH12-UP2 | [±45/0/±45]S | 33 | UP2 | CoRezyn 63-AX-051 | Knytex D155 (527 gsm) | 39 | Knytex DB120 (393 gsm) | 61 | 0 | 0 | 0 | 3 | 6h/20C, 2 h/60 C | RTM | 1612 | CH12105 | 241 | 24.1 | 0.1 | 4 | 17.5 | 1.6 | 0.16 | 4914 |  | 25 |  | CH12 | R2 | C7 | T8
Biax-CH12-UP2 | [±45/0/±45]S | 33 | UP2 | CoRezyn 63-AX-051 | Knytex D155 (527 gsm) | 39 | Knytex DB120 (393 gsm) | 61 | 0 | 0 | 0 | 3 | 6h/20C, 2 h/60 C | RTM | 1613 | CH12120 | 172 | 17.2 | 0.1 | 10 | 18.7 | 1 | 0.1 | 389771 |  | 25 |  | CH12 | R2 | C7 | T8
Biax-CH12-UP2 | [±45/0/±45]S | 33 | UP2 | CoRezyn 63-AX-051 | Knytex D155 (527 gsm) | 39 | Knytex DB120 (393 gsm) | 61 | 0 | 0 | 0 | 3 | 6h/20C, 2 h/60 C | RTM | 1684 | CH12143 |  | -442 | static | 13 mm/s |  |  |  | 1 |  | 25 |  | CH12 | R2 | C7 | T8
Biax-CH12-UP2 | [±45/0/±45]S | 33 | UP2 | CoRezyn 63-AX-051 | Knytex D155 (527 gsm) | 39 | Knytex DB120 (393 gsm) | 61 | 0 | 0 | 0 | 3 | 6h/20C, 2 h/60 C | RTM | 1685 | CH12144 |  | -455 | static | 13 mm/s |  |  |  | 1 |  | 25 |  | CH12 | R2 | C7 | T8
Biax-CH12-UP2 | [±45/0/±45]S | 33 | UP2 | CoRezyn 63-AX-051 | Knytex D155 (527 gsm) | 39 | Knytex DB120 (393 gsm) | 61 | 0 | 0 | 0 | 3 | 6h/20C, 2 h/60 C | RTM | 1686 | CH12133 |  | -455 | static | 13 mm/s |  |  |  | 1 |  | 25 |  | CH12 | R2 | C7 | T8
Biax-CH12-UP2 | [±45/0/±45]S | 33 | UP2 | CoRezyn 63-AX-051 | Knytex D155 (527 gsm) | 39 | Knytex DB120 (393 gsm) | 61 | 0 | 0 | 0 | 3 | 6h/20C, 2 h/60 C | RTM | 1687 | CH12123 | -27.6 | -276 | 10 | 4 |  | -0.145 | -1.45 | 4326 |  | 25 |  | CH12 | R2 | C7 | T8
Biax-CH12-UP2 | [±45/0/±45]S | 33 | UP2 | CoRezyn 63-AX-051 | Knytex D155 (527 gsm) | 39 | Knytex DB120 (393 gsm) | 61 | 0 | 0 | 0 | 3 | 6h/20C, 2 h/60 C | RTM | 1688 | CH12135 | -27.6 | -276 | 10 | 2 |  | -0.145 | -1.45 | 7611 |  | 25 |  | CH12 | R2 | C7 | T8
Biax-CH12-UP2 | [±45/0/±45]S | 33 | UP2 | CoRezyn 63-AX-051 | Knytex D155 (527 gsm) | 39 | Knytex DB120 (393 gsm) | 61 | 0 | 0 | 0 | 3 | 6h/20C, 2 h/60 C | RTM | 1689 | CH12124 | -27.6 | -276 | 10 | 4 |  | -0.145 | -1.45 | 8723 |  | 25 |  | CH12 | R2 | C7 | T8
Biax-CH12-UP2 | [±45/0/±45]S | 33 | UP2 | CoRezyn 63-AX-051 | Knytex D155 (527 gsm) | 39 | Knytex DB120 (393 gsm) | 61 | 0 | 0 | 0 | 3 | 6h/20C, 2 h/60 C | RTM | 1693 | CH12137 | -24.1 | -241 | 10 | 15 |  | -0.127 | -1.27 | 116437 |  | 25 |  | CH12 | R2 | C7 | T8
Biax-CH12-UP2 | [±45/0/±45]S | 33 | UP2 | CoRezyn 63-AX-051 | Knytex D155 (527 gsm) | 39 | Knytex DB120 (393 gsm) | 61 | 0 | 0 | 0 | 3 | 6h/20C, 2 h/60 C | RTM | 1694 | CH12129 | -20.7 | -207 | 10 | 15 | 18.9 | -0.109 | -1.09 | 1712433 |  | 25 |  | CH12 | R2 | C7 | T8
Biax-CH12-UP2 | [±45/0/±45]S | 33 | UP2 | CoRezyn 63-AX-051 | Knytex D155 (527 gsm) | 39 | Knytex DB120 (393 gsm) | 61 | 0 | 0 | 0 | 3 | 6h/20C, 2 h/60 C | RTM | 1695 | CH12126 | -20.7 | -207 | 10 | 15 |  | -0.109 | -1.09 | 663181 |  | 25 |  | CH12 | R2 | C7 | T8
Biax-CH12-UP2 | [±45/0/±45]S | 33 | UP2 | CoRezyn 63-AX-051 | Knytex D155 (527 gsm) | 39 | Knytex DB120 (393 gsm) | 61 | 0 | 0 | 0 | 3 | 6h/20C, 2 h/60 C | RTM | 1696 | CH12131 | -31 | -310 | 10 | 2 |  | -0.16 | -1.6 | 4295 |  | 25 |  | CH12 | R2 | C7 | T8
Biax-CH12-UP2 | [±45/0/±45]S | 33 | UP2 | CoRezyn 63-AX-051 | Knytex D155 (527 gsm) | 39 | Knytex DB120 (393 gsm) | 61 | 0 | 0 | 0 | 3 | 6h/20C, 2 h/60 C | RTM | 1697 | CH12140 | -31 | -310 | 10 | 2 |  | -0.16 | -1.6 | 3815 |  | 25 |  | CH12 | R2 | C7 | T8
Biax-CH12-UP2 | [±45/0/±45]S | 33 | UP2 | CoRezyn 63-AX-051 | Knytex D155 (527 gsm) | 39 | Knytex DB120 (393 gsm) | 61 | 0 | 0 | 0 | 3 | 6h/20C, 2 h/60 C | RTM | 1698 | CH12127 | -31 | -310 | 10 | 2 |  | -0.16 | -1.6 | 1465 |  | 25 |  | CH12 | R2 | C7 | T8
Biax-CH12-UP2 | [±45/0/±45]S | 33 | UP2 | CoRezyn 63-AX-051 | Knytex D155 (527 gsm) | 39 | Knytex DB120 (393 gsm) | 61 | 0 | 0 | 0 | 3 | 6h/20C, 2 h/60 C | RTM | 1699 | CH12128 | -24.1 | -241 | 10 | 10 |  | -0.127 | -1.27 | 64663 |  | 25 |  | CH12 | R2 | C7 | T8
Biax-CH12-UP2 | [±45/0/±45]S | 33 | UP2 | CoRezyn 63-AX-051 | Knytex D155 (527 gsm) | 39 | Knytex DB120 (393 gsm) | 61 | 0 | 0 | 0 | 3 | 6h/20C, 2 h/60 C | RTM | 1700 | CH12146 | -34.5 | -345 | 10 | 1 |  | -0.19 | -1.9 | 887 |  | 25 |  | CH12 | R2 | C7 | T8
Biax-CH12-UP2 | [±45/0/±45]S | 33 | UP2 | CoRezyn 63-AX-051 | Knytex D155 (527 gsm) | 39 | Knytex DB120 (393 gsm) | 61 | 0 | 0 | 0 | 3 | 6h/20C, 2 h/60 C | RTM | 1701 | CH12144 | -34.5 | -345 | 10 | 1 |  | -0.19 | -1.9 | 266 |  | 25 |  | CH12 | R2 | C7 | T8
Biax-CH12-UP2 | [±45/0/±45]S | 33 | UP2 | CoRezyn 63-AX-051 | Knytex D155 (527 gsm) | 39 | Knytex DB120 (393 gsm) | 61 | 0 | 0 | 0 | 3 | 6h/20C, 2 h/60 C | RTM | 1702 | CH12145 | -34.5 | -345 | 10 | 1 |  | -0.19 | -1.9 | 394 |  | 25 |  | CH12 | R2 | C7 | T8
Biax-CH12-UP2 | [±45/0/±45]S | 33 | UP2 | CoRezyn 63-AX-051 | Knytex D155 (527 gsm) | 39 | Knytex DB120 (393 gsm) | 61 | 0 | 0 | 0 | 3 | 6h/20C, 2 h/60 C | RTM | 3199 | CH1225 | 331 |  | static | 13 mm/s |  |  |  | 1 |  | 51 | Gage length of 100 mm (coupon width effect tests). | CH12 | R2 | C7 | T8
Biax-CH12-UP2 | [±45/0/±45]S | 33 | UP2 | CoRezyn 63-AX-051 | Knytex D155 (527 gsm) | 39 | Knytex DB120 (393 gsm) | 61 | 0 | 0 | 0 | 3 | 6h/20C, 2 h/60 C | RTM | 3200 | CH1226 | 317 |  | static | 13 mm/s |  |  |  | 1 |  | 51 | Gage length of 100 mm (coupon width effect tests). | CH12 | R2 | C7 | T8
Biax-CH12-UP2 | [±45/0/±45]S | 33 | UP2 | CoRezyn 63-AX-051 | Knytex D155 (527 gsm) | 39 | Knytex DB120 (393 gsm) | 61 | 0 | 0 | 0 | 3 | 6h/20C, 2 h/60 C | RTM | 3201 | CH1227 | 295 |  | static | 13 mm/s |  |  |  | 1 |  | 51 | Gage length of 100 mm (coupon width effect tests). | CH12 | R2 | C7 | T8
Biax-CH12-UP2 | [±45/0/±45]S | 33 | UP2 | CoRezyn 63-AX-051 | Knytex D155 (527 gsm) | 39 | Knytex DB120 (393 gsm) | 61 | 0 | 0 | 0 | 3 | 6h/20C, 2 h/60 C | RTM | 3202 | CH1231 | 321 |  | static | 13 mm/s |  |  |  | 1 |  | 38 | Gage length of 100 mm (coupon width effect tests). | CH12 | R2 | C7 | T8
Biax-CH12-UP2 | [±45/0/±45]S | 33 | UP2 | CoRezyn 63-AX-051 | Knytex D155 (527 gsm) | 39 | Knytex DB120 (393 gsm) | 61 | 0 | 0 | 0 | 3 | 6h/20C, 2 h/60 C | RTM | 3203 | CH1232 | 316 |  | static | 13 mm/s |  |  |  | 1 |  | 38 | Gage length of 100 mm (coupon width effect tests). | CH12 | R2 | C7 | T8
Biax-CH12-UP2 | [±45/0/±45]S | 33 | UP2 | CoRezyn 63-AX-051 | Knytex D155 (527 gsm) | 39 | Knytex DB120 (393 gsm) | 61 | 0 | 0 | 0 | 3 | 6h/20C, 2 h/60 C | RTM | 3204 | CH1233 | 299 |  | static | 13 mm/s |  |  |  | 1 |  | 38 | Gage length of 100 mm (coupon width effect tests). | CH12 | R2 | C7 | T8
Biax-CH12-UP2 | [±45/0/±45]S | 33 | UP2 | CoRezyn 63-AX-051 | Knytex D155 (527 gsm) | 39 | Knytex DB120 (393 gsm) | 61 | 0 | 0 | 0 | 3 | 6h/20C, 2 h/60 C | RTM | 3205 | CH1234 | 308 |  | static | 13 mm/s |  |  |  | 1 |  | 32 | Gage length of 100 mm (coupon width effect tests). | CH12 | R2 | C7 | T8
Biax-CH12-UP2 | [±45/0/±45]S | 33 | UP2 | CoRezyn 63-AX-051 | Knytex D155 (527 gsm) | 39 | Knytex DB120 (393 gsm) | 61 | 0 | 0 | 0 | 3 | 6h/20C, 2 h/60 C | RTM | 3206 | CH1235 | 304 |  | static | 13 mm/s |  |  |  | 1 |  | 32 | Gage length of 100 mm (coupon width effect tests). | CH12 | R2 | C7 | T8
Biax-CH12-UP2 | [±45/0/±45]S | 33 | UP2 | CoRezyn 63-AX-051 | Knytex D155 (527 gsm) | 39 | Knytex DB120 (393 gsm) | 61 | 0 | 0 | 0 | 3 | 6h/20C, 2 h/60 C | RTM | 3207 | CH1236 | 310 |  | static | 13 mm/s |  |  |  | 1 |  | 32 | Gage length of 100 mm (coupon width effect tests). | CH12 | R2 | C7 | T8
Biax-CH12-UP2 | [±45/0/±45]S | 33 | UP2 | CoRezyn 63-AX-051 | Knytex D155 (527 gsm) | 39 | Knytex DB120 (393 gsm) | 61 | 0 | 0 | 0 | 3 | 6h/20C, 2 h/60 C | RTM | 3208 | CH1237 | 304 |  | static | 13 mm/s |  |  |  | 1 |  | 25 | Gage length of 100 mm (coupon width effect tests). | CH12 | R2 | C7 | T8
Biax-CH12-UP2 | [±45/0/±45]S | 33 | UP2 | CoRezyn 63-AX-051 | Knytex D155 (527 gsm) | 39 | Knytex DB120 (393 gsm) | 61 | 0 | 0 | 0 | 3 | 6h/20C, 2 h/60 C | RTM | 3209 | CH1238 | 304 |  | static | 13 mm/s |  |  |  | 1 |  | 25 | Gage length of 100 mm (coupon width effect tests). | CH12 | R2 | C7 | T8
Biax-CH12-UP2 | [±45/0/±45]S | 33 | UP2 | CoRezyn 63-AX-051 | Knytex D155 (527 gsm) | 39 | Knytex DB120 (393 gsm) | 61 | 0 | 0 | 0 | 3 | 6h/20C, 2 h/60 C | RTM | 3210 | CH1239 | 301 |  | static | 13 mm/s |  |  |  | 1 |  | 25 | Gage length of 100 mm (coupon width effect tests). | CH12 | R2 | C7 | T8
Biax-CH12-UP2 | [±45/0/±45]S | 33 | UP2 | CoRezyn 63-AX-051 | Knytex D155 (527 gsm) | 39 | Knytex DB120 (393 gsm) | 61 | 0 | 0 | 0 | 3 | 6h/20C, 2 h/60 C | RTM | 3211 | CH1240 | 306 |  | static | 13 mm/s |  |  |  | 1 |  | 19 | Gage length of 100 mm (coupon width effect tests). | CH12 | R2 | C7 | T8
Biax-CH12-UP2 | [±45/0/±45]S | 33 | UP2 | CoRezyn 63-AX-051 | Knytex D155 (527 gsm) | 39 | Knytex DB120 (393 gsm) | 61 | 0 | 0 | 0 | 3 | 6h/20C, 2 h/60 C | RTM | 3212 | CH1241 | 297 |  | static | 13 mm/s |  |  |  | 1 |  | 19 | Gage length of 100 mm (coupon width effect tests). | CH12 | R2 | C7 | T8
Biax-CH12-UP2 | [±45/0/±45]S | 33 | UP2 | CoRezyn 63-AX-051 | Knytex D155 (527 gsm) | 39 | Knytex DB120 (393 gsm) | 61 | 0 | 0 | 0 | 3 | 6h/20C, 2 h/60 C | RTM | 3213 | CH1242 | 309 |  | static | 13 mm/s |  |  |  | 1 |  | 19 | Gage length of 100 mm (coupon width effect tests). | CH12 | R2 | C7 | T8
Biax-CH12-UP2 | [±45/0/±45]S | 33 | UP2 | CoRezyn 63-AX-051 | Knytex D155 (527 gsm) | 39 | Knytex DB120 (393 gsm) | 61 | 0 | 0 | 0 | 3 | 6h/20C, 2 h/60 C | RTM | 3214 | CH1243 | 287 |  | static | 13 mm/s |  |  |  | 1 |  | 13 | Gage length of 100 mm (coupon width effect tests). | CH12 | R2 | C7 | T8
Biax-CH12-UP2 | [±45/0/±45]S | 33 | UP2 | CoRezyn 63-AX-051 | Knytex D155 (527 gsm) | 39 | Knytex DB120 (393 gsm) | 61 | 0 | 0 | 0 | 3 | 6h/20C, 2 h/60 C | RTM | 3215 | CH1244 | 273 |  | static | 13 mm/s |  |  |  | 1 |  | 13 | Gage length of 100 mm (coupon width effect tests). | CH12 | R2 | C7 | T8
Biax-CH12-UP2 | [±45/0/±45]S | 33 | UP2 | CoRezyn 63-AX-051 | Knytex D155 (527 gsm) | 39 | Knytex DB120 (393 gsm) | 61 | 0 | 0 | 0 | 3 | 6h/20C, 2 h/60 C | RTM | 3216 | CH1245 | 278 |  | static | 13 mm/s |  |  |  | 1 |  | 13 | Gage length of 100 mm (coupon width effect tests). | CH12 | R2 | C7 | T8
Biax-CH12-UP2 | [±45/0/±45]S | 33 | UP2 | CoRezyn 63-AX-051 | Knytex D155 (527 gsm) | 39 | Knytex DB120 (393 gsm) | 61 | 0 | 0 | 0 | 3 | 6h/20C, 2 h/60 C | RTM | 3217 | CH1246 | 251 |  | static | 13 mm/s |  |  |  | 1 |  | 6 | Gage length of 100 mm (coupon width effect tests). | CH12 | R2 | C7 | T8
Biax-CH12-UP2 | [±45/0/±45]S | 33 | UP2 | CoRezyn 63-AX-051 | Knytex D155 (527 gsm) | 39 | Knytex DB120 (393 gsm) | 61 | 0 | 0 | 0 | 3 | 6h/20C, 2 h/60 C | RTM | 3218 | CH1247 | 255 |  | static | 13 mm/s |  |  |  | 1 |  | 6 | Gage length of 100 mm (coupon width effect tests). | CH12 | R2 | C7 | T8
Biax-CH12-UP2 | [±45/0/±45]S | 33 | UP2 | CoRezyn 63-AX-051 | Knytex D155 (527 gsm) | 39 | Knytex DB120 (393 gsm) | 61 | 0 | 0 | 0 | 3 | 6h/20C, 2 h/60 C | RTM | 3219 | CH1248 | 219 |  | static | 13 mm/s |  |  |  | 1 |  | 6 | Gage length of 100 mm (coupon width effect tests). | CH12 | R2 | C7 | T8
Biax-CH12-UP2 | [±45/0/±45]S | 33 | UP2 | CoRezyn 63-AX-051 | Knytex D155 (527 gsm) | 39 | Knytex DB120 (393 gsm) | 61 | 0 | 0 | 0 | 3 | 6h/20C, 2 h/60 C | RTM | 3220 | CH12121 |  | -312 | static | 13 mm/s |  |  |  | 1 |  | 51 | Gage length of 13 mm (coupon width effect tests). | CH12 | R2 | C7 | T8
Biax-CH12-UP2 | [±45/0/±45]S | 33 | UP2 | CoRezyn 63-AX-051 | Knytex D155 (527 gsm) | 39 | Knytex DB120 (393 gsm) | 61 | 0 | 0 | 0 | 3 | 6h/20C, 2 h/60 C | RTM | 3221 | CH12122 |  | -323 | static | 13 mm/s |  |  |  | 1 |  | 51 | Gage length of 13 mm (coupon width effect tests). | CH12 | R2 | C7 | T8
Biax-CH12-UP2 | [±45/0/±45]S | 33 | UP2 | CoRezyn 63-AX-051 | Knytex D155 (527 gsm) | 39 | Knytex DB120 (393 gsm) | 61 | 0 | 0 | 0 | 3 | 6h/20C, 2 h/60 C | RTM | 3222 | CH12123 |  | -330 | static | 13 mm/s |  |  |  | 1 |  | 51 | Gage length of 13 mm (coupon width effect tests). | CH12 | R2 | C7 | T8
Biax-CH12-UP2 | [±45/0/±45]S | 33 | UP2 | CoRezyn 63-AX-051 | Knytex D155 (527 gsm) | 39 | Knytex DB120 (393 gsm) | 61 | 0 | 0 | 0 | 3 | 6h/20C, 2 h/60 C | RTM | 3223 | CH12124 |  | -333 | static | 13 mm/s |  |  |  | 1 |  | 44 | Gage length of 13 mm (coupon width effect tests). | CH12 | R2 | C7 | T8
Biax-CH12-UP2 | [±45/0/±45]S | 33 | UP2 | CoRezyn 63-AX-051 | Knytex D155 (527 gsm) | 39 | Knytex DB120 (393 gsm) | 61 | 0 | 0 | 0 | 3 | 6h/20C, 2 h/60 C | RTM | 3224 | CH12125 |  | -288 | static | 13 mm/s |  |  |  | 1 |  | 44 | Gage length of 13 mm (coupon width effect tests). | CH12 | R2 | C7 | T8
Biax-CH12-UP2 | [±45/0/±45]S | 33 | UP2 | CoRezyn 63-AX-051 | Knytex D155 (527 gsm) | 39 | Knytex DB120 (393 gsm) | 61 | 0 | 0 | 0 | 3 | 6h/20C, 2 h/60 C | RTM | 3225 | CH12126 |  | -335 | static | 13 mm/s |  |  |  | 1 |  | 44 | Gage length of 13 mm (coupon width effect tests). | CH12 | R2 | C7 | T8
Biax-CH12-UP2 | [±45/0/±45]S | 33 | UP2 | CoRezyn 63-AX-051 | Knytex D155 (527 gsm) | 39 | Knytex DB120 (393 gsm) | 61 | 0 | 0 | 0 | 3 | 6h/20C, 2 h/60 C | RTM | 3226 | CH12127 |  | -336 | static | 13 mm/s |  |  |  | 1 |  | 38 | Gage length of 13 mm (coupon width effect tests). | CH12 | R2 | C7 | T8
Biax-CH12-UP2 | [±45/0/±45]S | 33 | UP2 | CoRezyn 63-AX-051 | Knytex D155 (527 gsm) | 39 | Knytex DB120 (393 gsm) | 61 | 0 | 0 | 0 | 3 | 6h/20C, 2 h/60 C | RTM | 3227 | CH12128 |  | -397 | static | 13 mm/s |  |  |  | 1 |  | 38 | Gage length of 13 mm (coupon width effect tests). | CH12 | R2 | C7 | T8
Biax-CH12-UP2 | [±45/0/±45]S | 33 | UP2 | CoRezyn 63-AX-051 | Knytex D155 (527 gsm) | 39 | Knytex DB120 (393 gsm) | 61 | 0 | 0 | 0 | 3 | 6h/20C, 2 h/60 C | RTM | 3228 | CH12129 |  | -401 | static | 13 mm/s |  |  |  | 1 |  | 38 | Gage length of 13 mm (coupon width effect tests). | CH12 | R2 | C7 | T8
Biax-CH12-UP2 | [±45/0/±45]S | 33 | UP2 | CoRezyn 63-AX-051 | Knytex D155 (527 gsm) | 39 | Knytex DB120 (393 gsm) | 61 | 0 | 0 | 0 | 3 | 6h/20C, 2 h/60 C | RTM | 3229 | CH1210 |  | -384 | static | 13 mm/s |  |  |  | 1 |  | 32 | Gage length of 13 mm (coupon width effect tests). | CH12 | R2 | C7 | T8
Biax-CH12-UP2 | [±45/0/±45]S | 33 | UP2 | CoRezyn 63-AX-051 | Knytex D155 (527 gsm) | 39 | Knytex DB120 (393 gsm) | 61 | 0 | 0 | 0 | 3 | 6h/20C, 2 h/60 C | RTM | 3230 | CH1211 |  | -401 | static | 13 mm/s |  |  |  | 1 |  | 32 | Gage length of 13 mm (coupon width effect tests). | CH12 | R2 | C7 | T8
Biax-CH12-UP2 | [±45/0/±45]S | 33 | UP2 | CoRezyn 63-AX-051 | Knytex D155 (527 gsm) | 39 | Knytex DB120 (393 gsm) | 61 | 0 | 0 | 0 | 3 | 6h/20C, 2 h/60 C | RTM | 3231 | CH1212 |  | -382 | static | 13 mm/s |  |  |  | 1 |  | 32 | Gage length of 13 mm (coupon width effect tests). | CH12 | R2 | C7 | T8
Biax-CH12-UP2 | [±45/0/±45]S | 33 | UP2 | CoRezyn 63-AX-051 | Knytex D155 (527 gsm) | 39 | Knytex DB120 (393 gsm) | 61 | 0 | 0 | 0 | 3 | 6h/20C, 2 h/60 C | RTM | 2141 | CH1213 |  | -359 | static | 13 mm/s |  |  |  | 1 |  | 25 | Gage length of 13 mm (coupon width effect tests). | CH12 | R2 | C7 | T8
Biax-CH12-UP2 | [±45/0/±45]S | 33 | UP2 | CoRezyn 63-AX-051 | Knytex D155 (527 gsm) | 39 | Knytex DB120 (393 gsm) | 61 | 0 | 0 | 0 | 3 | 6h/20C, 2 h/60 C | RTM | 2142 | CH1214 |  | -358 | static | 13 mm/s |  |  |  | 1 |  | 25 | Gage length of 13 mm (coupon width effect tests). | CH12 | R2 | C7 | T8
Biax-CH12-UP2 | [±45/0/±45]S | 33 | UP2 | CoRezyn 63-AX-051 | Knytex D155 (527 gsm) | 39 | Knytex DB120 (393 gsm) | 61 | 0 | 0 | 0 | 3 | 6h/20C, 2 h/60 C | RTM | 2143 | CH1215 |  | -352 | static | 13 mm/s |  |  |  | 1 |  | 25 | Gage length of 13 mm (coupon width effect tests). | CH12 | R2 | C7 | T8
Biax-CH12-UP2 | [±45/0/±45]S | 33 | UP2 | CoRezyn 63-AX-051 | Knytex D155 (527 gsm) | 39 | Knytex DB120 (393 gsm) | 61 | 0 | 0 | 0 | 3 | 6h/20C, 2 h/60 C | RTM | 3235 | CH1216 |  | -356 | static | 13 mm/s |  |  |  | 1 |  | 19 | Gage length of 13 mm (coupon width effect tests). | CH12 | R2 | C7 | T8
Biax-CH12-UP2 | [±45/0/±45]S | 33 | UP2 | CoRezyn 63-AX-051 | Knytex D155 (527 gsm) | 39 | Knytex DB120 (393 gsm) | 61 | 0 | 0 | 0 | 3 | 6h/20C, 2 h/60 C | RTM | 3236 | CH1217 |  | -351 | static | 13 mm/s |  |  |  | 1 |  | 19 | Gage length of 13 mm (coupon width effect tests). | CH12 | R2 | C7 | T8
Biax-CH12-UP2 | [±45/0/±45]S | 33 | UP2 | CoRezyn 63-AX-051 | Knytex D155 (527 gsm) | 39 | Knytex DB120 (393 gsm) | 61 | 0 | 0 | 0 | 3 | 6h/20C, 2 h/60 C | RTM | 3237 | CH1218 |  | -354 | static | 13 mm/s |  |  |  | 1 |  | 19 | Gage length of 13 mm (coupon width effect tests). | CH12 | R2 | C7 | T8
Biax-CH12-UP2 | [±45/0/±45]S | 33 | UP2 | CoRezyn 63-AX-051 | Knytex D155 (527 gsm) | 39 | Knytex DB120 (393 gsm) | 61 | 0 | 0 | 0 | 3 | 6h/20C, 2 h/60 C | RTM | 3238 | CH1219 |  | -354 | static | 13 mm/s |  |  |  | 1 |  | 13 | Gage length of 13 mm (coupon width effect tests). | CH12 | R2 | C7 | T8
Biax-CH12-UP2 | [±45/0/±45]S | 33 | UP2 | CoRezyn 63-AX-051 | Knytex D155 (527 gsm) | 39 | Knytex DB120 (393 gsm) | 61 | 0 | 0 | 0 | 3 | 6h/20C, 2 h/60 C | RTM | 3239 | CH1220 |  | -328 | static | 13 mm/s |  |  |  | 1 |  | 13 | Gage length of 13 mm (coupon width effect tests). | CH12 | R2 | C7 | T8
Biax-CH12-UP2 | [±45/0/±45]S | 33 | UP2 | CoRezyn 63-AX-051 | Knytex D155 (527 gsm) | 39 | Knytex DB120 (393 gsm) | 61 | 0 | 0 | 0 | 3 | 6h/20C, 2 h/60 C | RTM | 3240 | CH1221 |  | -334 | static | 13 mm/s |  |  |  | 1 |  | 13 | Gage length of 13 mm (coupon width effect tests). | CH12 | R2 | C7 | T8
Biax-CH12-UP2 | [±45/0/±45]S | 33 | UP2 | CoRezyn 63-AX-051 | Knytex D155 (527 gsm) | 39 | Knytex DB120 (393 gsm) | 61 | 0 | 0 | 0 | 3 | 6h/20C, 2 h/60 C | RTM | 3241 | CH1222 |  | -308 | static | 13 mm/s |  |  |  | 1 |  | 6 | Gage length of 13 mm (coupon width effect tests). | CH12 | R2 | C7 | T8
Biax-CH12-UP2 | [±45/0/±45]S | 33 | UP2 | CoRezyn 63-AX-051 | Knytex D155 (527 gsm) | 39 | Knytex DB120 (393 gsm) | 61 | 0 | 0 | 0 | 3 | 6h/20C, 2 h/60 C | RTM | 3242 | CH1223 |  | -352 | static | 13 mm/s |  |  |  | 1 |  | 6 | Gage length of 13 mm (coupon width effect tests). | CH12 | R2 | C7 | T8
Biax-CH12-UP2 | [±45/0/±45]S | 33 | UP2 | CoRezyn 63-AX-051 | Knytex D155 (527 gsm) | 39 | Knytex DB120 (393 gsm) | 61 | 0 | 0 | 0 | 3 | 6h/20C, 2 h/60 C | RTM | 3243 | CH1224 |  | -299 | static | 13 mm/s |  |  |  | 1 |  | 6 | Gage length of 13 mm (coupon width effect tests). | CH12 | R2 | C7 | T8
Biax-CH12-UP2 | [±45/0/±45]S | 33 | UP2 | CoRezyn 63-AX-051 | Knytex D155 (527 gsm) | 39 | Knytex DB120 (393 gsm) | 61 | 0 | 0 | 0 | 3 | 6h/20C, 2 h/60 C | RTM | 3301 | CH12001 | 366 |  | static | 0.0254 mm/s |  |  |  | 1 |  | 25 | Gage length of 100 mm (strain rate effect tests). | CH12 | R2 | C7 | T8
Biax-CH12-UP2 | [±45/0/±45]S | 33 | UP2 | CoRezyn 63-AX-051 | Knytex D155 (527 gsm) | 39 | Knytex DB120 (393 gsm) | 61 | 0 | 0 | 0 | 3 | 6h/20C, 2 h/60 C | RTM | 3302 | CH12002 | 328 |  | static | 0.0254 mm/s |  |  |  | 1 |  | 25 | Gage length of 100 mm (strain rate effect tests). | CH12 | R2 | C7 | T8
Biax-CH12-UP2 | [±45/0/±45]S | 33 | UP2 | CoRezyn 63-AX-051 | Knytex D155 (527 gsm) | 39 | Knytex DB120 (393 gsm) | 61 | 0 | 0 | 0 | 3 | 6h/20C, 2 h/60 C | RTM | 3303 | CH12003 | 345 |  | static | 0.0254 mm/s |  |  |  | 1 |  | 25 | Gage length of 100 mm (strain rate effect tests). | CH12 | R2 | C7 | T8
Biax-CH12-UP2 | [±45/0/±45]S | 33 | UP2 | CoRezyn 63-AX-051 | Knytex D155 (527 gsm) | 39 | Knytex DB120 (393 gsm) | 61 | 0 | 0 | 0 | 3 | 6h/20C, 2 h/60 C | RTM | 3304 | CH12004 | 387 |  | static | 0.25 mm/s |  |  |  | 1 |  | 25 | Gage length of 100 mm (strain rate effect tests). | CH12 | R2 | C7 | T8
Biax-CH12-UP2 | [±45/0/±45]S | 33 | UP2 | CoRezyn 63-AX-051 | Knytex D155 (527 gsm) | 39 | Knytex DB120 (393 gsm) | 61 | 0 | 0 | 0 | 3 | 6h/20C, 2 h/60 C | RTM | 3305 | CH12005 | 388 |  | static | 0.25 mm/s |  |  |  | 1 |  | 25 | Gage length of 100 mm (strain rate effect tests). | CH12 | R2 | C7 | T8
Biax-CH12-UP2 | [±45/0/±45]S | 33 | UP2 | CoRezyn 63-AX-051 | Knytex D155 (527 gsm) | 39 | Knytex DB120 (393 gsm) | 61 | 0 | 0 | 0 | 3 | 6h/20C, 2 h/60 C | RTM | 3306 | CH12006 | 379 |  | static | 0.25 mm/s |  |  |  | 1 |  | 25 | Gage length of 100 mm (strain rate effect tests). | CH12 | R2 | C7 | T8
Biax-CH12-UP2 | [±45/0/±45]S | 33 | UP2 | CoRezyn 63-AX-051 | Knytex D155 (527 gsm) | 39 | Knytex DB120 (393 gsm) | 61 | 0 | 0 | 0 | 3 | 6h/20C, 2 h/60 C | RTM | 3307 | CH12007 | 430 |  | static | 2.54 mm/s |  |  |  | 1 |  | 25 | Gage length of 100 mm (strain rate effect tests). | CH12 | R2 | C7 | T8
Biax-CH12-UP2 | [±45/0/±45]S | 33 | UP2 | CoRezyn 63-AX-051 | Knytex D155 (527 gsm) | 39 | Knytex DB120 (393 gsm) | 61 | 0 | 0 | 0 | 3 | 6h/20C, 2 h/60 C | RTM | 3308 | CC12008 | 413 |  | static | 2.54 mm/s |  |  |  | 1 |  | 25 | Gage length of 100 mm (strain rate effect tests). | CH12 | R2 | C7 | T8
Biax-CH12-UP2 | [±45/0/±45]S | 33 | UP2 | CoRezyn 63-AX-051 | Knytex D155 (527 gsm) | 39 | Knytex DB120 (393 gsm) | 61 | 0 | 0 | 0 | 3 | 6h/20C, 2 h/60 C | RTM | 3309 | CH12009 | 419 |  | static | 2.54 mm/s |  |  |  | 1 |  | 25 | Gage length of 100 mm (strain rate effect tests). | CH12 | R2 | C7 | T8
Biax-CH12-UP2 | [±45/0/±45]S | 33 | UP2 | CoRezyn 63-AX-051 | Knytex D155 (527 gsm) | 39 | Knytex DB120 (393 gsm) | 61 | 0 | 0 | 0 | 3 | 6h/20C, 2 h/60 C | RTM | 3310 | CH12010 | 440 |  | static | 25 mm/s |  |  |  | 1 |  | 25 | Gage length of 100 mm (strain rate effect tests). | CH12 | R2 | C7 | T8
Biax-CH12-UP2 | [±45/0/±45]S | 33 | UP2 | CoRezyn 63-AX-051 | Knytex D155 (527 gsm) | 39 | Knytex DB120 (393 gsm) | 61 | 0 | 0 | 0 | 3 | 6h/20C, 2 h/60 C | RTM | 3311 | CH12011 | 420 |  | static | 25 mm/s |  |  |  | 1 |  | 25 | Gage length of 100 mm (strain rate effect tests). | CH12 | R2 | C7 | T8
Biax-CH12-UP2 | [±45/0/±45]S | 33 | UP2 | CoRezyn 63-AX-051 | Knytex D155 (527 gsm) | 39 | Knytex DB120 (393 gsm) | 61 | 0 | 0 | 0 | 3 | 6h/20C, 2 h/60 C | RTM | 3312 | CH12012 | 443 |  | static | 25 mm/s |  |  |  | 1 |  | 25 | Gage length of 100 mm (strain rate effect tests). | CH12 | R2 | C7 | T8
Biax-CH12-UP2 | [±45/0/±45]S | 33 | UP2 | CoRezyn 63-AX-051 | Knytex D155 (527 gsm) | 39 | Knytex DB120 (393 gsm) | 61 | 0 | 0 | 0 | 3 | 6h/20C, 2 h/60 C | RTM | 3313 | CH12013 | 455 |  | static | 64 mm/s |  |  |  | 1 |  | 25 | Gage length of 100 mm (strain rate effect tests). | CH12 | R2 | C7 | T8
Biax-CH12-UP2 | [±45/0/±45]S | 33 | UP2 | CoRezyn 63-AX-051 | Knytex D155 (527 gsm) | 39 | Knytex DB120 (393 gsm) | 61 | 0 | 0 | 0 | 3 | 6h/20C, 2 h/60 C | RTM | 3314 | CH12014 | 480 |  | static | 64 mm/s |  |  |  | 1 |  | 25 | Gage length of 100 mm (strain rate effect tests). | CH12 | R2 | C7 | T8
Biax-CH12-UP2 | [±45/0/±45]S | 33 | UP2 | CoRezyn 63-AX-051 | Knytex D155 (527 gsm) | 39 | Knytex DB120 (393 gsm) | 61 | 0 | 0 | 0 | 3 | 6h/20C, 2 h/60 C | RTM | 3315 | CH12015 | 472 |  | static | 64 mm/s |  |  |  | 1 |  | 25 | Gage length of 100 mm (strain rate effect tests). | CH12 | R2 | C7 | T8
Biax-CH12-UP2 | [±45/0/±45]S | 33 | UP2 | CoRezyn 63-AX-051 | Knytex D155 (527 gsm) | 39 | Knytex DB120 (393 gsm) | 61 | 0 | 0 | 0 | 3 | 6h/20C, 2 h/60 C | RTM | 3316 | CH12016 | 437 |  | static | 127 mm/s |  |  |  | 1 |  | 25 | Gage length of 100 mm (strain rate effect tests). | CH12 | R2 | C7 | T8
Biax-CH12-UP2 | [±45/0/±45]S | 33 | UP2 | CoRezyn 63-AX-051 | Knytex D155 (527 gsm) | 39 | Knytex DB120 (393 gsm) | 61 | 0 | 0 | 0 | 3 | 6h/20C, 2 h/60 C | RTM | 3317 | CH12017 | 485 |  | static | 127 mm/s |  |  |  | 1 |  | 25 | Gage length of 100 mm (strain rate effect tests). | CH12 | R2 | C7 | T8
Biax-CH12-UP2 | [±45/0/±45]S | 33 | UP2 | CoRezyn 63-AX-051 | Knytex D155 (527 gsm) | 39 | Knytex DB120 (393 gsm) | 61 | 0 | 0 | 0 | 3 | 6h/20C, 2 h/60 C | RTM | 3318 | CH12018 | 484 |  | static | 127 mm/s |  |  |  | 1 |  | 25 | Gage length of 100 mm (strain rate effect tests). | CH12 | R2 | C7 | T8
Biax-CH12-UP2 | [±45/0/±45]S | 33 | UP2 | CoRezyn 63-AX-051 | Knytex D155 (527 gsm) | 39 | Knytex DB120 (393 gsm) | 61 | 0 | 0 | 0 | 3 | 6h/20C, 2 h/60 C | RTM | 3319 | CH12025 |  | -408 | static | 0.0254 mm/s |  |  |  | 1 |  | 25 | Gage length of 13 mm (strain rate effect tests). | CH12 | R2 | C7 | T8
Biax-CH12-UP2 | [±45/0/±45]S | 33 | UP2 | CoRezyn 63-AX-051 | Knytex D155 (527 gsm) | 39 | Knytex DB120 (393 gsm) | 61 | 0 | 0 | 0 | 3 | 6h/20C, 2 h/60 C | RTM | 3320 | CH12026 |  | -444 | static | 0.0254 mm/s |  |  |  | 1 |  | 25 | Gage length of 13 mm (strain rate effect tests). | CH12 | R2 | C7 | T8
Biax-CH12-UP2 | [±45/0/±45]S | 33 | UP2 | CoRezyn 63-AX-051 | Knytex D155 (527 gsm) | 39 | Knytex DB120 (393 gsm) | 61 | 0 | 0 | 0 | 3 | 6h/20C, 2 h/60 C | RTM | 3321 | CH12027 |  | -377 | static | 0.0254 mm/s |  |  |  | 1 |  | 25 | Gage length of 13 mm (strain rate effect tests). | CH12 | R2 | C7 | T8
Biax-CH12-UP2 | [±45/0/±45]S | 33 | UP2 | CoRezyn 63-AX-051 | Knytex D155 (527 gsm) | 39 | Knytex DB120 (393 gsm) | 61 | 0 | 0 | 0 | 3 | 6h/20C, 2 h/60 C | RTM | 3322 | CH12028 |  | -415 | static | 0.25 mm/s |  |  |  | 1 |  | 25 | Gage length of 13 mm (strain rate effect tests). | CH12 | R2 | C7 | T8
Biax-CH12-UP2 | [±45/0/±45]S | 33 | UP2 | CoRezyn 63-AX-051 | Knytex D155 (527 gsm) | 39 | Knytex DB120 (393 gsm) | 61 | 0 | 0 | 0 | 3 | 6h/20C, 2 h/60 C | RTM | 3323 | CH12029 |  | -426 | static | 0.25 mm/s |  |  |  | 1 |  | 25 | Gage length of 13 mm (strain rate effect tests). | CH12 | R2 | C7 | T8
Biax-CH12-UP2 | [±45/0/±45]S | 33 | UP2 | CoRezyn 63-AX-051 | Knytex D155 (527 gsm) | 39 | Knytex DB120 (393 gsm) | 61 | 0 | 0 | 0 | 3 | 6h/20C, 2 h/60 C | RTM | 3324 | CH12030 |  | -443 | static | 0.25 mm/s |  |  |  | 1 |  | 25 | Gage length of 13 mm (strain rate effect tests). | CH12 | R2 | C7 | T8
Biax-CH12-UP2 | [±45/0/±45]S | 33 | UP2 | CoRezyn 63-AX-051 | Knytex D155 (527 gsm) | 39 | Knytex DB120 (393 gsm) | 61 | 0 | 0 | 0 | 3 | 6h/20C, 2 h/60 C | RTM | 3325 | CH12031 |  | -447 | static | 2.54 mm/s |  |  |  | 1 |  | 25 | Gage length of 13 mm (strain rate effect tests). | CH12 | R2 | C7 | T8
Biax-CH12-UP2 | [±45/0/±45]S | 33 | UP2 | CoRezyn 63-AX-051 | Knytex D155 (527 gsm) | 39 | Knytex DB120 (393 gsm) | 61 | 0 | 0 | 0 | 3 | 6h/20C, 2 h/60 C | RTM | 3326 | CH12032 |  | -468 | static | 2.54 mm/s |  |  |  | 1 |  | 25 | Gage length of 13 mm (strain rate effect tests). | CH12 | R2 | C7 | T8
Biax-CH12-UP2 | [±45/0/±45]S | 33 | UP2 | CoRezyn 63-AX-051 | Knytex D155 (527 gsm) | 39 | Knytex DB120 (393 gsm) | 61 | 0 | 0 | 0 | 3 | 6h/20C, 2 h/60 C | RTM | 3327 | CH12033 |  | -424 | static | 2.54 mm/s |  |  |  | 1 |  | 25 | Gage length of 13 mm (strain rate effect tests). | CH12 | R2 | C7 | T8
Biax-CH12-UP2 | [±45/0/±45]S | 33 | UP2 | CoRezyn 63-AX-051 | Knytex D155 (527 gsm) | 39 | Knytex DB120 (393 gsm) | 61 | 0 | 0 | 0 | 3 | 6h/20C, 2 h/60 C | RTM | 3232 | CH12013 |  | -359 | static | 13 mm/s |  |  |  | 1 |  | 25 | Gage length of 13 mm (strain rate effect tests). | CH12 | R2 | C7 | T8
Biax-CH12-UP2 | [±45/0/±45]S | 33 | UP2 | CoRezyn 63-AX-051 | Knytex D155 (527 gsm) | 39 | Knytex DB120 (393 gsm) | 61 | 0 | 0 | 0 | 3 | 6h/20C, 2 h/60 C | RTM | 3233 | CH12014 |  | -358 | static | 13 mm/s |  |  |  | 1 |  | 25 | Gage length of 13 mm (strain rate effect tests). | CH12 | R2 | C7 | T8
Biax-CH12-UP2 | [±45/0/±45]S | 33 | UP2 | CoRezyn 63-AX-051 | Knytex D155 (527 gsm) | 39 | Knytex DB120 (393 gsm) | 61 | 0 | 0 | 0 | 3 | 6h/20C, 2 h/60 C | RTM | 3234 | CH12015 |  | -352 | static | 13 mm/s |  |  |  | 1 |  | 25 | Gage length of 13 mm (strain rate effect tests). | CH12 | R2 | C7 | T8
Biax-CH12-UP2 | [±45/0/±45]S | 33 | UP2 | CoRezyn 63-AX-051 | Knytex D155 (527 gsm) | 39 | Knytex DB120 (393 gsm) | 61 | 0 | 0 | 0 | 3 | 6h/20C, 2 h/60 C | RTM | 3328 | CH12034 |  | -482 | static | 25 mm/s |  |  |  | 1 |  | 25 | Gage length of 13 mm (strain rate effect tests). | CH12 | R2 | C7 | T8
Biax-CH12-UP2 | [±45/0/±45]S | 33 | UP2 | CoRezyn 63-AX-051 | Knytex D155 (527 gsm) | 39 | Knytex DB120 (393 gsm) | 61 | 0 | 0 | 0 | 3 | 6h/20C, 2 h/60 C | RTM | 3329 | CH12035 |  | -500 | static | 25 mm/s |  |  |  | 1 |  | 25 | Gage length of 13 mm (strain rate effect tests). | CH12 | R2 | C7 | T8
Biax-CH12-UP2 | [±45/0/±45]S | 33 | UP2 | CoRezyn 63-AX-051 | Knytex D155 (527 gsm) | 39 | Knytex DB120 (393 gsm) | 61 | 0 | 0 | 0 | 3 | 6h/20C, 2 h/60 C | RTM | 3330 | CH12036 |  | -492 | static | 25 mm/s |  |  |  | 1 |  | 25 | Gage length of 13 mm (strain rate effect tests). | CH12 | R2 | C7 | T8
Biax-CH12-UP2 | [±45/0/±45]S | 33 | UP2 | CoRezyn 63-AX-051 | Knytex D155 (527 gsm) | 39 | Knytex DB120 (393 gsm) | 61 | 0 | 0 | 0 | 3 | 6h/20C, 2 h/60 C | RTM | 3331 | CH12037 |  | -438 | static | 64 mm/s |  |  |  | 1 |  | 25 | Gage length of 13 mm (strain rate effect tests). | CH12 | R2 | C7 | T8
Biax-CH12-UP2 | [±45/0/±45]S | 33 | UP2 | CoRezyn 63-AX-051 | Knytex D155 (527 gsm) | 39 | Knytex DB120 (393 gsm) | 61 | 0 | 0 | 0 | 3 | 6h/20C, 2 h/60 C | RTM | 3332 | CH12038 |  | -402 | static | 64 mm/s |  |  |  | 1 |  | 25 | Gage length of 13 mm (strain rate effect tests). | CH12 | R2 | C7 | T8
Biax-CH12-UP2 | [±45/0/±45]S | 33 | UP2 | CoRezyn 63-AX-051 | Knytex D155 (527 gsm) | 39 | Knytex DB120 (393 gsm) | 61 | 0 | 0 | 0 | 3 | 6h/20C, 2 h/60 C | RTM | 3333 | CH12039 |  | -402 | static | 64 mm/s |  |  |  | 1 |  | 25 | Gage length of 13 mm (strain rate effect tests). | CH12 | R2 | C7 | T8
Biax-CH12-UP2 | [±45/0/±45]S | 33 | UP2 | CoRezyn 63-AX-051 | Knytex D155 (527 gsm) | 39 | Knytex DB120 (393 gsm) | 61 | 0 | 0 | 0 | 3 | 6h/20C, 2 h/60 C | RTM | 3334 | CH12040 |  | -455 | static | 127 mm/s |  |  |  | 1 |  | 25 | Gage length of 13 mm (strain rate effect tests). | CH12 | R2 | C7 | T8
Biax-CH12-UP2 | [±45/0/±45]S | 33 | UP2 | CoRezyn 63-AX-051 | Knytex D155 (527 gsm) | 39 | Knytex DB120 (393 gsm) | 61 | 0 | 0 | 0 | 3 | 6h/20C, 2 h/60 C | RTM | 3335 | CH12041 |  | -449 | static | 127 mm/s |  |  |  | 1 |  | 25 | Gage length of 13 mm (strain rate effect tests). | CH12 | R2 | C7 | T8
Biax-CH12-UP2 | [±45/0/±45]S | 33 | UP2 | CoRezyn 63-AX-051 | Knytex D155 (527 gsm) | 39 | Knytex DB120 (393 gsm) | 61 | 0 | 0 | 0 | 3 | 6h/20C, 2 h/60 C | RTM | 3336 | CH12042 |  | -454 | static | 127 mm/s |  |  |  | 1 |  | 25 | Gage length of 13 mm (strain rate effect tests). | CH12 | R2 | C7 | T8
Biax-CH13-UP2 | [±45/0/±45]S | 51 | UP2 | CoRezyn 63-AX-051 | Knytex D155 (527 gsm) | 24 | Knytex DB240 (837 gsm) | 76 | 0 | 0 | 0 | 3.28 | 6h/20C, 2 h/60 C | RTM | 1614 | CH13113 | 428 |  | static | 13 mm/s | 23 |  |  | 1 |  | 25 |  | CH13 | R2 | C7 | T8
Biax-CH13-UP2 | [±45/0/±45]S | 51 | UP2 | CoRezyn 63-AX-051 | Knytex D155 (527 gsm) | 24 | Knytex DB240 (837 gsm) | 76 | 0 | 0 | 0 | 3.28 | 6h/20C, 2 h/60 C | RTM | 1615 | CH13108 | 420 |  | static | 13 mm/s | 23.2 |  |  | 1 |  | 25 |  | CH13 | R2 | C7 | T8
Biax-CH13-UP2 | [±45/0/±45]S | 51 | UP2 | CoRezyn 63-AX-051 | Knytex D155 (527 gsm) | 24 | Knytex DB240 (837 gsm) | 76 | 0 | 0 | 0 | 3.28 | 6h/20C, 2 h/60 C | RTM | 1616 | CH13107 | 420 |  | static | 13 mm/s | 22.6 | 2.81 |  | 1 |  | 25 |  | CH13 | R2 | C7 | T8
Biax-CH13-UP2 | [±45/0/±45]S | 51 | UP2 | CoRezyn 63-AX-051 | Knytex D155 (527 gsm) | 24 | Knytex DB240 (837 gsm) | 76 | 0 | 0 | 0 | 3.28 | 6h/20C, 2 h/60 C | RTM | 1617 | CH13104 | 276 | 27.6 | 0.1 | 2 | 22.5 | 1.68 | 0.168 | 449 |  | 25 |  | CH13 | R2 | C7 | T8
Biax-CH13-UP2 | [±45/0/±45]S | 51 | UP2 | CoRezyn 63-AX-051 | Knytex D155 (527 gsm) | 24 | Knytex DB240 (837 gsm) | 76 | 0 | 0 | 0 | 3.28 | 6h/20C, 2 h/60 C | RTM | 1618 | CH13114 | 276 | 27.6 | 0.1 | 1 | 24.4 | 1.75 | 0.175 | 301 |  | 25 |  | CH13 | R2 | C7 | T8
Biax-CH13-UP2 | [±45/0/±45]S | 51 | UP2 | CoRezyn 63-AX-051 | Knytex D155 (527 gsm) | 24 | Knytex DB240 (837 gsm) | 76 | 0 | 0 | 0 | 3.28 | 6h/20C, 2 h/60 C | RTM | 1619 | CH13111 | 276 | 27.6 | 0.1 | 1 | 23.5 | 1.81 | 0.181 | 363 |  | 25 |  | CH13 | R2 | C7 | T8
Biax-CH13-UP2 | [±45/0/±45]S | 51 | UP2 | CoRezyn 63-AX-051 | Knytex D155 (527 gsm) | 24 | Knytex DB240 (837 gsm) | 76 | 0 | 0 | 0 | 3.28 | 6h/20C, 2 h/60 C | RTM | 1620 | CH13103 | 207 | 20.7 | 0.1 | 4 | 23.2 | 1.24 | 0.124 | 4078 |  | 25 |  | CH13 | R2 | C7 | T8
Biax-CH13-UP2 | [±45/0/±45]S | 51 | UP2 | CoRezyn 63-AX-051 | Knytex D155 (527 gsm) | 24 | Knytex DB240 (837 gsm) | 76 | 0 | 0 | 0 | 3.28 | 6h/20C, 2 h/60 C | RTM | 1621 | CH13109 | 207 | 20.7 | 0.1 | 4 | 23 | 1.24 | 0.124 | 3466 |  | 25 |  | CH13 | R2 | C7 | T8
Biax-CH13-UP2 | [±45/0/±45]S | 51 | UP2 | CoRezyn 63-AX-051 | Knytex D155 (527 gsm) | 24 | Knytex DB240 (837 gsm) | 76 | 0 | 0 | 0 | 3.28 | 6h/20C, 2 h/60 C | RTM | 1622 | CH13106 | 207 | 20.7 | 0.1 | 4 | 23.3 | 1.24 | 0.124 | 4587 |  | 25 |  | CH13 | R2 | C7 | T8
Biax-CH13-UP2 | [±45/0/±45]S | 51 | UP2 | CoRezyn 63-AX-051 | Knytex D155 (527 gsm) | 24 | Knytex DB240 (837 gsm) | 76 | 0 | 0 | 0 | 3.28 | 6h/20C, 2 h/60 C | RTM | 1623 | CH13112 | 138 | 13.8 | 0.1 | 10 | 23.2 | 0.7 | 0.07 | 37685 |  | 25 |  | CH13 | R2 | C7 | T8
Biax-CH13-UP2 | [±45/0/±45]S | 51 | UP2 | CoRezyn 63-AX-051 | Knytex D155 (527 gsm) | 24 | Knytex DB240 (837 gsm) | 76 | 0 | 0 | 0 | 3.28 | 6h/20C, 2 h/60 C | RTM | 1624 | CH13102 | 138 | 13.8 | 0.1 | 5 | 23.1 | 0.74 | 0.074 | 31299 |  | 25 |  | CH13 | R2 | C7 | T8
Biax-CH13-UP2 | [±45/0/±45]S | 51 | UP2 | CoRezyn 63-AX-051 | Knytex D155 (527 gsm) | 24 | Knytex DB240 (837 gsm) | 76 | 0 | 0 | 0 | 3.28 | 6h/20C, 2 h/60 C | RTM | 1625 | CH13105 | 138 | 13.8 | 0.1 | 5 | 23.8 | 0.7 | 0.07 | 44571 |  | 25 |  | CH13 | R2 | C7 | T8
Biax-CH13-UP2 | [±45/0/±45]S | 51 | UP2 | CoRezyn 63-AX-051 | Knytex D155 (527 gsm) | 24 | Knytex DB240 (837 gsm) | 76 | 0 | 0 | 0 | 3.28 | 6h/20C, 2 h/60 C | RTM | 1626 | CH13101 | 103 | 10.3 | 0.1 | 20 | 23.2 | 0.5 | 0.05 | 1067315 |  | 25 |  | CH13 | R2 | C7 | T8
Biax-CH13-UP2 | [±45/0/±45]S | 51 | UP2 | CoRezyn 63-AX-051 | Knytex D155 (527 gsm) | 24 | Knytex DB240 (837 gsm) | 76 | 0 | 0 | 0 | 3.28 | 6h/20C, 2 h/60 C | RTM | 1703 | CH13127 |  | -406 | static | 13 mm/s |  |  |  | 1 |  | 25 |  | CH13 | R2 | C7 | T8
Biax-CH13-UP2 | [±45/0/±45]S | 51 | UP2 | CoRezyn 63-AX-051 | Knytex D155 (527 gsm) | 24 | Knytex DB240 (837 gsm) | 76 | 0 | 0 | 0 | 3.28 | 6h/20C, 2 h/60 C | RTM | 1704 | CH13128 |  | -378 | static | 13 mm/s |  |  |  | 1 |  | 25 |  | CH13 | R2 | C7 | T8
Biax-CH13-UP2 | [±45/0/±45]S | 51 | UP2 | CoRezyn 63-AX-051 | Knytex D155 (527 gsm) | 24 | Knytex DB240 (837 gsm) | 76 | 0 | 0 | 0 | 3.28 | 6h/20C, 2 h/60 C | RTM | 1705 | CH13126 |  | -370 | static | 13 mm/s |  |  |  | 1 |  | 25 |  | CH13 | R2 | C7 | T8
Biax-CH13-UP2 | [±45/0/±45]S | 51 | UP2 | CoRezyn 63-AX-051 | Knytex D155 (527 gsm) | 24 | Knytex DB240 (837 gsm) | 76 | 0 | 0 | 0 | 3.28 | 6h/20C, 2 h/60 C | RTM | 1706 | CH13125 | -24.1 | -241 | 10 | 2 |  |  |  | 933 |  | 25 |  | CH13 | R2 | C7 | T8
Biax-CH13-UP2 | [±45/0/±45]S | 51 | UP2 | CoRezyn 63-AX-051 | Knytex D155 (527 gsm) | 24 | Knytex DB240 (837 gsm) | 76 | 0 | 0 | 0 | 3.28 | 6h/20C, 2 h/60 C | RTM | 1707 | CH13121 | -24.1 | -241 | 10 | 2 |  |  |  | 2759 |  | 25 |  | CH13 | R2 | C7 | T8
Biax-CH13-UP2 | [±45/0/±45]S | 51 | UP2 | CoRezyn 63-AX-051 | Knytex D155 (527 gsm) | 24 | Knytex DB240 (837 gsm) | 76 | 0 | 0 | 0 | 3.28 | 6h/20C, 2 h/60 C | RTM | 1708 | CH13115 | -24.1 | -241 | 10 | 4 |  |  |  | 4163 |  | 25 |  | CH13 | R2 | C7 | T8
Biax-CH13-UP2 | [±45/0/±45]S | 51 | UP2 | CoRezyn 63-AX-051 | Knytex D155 (527 gsm) | 24 | Knytex DB240 (837 gsm) | 76 | 0 | 0 | 0 | 3.28 | 6h/20C, 2 h/60 C | RTM | 1709 | CH13116 | -20.7 | -207 | 10 | 10 |  |  |  | 8887 |  | 25 |  | CH13 | R2 | C7 | T8
Biax-CH13-UP2 | [±45/0/±45]S | 51 | UP2 | CoRezyn 63-AX-051 | Knytex D155 (527 gsm) | 24 | Knytex DB240 (837 gsm) | 76 | 0 | 0 | 0 | 3.28 | 6h/20C, 2 h/60 C | RTM | 1710 | CH13123 | -13.8 | -138 | 10 | 15 |  |  |  | 2000000 | Runout | 25 |  | CH13 | R2 | C7 | T8
Biax-CH13-UP2 | [±45/0/±45]S | 51 | UP2 | CoRezyn 63-AX-051 | Knytex D155 (527 gsm) | 24 | Knytex DB240 (837 gsm) | 76 | 0 | 0 | 0 | 3.28 | 6h/20C, 2 h/60 C | RTM | 1711 | CH13119 | -20.7 | -207 | 10 | 10 |  |  |  | 10738 |  | 25 |  | CH13 | R2 | C7 | T8
Biax-CH13-UP2 | [±45/0/±45]S | 51 | UP2 | CoRezyn 63-AX-051 | Knytex D155 (527 gsm) | 24 | Knytex DB240 (837 gsm) | 76 | 0 | 0 | 0 | 3.28 | 6h/20C, 2 h/60 C | RTM | 1712 | CH13120 | -20.7 | -207 | 10 | 10 |  |  |  | 15164 |  | 25 |  | CH13 | R2 | C7 | T8
Biax-CH13-UP2 | [±45/0/±45]S | 51 | UP2 | CoRezyn 63-AX-051 | Knytex D155 (527 gsm) | 24 | Knytex DB240 (837 gsm) | 76 | 0 | 0 | 0 | 3.28 | 6h/20C, 2 h/60 C | RTM | 1713 | CH13122 | -17.2 | -172 | 10 | 15 |  |  |  | 109685 |  | 25 |  | CH13 | R2 | C7 | T8
Biax-CH13-UP2 | [±45/0/±45]S | 51 | UP2 | CoRezyn 63-AX-051 | Knytex D155 (527 gsm) | 24 | Knytex DB240 (837 gsm) | 76 | 0 | 0 | 0 | 3.28 | 6h/20C, 2 h/60 C | RTM | 1714 | CH13118 | -17.2 | -172 | 10 | 10 |  |  |  | 61058 |  | 25 |  | CH13 | R2 | C7 | T8
Biax-CH13-UP2 | [±45/0/±45]S | 51 | UP2 | CoRezyn 63-AX-051 | Knytex D155 (527 gsm) | 24 | Knytex DB240 (837 gsm) | 76 | 0 | 0 | 0 | 3.28 | 6h/20C, 2 h/60 C | RTM | 1715 | CH13124 | -17.2 | -172 | 10 | 10 |  |  |  | 228268 |  | 25 |  | CH13 | R2 | C7 | T8
Biax-CH13-UP2 | [±45/0/±45]S | 51 | UP2 | CoRezyn 63-AX-051 | Knytex D155 (527 gsm) | 24 | Knytex DB240 (837 gsm) | 76 | 0 | 0 | 0 | 3.28 | 6h/20C, 2 h/60 C | RTM | 1716 | CH13117 | -27.6 | -276 | 10 | 1 |  |  |  | 174 |  | 25 |  | CH13 | R2 | C7 | T8
Biax-CH13-UP2 | [±45/0/±45]S | 51 | UP2 | CoRezyn 63-AX-051 | Knytex D155 (527 gsm) | 24 | Knytex DB240 (837 gsm) | 76 | 0 | 0 | 0 | 3.28 | 6h/20C, 2 h/60 C | RTM | 1717 | CH13110 | -27.6 | -276 | 10 | 1 |  |  |  | 104 |  | 25 |  | CH13 | R2 | C7 | T8
Biax-CH13-UP2 | [±45/0/±45]S | 51 | UP2 | CoRezyn 63-AX-051 | Knytex D155 (527 gsm) | 24 | Knytex DB240 (837 gsm) | 76 | 0 | 0 | 0 | 3.28 | 6h/20C, 2 h/60 C | RTM | 1718 | CH13140 | -27.6 | -276 | 10 | 1 |  |  |  | 212 |  | 25 |  | CH13 | R2 | C7 | T8
Biax-CH14-UP2 | [±45/0/±45]S | 39 | UP2 | CoRezyn 63-AX-051 | Knytex D155 (527 gsm) | 39 | Knytex DB120 (393 gsm) | 61 | 0 | 0 | 0 | 2.49 | 6h/20C, 2 h/60 C | RTM | 1627 | CH14112 | 548 |  | static | 13 mm/s | 23 | 3.06 |  | 1 |  | 25 |  | CH14 | R2 | C7 | T8
Biax-CH14-UP2 | [±45/0/±45]S | 39 | UP2 | CoRezyn 63-AX-051 | Knytex D155 (527 gsm) | 39 | Knytex DB120 (393 gsm) | 61 | 0 | 0 | 0 | 2.49 | 6h/20C, 2 h/60 C | RTM | 1628 | CH14106 | 499 |  | static | 13 mm/s | 21.3 | 3.41 |  | 1 |  | 25 |  | CH14 | R2 | C7 | T8
Biax-CH14-UP2 | [±45/0/±45]S | 39 | UP2 | CoRezyn 63-AX-051 | Knytex D155 (527 gsm) | 39 | Knytex DB120 (393 gsm) | 61 | 0 | 0 | 0 | 2.49 | 6h/20C, 2 h/60 C | RTM | 1629 | CH14105 | 504 |  | static | 13 mm/s | 22.5 | 3.69 |  | 1 |  | 25 |  | CH14 | R2 | C7 | T8
Biax-CH14-UP2 | [±45/0/±45]S | 39 | UP2 | CoRezyn 63-AX-051 | Knytex D155 (527 gsm) | 39 | Knytex DB120 (393 gsm) | 61 | 0 | 0 | 0 | 2.49 | 6h/20C, 2 h/60 C | RTM | 1630 | CH14104 | 345 | 34.5 | 0.1 | 1 | 20.6 | 2.05 | 0.205 | 283 |  | 25 |  | CH14 | R2 | C7 | T8
Biax-CH14-UP2 | [±45/0/±45]S | 39 | UP2 | CoRezyn 63-AX-051 | Knytex D155 (527 gsm) | 39 | Knytex DB120 (393 gsm) | 61 | 0 | 0 | 0 | 2.49 | 6h/20C, 2 h/60 C | RTM | 1631 | CH14103 | 345 | 34.5 | 0.1 | 1 | 22.1 | 1.87 | 0.187 | 121 |  | 25 |  | CH14 | R2 | C7 | T8
Biax-CH14-UP2 | [±45/0/±45]S | 39 | UP2 | CoRezyn 63-AX-051 | Knytex D155 (527 gsm) | 39 | Knytex DB120 (393 gsm) | 61 | 0 | 0 | 0 | 2.49 | 6h/20C, 2 h/60 C | RTM | 1632 | CH14116 | 345 | 34.5 | 0.1 | 2 | 21 | 2.17 | 0.217 | 266 |  | 25 |  | CH14 | R2 | C7 | T8
Biax-CH14-UP2 | [±45/0/±45]S | 39 | UP2 | CoRezyn 63-AX-051 | Knytex D155 (527 gsm) | 39 | Knytex DB120 (393 gsm) | 61 | 0 | 0 | 0 | 2.49 | 6h/20C, 2 h/60 C | RTM | 1633 | CH14107 | 276 | 27.6 | 0.1 | 4 | 19.7 | 1.65 | 0.165 | 2344 |  | 25 |  | CH14 | R2 | C7 | T8
Biax-CH14-UP2 | [±45/0/±45]S | 39 | UP2 | CoRezyn 63-AX-051 | Knytex D155 (527 gsm) | 39 | Knytex DB120 (393 gsm) | 61 | 0 | 0 | 0 | 2.49 | 6h/20C, 2 h/60 C | RTM | 1634 | CH14110 | 276 | 27.6 | 0.1 | 4 | 20 | 1.56 | 0.156 | 1280 |  | 25 |  | CH14 | R2 | C7 | T8
Biax-CH14-UP2 | [±45/0/±45]S | 39 | UP2 | CoRezyn 63-AX-051 | Knytex D155 (527 gsm) | 39 | Knytex DB120 (393 gsm) | 61 | 0 | 0 | 0 | 2.49 | 6h/20C, 2 h/60 C | RTM | 1635 | CH14113 | 276 | 27.6 | 0.1 | 4 | 21.2 | 1.56 | 0.156 | 1709 |  | 25 |  | CH14 | R2 | C7 | T8
Biax-CH14-UP2 | [±45/0/±45]S | 39 | UP2 | CoRezyn 63-AX-051 | Knytex D155 (527 gsm) | 39 | Knytex DB120 (393 gsm) | 61 | 0 | 0 | 0 | 2.49 | 6h/20C, 2 h/60 C | RTM | 1636 | CH14118 | 207 | 20.7 | 0.1 | 10 | 20.1 | 1.12 | 0.112 | 11600 |  | 25 |  | CH14 | R2 | C7 | T8
Biax-CH14-UP2 | [±45/0/±45]S | 39 | UP2 | CoRezyn 63-AX-051 | Knytex D155 (527 gsm) | 39 | Knytex DB120 (393 gsm) | 61 | 0 | 0 | 0 | 2.49 | 6h/20C, 2 h/60 C | RTM | 1637 | CH14119 | 207 | 20.7 | 0.1 | 10 | 21.6 | 1.1 | 0.11 | 17423 |  | 25 |  | CH14 | R2 | C7 | T8
Biax-CH14-UP2 | [±45/0/±45]S | 39 | UP2 | CoRezyn 63-AX-051 | Knytex D155 (527 gsm) | 39 | Knytex DB120 (393 gsm) | 61 | 0 | 0 | 0 | 2.49 | 6h/20C, 2 h/60 C | RTM | 1638 | CH14102 | 207 | 20.7 | 0.1 | 10 | 21.4 | 1 | 0.1 | 22579 |  | 25 |  | CH14 | R2 | C7 | T8
Biax-CH14-UP2 | [±45/0/±45]S | 39 | UP2 | CoRezyn 63-AX-051 | Knytex D155 (527 gsm) | 39 | Knytex DB120 (393 gsm) | 61 | 0 | 0 | 0 | 2.49 | 6h/20C, 2 h/60 C | RTM | 1639 | CH14115 | 138 | 13.8 | 0.1 | 20 | 19.8 | 0.73 | 0.073 | 2054772 |  | 25 |  | CH14 | R2 | C7 | T8
Biax-CH14-UP2 | [±45/0/±45]S | 39 | UP2 | CoRezyn 63-AX-051 | Knytex D155 (527 gsm) | 39 | Knytex DB120 (393 gsm) | 61 | 0 | 0 | 0 | 2.49 | 6h/20C, 2 h/60 C | RTM | 1640 | CH14120 | 172 | 17.2 | 0.1 | 10 | 17.7 | 0.9 | 0.09 | 69782 |  | 25 |  | CH14 | R2 | C7 | T8
Biax-CH14-UP2 | [±45/0/±45]S | 39 | UP2 | CoRezyn 63-AX-051 | Knytex D155 (527 gsm) | 39 | Knytex DB120 (393 gsm) | 61 | 0 | 0 | 0 | 2.49 | 6h/20C, 2 h/60 C | RTM | 1641 | CH14111 | 172 | 17.2 | 0.1 | 10 | 21.7 | 0.89 | 0.089 | 57256 |  | 25 |  | CH14 | R2 | C7 | T8
Biax-CH14-UP2 | [±45/0/±45]S | 39 | UP2 | CoRezyn 63-AX-051 | Knytex D155 (527 gsm) | 39 | Knytex DB120 (393 gsm) | 61 | 0 | 0 | 0 | 2.49 | 6h/20C, 2 h/60 C | RTM | 1642 | CH14101 | 172 | 17.2 | 0.1 | 10 | 22.7 | 0.84 | 0.084 | 57107 |  | 25 |  | CH14 | R2 | C7 | T8
Biax-CH14-UP2 | [±45/0/±45]S | 39 | UP2 | CoRezyn 63-AX-051 | Knytex D155 (527 gsm) | 39 | Knytex DB120 (393 gsm) | 61 | 0 | 0 | 0 | 2.49 | 6h/20C, 2 h/60 C | RTM | 1719 | CH14134 |  | -398 | static | 13 mm/s |  |  |  | 1 |  | 25 |  | CH14 | R2 | C7 | T8
Biax-CH14-UP2 | [±45/0/±45]S | 39 | UP2 | CoRezyn 63-AX-051 | Knytex D155 (527 gsm) | 39 | Knytex DB120 (393 gsm) | 61 | 0 | 0 | 0 | 2.49 | 6h/20C, 2 h/60 C | RTM | 1720 | CH14124 |  | -401 | static | 13 mm/s |  |  |  | 1 |  | 25 |  | CH14 | R2 | C7 | T8
Biax-CH14-UP2 | [±45/0/±45]S | 39 | UP2 | CoRezyn 63-AX-051 | Knytex D155 (527 gsm) | 39 | Knytex DB120 (393 gsm) | 61 | 0 | 0 | 0 | 2.49 | 6h/20C, 2 h/60 C | RTM | 1721 | CH14123 |  | -437 | static | 13 mm/s |  |  |  | 1 |  | 25 |  | CH14 | R2 | C7 | T8
Biax-CH14-UP2 | [±45/0/±45]S | 39 | UP2 | CoRezyn 63-AX-051 | Knytex D155 (527 gsm) | 39 | Knytex DB120 (393 gsm) | 61 | 0 | 0 | 0 | 2.49 | 6h/20C, 2 h/60 C | RTM | 1722 | CH14139 | -31 | -310 | 10 | 2 |  |  |  | 903 |  | 25 |  | CH14 | R2 | C7 | T8
Biax-CH14-UP2 | [±45/0/±45]S | 39 | UP2 | CoRezyn 63-AX-051 | Knytex D155 (527 gsm) | 39 | Knytex DB120 (393 gsm) | 61 | 0 | 0 | 0 | 2.49 | 6h/20C, 2 h/60 C | RTM | 1723 | CH14140 | -31 | -310 | 10 | 2 |  |  |  | 2756 |  | 25 |  | CH14 | R2 | C7 | T8
Biax-CH14-UP2 | [±45/0/±45]S | 39 | UP2 | CoRezyn 63-AX-051 | Knytex D155 (527 gsm) | 39 | Knytex DB120 (393 gsm) | 61 | 0 | 0 | 0 | 2.49 | 6h/20C, 2 h/60 C | RTM | 1724 | CH14129 | -31 | -310 | 10 | 2 |  |  |  | 1188 |  | 25 |  | CH14 | R2 | C7 | T8
Biax-CH14-UP2 | [±45/0/±45]S | 39 | UP2 | CoRezyn 63-AX-051 | Knytex D155 (527 gsm) | 39 | Knytex DB120 (393 gsm) | 61 | 0 | 0 | 0 | 2.49 | 6h/20C, 2 h/60 C | RTM | 1725 | CH14133 | -27.6 | -276 | 10 | 5 |  |  |  | 10716 |  | 25 |  | CH14 | R2 | C7 | T8
Biax-CH14-UP2 | [±45/0/±45]S | 39 | UP2 | CoRezyn 63-AX-051 | Knytex D155 (527 gsm) | 39 | Knytex DB120 (393 gsm) | 61 | 0 | 0 | 0 | 2.49 | 6h/20C, 2 h/60 C | RTM | 1726 | CH14125 | -27.6 | -276 | 10 | 4 |  |  |  | 16008 |  | 25 |  | CH14 | R2 | C7 | T8
Biax-CH14-UP2 | [±45/0/±45]S | 39 | UP2 | CoRezyn 63-AX-051 | Knytex D155 (527 gsm) | 39 | Knytex DB120 (393 gsm) | 61 | 0 | 0 | 0 | 2.49 | 6h/20C, 2 h/60 C | RTM | 1727 | CH14128 | -27.6 | -276 | 10 | 5 |  |  |  | 11756 |  | 25 |  | CH14 | R2 | C7 | T8
Biax-CH14-UP2 | [±45/0/±45]S | 39 | UP2 | CoRezyn 63-AX-051 | Knytex D155 (527 gsm) | 39 | Knytex DB120 (393 gsm) | 61 | 0 | 0 | 0 | 2.49 | 6h/20C, 2 h/60 C | RTM | 1728 | CH14131 | -24.1 | -241 | 10 | 10 |  |  |  | 58134 |  | 25 |  | CH14 | R2 | C7 | T8
Biax-CH14-UP2 | [±45/0/±45]S | 39 | UP2 | CoRezyn 63-AX-051 | Knytex D155 (527 gsm) | 39 | Knytex DB120 (393 gsm) | 61 | 0 | 0 | 0 | 2.49 | 6h/20C, 2 h/60 C | RTM | 1729 | CH14132 | -24.1 | -241 | 10 | 5 |  |  |  | 86421 |  | 25 |  | CH14 | R2 | C7 | T8
Biax-CH14-UP2 | [±45/0/±45]S | 39 | UP2 | CoRezyn 63-AX-051 | Knytex D155 (527 gsm) | 39 | Knytex DB120 (393 gsm) | 61 | 0 | 0 | 0 | 2.49 | 6h/20C, 2 h/60 C | RTM | 1730 | CH14130 | -24.1 | -241 | 10 | 10 |  |  |  | 78283 |  | 25 |  | CH14 | R2 | C7 | T8
Biax-CH14-UP2 | [±45/0/±45]S | 39 | UP2 | CoRezyn 63-AX-051 | Knytex D155 (527 gsm) | 39 | Knytex DB120 (393 gsm) | 61 | 0 | 0 | 0 | 2.49 | 6h/20C, 2 h/60 C | RTM | 1731 | CH14126 | -20.7 | -207 | 10 | 20 |  |  |  | 3000000 | Runout | 25 |  | CH14 | R2 | C7 | T8
Biax-CH15-UP2 | [±45/0/±45]S | 32 | UP2 | CoRezyn 63-AX-051 | Knytex D092 (310 gsm) | 28 | Knytex DB120 (393 gsm) | 61 | 0 | 0 | 0 | 2.49 | 6h/20C, 2 h/60 C | RTM | 1732 | CH15139 |  | -332 | static | 13 mm/s |  |  |  | 1 |  | 25 |  | CH15 | R2 | C7 | T8
Biax-CH15-UP2 | [±45/0/±45]S | 32 | UP2 | CoRezyn 63-AX-051 | Knytex D092 (310 gsm) | 28 | Knytex DB120 (393 gsm) | 61 | 0 | 0 | 0 | 2.49 | 6h/20C, 2 h/60 C | RTM | 1733 | CH15138 |  | -374 | static | 13 mm/s |  |  |  | 1 |  | 25 |  | CH15 | R2 | C7 | T8
Biax-CH15-UP2 | [±45/0/±45]S | 32 | UP2 | CoRezyn 63-AX-051 | Knytex D092 (310 gsm) | 28 | Knytex DB120 (393 gsm) | 61 | 0 | 0 | 0 | 2.49 | 6h/20C, 2 h/60 C | RTM | 1734 | CH15128 |  | -331 | static | 13 mm/s |  |  |  | 1 |  | 25 |  | CH15 | R2 | C7 | T8
Biax-CH15-UP2 | [±45/0/±45]S | 32 | UP2 | CoRezyn 63-AX-051 | Knytex D092 (310 gsm) | 28 | Knytex DB120 (393 gsm) | 61 | 0 | 0 | 0 | 2.49 | 6h/20C, 2 h/60 C | RTM | 1735 | CH15142 | -24.1 | -241 | 10 | 2 |  |  |  | 996 |  | 25 |  | CH15 | R2 | C7 | T8
Biax-CH15-UP2 | [±45/0/±45]S | 32 | UP2 | CoRezyn 63-AX-051 | Knytex D092 (310 gsm) | 28 | Knytex DB120 (393 gsm) | 61 | 0 | 0 | 0 | 2.49 | 6h/20C, 2 h/60 C | RTM | 1736 | CH15143 | -24.1 | -241 | 10 | 2 |  |  |  | 542 |  | 25 |  | CH15 | R2 | C7 | T8
Biax-CH15-UP2 | [±45/0/±45]S | 32 | UP2 | CoRezyn 63-AX-051 | Knytex D092 (310 gsm) | 28 | Knytex DB120 (393 gsm) | 61 | 0 | 0 | 0 | 2.49 | 6h/20C, 2 h/60 C | RTM | 1737 | CH15147 | -24.1 | -241 | 10 | 2 |  |  |  | 1345 |  | 25 |  | CH15 | R2 | C7 | T8
Biax-CH15-UP2 | [±45/0/±45]S | 32 | UP2 | CoRezyn 63-AX-051 | Knytex D092 (310 gsm) | 28 | Knytex DB120 (393 gsm) | 61 | 0 | 0 | 0 | 2.49 | 6h/20C, 2 h/60 C | RTM | 1738 | CH15141 | -20.7 | -207 | 10 | 4 |  |  |  | 4825 |  | 25 |  | CH15 | R2 | C7 | T8
Biax-CH15-UP2 | [±45/0/±45]S | 32 | UP2 | CoRezyn 63-AX-051 | Knytex D092 (310 gsm) | 28 | Knytex DB120 (393 gsm) | 61 | 0 | 0 | 0 | 2.49 | 6h/20C, 2 h/60 C | RTM | 1739 | CH15123 | -20.7 | -207 | 10 | 4 |  |  |  | 9366 |  | 25 |  | CH15 | R2 | C7 | T8
Biax-CH15-UP2 | [±45/0/±45]S | 32 | UP2 | CoRezyn 63-AX-051 | Knytex D092 (310 gsm) | 28 | Knytex DB120 (393 gsm) | 61 | 0 | 0 | 0 | 2.49 | 6h/20C, 2 h/60 C | RTM | 1740 | CH15122 | -20.7 | -207 | 10 | 5 |  |  |  | 10507 |  | 25 |  | CH15 | R2 | C7 | T8
Biax-CH15-UP2 | [±45/0/±45]S | 32 | UP2 | CoRezyn 63-AX-051 | Knytex D092 (310 gsm) | 28 | Knytex DB120 (393 gsm) | 61 | 0 | 0 | 0 | 2.49 | 6h/20C, 2 h/60 C | RTM | 1741 | CH15145 | -17.2 | -172 | 10 | 5 |  |  |  | 61865 |  | 25 |  | CH15 | R2 | C7 | T8
Biax-CH15-UP2 | [±45/0/±45]S | 32 | UP2 | CoRezyn 63-AX-051 | Knytex D092 (310 gsm) | 28 | Knytex DB120 (393 gsm) | 61 | 0 | 0 | 0 | 2.49 | 6h/20C, 2 h/60 C | RTM | 1742 | CH15144 | -17.2 | -172 | 10 | 10 |  |  |  | 54046 |  | 25 |  | CH15 | R2 | C7 | T8
Biax-CH15-UP2 | [±45/0/±45]S | 32 | UP2 | CoRezyn 63-AX-051 | Knytex D092 (310 gsm) | 28 | Knytex DB120 (393 gsm) | 61 | 0 | 0 | 0 | 2.49 | 6h/20C, 2 h/60 C | RTM | 1743 | CH15137 | -17.2 | -172 | 10 | 10 |  |  |  | 41806 |  | 25 |  | CH15 | R2 | C7 | T8
Biax-CH15-UP2 | [±45/0/±45]S | 32 | UP2 | CoRezyn 63-AX-051 | Knytex D092 (310 gsm) | 28 | Knytex DB120 (393 gsm) | 61 | 0 | 0 | 0 | 2.49 | 6h/20C, 2 h/60 C | RTM | 1744 | CH15136 | -13.8 | -138 | 10 | 20 |  |  |  | 5000000 | Runout | 25 |  | CH15 | R2 | C7 | T8
Biax-CH15-UP2 | [±45/0/±45]S | 32 | UP2 | CoRezyn 63-AX-051 | Knytex D092 (310 gsm) | 28 | Knytex DB120 (393 gsm) | 61 | 0 | 0 | 0 | 2.49 | 6h/20C, 2 h/60 C | RTM | 1800 | CH15105 | 327 |  | static | 13 mm/s | 14 | 3.45 |  | 1 |  | 25 |  | CH15 | R2 | C7 | T8
Biax-CH15-UP2 | [±45/0/±45]S | 32 | UP2 | CoRezyn 63-AX-051 | Knytex D092 (310 gsm) | 28 | Knytex DB120 (393 gsm) | 61 | 0 | 0 | 0 | 2.49 | 6h/20C, 2 h/60 C | RTM | 1801 | CH15121 | 308 |  | static | 13 mm/s | 15.3 |  |  | 1 |  | 25 |  | CH15 | R2 | C7 | T8
Biax-CH15-UP2 | [±45/0/±45]S | 32 | UP2 | CoRezyn 63-AX-051 | Knytex D092 (310 gsm) | 28 | Knytex DB120 (393 gsm) | 61 | 0 | 0 | 0 | 2.49 | 6h/20C, 2 h/60 C | RTM | 1802 | CH15114 | 296 |  | static | 13 mm/s | 15.2 | 3.79 |  | 1 |  | 25 |  | CH15 | R2 | C7 | T8
Biax-CH15-UP2 | [±45/0/±45]S | 32 | UP2 | CoRezyn 63-AX-051 | Knytex D092 (310 gsm) | 28 | Knytex DB120 (393 gsm) | 61 | 0 | 0 | 0 | 2.49 | 6h/20C, 2 h/60 C | RTM | 1803 | CH15118 | 207 | 20.7 | 0.1 | 2 | 13.6 | 2.1 | 0.21 | 403 |  | 25 |  | CH15 | R2 | C7 | T8
Biax-CH15-UP2 | [±45/0/±45]S | 32 | UP2 | CoRezyn 63-AX-051 | Knytex D092 (310 gsm) | 28 | Knytex DB120 (393 gsm) | 61 | 0 | 0 | 0 | 2.49 | 6h/20C, 2 h/60 C | RTM | 1804 | CH15116 | 207 | 20.7 | 0.1 | 2 | 15 | 1.87 | 0.187 | 608 |  | 25 |  | CH15 | R2 | C7 | T8
Biax-CH15-UP2 | [±45/0/±45]S | 32 | UP2 | CoRezyn 63-AX-051 | Knytex D092 (310 gsm) | 28 | Knytex DB120 (393 gsm) | 61 | 0 | 0 | 0 | 2.49 | 6h/20C, 2 h/60 C | RTM | 1805 | CH15113 | 207 | 20.7 | 0.1 | 2 | 14.3 | 2.09 | 0.209 | 270 |  | 25 |  | CH15 | R2 | C7 | T8
Biax-CH15-UP2 | [±45/0/±45]S | 32 | UP2 | CoRezyn 63-AX-051 | Knytex D092 (310 gsm) | 28 | Knytex DB120 (393 gsm) | 61 | 0 | 0 | 0 | 2.49 | 6h/20C, 2 h/60 C | RTM | 1806 | CH15115 | 172 | 17.2 | 0.1 | 4 | 14.5 | 1.44 | 0.144 | 18054 |  | 25 |  | CH15 | R2 | C7 | T8
Biax-CH15-UP2 | [±45/0/±45]S | 32 | UP2 | CoRezyn 63-AX-051 | Knytex D092 (310 gsm) | 28 | Knytex DB120 (393 gsm) | 61 | 0 | 0 | 0 | 2.49 | 6h/20C, 2 h/60 C | RTM | 1807 | CH15117 | 172 | 17.2 | 0.1 | 4 | 13.4 | 1.56 | 0.156 | 16456 |  | 25 |  | CH15 | R2 | C7 | T8
Biax-CH15-UP2 | [±45/0/±45]S | 32 | UP2 | CoRezyn 63-AX-051 | Knytex D092 (310 gsm) | 28 | Knytex DB120 (393 gsm) | 61 | 0 | 0 | 0 | 2.49 | 6h/20C, 2 h/60 C | RTM | 1808 | CH15104 | 172 | 17.2 | 0.1 | 4 | 15 | 1.58 | 0.158 | 11511 |  | 25 |  | CH15 | R2 | C7 | T8
Biax-CH15-UP2 | [±45/0/±45]S | 32 | UP2 | CoRezyn 63-AX-051 | Knytex D092 (310 gsm) | 28 | Knytex DB120 (393 gsm) | 61 | 0 | 0 | 0 | 2.49 | 6h/20C, 2 h/60 C | RTM | 1809 | CH15103 | 138 | 13.8 | 0.1 | 10 | 15.7 | 1.07 | 0.107 | 132279 |  | 25 |  | CH15 | R2 | C7 | T8
Biax-CH15-UP2 | [±45/0/±45]S | 32 | UP2 | CoRezyn 63-AX-051 | Knytex D092 (310 gsm) | 28 | Knytex DB120 (393 gsm) | 61 | 0 | 0 | 0 | 2.49 | 6h/20C, 2 h/60 C | RTM | 1810 | CH15106 | 138 | 13.8 | 0.1 | 10 | 16.4 | 0.99 | 0.099 | 350007 |  | 25 |  | CH15 | R2 | C7 | T8
Biax-CH15-UP2 | [±45/0/±45]S | 32 | UP2 | CoRezyn 63-AX-051 | Knytex D092 (310 gsm) | 28 | Knytex DB120 (393 gsm) | 61 | 0 | 0 | 0 | 2.49 | 6h/20C, 2 h/60 C | RTM | 1811 | CH15102 | 138 | 13.8 | 0.1 | 10 | 15.3 | 1.01 | 0.101 | 465775 |  | 25 |  | CH15 | R2 | C7 | T8
Biax-CH15-UP2 | [±45/0/±45]S | 32 | UP2 | CoRezyn 63-AX-051 | Knytex D092 (310 gsm) | 28 | Knytex DB120 (393 gsm) | 61 | 0 | 0 | 0 | 2.49 | 6h/20C, 2 h/60 C | RTM | 1812 | CH15101 | 121 | 12.1 | 0.1 | 12 | 15.4 | 0.88 | 0.088 | 1029975 |  | 25 |  | CH15 | R2 | C7 | T8
Biax-CH16-UP2 | [±45/0/±45]S | 34 | UP2 | CoRezyn 63-AX-051 | Knytex D092 (310 gsm) | 28 | Knytex DB120 (393 gsm) | 61 | 0 | 0 | 0 | 2.36 | 6h/20C, 2 h/60 C | RTM | 1745 | CH16136 |  | -325 | static | 13 mm/s |  |  |  | 1 |  | 25 |  | CH16 | R2 | C7 | T8
Biax-CH16-UP2 | [±45/0/±45]S | 34 | UP2 | CoRezyn 63-AX-051 | Knytex D092 (310 gsm) | 28 | Knytex DB120 (393 gsm) | 61 | 0 | 0 | 0 | 2.36 | 6h/20C, 2 h/60 C | RTM | 1746 | CH16122 |  | -295 | static | 13 mm/s |  |  |  | 1 |  | 25 |  | CH16 | R2 | C7 | T8
Biax-CH16-UP2 | [±45/0/±45]S | 34 | UP2 | CoRezyn 63-AX-051 | Knytex D092 (310 gsm) | 28 | Knytex DB120 (393 gsm) | 61 | 0 | 0 | 0 | 2.36 | 6h/20C, 2 h/60 C | RTM | 1747 | CH16133 |  | -307 | static | 13 mm/s |  |  |  | 1 |  | 25 |  | CH16 | R2 | C7 | T8
Biax-CH16-UP2 | [±45/0/±45]S | 34 | UP2 | CoRezyn 63-AX-051 | Knytex D092 (310 gsm) | 28 | Knytex DB120 (393 gsm) | 61 | 0 | 0 | 0 | 2.36 | 6h/20C, 2 h/60 C | RTM | 1748 | CH16123 | -24.1 | -241 | 10 | 1 |  |  |  | 371 |  | 25 |  | CH16 | R2 | C7 | T8
Biax-CH16-UP2 | [±45/0/±45]S | 34 | UP2 | CoRezyn 63-AX-051 | Knytex D092 (310 gsm) | 28 | Knytex DB120 (393 gsm) | 61 | 0 | 0 | 0 | 2.36 | 6h/20C, 2 h/60 C | RTM | 1749 | CH16129 | -24.1 | -241 | 10 | 2 |  |  |  | 1216 |  | 25 |  | CH16 | R2 | C7 | T8
Biax-CH16-UP2 | [±45/0/±45]S | 34 | UP2 | CoRezyn 63-AX-051 | Knytex D092 (310 gsm) | 28 | Knytex DB120 (393 gsm) | 61 | 0 | 0 | 0 | 2.36 | 6h/20C, 2 h/60 C | RTM | 1750 | CH16138 | -24.1 | -241 | 10 | 1 |  |  |  | 1010 |  | 25 |  | CH16 | R2 | C7 | T8
Biax-CH16-UP2 | [±45/0/±45]S | 34 | UP2 | CoRezyn 63-AX-051 | Knytex D092 (310 gsm) | 28 | Knytex DB120 (393 gsm) | 61 | 0 | 0 | 0 | 2.36 | 6h/20C, 2 h/60 C | RTM | 1751 | CH16124 | -20.7 | -207 | 10 | 4 |  |  |  | 7458 |  | 25 |  | CH16 | R2 | C7 | T8
Biax-CH16-UP2 | [±45/0/±45]S | 34 | UP2 | CoRezyn 63-AX-051 | Knytex D092 (310 gsm) | 28 | Knytex DB120 (393 gsm) | 61 | 0 | 0 | 0 | 2.36 | 6h/20C, 2 h/60 C | RTM | 1752 | CH16130 | -20.7 | -207 | 10 | 4 |  |  |  | 11541 |  | 25 |  | CH16 | R2 | C7 | T8
Biax-CH16-UP2 | [±45/0/±45]S | 34 | UP2 | CoRezyn 63-AX-051 | Knytex D092 (310 gsm) | 28 | Knytex DB120 (393 gsm) | 61 | 0 | 0 | 0 | 2.36 | 6h/20C, 2 h/60 C | RTM | 1753 | CH16128 | -20.7 | -207 | 10 | 4 |  |  |  | 7137 |  | 25 |  | CH16 | R2 | C7 | T8
Biax-CH16-UP2 | [±45/0/±45]S | 34 | UP2 | CoRezyn 63-AX-051 | Knytex D092 (310 gsm) | 28 | Knytex DB120 (393 gsm) | 61 | 0 | 0 | 0 | 2.36 | 6h/20C, 2 h/60 C | RTM | 1754 | CH16139 | -17.2 | -172 | 10 | 5 |  |  |  | 162300 |  | 25 |  | CH16 | R2 | C7 | T8
Biax-CH16-UP2 | [±45/0/±45]S | 34 | UP2 | CoRezyn 63-AX-051 | Knytex D092 (310 gsm) | 28 | Knytex DB120 (393 gsm) | 61 | 0 | 0 | 0 | 2.36 | 6h/20C, 2 h/60 C | RTM | 1755 | CH16132 | -17.2 | -172 | 10 | 12 |  |  |  | 109008 |  | 25 |  | CH16 | R2 | C7 | T8
Biax-CH16-UP2 | [±45/0/±45]S | 34 | UP2 | CoRezyn 63-AX-051 | Knytex D092 (310 gsm) | 28 | Knytex DB120 (393 gsm) | 61 | 0 | 0 | 0 | 2.36 | 6h/20C, 2 h/60 C | RTM | 1756 | CH16135 | -17.2 | -172 | 10 | 10 |  |  |  | 155530 |  | 25 |  | CH16 | R2 | C7 | T8
Biax-CH16-UP2 | [±45/0/±45]S | 34 | UP2 | CoRezyn 63-AX-051 | Knytex D092 (310 gsm) | 28 | Knytex DB120 (393 gsm) | 61 | 0 | 0 | 0 | 2.36 | 6h/20C, 2 h/60 C | RTM | 1757 | CH16120 | -15.5 | -155 | 10 | 15 |  |  |  | 596803 |  | 25 |  | CH16 | R2 | C7 | T8
Biax-CH16-UP2 | [±45/0/±45]S | 34 | UP2 | CoRezyn 63-AX-051 | Knytex D092 (310 gsm) | 28 | Knytex DB120 (393 gsm) | 61 | 0 | 0 | 0 | 2.36 | 6h/20C, 2 h/60 C | RTM | 1813 | CH16102 | 366 |  | static | 13 mm/s | 19.4 | 3.13 |  | 1 |  | 25 |  | CH16 | R2 | C7 | T8
Biax-CH16-UP2 | [±45/0/±45]S | 34 | UP2 | CoRezyn 63-AX-051 | Knytex D092 (310 gsm) | 28 | Knytex DB120 (393 gsm) | 61 | 0 | 0 | 0 | 2.36 | 6h/20C, 2 h/60 C | RTM | 1814 | CH16104 | 362 |  | static | 13 mm/s | 17.1 | 3.11 |  | 1 |  | 25 |  | CH16 | R2 | C7 | T8
Biax-CH16-UP2 | [±45/0/±45]S | 34 | UP2 | CoRezyn 63-AX-051 | Knytex D092 (310 gsm) | 28 | Knytex DB120 (393 gsm) | 61 | 0 | 0 | 0 | 2.36 | 6h/20C, 2 h/60 C | RTM | 1815 | CH16105 | 353 |  | static | 13 mm/s | 18.3 | 2.43 |  | 1 |  | 25 |  | CH16 | R2 | C7 | T8
Biax-CH16-UP2 | [±45/0/±45]S | 34 | UP2 | CoRezyn 63-AX-051 | Knytex D092 (310 gsm) | 28 | Knytex DB120 (393 gsm) | 61 | 0 | 0 | 0 | 2.36 | 6h/20C, 2 h/60 C | RTM | 1816 | CH16101 | 241 | 24.1 | 0.1 | 1 | 18.8 | 1.73 | 0.173 | 151 |  | 25 |  | CH16 | R2 | C7 | T8
Biax-CH16-UP2 | [±45/0/±45]S | 34 | UP2 | CoRezyn 63-AX-051 | Knytex D092 (310 gsm) | 28 | Knytex DB120 (393 gsm) | 61 | 0 | 0 | 0 | 2.36 | 6h/20C, 2 h/60 C | RTM | 1817 | CH16115 | 241 | 24.1 | 0.1 | 1 | 18.3 | 1.89 | 0.189 | 421 |  | 25 |  | CH16 | R2 | C7 | T8
Biax-CH16-UP2 | [±45/0/±45]S | 34 | UP2 | CoRezyn 63-AX-051 | Knytex D092 (310 gsm) | 28 | Knytex DB120 (393 gsm) | 61 | 0 | 0 | 0 | 2.36 | 6h/20C, 2 h/60 C | RTM | 1818 | CH16118 | 241 | 24.1 | 0.1 | 1 | 19.9 | 1.66 | 0.166 | 580 |  | 25 |  | CH16 | R2 | C7 | T8
Biax-CH16-UP2 | [±45/0/±45]S | 34 | UP2 | CoRezyn 63-AX-051 | Knytex D092 (310 gsm) | 28 | Knytex DB120 (393 gsm) | 61 | 0 | 0 | 0 | 2.36 | 6h/20C, 2 h/60 C | RTM | 1819 | CH16106 | 207 | 20.7 | 0.1 | 2 | 18.5 | 1.51 | 0.151 | 2805 |  | 25 |  | CH16 | R2 | C7 | T8
Biax-CH16-UP2 | [±45/0/±45]S | 34 | UP2 | CoRezyn 63-AX-051 | Knytex D092 (310 gsm) | 28 | Knytex DB120 (393 gsm) | 61 | 0 | 0 | 0 | 2.36 | 6h/20C, 2 h/60 C | RTM | 1820 | CH16112 | 207 | 20.7 | 0.1 | 2 | 19 | 1.48 | 0.148 | 1746 |  | 25 |  | CH16 | R2 | C7 | T8
Biax-CH16-UP2 | [±45/0/±45]S | 34 | UP2 | CoRezyn 63-AX-051 | Knytex D092 (310 gsm) | 28 | Knytex DB120 (393 gsm) | 61 | 0 | 0 | 0 | 2.36 | 6h/20C, 2 h/60 C | RTM | 1821 | CH16116 | 207 | 20.7 | 0.1 | 2 | 17.9 | 1.59 | 0.159 | 1203 |  | 25 |  | CH16 | R2 | C7 | T8
Biax-CH16-UP2 | [±45/0/±45]S | 34 | UP2 | CoRezyn 63-AX-051 | Knytex D092 (310 gsm) | 28 | Knytex DB120 (393 gsm) | 61 | 0 | 0 | 0 | 2.36 | 6h/20C, 2 h/60 C | RTM | 1822 | CH16119 | 172 | 17.2 | 0.1 | 4 | 17.3 | 1.21 | 0.121 | 5928 |  | 25 |  | CH16 | R2 | C7 | T8
Biax-CH16-UP2 | [±45/0/±45]S | 34 | UP2 | CoRezyn 63-AX-051 | Knytex D092 (310 gsm) | 28 | Knytex DB120 (393 gsm) | 61 | 0 | 0 | 0 | 2.36 | 6h/20C, 2 h/60 C | RTM | 1823 | CH16103 | 172 | 17.2 | 0.1 | 4 | 20.8 | 1.07 | 0.107 | 3595 |  | 25 |  | CH16 | R2 | C7 | T8
Biax-CH16-UP2 | [±45/0/±45]S | 34 | UP2 | CoRezyn 63-AX-051 | Knytex D092 (310 gsm) | 28 | Knytex DB120 (393 gsm) | 61 | 0 | 0 | 0 | 2.36 | 6h/20C, 2 h/60 C | RTM | 1824 | CH16109 | 172 | 17.2 | 0.1 | 4 | 21.6 | 1.01 | 0.101 | 4508 |  | 25 |  | CH16 | R2 | C7 | T8
Biax-CH16-UP2 | [±45/0/±45]S | 34 | UP2 | CoRezyn 63-AX-051 | Knytex D092 (310 gsm) | 28 | Knytex DB120 (393 gsm) | 61 | 0 | 0 | 0 | 2.36 | 6h/20C, 2 h/60 C | RTM | 1825 | CH16107 | 138 | 13.8 | 0.1 | 5 | 17.5 | 0.89 | 0.089 | 36647 |  | 25 |  | CH16 | R2 | C7 | T8
Biax-CH16-UP2 | [±45/0/±45]S | 34 | UP2 | CoRezyn 63-AX-051 | Knytex D092 (310 gsm) | 28 | Knytex DB120 (393 gsm) | 61 | 0 | 0 | 0 | 2.36 | 6h/20C, 2 h/60 C | RTM | 1826 | CH16110 | 138 | 13.8 | 0.1 | 5 | 17.7 | 0.93 | 0.093 | 47119 |  | 25 |  | CH16 | R2 | C7 | T8
Biax-CH16-UP2 | [±45/0/±45]S | 34 | UP2 | CoRezyn 63-AX-051 | Knytex D092 (310 gsm) | 28 | Knytex DB120 (393 gsm) | 61 | 0 | 0 | 0 | 2.36 | 6h/20C, 2 h/60 C | RTM | 1827 | CH16108 | 138 | 13.8 | 0.1 | 5 | 16.3 | 0.95 | 0.095 | 34528 |  | 25 |  | CH16 | R2 | C7 | T8
Biax-CH16-UP2 | [±45/0/±45]S | 34 | UP2 | CoRezyn 63-AX-051 | Knytex D092 (310 gsm) | 28 | Knytex DB120 (393 gsm) | 61 | 0 | 0 | 0 | 2.36 | 6h/20C, 2 h/60 C | RTM | 1828 | CH16113 | 121 | 12.1 | 0.1 | 10 | 18.2 | 0.75 | 0.075 | 163247 |  | 25 |  | CH16 | R2 | C7 | T8
Biax-CH16-UP2 | [±45/0/±45]S | 34 | UP2 | CoRezyn 63-AX-051 | Knytex D092 (310 gsm) | 28 | Knytex DB120 (393 gsm) | 61 | 0 | 0 | 0 | 2.36 | 6h/20C, 2 h/60 C | RTM | 1829 | CH16140 | 103 | 10.3 | 0.1 | 15 | 17.1 | 0.66 | 0.066 | 1247001 |  | 25 |  | CH16 | R2 | C7 | T8
Biax-CH17-UP2 | [±45/0/±45]S | 42 | UP2 | CoRezyn 63-AX-051 | Knytex D092 (310 gsm) | 28 | Knytex DB120 (393 gsm) | 61 | 0 | 0 | 0 | 1.96 | 6h/20C, 2 h/60 C | RTM | 1758 | CH17130 |  | -303 | static | 13 mm/s |  |  |  | 1 |  | 25 |  | CH17 |  | C7
Biax-CH17-UP2 | [±45/0/±45]S | 42 | UP2 | CoRezyn 63-AX-051 | Knytex D092 (310 gsm) | 28 | Knytex DB120 (393 gsm) | 61 | 0 | 0 | 0 | 1.96 | 6h/20C, 2 h/60 C | RTM | 1759 | CH17142 |  | -309 | static | 13 mm/s |  |  |  | 1 |  | 25 |  | CH17 |  | C7
Biax-CH17-UP2 | [±45/0/±45]S | 42 | UP2 | CoRezyn 63-AX-051 | Knytex D092 (310 gsm) | 28 | Knytex DB120 (393 gsm) | 61 | 0 | 0 | 0 | 1.96 | 6h/20C, 2 h/60 C | RTM | 1760 | CH17144 |  | -292 | static | 13 mm/s |  |  |  | 1 |  | 25 |  | CH17 |  | C7
Biax-CH17-UP2 | [±45/0/±45]S | 42 | UP2 | CoRezyn 63-AX-051 | Knytex D092 (310 gsm) | 28 | Knytex DB120 (393 gsm) | 61 | 0 | 0 | 0 | 1.96 | 6h/20C, 2 h/60 C | RTM | 1761 | CH17154 | -24.1 | -241 | 10 | 2 |  |  |  | 822 |  | 25 |  | CH17 |  | C7
Biax-CH17-UP2 | [±45/0/±45]S | 42 | UP2 | CoRezyn 63-AX-051 | Knytex D092 (310 gsm) | 28 | Knytex DB120 (393 gsm) | 61 | 0 | 0 | 0 | 1.96 | 6h/20C, 2 h/60 C | RTM | 1762 | CH17123 | -24.1 | -241 | 10 | 2 |  |  |  | 1359 |  | 25 |  | CH17 |  | C7
Biax-CH17-UP2 | [±45/0/±45]S | 42 | UP2 | CoRezyn 63-AX-051 | Knytex D092 (310 gsm) | 28 | Knytex DB120 (393 gsm) | 61 | 0 | 0 | 0 | 1.96 | 6h/20C, 2 h/60 C | RTM | 1763 | CH17125 | -24.1 | -241 | 10 | 2 |  |  |  | 1847 |  | 25 |  | CH17 |  | C7
Biax-CH17-UP2 | [±45/0/±45]S | 42 | UP2 | CoRezyn 63-AX-051 | Knytex D092 (310 gsm) | 28 | Knytex DB120 (393 gsm) | 61 | 0 | 0 | 0 | 1.96 | 6h/20C, 2 h/60 C | RTM | 1764 | CH17141 | -20.7 | -207 | 10 | 5 |  |  |  | 2279 |  | 25 |  | CH17 |  | C7
Biax-CH17-UP2 | [±45/0/±45]S | 42 | UP2 | CoRezyn 63-AX-051 | Knytex D092 (310 gsm) | 28 | Knytex DB120 (393 gsm) | 61 | 0 | 0 | 0 | 1.96 | 6h/20C, 2 h/60 C | RTM | 1765 | CH17138 | -20.7 | -207 | 10 | 4 |  |  |  | 1767 |  | 25 |  | CH17 |  | C7
Biax-CH17-UP2 | [±45/0/±45]S | 42 | UP2 | CoRezyn 63-AX-051 | Knytex D092 (310 gsm) | 28 | Knytex DB120 (393 gsm) | 61 | 0 | 0 | 0 | 1.96 | 6h/20C, 2 h/60 C | RTM | 1766 | CH17140 | -20.7 | -207 | 10 | 4 |  |  |  | 7278 |  | 25 |  | CH17 |  | C7
Biax-CH17-UP2 | [±45/0/±45]S | 42 | UP2 | CoRezyn 63-AX-051 | Knytex D092 (310 gsm) | 28 | Knytex DB120 (393 gsm) | 61 | 0 | 0 | 0 | 1.96 | 6h/20C, 2 h/60 C | RTM | 1767 | CH17124 | -17.2 | -172 | 10 | 5 |  |  |  | 227223 |  | 25 |  | CH17 |  | C7
Biax-CH17-UP2 | [±45/0/±45]S | 42 | UP2 | CoRezyn 63-AX-051 | Knytex D092 (310 gsm) | 28 | Knytex DB120 (393 gsm) | 61 | 0 | 0 | 0 | 1.96 | 6h/20C, 2 h/60 C | RTM | 1768 | CH17134 | -17.2 | -172 | 10 | 15 |  |  |  | 149828 |  | 25 |  | CH17 |  | C7
Biax-CH17-UP2 | [±45/0/±45]S | 42 | UP2 | CoRezyn 63-AX-051 | Knytex D092 (310 gsm) | 28 | Knytex DB120 (393 gsm) | 61 | 0 | 0 | 0 | 1.96 | 6h/20C, 2 h/60 C | RTM | 1769 | CH17146 | -17.2 | -172 | 10 | 10 |  |  |  | 83725 |  | 25 |  | CH17 |  | C7
Biax-CH17-UP2 | [±45/0/±45]S | 42 | UP2 | CoRezyn 63-AX-051 | Knytex D092 (310 gsm) | 28 | Knytex DB120 (393 gsm) | 61 | 0 | 0 | 0 | 1.96 | 6h/20C, 2 h/60 C | RTM | 1770 | CH17137 | -15.5 | -155 | 10 | 20 |  |  |  | 4030851 |  | 25 |  | CH17 |  | C7
Biax-CH17-UP2 | [±45/0/±45]S | 42 | UP2 | CoRezyn 63-AX-051 | Knytex D092 (310 gsm) | 28 | Knytex DB120 (393 gsm) | 61 | 0 | 0 | 0 | 1.96 | 6h/20C, 2 h/60 C | RTM | 1901 | CH17201 | 363 |  | static | 13 mm/s | 16 | 4.28 |  | 1 |  | 25 |  | CH17 |  | C7
Biax-CH17-UP2 | [±45/0/±45]S | 42 | UP2 | CoRezyn 63-AX-051 | Knytex D092 (310 gsm) | 28 | Knytex DB120 (393 gsm) | 61 | 0 | 0 | 0 | 1.96 | 6h/20C, 2 h/60 C | RTM | 1902 | CH17217 | 345 |  | static | 13 mm/s | 17.7 | 3.14 |  | 1 |  | 25 |  | CH17 |  | C7
Biax-CH17-UP2 | [±45/0/±45]S | 42 | UP2 | CoRezyn 63-AX-051 | Knytex D092 (310 gsm) | 28 | Knytex DB120 (393 gsm) | 61 | 0 | 0 | 0 | 1.96 | 6h/20C, 2 h/60 C | RTM | 1903 | CH17202 | 369 |  | static | 13 mm/s | 18.1 | 3.32 |  | 1 |  | 25 |  | CH17 |  | C7
Biax-CH17-UP2 | [±45/0/±45]S | 42 | UP2 | CoRezyn 63-AX-051 | Knytex D092 (310 gsm) | 28 | Knytex DB120 (393 gsm) | 61 | 0 | 0 | 0 | 1.96 | 6h/20C, 2 h/60 C | RTM | 1904 | CH17205 | 207 | 20.7 | 0.1 | 2 | 18 | 1.53 | 0.153 | 1521 |  | 25 |  | CH17 |  | C7
Biax-CH17-UP2 | [±45/0/±45]S | 42 | UP2 | CoRezyn 63-AX-051 | Knytex D092 (310 gsm) | 28 | Knytex DB120 (393 gsm) | 61 | 0 | 0 | 0 | 1.96 | 6h/20C, 2 h/60 C | RTM | 1905 | CH17209 | 207 | 20.7 | 0.1 | 2 | 18.6 | 1.4 | 0.14 | 841 |  | 25 |  | CH17 |  | C7
Biax-CH17-UP2 | [±45/0/±45]S | 42 | UP2 | CoRezyn 63-AX-051 | Knytex D092 (310 gsm) | 28 | Knytex DB120 (393 gsm) | 61 | 0 | 0 | 0 | 1.96 | 6h/20C, 2 h/60 C | RTM | 1906 | CH17212 | 207 | 20.7 | 0.1 | 2 | 15.7 | 1.7 | 0.17 | 657 |  | 25 |  | CH17 |  | C7
Biax-CH17-UP2 | [±45/0/±45]S | 42 | UP2 | CoRezyn 63-AX-051 | Knytex D092 (310 gsm) | 28 | Knytex DB120 (393 gsm) | 61 | 0 | 0 | 0 | 1.96 | 6h/20C, 2 h/60 C | RTM | 1907 | CH17213 | 172 | 17.2 | 0.1 | 4 | 18 | 1.2 | 0.12 | 4396 |  | 25 |  | CH17 |  | C7
Biax-CH17-UP2 | [±45/0/±45]S | 42 | UP2 | CoRezyn 63-AX-051 | Knytex D092 (310 gsm) | 28 | Knytex DB120 (393 gsm) | 61 | 0 | 0 | 0 | 1.96 | 6h/20C, 2 h/60 C | RTM | 1908 | CH17206 | 172 | 17.2 | 0.1 | 5 | 18.7 | 1.17 | 0.117 | 2826 |  | 25 |  | CH17 |  | C7
Biax-CH17-UP2 | [±45/0/±45]S | 42 | UP2 | CoRezyn 63-AX-051 | Knytex D092 (310 gsm) | 28 | Knytex DB120 (393 gsm) | 61 | 0 | 0 | 0 | 1.96 | 6h/20C, 2 h/60 C | RTM | 1909 | CH17216 | 172 | 17.2 | 0.1 | 5 | 17.1 | 1.26 | 0.126 | 5024 |  | 25 |  | CH17 |  | C7
Biax-CH17-UP2 | [±45/0/±45]S | 42 | UP2 | CoRezyn 63-AX-051 | Knytex D092 (310 gsm) | 28 | Knytex DB120 (393 gsm) | 61 | 0 | 0 | 0 | 1.96 | 6h/20C, 2 h/60 C | RTM | 1910 | CH17214 | 138 | 13.8 | 0.1 | 5 | 17.6 | 0.89 | 0.089 | 28190 |  | 25 |  | CH17 |  | C7
Biax-CH17-UP2 | [±45/0/±45]S | 42 | UP2 | CoRezyn 63-AX-051 | Knytex D092 (310 gsm) | 28 | Knytex DB120 (393 gsm) | 61 | 0 | 0 | 0 | 1.96 | 6h/20C, 2 h/60 C | RTM | 1911 | CH17210 | 138 | 13.8 | 0.1 | 5 | 16.6 | 1.02 | 0.102 | 34959 |  | 25 |  | CH17 |  | C7
Biax-CH17-UP2 | [±45/0/±45]S | 42 | UP2 | CoRezyn 63-AX-051 | Knytex D092 (310 gsm) | 28 | Knytex DB120 (393 gsm) | 61 | 0 | 0 | 0 | 1.96 | 6h/20C, 2 h/60 C | RTM | 1912 | CH17203 | 138 | 13.8 | 0.1 | 5 | 17.4 | 0.98 | 0.098 | 21682 |  | 25 |  | CH17 |  | C7
Biax-CH17-UP2 | [±45/0/±45]S | 42 | UP2 | CoRezyn 63-AX-051 | Knytex D092 (310 gsm) | 28 | Knytex DB120 (393 gsm) | 61 | 0 | 0 | 0 | 1.96 | 6h/20C, 2 h/60 C | RTM | 1913 | CH17208 | 121 | 12.1 | 0.1 | 5 | 18.7 | 0.74 | 0.074 | 44730 |  | 25 |  | CH17 |  | C7
Biax-CH17-UP2 | [±45/0/±45]S | 42 | UP2 | CoRezyn 63-AX-051 | Knytex D092 (310 gsm) | 28 | Knytex DB120 (393 gsm) | 61 | 0 | 0 | 0 | 1.96 | 6h/20C, 2 h/60 C | RTM | 1914 | CH17207 | 103 | 10.3 | 0.1 | 5 | 18.5 | 0.61 | 0.061 | 183268 |  | 25 |  | CH17 |  | C7
Biax-CH17-UP2 | [±45/0/±45]S | 42 | UP2 | CoRezyn 63-AX-051 | Knytex D092 (310 gsm) | 28 | Knytex DB120 (393 gsm) | 61 | 0 | 0 | 0 | 1.96 | 6h/20C, 2 h/60 C | RTM | 1915 | CH17215 | 103 | 10.3 | 0.1 | 5 | 17.2 | 0.65 | 0.065 | 196692 |  | 25 |  | CH17 |  | C7
Biax-CH18-UP2 | [±45/0/±45]S | 45 | UP2 | CoRezyn 63-AX-051 | Knytex D092 (310 gsm) | 16 | Knytex DB240 (837 gsm) | 84 | 0 | 0 | 0 | 3.1 | 6h/20C, 2 h/60 C | RTM | 1771 | CH18125 |  | -300 | static | 13 mm/s |  |  |  | 1 |  | 25 |  | CH18 |  | C7
Biax-CH18-UP2 | [±45/0/±45]S | 45 | UP2 | CoRezyn 63-AX-051 | Knytex D092 (310 gsm) | 16 | Knytex DB240 (837 gsm) | 84 | 0 | 0 | 0 | 3.1 | 6h/20C, 2 h/60 C | RTM | 1772 | CH18127 |  | -280 | static | 13 mm/s |  |  |  | 1 |  | 25 |  | CH18 |  | C7
Biax-CH18-UP2 | [±45/0/±45]S | 45 | UP2 | CoRezyn 63-AX-051 | Knytex D092 (310 gsm) | 16 | Knytex DB240 (837 gsm) | 84 | 0 | 0 | 0 | 3.1 | 6h/20C, 2 h/60 C | RTM | 1773 | CH18129 |  | -313 | static | 13 mm/s |  |  |  | 1 |  | 25 |  | CH18 |  | C7
Biax-CH18-UP2 | [±45/0/±45]S | 45 | UP2 | CoRezyn 63-AX-051 | Knytex D092 (310 gsm) | 16 | Knytex DB240 (837 gsm) | 84 | 0 | 0 | 0 | 3.1 | 6h/20C, 2 h/60 C | RTM | 1774 | CH18124 | -24.1 | -241 | 10 | 1 |  |  |  | 120 |  | 25 |  | CH18 |  | C7
Biax-CH18-UP2 | [±45/0/±45]S | 45 | UP2 | CoRezyn 63-AX-051 | Knytex D092 (310 gsm) | 16 | Knytex DB240 (837 gsm) | 84 | 0 | 0 | 0 | 3.1 | 6h/20C, 2 h/60 C | RTM | 1775 | CH18121 | -24.1 | -241 | 10 | 1 |  |  |  | 99 |  | 25 |  | CH18 |  | C7
Biax-CH18-UP2 | [±45/0/±45]S | 45 | UP2 | CoRezyn 63-AX-051 | Knytex D092 (310 gsm) | 16 | Knytex DB240 (837 gsm) | 84 | 0 | 0 | 0 | 3.1 | 6h/20C, 2 h/60 C | RTM | 1776 | CH18120 | -24.1 | -241 | 10 | 1 |  |  |  | 94 |  | 25 |  | CH18 |  | C7
Biax-CH18-UP2 | [±45/0/±45]S | 45 | UP2 | CoRezyn 63-AX-051 | Knytex D092 (310 gsm) | 16 | Knytex DB240 (837 gsm) | 84 | 0 | 0 | 0 | 3.1 | 6h/20C, 2 h/60 C | RTM | 1777 | CH18122 | -20.7 | -207 | 10 | 2 |  |  |  | 1077 |  | 25 |  | CH18 |  | C7
Biax-CH18-UP2 | [±45/0/±45]S | 45 | UP2 | CoRezyn 63-AX-051 | Knytex D092 (310 gsm) | 16 | Knytex DB240 (837 gsm) | 84 | 0 | 0 | 0 | 3.1 | 6h/20C, 2 h/60 C | RTM | 1778 | CH18123 | -20.7 | -207 | 10 | 2 |  |  |  | 783 |  | 25 |  | CH18 |  | C7
Biax-CH18-UP2 | [±45/0/±45]S | 45 | UP2 | CoRezyn 63-AX-051 | Knytex D092 (310 gsm) | 16 | Knytex DB240 (837 gsm) | 84 | 0 | 0 | 0 | 3.1 | 6h/20C, 2 h/60 C | RTM | 1779 | CH18138 | -20.7 | -207 | 10 | 2 |  |  |  | 1103 |  | 25 |  | CH18 |  | C7
Biax-CH18-UP2 | [±45/0/±45]S | 45 | UP2 | CoRezyn 63-AX-051 | Knytex D092 (310 gsm) | 16 | Knytex DB240 (837 gsm) | 84 | 0 | 0 | 0 | 3.1 | 6h/20C, 2 h/60 C | RTM | 1780 | CH18118 | -17.2 | -172 | 10 | 4 |  |  |  | 17383 |  | 25 |  | CH18 |  | C7
Biax-CH18-UP2 | [±45/0/±45]S | 45 | UP2 | CoRezyn 63-AX-051 | Knytex D092 (310 gsm) | 16 | Knytex DB240 (837 gsm) | 84 | 0 | 0 | 0 | 3.1 | 6h/20C, 2 h/60 C | RTM | 1781 | CH18117 | -17.2 | -172 | 10 | 5 |  |  |  | 14090 |  | 25 |  | CH18 |  | C7
Biax-CH18-UP2 | [±45/0/±45]S | 45 | UP2 | CoRezyn 63-AX-051 | Knytex D092 (310 gsm) | 16 | Knytex DB240 (837 gsm) | 84 | 0 | 0 | 0 | 3.1 | 6h/20C, 2 h/60 C | RTM | 1782 | CH18136 | -17.2 | -172 | 10 | 10 |  |  |  | 18452 |  | 25 |  | CH18 |  | C7
Biax-CH18-UP2 | [±45/0/±45]S | 45 | UP2 | CoRezyn 63-AX-051 | Knytex D092 (310 gsm) | 16 | Knytex DB240 (837 gsm) | 84 | 0 | 0 | 0 | 3.1 | 6h/20C, 2 h/60 C | RTM | 1783 | CH18128 | -13.8 | -138 | 10 | 15 |  |  |  | 64880 |  | 25 |  | CH18 |  | C7
Biax-CH18-UP2 | [±45/0/±45]S | 45 | UP2 | CoRezyn 63-AX-051 | Knytex D092 (310 gsm) | 16 | Knytex DB240 (837 gsm) | 84 | 0 | 0 | 0 | 3.1 | 6h/20C, 2 h/60 C | RTM | 1784 | CH18119 | -13.8 | -138 | 10 | 10 |  |  |  | 82563 |  | 25 |  | CH18 |  | C7
Biax-CH18-UP2 | [±45/0/±45]S | 45 | UP2 | CoRezyn 63-AX-051 | Knytex D092 (310 gsm) | 16 | Knytex DB240 (837 gsm) | 84 | 0 | 0 | 0 | 3.1 | 6h/20C, 2 h/60 C | RTM | 1785 | CH18126 | -12.1 | -121 | 10 | 15 |  |  |  | 1295428 |  | 25 |  | CH18 |  | C7
Biax-CH18-UP2 | [±45/0/±45]S | 45 | UP2 | CoRezyn 63-AX-051 | Knytex D092 (310 gsm) | 16 | Knytex DB240 (837 gsm) | 84 | 0 | 0 | 0 | 3.1 | 6h/20C, 2 h/60 C | RTM | 1872 | CH18214 | 286 |  | static | 13 mm/s | 14 | 3.24 |  | 1 |  | 25 |  | CH18 |  | C7
Biax-CH18-UP2 | [±45/0/±45]S | 45 | UP2 | CoRezyn 63-AX-051 | Knytex D092 (310 gsm) | 16 | Knytex DB240 (837 gsm) | 84 | 0 | 0 | 0 | 3.1 | 6h/20C, 2 h/60 C | RTM | 1873 | CH18203 | 302 |  | static | 13 mm/s | 17.5 | 2.98 |  | 1 |  | 25 |  | CH18 |  | C7
Biax-CH18-UP2 | [±45/0/±45]S | 45 | UP2 | CoRezyn 63-AX-051 | Knytex D092 (310 gsm) | 16 | Knytex DB240 (837 gsm) | 84 | 0 | 0 | 0 | 3.1 | 6h/20C, 2 h/60 C | RTM | 1874 | CH18212 | 295 |  | static | 13 mm/s | 17 | 3.1 |  | 1 |  | 25 |  | CH18 |  | C7
Biax-CH18-UP2 | [±45/0/±45]S | 45 | UP2 | CoRezyn 63-AX-051 | Knytex D092 (310 gsm) | 16 | Knytex DB240 (837 gsm) | 84 | 0 | 0 | 0 | 3.1 | 6h/20C, 2 h/60 C | RTM | 1875 | CH18202 | 207 | 20.7 | 0.1 | 2 | 17.1 | 1.87 | 0.187 | 343 |  | 25 |  | CH18 |  | C7
Biax-CH18-UP2 | [±45/0/±45]S | 45 | UP2 | CoRezyn 63-AX-051 | Knytex D092 (310 gsm) | 16 | Knytex DB240 (837 gsm) | 84 | 0 | 0 | 0 | 3.1 | 6h/20C, 2 h/60 C | RTM | 1876 | CH18208 | 207 | 20.7 | 0.1 | 2 | 16.1 | 1.93 | 0.193 | 187 |  | 25 |  | CH18 |  | C7
Biax-CH18-UP2 | [±45/0/±45]S | 45 | UP2 | CoRezyn 63-AX-051 | Knytex D092 (310 gsm) | 16 | Knytex DB240 (837 gsm) | 84 | 0 | 0 | 0 | 3.1 | 6h/20C, 2 h/60 C | RTM | 1877 | CH18205 | 207 | 20.7 | 0.1 | 2 | 17.5 | 1.87 | 0.187 | 269 |  | 25 |  | CH18 |  | C7
Biax-CH18-UP2 | [±45/0/±45]S | 45 | UP2 | CoRezyn 63-AX-051 | Knytex D092 (310 gsm) | 16 | Knytex DB240 (837 gsm) | 84 | 0 | 0 | 0 | 3.1 | 6h/20C, 2 h/60 C | RTM | 1878 | CH18206 | 172 | 17.2 | 0.1 | 4 | 17.6 | 1.45 | 0.145 | 1360 |  | 25 |  | CH18 |  | C7
Biax-CH18-UP2 | [±45/0/±45]S | 45 | UP2 | CoRezyn 63-AX-051 | Knytex D092 (310 gsm) | 16 | Knytex DB240 (837 gsm) | 84 | 0 | 0 | 0 | 3.1 | 6h/20C, 2 h/60 C | RTM | 1879 | CH18209 | 172 | 17.2 | 0.1 | 4 | 18.1 | 1.44 | 0.144 | 1424 |  | 25 |  | CH18 |  | C7
Biax-CH18-UP2 | [±45/0/±45]S | 45 | UP2 | CoRezyn 63-AX-051 | Knytex D092 (310 gsm) | 16 | Knytex DB240 (837 gsm) | 84 | 0 | 0 | 0 | 3.1 | 6h/20C, 2 h/60 C | RTM | 1880 | CH18207 | 172 | 17.2 | 0.1 | 4 | 17.7 | 1.4 | 0.14 | 1875 |  | 25 |  | CH18 |  | C7
Biax-CH18-UP2 | [±45/0/±45]S | 45 | UP2 | CoRezyn 63-AX-051 | Knytex D092 (310 gsm) | 16 | Knytex DB240 (837 gsm) | 84 | 0 | 0 | 0 | 3.1 | 6h/20C, 2 h/60 C | RTM | 1881 | CH18211 | 138 | 13.8 | 0.1 | 4 | 15.8 | 1.12 | 0.112 | 12279 |  | 25 |  | CH18 |  | C7
Biax-CH18-UP2 | [±45/0/±45]S | 45 | UP2 | CoRezyn 63-AX-051 | Knytex D092 (310 gsm) | 16 | Knytex DB240 (837 gsm) | 84 | 0 | 0 | 0 | 3.1 | 6h/20C, 2 h/60 C | RTM | 1882 | CH18201 | 138 | 13.8 | 0.1 | 5 | 20.3 | 0.94 | 0.094 | 7623 |  | 25 |  | CH18 |  | C7
Biax-CH18-UP2 | [±45/0/±45]S | 45 | UP2 | CoRezyn 63-AX-051 | Knytex D092 (310 gsm) | 16 | Knytex DB240 (837 gsm) | 84 | 0 | 0 | 0 | 3.1 | 6h/20C, 2 h/60 C | RTM | 1883 | CH18220 | 138 | 13.8 | 0.1 | 4 | 17.7 | 1.1 | 0.11 | 8671 |  | 25 |  | CH18 |  | C7
Biax-CH18-UP2 | [±45/0/±45]S | 45 | UP2 | CoRezyn 63-AX-051 | Knytex D092 (310 gsm) | 16 | Knytex DB240 (837 gsm) | 84 | 0 | 0 | 0 | 3.1 | 6h/20C, 2 h/60 C | RTM | 1884 | CH18204 | 103 | 10.3 | 0.1 | 5 | 17.7 | 0.69 | 0.069 | 119853 |  | 25 |  | CH18 |  | C7
Biax-CH18-UP2 | [±45/0/±45]S | 45 | UP2 | CoRezyn 63-AX-051 | Knytex D092 (310 gsm) | 16 | Knytex DB240 (837 gsm) | 84 | 0 | 0 | 0 | 3.1 | 6h/20C, 2 h/60 C | RTM | 1885 | CH18210 | 103 | 10.3 | 0.1 | 5 | 17.3 | 0.73 | 0.073 | 73139 |  | 25 |  | CH18 |  | C7
Biax-CH18-UP2 | [±45/0/±45]S | 45 | UP2 | CoRezyn 63-AX-051 | Knytex D092 (310 gsm) | 16 | Knytex DB240 (837 gsm) | 84 | 0 | 0 | 0 | 3.1 | 6h/20C, 2 h/60 C | RTM | 1886 | CH18213 | 86 | 8.6 | 0.1 | 10 | 17.4 | 0.56 | 0.056 | 585178 |  | 25 |  | CH18 |  | C7
Biax-CH19-UP2 | [±45/0/±45]S | 33 | UP2 | CoRezyn 63-AX-051 | Knytex D092 (310 gsm) | 16 | Knytex DB240 (837 gsm) | 84 | 0 | 0 | 0 | 4.6 | 6h/20C, 2 h/60 C | RTM | 1786 | CH19142 |  | -256 | static | 13 mm/s |  |  |  | 1 |  | 25 |  | CH19 |  | C7
Biax-CH19-UP2 | [±45/0/±45]S | 33 | UP2 | CoRezyn 63-AX-051 | Knytex D092 (310 gsm) | 16 | Knytex DB240 (837 gsm) | 84 | 0 | 0 | 0 | 4.6 | 6h/20C, 2 h/60 C | RTM | 1787 | CH19128 |  | -253 | static | 13 mm/s |  |  |  | 1 |  | 25 |  | CH19 |  | C7
Biax-CH19-UP2 | [±45/0/±45]S | 33 | UP2 | CoRezyn 63-AX-051 | Knytex D092 (310 gsm) | 16 | Knytex DB240 (837 gsm) | 84 | 0 | 0 | 0 | 4.6 | 6h/20C, 2 h/60 C | RTM | 1788 | CH19127 |  | -245 | static | 13 mm/s |  |  |  | 1 |  | 25 |  | CH19 |  | C7
Biax-CH19-UP2 | [±45/0/±45]S | 33 | UP2 | CoRezyn 63-AX-051 | Knytex D092 (310 gsm) | 16 | Knytex DB240 (837 gsm) | 84 | 0 | 0 | 0 | 4.6 | 6h/20C, 2 h/60 C | RTM | 1789 | CH19147 | -17.2 | -172 | 10 | 1 |  |  |  | 167 |  | 25 |  | CH19 |  | C7
Biax-CH19-UP2 | [±45/0/±45]S | 33 | UP2 | CoRezyn 63-AX-051 | Knytex D092 (310 gsm) | 16 | Knytex DB240 (837 gsm) | 84 | 0 | 0 | 0 | 4.6 | 6h/20C, 2 h/60 C | RTM | 1790 | CH19134 | -17.6 | -176 | 10 | 1 |  |  |  | 82 |  | 25 |  | CH19 |  | C7
Biax-CH19-UP2 | [±45/0/±45]S | 33 | UP2 | CoRezyn 63-AX-051 | Knytex D092 (310 gsm) | 16 | Knytex DB240 (837 gsm) | 84 | 0 | 0 | 0 | 4.6 | 6h/20C, 2 h/60 C | RTM | 1791 | CH19136 | -17.2 | -172 | 10 | 1 |  |  |  | 56 |  | 25 |  | CH19 |  | C7
Biax-CH19-UP2 | [±45/0/±45]S | 33 | UP2 | CoRezyn 63-AX-051 | Knytex D092 (310 gsm) | 16 | Knytex DB240 (837 gsm) | 84 | 0 | 0 | 0 | 4.6 | 6h/20C, 2 h/60 C | RTM | 1792 | CH19125 | -13.8 | -138 | 10 | 2 |  |  |  | 476 |  | 25 |  | CH19 |  | C7
Biax-CH19-UP2 | [±45/0/±45]S | 33 | UP2 | CoRezyn 63-AX-051 | Knytex D092 (310 gsm) | 16 | Knytex DB240 (837 gsm) | 84 | 0 | 0 | 0 | 4.6 | 6h/20C, 2 h/60 C | RTM | 1793 | CH19141 | -13.8 | -138 | 10 | 1 |  |  |  | 801 |  | 25 |  | CH19 |  | C7
Biax-CH19-UP2 | [±45/0/±45]S | 33 | UP2 | CoRezyn 63-AX-051 | Knytex D092 (310 gsm) | 16 | Knytex DB240 (837 gsm) | 84 | 0 | 0 | 0 | 4.6 | 6h/20C, 2 h/60 C | RTM | 1794 | CH19132 | -13.8 | -138 | 10 | 1 |  |  |  | 1702 |  | 25 |  | CH19 |  | C7
Biax-CH19-UP2 | [±45/0/±45]S | 33 | UP2 | CoRezyn 63-AX-051 | Knytex D092 (310 gsm) | 16 | Knytex DB240 (837 gsm) | 84 | 0 | 0 | 0 | 4.6 | 6h/20C, 2 h/60 C | RTM | 1795 | CH19143 | -10.3 | -103 | 10 | 4 |  |  |  | 28708 |  | 25 |  | CH19 |  | C7
Biax-CH19-UP2 | [±45/0/±45]S | 33 | UP2 | CoRezyn 63-AX-051 | Knytex D092 (310 gsm) | 16 | Knytex DB240 (837 gsm) | 84 | 0 | 0 | 0 | 4.6 | 6h/20C, 2 h/60 C | RTM | 1796 | CH19122 | -10.3 | -103 | 10 | 5 |  |  |  | 14379 |  | 25 |  | CH19 |  | C7
Biax-CH19-UP2 | [±45/0/±45]S | 33 | UP2 | CoRezyn 63-AX-051 | Knytex D092 (310 gsm) | 16 | Knytex DB240 (837 gsm) | 84 | 0 | 0 | 0 | 4.6 | 6h/20C, 2 h/60 C | RTM | 1797 | CH19137 | -10.3 | -103 | 10 | 10 |  |  |  | 51234 |  | 25 |  | CH19 |  | C7
Biax-CH19-UP2 | [±45/0/±45]S | 33 | UP2 | CoRezyn 63-AX-051 | Knytex D092 (310 gsm) | 16 | Knytex DB240 (837 gsm) | 84 | 0 | 0 | 0 | 4.6 | 6h/20C, 2 h/60 C | RTM | 1798 | CH19130 | -8.6 | -86 | 10 | 10 |  |  |  | 928343 |  | 25 |  | CH19 |  | C7
Biax-CH19-UP2 | [±45/0/±45]S | 33 | UP2 | CoRezyn 63-AX-051 | Knytex D092 (310 gsm) | 16 | Knytex DB240 (837 gsm) | 84 | 0 | 0 | 0 | 4.6 | 6h/20C, 2 h/60 C | RTM | 1799 | CH19120 | -8.6 | -86 | 10 | 15 |  |  |  | 622350 |  | 25 |  | CH19 |  | C7
Biax-CH19-UP2 | [±45/0/±45]S | 33 | UP2 | CoRezyn 63-AX-051 | Knytex D092 (310 gsm) | 16 | Knytex DB240 (837 gsm) | 84 | 0 | 0 | 0 | 4.6 | 6h/20C, 2 h/60 C | RTM | 1887 | CH19201 | 192 |  | static | 13 mm/s | 11.7 | 3.88 |  | 1 |  | 25 |  | CH19 |  | C7
Biax-CH19-UP2 | [±45/0/±45]S | 33 | UP2 | CoRezyn 63-AX-051 | Knytex D092 (310 gsm) | 16 | Knytex DB240 (837 gsm) | 84 | 0 | 0 | 0 | 4.6 | 6h/20C, 2 h/60 C | RTM | 1888 | CH19210 | 196 |  | static | 13 mm/s | 10.8 | 3.85 |  | 1 |  | 25 |  | CH19 |  | C7
Biax-CH19-UP2 | [±45/0/±45]S | 33 | UP2 | CoRezyn 63-AX-051 | Knytex D092 (310 gsm) | 16 | Knytex DB240 (837 gsm) | 84 | 0 | 0 | 0 | 4.6 | 6h/20C, 2 h/60 C | RTM | 1889 | CH19207 | 191 |  | static | 13 mm/s | 11.6 | 3.87 |  | 1 |  | 25 |  | CH19 |  | C7
Biax-CH19-UP2 | [±45/0/±45]S | 33 | UP2 | CoRezyn 63-AX-051 | Knytex D092 (310 gsm) | 16 | Knytex DB240 (837 gsm) | 84 | 0 | 0 | 0 | 4.6 | 6h/20C, 2 h/60 C | RTM | 1890 | CH19202 | 121 | 12.1 | 0.1 | 4 | 12.3 | 1.21 | 0.121 | 5507 |  | 25 |  | CH19 |  | C7
Biax-CH19-UP2 | [±45/0/±45]S | 33 | UP2 | CoRezyn 63-AX-051 | Knytex D092 (310 gsm) | 16 | Knytex DB240 (837 gsm) | 84 | 0 | 0 | 0 | 4.6 | 6h/20C, 2 h/60 C | RTM | 1891 | CH19214 | 121 | 12.1 | 0.1 | 2 | 12.1 | 1.35 | 0.135 | 4586 |  | 25 |  | CH19 |  | C7
Biax-CH19-UP2 | [±45/0/±45]S | 33 | UP2 | CoRezyn 63-AX-051 | Knytex D092 (310 gsm) | 16 | Knytex DB240 (837 gsm) | 84 | 0 | 0 | 0 | 4.6 | 6h/20C, 2 h/60 C | RTM | 1892 | CH19206 | 121 | 12.1 | 0.1 | 2 | 11.9 | 1.13 | 0.113 | 5100 |  | 25 |  | CH19 |  | C7
Biax-CH19-UP2 | [±45/0/±45]S | 33 | UP2 | CoRezyn 63-AX-051 | Knytex D092 (310 gsm) | 16 | Knytex DB240 (837 gsm) | 84 | 0 | 0 | 0 | 4.6 | 6h/20C, 2 h/60 C | RTM | 1893 | CH19209 | 103 | 10.3 | 0.1 | 5 | 12.3 | 1.05 | 0.105 | 32613 |  | 25 |  | CH19 |  | C7
Biax-CH19-UP2 | [±45/0/±45]S | 33 | UP2 | CoRezyn 63-AX-051 | Knytex D092 (310 gsm) | 16 | Knytex DB240 (837 gsm) | 84 | 0 | 0 | 0 | 4.6 | 6h/20C, 2 h/60 C | RTM | 1894 | CH19204 | 103 | 10.3 | 0.1 | 5 | 12.7 | 0.99 | 0.099 | 17152 |  | 25 |  | CH19 |  | C7
Biax-CH19-UP2 | [±45/0/±45]S | 33 | UP2 | CoRezyn 63-AX-051 | Knytex D092 (310 gsm) | 16 | Knytex DB240 (837 gsm) | 84 | 0 | 0 | 0 | 4.6 | 6h/20C, 2 h/60 C | RTM | 1895 | CH19203 | 86 | 8.6 | 0.1 | 10 | 11.7 | 0.78 | 0.078 | 324779 |  | 25 |  | CH19 |  | C7
Biax-CH19-UP2 | [±45/0/±45]S | 33 | UP2 | CoRezyn 63-AX-051 | Knytex D092 (310 gsm) | 16 | Knytex DB240 (837 gsm) | 84 | 0 | 0 | 0 | 4.6 | 6h/20C, 2 h/60 C | RTM | 1896 | CH19205 | 103 | 10.3 | 0.1 | 5 | 11.7 | 1.05 | 0.105 | 27183 |  | 25 |  | CH19 |  | C7
Biax-CH19-UP2 | [±45/0/±45]S | 33 | UP2 | CoRezyn 63-AX-051 | Knytex D092 (310 gsm) | 16 | Knytex DB240 (837 gsm) | 84 | 0 | 0 | 0 | 4.6 | 6h/20C, 2 h/60 C | RTM | 1897 | CH19208 | 86 | 8.6 | 0.1 | 10 | 11.2 | 0.83 | 0.083 | 278576 |  | 25 |  | CH19 |  | C7
Biax-CH19-UP2 | [±45/0/±45]S | 33 | UP2 | CoRezyn 63-AX-051 | Knytex D092 (310 gsm) | 16 | Knytex DB240 (837 gsm) | 84 | 0 | 0 | 0 | 4.6 | 6h/20C, 2 h/60 C | RTM | 1898 | CH19220 | 86 | 8.6 | 0.1 | 12 | 12.2 | 0.82 | 0.082 | 423198 |  | 25 |  | CH19 |  | C7
Biax-CH19-UP2 | [±45/0/±45]S | 33 | UP2 | CoRezyn 63-AX-051 | Knytex D092 (310 gsm) | 16 | Knytex DB240 (837 gsm) | 84 | 0 | 0 | 0 | 4.6 | 6h/20C, 2 h/60 C | RTM | 1899 | CH19211 | 138 | 13.8 | 0.1 | 1 | 12 | 1.43 | 0.143 | 850 |  | 25 |  | CH19 |  | C7
Biax-CH19-UP2 | [±45/0/±45]S | 33 | UP2 | CoRezyn 63-AX-051 | Knytex D092 (310 gsm) | 16 | Knytex DB240 (837 gsm) | 84 | 0 | 0 | 0 | 4.6 | 6h/20C, 2 h/60 C | RTM | 1900 | CH19212 | 138 | 13.8 | 0.1 | 1 | 11.7 | 1.55 | 0.155 | 1414 |  | 25 |  | CH19 |  | C7
Biax-CH20-UP2 | [(±45)3]S | 26 | UP2 | CoRezyn 63-AX-051 | 0 | 0 | Knytex DBM1204B (420 gsm) | 92 | 0 | 0 | 8 | 3.76 | 6h/20C, 2 h/60 C | RTM | 3003 | CH20116 | 136 |  | static | 13 mm/s | 10.9 | 1.6 |  | 1 |  | 25 |  | CH20
Biax-CH20-UP2 | [(±45)3]S | 26 | UP2 | CoRezyn 63-AX-051 | 0 | 0 | Knytex DBM1204B (420 gsm) | 92 | 0 | 0 | 8 | 3.76 | 6h/20C, 2 h/60 C | RTM | 3004 | CH20121 | 141 |  | static | 13 mm/s | 10.2 | 1.4 |  | 1 |  | 25 |  | CH20
Biax-CH20-UP2 | [(±45)3]S | 26 | UP2 | CoRezyn 63-AX-051 | 0 | 0 | Knytex DBM1204B (420 gsm) | 92 | 0 | 0 | 8 | 3.76 | 6h/20C, 2 h/60 C | RTM | 3005 | CH20115 | 124 |  | static | 13 mm/s | 10.6 | 1.7 |  | 1 |  | 25 |  | CH20
Biax-CH20-UP2 | [(±45)3]S | 26 | UP2 | CoRezyn 63-AX-051 | 0 | 0 | Knytex DBM1204B (420 gsm) | 92 | 0 | 0 | 8 | 3.76 | 6h/20C, 2 h/60 C | RTM | 3006 | CH20101 | 52 | 5.2 | 0.1 | 12 | 12 | 0.52 | 0.052 | 136994 |  | 25 |  | CH20
Biax-CH20-UP2 | [(±45)3]S | 26 | UP2 | CoRezyn 63-AX-051 | 0 | 0 | Knytex DBM1204B (420 gsm) | 92 | 0 | 0 | 8 | 3.76 | 6h/20C, 2 h/60 C | RTM | 3007 | CH20107 | 86 | 8.6 | 0.1 | 2 | 10.5 | 1.09 | 0.109 | 1458 |  | 25 |  | CH20
Biax-CH20-UP2 | [(±45)3]S | 26 | UP2 | CoRezyn 63-AX-051 | 0 | 0 | Knytex DBM1204B (420 gsm) | 92 | 0 | 0 | 8 | 3.76 | 6h/20C, 2 h/60 C | RTM | 3008 | CH20105 | 86 | 8.6 | 0.1 | 2 | 11.9 | 0.96 | 0.096 | 1169 |  | 25 |  | CH20
Biax-CH20-UP2 | [(±45)3]S | 26 | UP2 | CoRezyn 63-AX-051 | 0 | 0 | Knytex DBM1204B (420 gsm) | 92 | 0 | 0 | 8 | 3.76 | 6h/20C, 2 h/60 C | RTM | 3009 | CH20106 | 86 | 8.6 | 0.1 | 2 | 10 | 1.25 | 0.125 | 1456 |  | 25 |  | CH20
Biax-CH20-UP2 | [(±45)3]S | 26 | UP2 | CoRezyn 63-AX-051 | 0 | 0 | Knytex DBM1204B (420 gsm) | 92 | 0 | 0 | 8 | 3.76 | 6h/20C, 2 h/60 C | RTM | 3010 | CH20119 | 69 | 6.9 | 0.1 | 4 | 11.3 | 0.76 | 0.076 | 9530 |  | 25 |  | CH20
Biax-CH20-UP2 | [(±45)3]S | 26 | UP2 | CoRezyn 63-AX-051 | 0 | 0 | Knytex DBM1204B (420 gsm) | 92 | 0 | 0 | 8 | 3.76 | 6h/20C, 2 h/60 C | RTM | 3011 | CH20113 | 52 | 5.2 | 0.1 | 4 | 10.4 | 0.56 | 0.056 | 199855 |  | 25 |  | CH20
Biax-CH20-UP2 | [(±45)3]S | 26 | UP2 | CoRezyn 63-AX-051 | 0 | 0 | Knytex DBM1204B (420 gsm) | 92 | 0 | 0 | 8 | 3.76 | 6h/20C, 2 h/60 C | RTM | 3012 | CH20110 | 69 | 6.9 | 0.1 | 5 | 10.6 | 0.83 | 0.083 | 10324 |  | 25 |  | CH20
Biax-CH20-UP2 | [(±45)3]S | 26 | UP2 | CoRezyn 63-AX-051 | 0 | 0 | Knytex DBM1204B (420 gsm) | 92 | 0 | 0 | 8 | 3.76 | 6h/20C, 2 h/60 C | RTM | 3013 | CH20114 | 69 | 6.9 | 0.1 | 4 | 10.4 | 0.82 | 0.082 | 7214 |  | 25 |  | CH20
Biax-CH20-UP2 | [(±45)3]S | 26 | UP2 | CoRezyn 63-AX-051 | 0 | 0 | Knytex DBM1204B (420 gsm) | 92 | 0 | 0 | 8 | 3.76 | 6h/20C, 2 h/60 C | RTM | 3014 | CH20131 |  | -232 | static | 13 mm/s |  |  |  | 1 |  | 25 |  | CH20
Biax-CH20-UP2 | [(±45)3]S | 26 | UP2 | CoRezyn 63-AX-051 | 0 | 0 | Knytex DBM1204B (420 gsm) | 92 | 0 | 0 | 8 | 3.76 | 6h/20C, 2 h/60 C | RTM | 3015 | CH20130 |  | -233 | static | 13 mm/s |  |  |  | 1 |  | 25 |  | CH20
Biax-CH20-UP2 | [(±45)3]S | 26 | UP2 | CoRezyn 63-AX-051 | 0 | 0 | Knytex DBM1204B (420 gsm) | 92 | 0 | 0 | 8 | 3.76 | 6h/20C, 2 h/60 C | RTM | 3016 | CH20132 |  | -224 | static | 13 mm/s |  |  |  | 1 |  | 25 |  | CH20
Biax-CH23-UP2 | [±45/0/±45]S | 32 | UP2 | CoRezyn 63-AX-051 | Knytex D155 (527 gsm) | 39 | Knytex DBM1204B (420 gsm) | 56 | 0 | 0 | 5 | 2.95 | 6h/20C, 2 h/60 C | RTM | 3017 | CH23111 | 410 |  | static | 13 mm/s | 20 | 2.15 |  | 1 |  | 25 |  | CH23
Biax-CH23-UP2 | [±45/0/±45]S | 32 | UP2 | CoRezyn 63-AX-051 | Knytex D155 (527 gsm) | 39 | Knytex DBM1204B (420 gsm) | 56 | 0 | 0 | 5 | 2.95 | 6h/20C, 2 h/60 C | RTM | 3018 | CH23112 | 369 |  | static | 13 mm/s | 17 | 2.37 |  | 1 |  | 25 |  | CH23
Biax-CH23-UP2 | [±45/0/±45]S | 32 | UP2 | CoRezyn 63-AX-051 | Knytex D155 (527 gsm) | 39 | Knytex DBM1204B (420 gsm) | 56 | 0 | 0 | 5 | 2.95 | 6h/20C, 2 h/60 C | RTM | 3019 | CH23103 | 402 |  | static | 13 mm/s | 20.6 | 2.1 |  | 1 |  | 25 |  | CH23
Biax-CH23-UP2 | [±45/0/±45]S | 32 | UP2 | CoRezyn 63-AX-051 | Knytex D155 (527 gsm) | 39 | Knytex DBM1204B (420 gsm) | 56 | 0 | 0 | 5 | 2.95 | 6h/20C, 2 h/60 C | RTM | 3020 | CH23104 | 276 | 27.6 | 0.1 | 2 | 21.2 | 1.51 | 0.151 | 331 |  | 25 |  | CH23
Biax-CH23-UP2 | [±45/0/±45]S | 32 | UP2 | CoRezyn 63-AX-051 | Knytex D155 (527 gsm) | 39 | Knytex DBM1204B (420 gsm) | 56 | 0 | 0 | 5 | 2.95 | 6h/20C, 2 h/60 C | RTM | 3021 | CH23118 | 207 | 20.7 | 0.1 | 4 | 17.2 | 1.35 | 0.135 | 2311 |  | 25 |  | CH23
Biax-CH23-UP2 | [±45/0/±45]S | 32 | UP2 | CoRezyn 63-AX-051 | Knytex D155 (527 gsm) | 39 | Knytex DBM1204B (420 gsm) | 56 | 0 | 0 | 5 | 2.95 | 6h/20C, 2 h/60 C | RTM | 3022 | CH23119 | 207 | 20.7 | 0.1 | 4 | 17.8 | 1.29 | 0.129 | 2596 |  | 25 |  | CH23
Biax-CH23-UP2 | [±45/0/±45]S | 32 | UP2 | CoRezyn 63-AX-051 | Knytex D155 (527 gsm) | 39 | Knytex DBM1204B (420 gsm) | 56 | 0 | 0 | 5 | 2.95 | 6h/20C, 2 h/60 C | RTM | 3023 | CH23110 | 207 | 20.7 | 0.1 | 4 | 18.3 | 1.24 | 0.124 | 3577 |  | 25 |  | CH23
Biax-CH23-UP2 | [±45/0/±45]S | 32 | UP2 | CoRezyn 63-AX-051 | Knytex D155 (527 gsm) | 39 | Knytex DBM1204B (420 gsm) | 56 | 0 | 0 | 5 | 2.95 | 6h/20C, 2 h/60 C | RTM | 3024 | CH23114 | 138 | 13.8 | 0.1 | 5 | 19.5 | 0.76 | 0.076 | 84094 |  | 25 |  | CH23
Biax-CH23-UP2 | [±45/0/±45]S | 32 | UP2 | CoRezyn 63-AX-051 | Knytex D155 (527 gsm) | 39 | Knytex DBM1204B (420 gsm) | 56 | 0 | 0 | 5 | 2.95 | 6h/20C, 2 h/60 C | RTM | 3025 | CH23106 | 138 | 13.8 | 0.1 | 5 | 18.2 | 0.79 | 0.079 | 69137 |  | 25 |  | CH23
Biax-CH23-UP2 | [±45/0/±45]S | 32 | UP2 | CoRezyn 63-AX-051 | Knytex D155 (527 gsm) | 39 | Knytex DBM1204B (420 gsm) | 56 | 0 | 0 | 5 | 2.95 | 6h/20C, 2 h/60 C | RTM | 3026 | CH23147 | -20.7 | -207 | 10 | 5 |  |  |  | 147440 |  | 25 |  | CH23
Biax-CH23-UP2 | [±45/0/±45]S | 32 | UP2 | CoRezyn 63-AX-051 | Knytex D155 (527 gsm) | 39 | Knytex DBM1204B (420 gsm) | 56 | 0 | 0 | 5 | 2.95 | 6h/20C, 2 h/60 C | RTM | 3027 | CH23141 | -20.7 | -207 | 10 | 5 |  |  |  | 81067 |  | 25 |  | CH23
Biax-CH23-UP2 | [±45/0/±45]S | 32 | UP2 | CoRezyn 63-AX-051 | Knytex D155 (527 gsm) | 39 | Knytex DBM1204B (420 gsm) | 56 | 0 | 0 | 5 | 2.95 | 6h/20C, 2 h/60 C | RTM | 3028 | CH23160 |  | -444 | static | 13 mm/s |  |  |  | 1 |  | 25 |  | CH23
Biax-CH23-UP2 | [±45/0/±45]S | 32 | UP2 | CoRezyn 63-AX-051 | Knytex D155 (527 gsm) | 39 | Knytex DBM1204B (420 gsm) | 56 | 0 | 0 | 5 | 2.95 | 6h/20C, 2 h/60 C | RTM | 3029 | CH23148 |  | -464 | static | 13 mm/s |  |  |  | 1 |  | 25 |  | CH23
Biax-CH23-UP2 | [±45/0/±45]S | 32 | UP2 | CoRezyn 63-AX-051 | Knytex D155 (527 gsm) | 39 | Knytex DBM1204B (420 gsm) | 56 | 0 | 0 | 5 | 2.95 | 6h/20C, 2 h/60 C | RTM | 3030 | CH23144 |  | -435 | static | 13 mm/s |  |  |  | 1 |  | 25 |  | CH23
Biax-CH23-UP2 | [±45/0/±45]S | 32 | UP2 | CoRezyn 63-AX-051 | Knytex D155 (527 gsm) | 39 | Knytex DBM1204B (420 gsm) | 56 | 0 | 0 | 5 | 2.95 | 6h/20C, 2 h/60 C | RTM | 3031 | CH23168 | -27.6 | -276 | 10 | 4 |  |  |  | 7443 |  | 25 |  | CH23
Biax-CH23-UP2 | [±45/0/±45]S | 32 | UP2 | CoRezyn 63-AX-051 | Knytex D155 (527 gsm) | 39 | Knytex DBM1204B (420 gsm) | 56 | 0 | 0 | 5 | 2.95 | 6h/20C, 2 h/60 C | RTM | 3032 | CH23143 | -27.6 | -276 | 10 | 4 |  |  |  | 1786 |  | 25 |  | CH23
Biax-CH23-UP2 | [±45/0/±45]S | 32 | UP2 | CoRezyn 63-AX-051 | Knytex D155 (527 gsm) | 39 | Knytex DBM1204B (420 gsm) | 56 | 0 | 0 | 5 | 2.95 | 6h/20C, 2 h/60 C | RTM | 3033 | CH23161 | -27.6 | -276 | 10 | 4 |  |  |  | 6288 |  | 25 |  | CH23
Biax-CH23-UP2 | [±45/0/±45]S | 32 | UP2 | CoRezyn 63-AX-051 | Knytex D155 (527 gsm) | 39 | Knytex DBM1204B (420 gsm) | 56 | 0 | 0 | 5 | 2.95 | 6h/20C, 2 h/60 C | RTM | 3034 | CH23143 | -20.7 | -207 | 10 | 10 |  |  |  | 128233 |  | 25 |  | CH23
Biax-CH23-UP2 | [±45/0/±45]S | 32 | UP2 | CoRezyn 63-AX-051 | Knytex D155 (527 gsm) | 39 | Knytex DBM1204B (420 gsm) | 56 | 0 | 0 | 5 | 2.95 | 6h/20C, 2 h/60 C | RTM | 3035 | CH23121 | 276 | 27.6 | 0.1 | 1 | 21.4 | 1.66 | 0.166 | 77 |  | 25 |  | CH23
Biax-CH23-UP2 | [±45/0/±45]S | 32 | UP2 | CoRezyn 63-AX-051 | Knytex D155 (527 gsm) | 39 | Knytex DBM1204B (420 gsm) | 56 | 0 | 0 | 5 | 2.95 | 6h/20C, 2 h/60 C | RTM | 3036 | CH23109 | 276 | 27.6 | 0.1 | 2 | 18.4 | 1.93 | 0.193 | 403 |  | 25 |  | CH23
Biax-CH23-UP2 | [±45/0/±45]S | 32 | UP2 | CoRezyn 63-AX-051 | Knytex D155 (527 gsm) | 39 | Knytex DBM1204B (420 gsm) | 56 | 0 | 0 | 5 | 2.95 | 6h/20C, 2 h/60 C | RTM | 3037 | CH23115 | 138 | 13.8 | 0.1 | 10 | 18.1 | 0.79 | 0.079 | 98304 |  | 25 |  | CH23
MD-DD-UP2 | [0/±45/(0)3/±45/0] | 51 | UP2 | CoRezyn 63-AX-051 | Knytex D155 (527 gsm) | 76 | Knytex DB120 (393 gsm) | 24 | 0 | 0 | 0 | 2.67 | 6h/20C, 2 h/60 C | RTM | 1023 | DD101 | 903 |  | static | 13 mm/s | 31.9 | 2.84 |  | 1 |  | 22 |  | DD | R2, R5 | C7 | T8
MD-DD-UP2 | [0/±45/(0)3/±45/0] | 51 | UP2 | CoRezyn 63-AX-051 | Knytex D155 (527 gsm) | 76 | Knytex DB120 (393 gsm) | 24 | 0 | 0 | 0 | 2.67 | 6h/20C, 2 h/60 C | RTM | 1024 | DD103 | 893 |  | static | 13 mm/s | 29 | 3.07 |  | 1 |  | 22 |  | DD | R2, R5 | C7 | T8
MD-DD-UP2 | [0/±45/(0)3/±45/0] | 51 | UP2 | CoRezyn 63-AX-051 | Knytex D155 (527 gsm) | 76 | Knytex DB120 (393 gsm) | 24 | 0 | 0 | 0 | 2.67 | 6h/20C, 2 h/60 C | RTM | 1025 | DD102 | 934 |  | static | 13 mm/s | 30.6 | 3.1 |  | 1 |  | 22 |  | DD | R2, R5 | C7 | T8
MD-DD-UP2 | [0/±45/(0)3/±45/0] | 51 | UP2 | CoRezyn 63-AX-051 | Knytex D155 (527 gsm) | 76 | Knytex DB120 (393 gsm) | 24 | 0 | 0 | 0 | 2.67 | 6h/20C, 2 h/60 C | RTM | 1026 | DD112 | 552 | 55.2 | 0.1 | 2 | 31.4 | 1.76 | 0.176 | 1065 |  | 22 |  | DD | R2, R5 | C7 | T8
MD-DD-UP2 | [0/±45/(0)3/±45/0] | 51 | UP2 | CoRezyn 63-AX-051 | Knytex D155 (527 gsm) | 76 | Knytex DB120 (393 gsm) | 24 | 0 | 0 | 0 | 2.67 | 6h/20C, 2 h/60 C | RTM | 1027 | DD114 | 552 | 55.2 | 0.1 | 2 | 32.3 | 1.7 | 0.17 | 807 |  | 22 |  | DD | R2, R5 | C7 | T8
MD-DD-UP2 | [0/±45/(0)3/±45/0] | 51 | UP2 | CoRezyn 63-AX-051 | Knytex D155 (527 gsm) | 76 | Knytex DB120 (393 gsm) | 24 | 0 | 0 | 0 | 2.67 | 6h/20C, 2 h/60 C | RTM | 1028 | DD108 | 552 | 55.2 | 0.1 | 2 | 28.9 | 1.9 | 0.19 | 631 |  | 22 |  | DD | R2, R5 | C7 | T8
MD-DD-UP2 | [0/±45/(0)3/±45/0] | 51 | UP2 | CoRezyn 63-AX-051 | Knytex D155 (527 gsm) | 76 | Knytex DB120 (393 gsm) | 24 | 0 | 0 | 0 | 2.67 | 6h/20C, 2 h/60 C | RTM | 1029 | DD118 | 483 | 48.3 | 0.1 | 5 | 30.5 | 1.58 | 0.158 | 3044 |  | 22 |  | DD | R2, R5 | C7 | T8
MD-DD-UP2 | [0/±45/(0)3/±45/0] | 51 | UP2 | CoRezyn 63-AX-051 | Knytex D155 (527 gsm) | 76 | Knytex DB120 (393 gsm) | 24 | 0 | 0 | 0 | 2.67 | 6h/20C, 2 h/60 C | RTM | 1030 | DD113 | 483 | 48.3 | 0.1 | 5 | 30.9 | 1.56 | 0.156 | 1937 |  | 22 |  | DD | R2, R5 | C7 | T8
MD-DD-UP2 | [0/±45/(0)3/±45/0] | 51 | UP2 | CoRezyn 63-AX-051 | Knytex D155 (527 gsm) | 76 | Knytex DB120 (393 gsm) | 24 | 0 | 0 | 0 | 2.67 | 6h/20C, 2 h/60 C | RTM | 1031 | DD117 | 483 | 48.3 | 0.1 | 5 | 30.5 | 1.58 | 0.158 | 2377 |  | 22 |  | DD | R2, R5 | C7 | T8
MD-DD-UP2 | [0/±45/(0)3/±45/0] | 51 | UP2 | CoRezyn 63-AX-051 | Knytex D155 (527 gsm) | 76 | Knytex DB120 (393 gsm) | 24 | 0 | 0 | 0 | 2.67 | 6h/20C, 2 h/60 C | RTM | 1032 | DD116 | 414 | 41.4 | 0.1 | 5 | 31.3 | 1.32 | 0.132 | 4997 |  | 22 |  | DD | R2, R5 | C7 | T8
MD-DD-UP2 | [0/±45/(0)3/±45/0] | 51 | UP2 | CoRezyn 63-AX-051 | Knytex D155 (527 gsm) | 76 | Knytex DB120 (393 gsm) | 24 | 0 | 0 | 0 | 2.67 | 6h/20C, 2 h/60 C | RTM | 1033 | DD119 | 414 | 41.4 | 0.1 | 5 | 32.4 | 1.27 | 0.127 | 8143 |  | 22 |  | DD | R2, R5 | C7 | T8
MD-DD-UP2 | [0/±45/(0)3/±45/0] | 51 | UP2 | CoRezyn 63-AX-051 | Knytex D155 (527 gsm) | 76 | Knytex DB120 (393 gsm) | 24 | 0 | 0 | 0 | 2.67 | 6h/20C, 2 h/60 C | RTM | 1034 | DD115 | 345 | 34.5 | 0.1 | 5 | 32.4 | 1.06 | 0.106 | 25503 |  | 22 |  | DD | R2, R5 | C7 | T8
MD-DD-UP2 | [0/±45/(0)3/±45/0] | 51 | UP2 | CoRezyn 63-AX-051 | Knytex D155 (527 gsm) | 76 | Knytex DB120 (393 gsm) | 24 | 0 | 0 | 0 | 2.67 | 6h/20C, 2 h/60 C | RTM | 1035 | DD104 | 345 | 34.5 | 0.1 | 5 | 30.1 | 1.14 | 0.114 | 28657 |  | 22 |  | DD | R2, R5 | C7 | T8
MD-DD-UP2 | [0/±45/(0)3/±45/0] | 51 | UP2 | CoRezyn 63-AX-051 | Knytex D155 (527 gsm) | 76 | Knytex DB120 (393 gsm) | 24 | 0 | 0 | 0 | 2.67 | 6h/20C, 2 h/60 C | RTM | 1036 | DD110 | 276 | 27.6 | 0.1 | 15 | 35.2 | 0.78 | 0.078 | 64373 |  | 22 |  | DD | R2, R5 | C7 | T8
MD-DD-UP2 | [0/±45/(0)3/±45/0] | 51 | UP2 | CoRezyn 63-AX-051 | Knytex D155 (527 gsm) | 76 | Knytex DB120 (393 gsm) | 24 | 0 | 0 | 0 | 2.67 | 6h/20C, 2 h/60 C | RTM | 1037 | DD111 | 276 | 27.6 | 0.1 | 15 | 29.7 | 0.92 | 0.092 | 87936 |  | 22 |  | DD | R2, R5 | C7 | T8
MD-DD-UP2 | [0/±45/(0)3/±45/0] | 51 | UP2 | CoRezyn 63-AX-051 | Knytex D155 (527 gsm) | 76 | Knytex DB120 (393 gsm) | 24 | 0 | 0 | 0 | 2.67 | 6h/20C, 2 h/60 C | RTM | 1038 | DD106 | 207 | 20.7 | 0.1 | 15 | 32.7 | 0.63 | 0.063 | 704401 |  | 22 |  | DD | R2, R5 | C7 | T8
MD-DD-UP2 | [0/±45/(0)3/±45/0] | 51 | UP2 | CoRezyn 63-AX-051 | Knytex D155 (527 gsm) | 76 | Knytex DB120 (393 gsm) | 24 | 0 | 0 | 0 | 2.67 | 6h/20C, 2 h/60 C | RTM | 1039 | DD109 | 207 | 20.7 | 0.1 | 15 | 30.6 | 0.68 | 0.068 | 1062397 |  | 22 |  | DD | R2, R5 | C7 | T8
MD-DD-UP2 | [0/±45/(0)3/±45/0] | 51 | UP2 | CoRezyn 63-AX-051 | Knytex D155 (527 gsm) | 76 | Knytex DB120 (393 gsm) | 24 | 0 | 0 | 0 | 2.67 | 6h/20C, 2 h/60 C | RTM | 1040 | DD107 | 207 | 20.7 | 0.1 | 20 | 32.6 | 0.63 | 0.063 | 947447 |  | 22 |  | DD | R2, R5 | C7 | T8
MD-DD-UP2 | [0/±45/(0)3/±45/0] | 51 | UP2 | CoRezyn 63-AX-051 | Knytex D155 (527 gsm) | 76 | Knytex DB120 (393 gsm) | 24 | 0 | 0 | 0 | 2.67 | 6h/20C, 2 h/60 C | RTM | 1123 | DD105 |  | -781 | static | 13 mm/s |  |  |  | 1 |  | 25 |  | DD | R2, R5 | C7 | T8
MD-DD-UP2 | [0/±45/(0)3/±45/0] | 51 | UP2 | CoRezyn 63-AX-051 | Knytex D155 (527 gsm) | 76 | Knytex DB120 (393 gsm) | 24 | 0 | 0 | 0 | 2.67 | 6h/20C, 2 h/60 C | RTM | 1124 | DD201 |  | -795 | static | 13 mm/s |  |  |  | 1 |  | 25 |  | DD | R2, R5 | C7 | T8
MD-DD2-UP2 | [0/±45/0]S | 44 | UP2 | CoRezyn 63-AX-051 | Knytex D155 (527 gsm) | 72 | Knytex DB120 (393 gsm) | 28 | 0 | 0 | 0 | 2.64 | 6h/20C, 2 h/60 C | RTM | 1043 | DD2106 | 767 |  | static | 13 mm/s | 28.6 | 2.7 |  | 1 |  | 22 |  | DD2 | R2, R5 | C7 | T8
MD-DD2-UP2 | [0/±45/0]S | 44 | UP2 | CoRezyn 63-AX-051 | Knytex D155 (527 gsm) | 72 | Knytex DB120 (393 gsm) | 28 | 0 | 0 | 0 | 2.64 | 6h/20C, 2 h/60 C | RTM | 1044 | DD2102 | 757 |  | static | 13 mm/s | 30 | 2.53 |  | 1 |  | 25 |  | DD2 | R2, R5 | C7 | T8
MD-DD2-UP2 | [0/±45/0]S | 44 | UP2 | CoRezyn 63-AX-051 | Knytex D155 (527 gsm) | 72 | Knytex DB120 (393 gsm) | 28 | 0 | 0 | 0 | 2.64 | 6h/20C, 2 h/60 C | RTM | 1045 | DD2114 | 731 |  | static | 13 mm/s | 25.7 | 2.9 |  | 1 |  | 22 |  | DD2 | R2, R5 | C7 | T8
MD-DD2-UP2 | [0/±45/0]S | 44 | UP2 | CoRezyn 63-AX-051 | Knytex D155 (527 gsm) | 72 | Knytex DB120 (393 gsm) | 28 | 0 | 0 | 0 | 2.64 | 6h/20C, 2 h/60 C | RTM | 1046 | DD2105 | 414 | 41.4 | 0.1 | 5 | 27.2 | 1.52 | 0.152 | 9691 |  | 25 |  | DD2 | R2, R5 | C7 | T8
MD-DD2-UP2 | [0/±45/0]S | 44 | UP2 | CoRezyn 63-AX-051 | Knytex D155 (527 gsm) | 72 | Knytex DB120 (393 gsm) | 28 | 0 | 0 | 0 | 2.64 | 6h/20C, 2 h/60 C | RTM | 1047 | DD2113 | 414 | 41.4 | 0.1 | 5 | 25.9 | 1.61 | 0.161 | 6904 |  | 22 |  | DD2 | R2, R5 | C7 | T8
MD-DD2-UP2 | [0/±45/0]S | 44 | UP2 | CoRezyn 63-AX-051 | Knytex D155 (527 gsm) | 72 | Knytex DB120 (393 gsm) | 28 | 0 | 0 | 0 | 2.64 | 6h/20C, 2 h/60 C | RTM | 1048 | DD2107 | 483 | 48.3 | 0.1 | 4 | 27.9 | 1.8 | 0.18 | 883 |  | 22 |  | DD2 | R2, R5 | C7 | T8
MD-DD2-UP2 | [0/±45/0]S | 44 | UP2 | CoRezyn 63-AX-051 | Knytex D155 (527 gsm) | 72 | Knytex DB120 (393 gsm) | 28 | 0 | 0 | 0 | 2.64 | 6h/20C, 2 h/60 C | RTM | 1049 | DD2117 | 483 | 48.3 | 0.1 | 4 | 26.1 | 1.85 | 0.185 | 1055 |  | 22 |  | DD2 | R2, R5 | C7 | T8
MD-DD2-UP2 | [0/±45/0]S | 44 | UP2 | CoRezyn 63-AX-051 | Knytex D155 (527 gsm) | 72 | Knytex DB120 (393 gsm) | 28 | 0 | 0 | 0 | 2.64 | 6h/20C, 2 h/60 C | RTM | 1050 | DD2108 | 276 | 27.6 | 0.1 | 15 | 25.2 | 1.1 | 0.11 | 766525 |  | 22 |  | DD2 | R2, R5 | C7 | T8
MD-DD2-UP2 | [0/±45/0]S | 44 | UP2 | CoRezyn 63-AX-051 | Knytex D155 (527 gsm) | 72 | Knytex DB120 (393 gsm) | 28 | 0 | 0 | 0 | 2.64 | 6h/20C, 2 h/60 C | RTM | 1051 | DD2110 | 345 | 34.5 | 0.1 | 15 | 27.2 | 1.27 | 0.127 | 71702 |  | 22 |  | DD2 | R2, R5 | C7 | T8
MD-DD2-UP2 | [0/±45/0]S | 44 | UP2 | CoRezyn 63-AX-051 | Knytex D155 (527 gsm) | 72 | Knytex DB120 (393 gsm) | 28 | 0 | 0 | 0 | 2.64 | 6h/20C, 2 h/60 C | RTM | 1052 | DD2111 | 345 | 34.5 | 0.1 | 20 | 28.9 | 1.19 | 0.119 | 59123 |  | 22 |  | DD2 | R2, R5 | C7 | T8
MD-DD2-UP2 | [0/±45/0]S | 44 | UP2 | CoRezyn 63-AX-051 | Knytex D155 (527 gsm) | 72 | Knytex DB120 (393 gsm) | 28 | 0 | 0 | 0 | 2.64 | 6h/20C, 2 h/60 C | RTM | 1053 | DD2109 | 345 | 34.5 | 0.1 | 15 | 27.9 | 1.23 | 0.123 | 62149 |  | 22 |  | DD2 | R2, R5 | C7 | T8
MD-DD2-UP2 | [0/±45/0]S | 44 | UP2 | CoRezyn 63-AX-051 | Knytex D155 (527 gsm) | 72 | Knytex DB120 (393 gsm) | 28 | 0 | 0 | 0 | 2.64 | 6h/20C, 2 h/60 C | RTM | 1060 | DD2115 | 276 | 27.6 | 0.1 | 15 | 24.7 | 1.11 | 0.111 | 655028 |  | 22 |  | DD2 | R2, R5 | C7 | T8
MD-DD2-UP2 | [0/±45/0]S | 44 | UP2 | CoRezyn 63-AX-051 | Knytex D155 (527 gsm) | 72 | Knytex DB120 (393 gsm) | 28 | 0 | 0 | 0 | 2.64 | 6h/20C, 2 h/60 C | RTM | 1078 | DD2116 | 276 | 27.6 | 0.1 | 20 | 25.5 | 1.08 | 0.108 | 697390 |  | 22 |  | DD2 | R2, R5 | C7 | T8
MD-DD2-UP2 | [0/±45/0]S | 44 | UP2 | CoRezyn 63-AX-051 | Knytex D155 (527 gsm) | 72 | Knytex DB120 (393 gsm) | 28 | 0 | 0 | 0 | 2.64 | 6h/20C, 2 h/60 C | RTM | 1285 | DD2171 |  | -579 | static | 13 mm/s |  |  |  | 1 |  | 25 |  | DD2 | R2, R5 | C7 | T8
MD-DD2-UP2 | [0/±45/0]S | 44 | UP2 | CoRezyn 63-AX-051 | Knytex D155 (527 gsm) | 72 | Knytex DB120 (393 gsm) | 28 | 0 | 0 | 0 | 2.64 | 6h/20C, 2 h/60 C | RTM | 1286 | DD2164 |  | -609 | static | 13 mm/s |  |  |  | 1 |  | 25 |  | DD2 | R2, R5 | C7 | T8
MD-DD2-UP2 | [0/±45/0]S | 44 | UP2 | CoRezyn 63-AX-051 | Knytex D155 (527 gsm) | 72 | Knytex DB120 (393 gsm) | 28 | 0 | 0 | 0 | 2.64 | 6h/20C, 2 h/60 C | RTM | 1287 | DD2170 |  | -554 | static | 13 mm/s |  |  |  | 1 |  | 25 |  | DD2 | R2, R5 | C7 | T8
MD-DD2-UP2 | [0/±45/0]S | 44 | UP2 | CoRezyn 63-AX-051 | Knytex D155 (527 gsm) | 72 | Knytex DB120 (393 gsm) | 28 | 0 | 0 | 0 | 2.64 | 6h/20C, 2 h/60 C | RTM | 1288 | DD2163 | -41.4 | -414 | 10 | 2 |  |  |  | 2311 |  | 25 |  | DD2 | R2, R5 | C7 | T8
MD-DD2-UP2 | [0/±45/0]S | 44 | UP2 | CoRezyn 63-AX-051 | Knytex D155 (527 gsm) | 72 | Knytex DB120 (393 gsm) | 28 | 0 | 0 | 0 | 2.64 | 6h/20C, 2 h/60 C | RTM | 1289 | DD2169 | -41.4 | -414 | 10 | 5 |  |  |  | 3675 |  | 25 |  | DD2 | R2, R5 | C7 | T8
MD-DD2-UP2 | [0/±45/0]S | 44 | UP2 | CoRezyn 63-AX-051 | Knytex D155 (527 gsm) | 72 | Knytex DB120 (393 gsm) | 28 | 0 | 0 | 0 | 2.64 | 6h/20C, 2 h/60 C | RTM | 1290 | DD2168 | -37.9 | -379 | 10 | 5 |  |  |  | 24450 |  | 25 |  | DD2 | R2, R5 | C7 | T8
MD-DD2-UP2 | [0/±45/0]S | 44 | UP2 | CoRezyn 63-AX-051 | Knytex D155 (527 gsm) | 72 | Knytex DB120 (393 gsm) | 28 | 0 | 0 | 0 | 2.64 | 6h/20C, 2 h/60 C | RTM | 1291 | DD2167 | -37.9 | -379 | 10 | 5 |  |  |  | 18781 |  | 25 |  | DD2 | R2, R5 | C7 | T8
MD-DD2-UP2 | [0/±45/0]S | 44 | UP2 | CoRezyn 63-AX-051 | Knytex D155 (527 gsm) | 72 | Knytex DB120 (393 gsm) | 28 | 0 | 0 | 0 | 2.64 | 6h/20C, 2 h/60 C | RTM | 1292 | DD2152 | -34.5 | -345 | 10 | 15 |  |  |  | 82800 |  | 25 |  | DD2 | R2, R5 | C7 | T8
MD-DD2-UP2 | [0/±45/0]S | 44 | UP2 | CoRezyn 63-AX-051 | Knytex D155 (527 gsm) | 72 | Knytex DB120 (393 gsm) | 28 | 0 | 0 | 0 | 2.64 | 6h/20C, 2 h/60 C | RTM | 1293 | DD2153 | -37.2 | -372 | 10 | 10 |  |  |  | 19205 |  | 25 |  | DD2 | R2, R5 | C7 | T8
MD-DD2-UP2 | [0/±45/0]S | 44 | UP2 | CoRezyn 63-AX-051 | Knytex D155 (527 gsm) | 72 | Knytex DB120 (393 gsm) | 28 | 0 | 0 | 0 | 2.64 | 6h/20C, 2 h/60 C | RTM | 1294 | DD2161 | -31 | -310 | 10 | 20 |  |  |  | 636142 |  | 25 |  | DD2 | R2, R5 | C7 | T8
MD-DD2-UP2 | [0/±45/0]S | 44 | UP2 | CoRezyn 63-AX-051 | Knytex D155 (527 gsm) | 72 | Knytex DB120 (393 gsm) | 28 | 0 | 0 | 0 | 2.64 | 6h/20C, 2 h/60 C | RTM | 1295 | DD2158 | -31 | -310 | 10 | 20 |  |  |  | 868215 |  | 25 |  | DD2 | R2, R5 | C7 | T8
MD-DD2-UP2 | [0/±45/0]S | 44 | UP2 | CoRezyn 63-AX-051 | Knytex D155 (527 gsm) | 72 | Knytex DB120 (393 gsm) | 28 | 0 | 0 | 0 | 2.64 | 6h/20C, 2 h/60 C | RTM | 1296 | DD2173 | -34.5 | -345 | 10 | 15 |  |  |  | 111458 |  | 25 |  | DD2 | R2, R5 | C7 | T8
MD-DD2-UP2 | [0/±45/0]S | 44 | UP2 | CoRezyn 63-AX-051 | Knytex D155 (527 gsm) | 72 | Knytex DB120 (393 gsm) | 28 | 0 | 0 | 0 | 2.64 | 6h/20C, 2 h/60 C | RTM | 1297 | DD2176 | -41.4 | -414 | 10 | 5 |  |  |  | 3775 |  | 25 |  | DD2 | R2, R5 | C7 | T8
MD-DD2-UP2 | [0/±45/0]S | 44 | UP2 | CoRezyn 63-AX-051 | Knytex D155 (527 gsm) | 72 | Knytex DB120 (393 gsm) | 28 | 0 | 0 | 0 | 2.64 | 6h/20C, 2 h/60 C | RTM | 1298 | DD2162 | -34.5 | -345 | 10 | 10 |  |  |  | 147520 |  | 25 |  | DD2 | R2, R5 | C7 | T8
MD-DD2-UP2 | [0/±45/0]S | 44 | UP2 | CoRezyn 63-AX-051 | Knytex D155 (527 gsm) | 72 | Knytex DB120 (393 gsm) | 28 | 0 | 0 | 0 | 2.64 | 6h/20C, 2 h/60 C | RTM | 1299 | DD2165 | -31 | -310 | 10 | 20 |  |  |  | 1054781 |  | 25 |  | DD2 | R2, R5 | C7 | T8
MD-DD2A-UP2 | [0/±45/0]S | 45 | UP2 | CoRezyn 63-AX-051 | Knytex D155 (527 gsm) | 72 | Knytex DB120 (393 gsm) | 28 | 0 | 0 | 0 | 2.61 | 6h/20C, 2 h/60 C | RTM | 4037 | DD2A200 | 345 | 34.5 | 0.1 | 5 | 28.3 | 1.29 | 0.129 | 124809 |  | 22 |  | DD2A | R2, R5 | C7 | T8
MD-DD2A-UP2 | [0/±45/0]S | 45 | UP2 | CoRezyn 63-AX-051 | Knytex D155 (527 gsm) | 72 | Knytex DB120 (393 gsm) | 28 | 0 | 0 | 0 | 2.61 | 6h/20C, 2 h/60 C | RTM | 4038 | DD2A201 | 345 | 34.5 | 0.1 | 4 | 29.1 | 1.33 | 0.133 | 126545 |  | 22 |  | DD2A | R2, R5 | C7 | T8
MD-DD2A-UP2 | [0/±45/0]S | 45 | UP2 | CoRezyn 63-AX-051 | Knytex D155 (527 gsm) | 72 | Knytex DB120 (393 gsm) | 28 | 0 | 0 | 0 | 2.61 | 6h/20C, 2 h/60 C | RTM | 4039 | DD2A202 | 345 | 34.5 | 0.1 | 4 | 28.5 | 1.28 | 0.128 | 153886 |  | 22 |  | DD2A | R2, R5 | C7 | T8
MD-DD2A-UP2 | [0/±45/0]S | 45 | UP2 | CoRezyn 63-AX-051 | Knytex D155 (527 gsm) | 72 | Knytex DB120 (393 gsm) | 28 | 0 | 0 | 0 | 2.61 | 6h/20C, 2 h/60 C | RTM | 4040 | DD2A204 | 1015 |  | static | 13 mm/s | 31.5 | 3.2 |  | 1 |  | 22 |  | DD2A | R2, R5 | C7 | T8
MD-DD2A-UP2 | [0/±45/0]S | 45 | UP2 | CoRezyn 63-AX-051 | Knytex D155 (527 gsm) | 72 | Knytex DB120 (393 gsm) | 28 | 0 | 0 | 0 | 2.61 | 6h/20C, 2 h/60 C | RTM | 4041 | DD2A205 | 944 |  | static | 13 mm/s | 26.9 | 3.5 |  | 1 |  | 22 |  | DD2A | R2, R5 | C7 | T8
MD-DD2A-UP2 | [0/±45/0]S | 45 | UP2 | CoRezyn 63-AX-051 | Knytex D155 (527 gsm) | 72 | Knytex DB120 (393 gsm) | 28 | 0 | 0 | 0 | 2.61 | 6h/20C, 2 h/60 C | RTM | 4042 | DD2A207 | 998 |  | static | 13 mm/s | 29.4 | 3.4 |  | 1 |  | 22 |  | DD2A | R2, R5 | C7 | T8
MD-DD2A-UP2 | [0/±45/0]S | 45 | UP2 | CoRezyn 63-AX-051 | Knytex D155 (527 gsm) | 72 | Knytex DB120 (393 gsm) | 28 | 0 | 0 | 0 | 2.61 | 6h/20C, 2 h/60 C | RTM | 4043 | DD2A206 | 276 | 27.6 | 0.1 | 10 | 27.2 | 1.02 | 0.102 | 1490033 |  | 22 |  | DD2A | R2, R5 | C7 | T8
MD-DD2A-UP2 | [0/±45/0]S | 45 | UP2 | CoRezyn 63-AX-051 | Knytex D155 (527 gsm) | 72 | Knytex DB120 (393 gsm) | 28 | 0 | 0 | 0 | 2.61 | 6h/20C, 2 h/60 C | RTM | 4044 | DD2A208 | 276 | 27.6 | 0.1 | 8 | 28.7 | 0.99 | 0.099 | 564480 |  | 22 |  | DD2A | R2, R5 | C7 | T8
MD-DD2A-UP2 | [0/±45/0]S | 45 | UP2 | CoRezyn 63-AX-051 | Knytex D155 (527 gsm) | 72 | Knytex DB120 (393 gsm) | 28 | 0 | 0 | 0 | 2.61 | 6h/20C, 2 h/60 C | RTM | 4864 | DD2A212 | 276 | 27.6 | 0.1 | 8 | 28.6 | 1 | 0.1 | 1849488 |  | 25 |  | DD2A | R2, R5 | C7 | T8
MD-DD4-UP2 | [0/±45/0]S | 48 | UP2 | CoRezyn 63-AX-051 | Knytex D155 (527 gsm) | 72 | Knytex DB120 (393 gsm) | 28 | 0 | 0 | 0 | 2.36 | 6h/20C, 2 h/60 C | RTM | 1061 | DD4108 | 276 | 27.6 | 0.1 | 15 | 27.7 | 1 | 0.1 | 106008 |  | 22 |  | DD4 | R2, R5 | C7 | T8
MD-DD4-UP2 | [0/±45/0]S | 48 | UP2 | CoRezyn 63-AX-051 | Knytex D155 (527 gsm) | 72 | Knytex DB120 (393 gsm) | 28 | 0 | 0 | 0 | 2.36 | 6h/20C, 2 h/60 C | RTM | 1062 | DD4103 | 276 | 27.6 | 0.1 | 15 | 28.6 | 0.97 | 0.097 | 74777 |  | 22 |  | DD4 | R2, R5 | C7 | T8
MD-DD4-UP2 | [0/±45/0]S | 48 | UP2 | CoRezyn 63-AX-051 | Knytex D155 (527 gsm) | 72 | Knytex DB120 (393 gsm) | 28 | 0 | 0 | 0 | 2.36 | 6h/20C, 2 h/60 C | RTM | 1063 | DD4102 | 414 | 41.4 | 0.1 | 5 | 29.3 | 1.41 | 0.141 | 6714 |  | 22 |  | DD4 | R2, R5 | C7 | T8
MD-DD4-UP2 | [0/±45/0]S | 48 | UP2 | CoRezyn 63-AX-051 | Knytex D155 (527 gsm) | 72 | Knytex DB120 (393 gsm) | 28 | 0 | 0 | 0 | 2.36 | 6h/20C, 2 h/60 C | RTM | 1064 | DD4113 | 414 | 41.4 | 0.1 | 5 | 32.2 | 1.28 | 0.128 | 8257 |  | 22 |  | DD4 | R2, R5 | C7 | T8
MD-DD4-UP2 | [0/±45/0]S | 48 | UP2 | CoRezyn 63-AX-051 | Knytex D155 (527 gsm) | 72 | Knytex DB120 (393 gsm) | 28 | 0 | 0 | 0 | 2.36 | 6h/20C, 2 h/60 C | RTM | 1065 | DD4109 | 414 | 41.4 | 0.1 | 5 | 30.7 | 1.35 | 0.135 | 8821 |  | 22 |  | DD4 | R2, R5 | C7 | T8
MD-DD4-UP2 | [0/±45/0]S | 48 | UP2 | CoRezyn 63-AX-051 | Knytex D155 (527 gsm) | 72 | Knytex DB120 (393 gsm) | 28 | 0 | 0 | 0 | 2.36 | 6h/20C, 2 h/60 C | RTM | 1066 | DD4117 | 903 |  | static | 13 mm/s | 27.9 | 3.3 |  | 1 |  | 22 |  | DD4 | R2, R5 | C7 | T8
MD-DD4-UP2 | [0/±45/0]S | 48 | UP2 | CoRezyn 63-AX-051 | Knytex D155 (527 gsm) | 72 | Knytex DB120 (393 gsm) | 28 | 0 | 0 | 0 | 2.36 | 6h/20C, 2 h/60 C | RTM | 1067 | DD4101 | 901 |  | static | 13 mm/s | 31 | 2.9 |  | 1 |  | 22 |  | DD4 | R2, R5 | C7 | T8
MD-DD4-UP2 | [0/±45/0]S | 48 | UP2 | CoRezyn 63-AX-051 | Knytex D155 (527 gsm) | 72 | Knytex DB120 (393 gsm) | 28 | 0 | 0 | 0 | 2.36 | 6h/20C, 2 h/60 C | RTM | 1068 | DD4114 | 880 |  | static | 13 mm/s | 29.4 | 3 |  | 1 |  | 22 |  | DD4 | R2, R5 | C7 | T8
MD-DD4-UP2 | [0/±45/0]S | 48 | UP2 | CoRezyn 63-AX-051 | Knytex D155 (527 gsm) | 72 | Knytex DB120 (393 gsm) | 28 | 0 | 0 | 0 | 2.36 | 6h/20C, 2 h/60 C | RTM | 1069 | DD4110 | 517 | 51.7 | 0.1 | 4 | 35.5 | 1.46 | 0.146 | 1438 |  | 22 |  | DD4 | R2, R5 | C7 | T8
MD-DD4-UP2 | [0/±45/0]S | 48 | UP2 | CoRezyn 63-AX-051 | Knytex D155 (527 gsm) | 72 | Knytex DB120 (393 gsm) | 28 | 0 | 0 | 0 | 2.36 | 6h/20C, 2 h/60 C | RTM | 1070 | DD4120 | 517 | 51.7 | 0.1 | 4 |  |  |  | 1284 |  | 22 |  | DD4 | R2, R5 | C7 | T8
MD-DD4-UP2 | [0/±45/0]S | 48 | UP2 | CoRezyn 63-AX-051 | Knytex D155 (527 gsm) | 72 | Knytex DB120 (393 gsm) | 28 | 0 | 0 | 0 | 2.36 | 6h/20C, 2 h/60 C | RTM | 1071 | DD4104 | 345 | 34.5 | 0.1 | 10 | 33.9 | 1.02 | 0.102 | 18821 |  | 22 |  | DD4 | R2, R5 | C7 | T8
MD-DD4-UP2 | [0/±45/0]S | 48 | UP2 | CoRezyn 63-AX-051 | Knytex D155 (527 gsm) | 72 | Knytex DB120 (393 gsm) | 28 | 0 | 0 | 0 | 2.36 | 6h/20C, 2 h/60 C | RTM | 1072 | DD4111 | 345 | 34.5 | 0.1 | 10 | 34.8 | 0.99 | 0.099 | 18293 |  | 22 |  | DD4 | R2, R5 | C7 | T8
MD-DD4-UP2 | [0/±45/0]S | 48 | UP2 | CoRezyn 63-AX-051 | Knytex D155 (527 gsm) | 72 | Knytex DB120 (393 gsm) | 28 | 0 | 0 | 0 | 2.36 | 6h/20C, 2 h/60 C | RTM | 1073 | DD4106 | 345 | 34.5 | 0.1 | 10 |  |  |  | 22542 |  | 22 |  | DD4 | R2, R5 | C7 | T8
MD-DD4-UP2 | [0/±45/0]S | 48 | UP2 | CoRezyn 63-AX-051 | Knytex D155 (527 gsm) | 72 | Knytex DB120 (393 gsm) | 28 | 0 | 0 | 0 | 2.36 | 6h/20C, 2 h/60 C | RTM | 1074 | DD4118 | 276 | 27.6 | 0.1 | 15 | 32.7 | 0.84 | 0.084 | 118241 |  | 22 |  | DD4 | R2, R5 | C7 | T8
MD-DD4-UP2 | [0/±45/0]S | 48 | UP2 | CoRezyn 63-AX-051 | Knytex D155 (527 gsm) | 72 | Knytex DB120 (393 gsm) | 28 | 0 | 0 | 0 | 2.36 | 6h/20C, 2 h/60 C | RTM | 1075 | DD4115 | 207 | 20.7 | 0.1 | 15 | 31.6 | 0.66 | 0.066 | 278835 |  | 22 |  | DD4 | R2, R5 | C7 | T8
MD-DD4-UP2 | [0/±45/0]S | 48 | UP2 | CoRezyn 63-AX-051 | Knytex D155 (527 gsm) | 72 | Knytex DB120 (393 gsm) | 28 | 0 | 0 | 0 | 2.36 | 6h/20C, 2 h/60 C | RTM | 1076 | DD4116 | 207 | 20.7 | 0.1 | 20 | 28.3 | 0.73 | 0.073 | 386766 |  | 22 |  | DD4 | R2, R5 | C7 | T8
MD-DD4-UP2 | [0/±45/0]S | 48 | UP2 | CoRezyn 63-AX-051 | Knytex D155 (527 gsm) | 72 | Knytex DB120 (393 gsm) | 28 | 0 | 0 | 0 | 2.36 | 6h/20C, 2 h/60 C | RTM | 1077 | DD4105 | 193 | 19.3 | 0.1 | 20 |  |  |  | 2426414 |  | 22 |  | DD4 | R2, R5 | C7 | T8
MD-DD4-UP2 | [0/±45/0]S | 48 | UP2 | CoRezyn 63-AX-051 | Knytex D155 (527 gsm) | 72 | Knytex DB120 (393 gsm) | 28 | 0 | 0 | 0 | 2.36 | 6h/20C, 2 h/60 C | RTM | 1304 | DD4130 | -515 |  | static | 13 mm/s |  |  |  | 1 |  | 25 |  | DD4 | R2, R5 | C7 | T8
MD-DD4-UP2 | [0/±45/0]S | 48 | UP2 | CoRezyn 63-AX-051 | Knytex D155 (527 gsm) | 72 | Knytex DB120 (393 gsm) | 28 | 0 | 0 | 0 | 2.36 | 6h/20C, 2 h/60 C | RTM | 1305 | DD4131 | -519 |  | static | 13 mm/s |  |  |  | 1 |  | 25 |  | DD4 | R2, R5 | C7 | T8
MD-DD4-UP2 | [0/±45/0]S | 48 | UP2 | CoRezyn 63-AX-051 | Knytex D155 (527 gsm) | 72 | Knytex DB120 (393 gsm) | 28 | 0 | 0 | 0 | 2.36 | 6h/20C, 2 h/60 C | RTM | 3083 | DD4163 | -590 |  | static | 13 mm/s |  |  |  | 1 |  | 25 |  | DD4 | R2, R5 | C7 | T8
MD-DD4-UP2 | [0/±45/0]S | 48 | UP2 | CoRezyn 63-AX-051 | Knytex D155 (527 gsm) | 72 | Knytex DB120 (393 gsm) | 28 | 0 | 0 | 0 | 2.36 | 6h/20C, 2 h/60 C | RTM | 3084 | DD4156 | -514 |  | static | 13 mm/s |  |  |  | 1 |  | 25 |  | DD4 | R2, R5 | C7 | T8
MD-DD4-UP2 | [0/±45/0]S | 48 | UP2 | CoRezyn 63-AX-051 | Knytex D155 (527 gsm) | 72 | Knytex DB120 (393 gsm) | 28 | 0 | 0 | 0 | 2.36 | 6h/20C, 2 h/60 C | RTM | 3085 | DD4151 | -566 |  | static | 13 mm/s |  |  |  | 1 |  | 25 |  | DD4 | R2, R5 | C7 | T8
MD-DD4-UP2 | [0/±45/0]S | 48 | UP2 | CoRezyn 63-AX-051 | Knytex D155 (527 gsm) | 72 | Knytex DB120 (393 gsm) | 28 | 0 | 0 | 0 | 2.36 | 6h/20C, 2 h/60 C | RTM | 3105 | DD4191 | 345 | -345 | -1 | 2 |  |  |  | 972 |  | 25 |  | DD4 | R2, R5 | C7 | T8
MD-DD4-UP2 | [0/±45/0]S | 48 | UP2 | CoRezyn 63-AX-051 | Knytex D155 (527 gsm) | 72 | Knytex DB120 (393 gsm) | 28 | 0 | 0 | 0 | 2.36 | 6h/20C, 2 h/60 C | RTM | 3106 | DD4160 | 345 | -345 | -1 | 2 |  |  |  | 793 |  | 25 |  | DD4 | R2, R5 | C7 | T8
MD-DD4-UP2 | [0/±45/0]S | 48 | UP2 | CoRezyn 63-AX-051 | Knytex D155 (527 gsm) | 72 | Knytex DB120 (393 gsm) | 28 | 0 | 0 | 0 | 2.36 | 6h/20C, 2 h/60 C | RTM | 3107 | DD4165 | 345 | -345 | -1 | 2 |  |  |  | 1436 |  | 25 |  | DD4 | R2, R5 | C7 | T8
MD-DD4-UP2 | [0/±45/0]S | 48 | UP2 | CoRezyn 63-AX-051 | Knytex D155 (527 gsm) | 72 | Knytex DB120 (393 gsm) | 28 | 0 | 0 | 0 | 2.36 | 6h/20C, 2 h/60 C | RTM | 3108 | DD4106 | 861 |  | static | 13 mm/s |  |  |  | 1 |  | 25 |  | DD4 | R2, R5 | C7 | T8
MD-DD4-UP2 | [0/±45/0]S | 48 | UP2 | CoRezyn 63-AX-051 | Knytex D155 (527 gsm) | 72 | Knytex DB120 (393 gsm) | 28 | 0 | 0 | 0 | 2.36 | 6h/20C, 2 h/60 C | RTM | 3109 | DD4158 | 207 | -207 | -1 | 5 |  |  |  | 83385 |  | 25 |  | DD4 | R2, R5 | C7 | T8
MD-DD4-UP2 | [0/±45/0]S | 48 | UP2 | CoRezyn 63-AX-051 | Knytex D155 (527 gsm) | 72 | Knytex DB120 (393 gsm) | 28 | 0 | 0 | 0 | 2.36 | 6h/20C, 2 h/60 C | RTM | 3110 | DD4157 | 276 | -276 | -1 | 4 |  |  |  | 13351 |  | 25 |  | DD4 | R2, R5 | C7 | T8
MD-DD4-UP2 | [0/±45/0]S | 48 | UP2 | CoRezyn 63-AX-051 | Knytex D155 (527 gsm) | 72 | Knytex DB120 (393 gsm) | 28 | 0 | 0 | 0 | 2.36 | 6h/20C, 2 h/60 C | RTM | 3111 | DD4167 | 276 | -276 | -1 | 4 |  |  |  | 17873 |  | 25 |  | DD4 | R2, R5 | C7 | T8
MD-DD4-UP2 | [0/±45/0]S | 48 | UP2 | CoRezyn 63-AX-051 | Knytex D155 (527 gsm) | 72 | Knytex DB120 (393 gsm) | 28 | 0 | 0 | 0 | 2.36 | 6h/20C, 2 h/60 C | RTM | 3112 | DD4159 | 276 | -276 | -1 | 4 |  |  |  | 9178 |  | 25 |  | DD4 | R2, R5 | C7 | T8
MD-DD4-UP2 | [0/±45/0]S | 48 | UP2 | CoRezyn 63-AX-051 | Knytex D155 (527 gsm) | 72 | Knytex DB120 (393 gsm) | 28 | 0 | 0 | 0 | 2.36 | 6h/20C, 2 h/60 C | RTM | 3113 | DD4150 | 172 | -172 | -1 | 8 |  |  |  | 218504 |  | 25 |  | DD4 | R2, R5 | C7 | T8
MD-DD4-UP2 | [0/±45/0]S | 48 | UP2 | CoRezyn 63-AX-051 | Knytex D155 (527 gsm) | 72 | Knytex DB120 (393 gsm) | 28 | 0 | 0 | 0 | 2.36 | 6h/20C, 2 h/60 C | RTM | 3114 | DD4162 | 207 | -207 | -1 | 5 |  |  |  | 47671 |  | 25 |  | DD4 | R2, R5 | C7 | T8
MD-DD4-UP2 | [0/±45/0]S | 48 | UP2 | CoRezyn 63-AX-051 | Knytex D155 (527 gsm) | 72 | Knytex DB120 (393 gsm) | 28 | 0 | 0 | 0 | 2.36 | 6h/20C, 2 h/60 C | RTM | 3115 | DD4152 | 207 | -207 | -1 | 4 |  |  |  | 63270 |  | 25 |  | DD4 | R2, R5 | C7 | T8
MD-DD4-UP2 | [0/±45/0]S | 48 | UP2 | CoRezyn 63-AX-051 | Knytex D155 (527 gsm) | 72 | Knytex DB120 (393 gsm) | 28 | 0 | 0 | 0 | 2.36 | 6h/20C, 2 h/60 C | RTM | 3116 | DD4161 | 138 | -138 | -1 | 12 |  |  |  | 2000000 | Runout | 25 |  | DD4 | R2, R5 | C7 | T8
MD-DD5-UP2 | [0/±45/0]S | 37 | UP2 | CoRezyn 63-AX-051 | Knytex D155 (527 gsm) | 72 | Knytex DB120 (393 gsm) | 28 | 0 | 0 | 0 | 2.97 | 6h/20C, 2 h/60 C | RTM | 1079 | DD5113 | 703 |  | static | 13 mm/s | 26.6 | 2.8 |  | 1 |  | 22 |  | DD5 | R2, R5 | C7 | T8
MD-DD5-UP2 | [0/±45/0]S | 37 | UP2 | CoRezyn 63-AX-051 | Knytex D155 (527 gsm) | 72 | Knytex DB120 (393 gsm) | 28 | 0 | 0 | 0 | 2.97 | 6h/20C, 2 h/60 C | RTM | 1080 | DD5108 | 740 |  | static | 13 mm/s | 23.8 | 3.1 |  | 1 |  | 22 |  | DD5 | R2, R5 | C7 | T8
MD-DD5-UP2 | [0/±45/0]S | 37 | UP2 | CoRezyn 63-AX-051 | Knytex D155 (527 gsm) | 72 | Knytex DB120 (393 gsm) | 28 | 0 | 0 | 0 | 2.97 | 6h/20C, 2 h/60 C | RTM | 1081 | DD5112 | 729 |  | static | 13 mm/s | 23.7 | 3.1 |  | 1 |  | 22 |  | DD5 | R2, R5 | C7 | T8
MD-DD5-UP2 | [0/±45/0]S | 37 | UP2 | CoRezyn 63-AX-051 | Knytex D155 (527 gsm) | 72 | Knytex DB120 (393 gsm) | 28 | 0 | 0 | 0 | 2.97 | 6h/20C, 2 h/60 C | RTM | 1082 | DD5109 | 207 | 20.7 | 0.1 | 20 | 25.2 | 0.82 | 0.082 | 5000000 | Runout | 22 |  | DD5 | R2, R5 | C7 | T8
MD-DD5-UP2 | [0/±45/0]S | 37 | UP2 | CoRezyn 63-AX-051 | Knytex D155 (527 gsm) | 72 | Knytex DB120 (393 gsm) | 28 | 0 | 0 | 0 | 2.97 | 6h/20C, 2 h/60 C | RTM | 1083 | DD5107 | 483 | 48.3 | 0.1 | 2 | 24.1 | 2 | 0.2 | 2386 |  | 22 |  | DD5 | R2, R5 | C7 | T8
MD-DD5-UP2 | [0/±45/0]S | 37 | UP2 | CoRezyn 63-AX-051 | Knytex D155 (527 gsm) | 72 | Knytex DB120 (393 gsm) | 28 | 0 | 0 | 0 | 2.97 | 6h/20C, 2 h/60 C | RTM | 1084 | DD5116 | 483 | 48.3 | 0.1 | 2 | 27.9 | 1.72 | 0.172 | 2650 |  | 22 |  | DD5 | R2, R5 | C7 | T8
MD-DD5-UP2 | [0/±45/0]S | 37 | UP2 | CoRezyn 63-AX-051 | Knytex D155 (527 gsm) | 72 | Knytex DB120 (393 gsm) | 28 | 0 | 0 | 0 | 2.97 | 6h/20C, 2 h/60 C | RTM | 1085 | DD5106 | 483 | 48.3 | 0.1 | 2 | 26.8 | 1.8 | 0.18 | 1996 |  | 22 |  | DD5 | R2, R5 | C7 | T8
MD-DD5-UP2 | [0/±45/0]S | 37 | UP2 | CoRezyn 63-AX-051 | Knytex D155 (527 gsm) | 72 | Knytex DB120 (393 gsm) | 28 | 0 | 0 | 0 | 2.97 | 6h/20C, 2 h/60 C | RTM | 1086 | DD5119 | 414 | 41.4 | 0.1 | 5 | 24.7 | 1.67 | 0.167 | 20246 |  | 22 |  | DD5 | R2, R5 | C7 | T8
MD-DD5-UP2 | [0/±45/0]S | 37 | UP2 | CoRezyn 63-AX-051 | Knytex D155 (527 gsm) | 72 | Knytex DB120 (393 gsm) | 28 | 0 | 0 | 0 | 2.97 | 6h/20C, 2 h/60 C | RTM | 1087 | DD5117 | 276 | 27.6 | 0.1 | 20 | 24.1 | 1.2 | 0.12 | 1500000 | Runout | 22 |  | DD5 | R2, R5 | C7 | T8
MD-DD5-UP2 | [0/±45/0]S | 37 | UP2 | CoRezyn 63-AX-051 | Knytex D155 (527 gsm) | 72 | Knytex DB120 (393 gsm) | 28 | 0 | 0 | 0 | 2.97 | 6h/20C, 2 h/60 C | RTM | 1088 | DD5104 | 414 | 41.4 | 0.1 | 15 | 25.4 | 1.63 | 0.163 | 14980 |  | 22 |  | DD5 | R2, R5 | C7 | T8
MD-DD5-UP2 | [0/±45/0]S | 37 | UP2 | CoRezyn 63-AX-051 | Knytex D155 (527 gsm) | 72 | Knytex DB120 (393 gsm) | 28 | 0 | 0 | 0 | 2.97 | 6h/20C, 2 h/60 C | RTM | 1089 | DD5102 | 414 | 41.4 | 0.1 | 15 | 28.1 | 1.47 | 0.147 | 12469 |  | 22 |  | DD5 | R2, R5 | C7 | T8
MD-DD5-UP2 | [0/±45/0]S | 37 | UP2 | CoRezyn 63-AX-051 | Knytex D155 (527 gsm) | 72 | Knytex DB120 (393 gsm) | 28 | 0 | 0 | 0 | 2.97 | 6h/20C, 2 h/60 C | RTM | 1090 | DD5118 | 276 | 27.6 | 0.1 | 20 | 26.7 | 1.03 | 0.103 | 1103247 |  | 22 |  | DD5 | R2, R5 | C7 | T8
MD-DD5-UP2 | [0/±45/0]S | 37 | UP2 | CoRezyn 63-AX-051 | Knytex D155 (527 gsm) | 72 | Knytex DB120 (393 gsm) | 28 | 0 | 0 | 0 | 2.97 | 6h/20C, 2 h/60 C | RTM | 1091 | DD5114 | 345 | 34.5 | 0.1 | 15 | 22.9 | 1.51 | 0.151 | 127898 |  | 22 |  | DD5 | R2, R5 | C7 | T8
MD-DD5-UP2 | [0/±45/0]S | 37 | UP2 | CoRezyn 63-AX-051 | Knytex D155 (527 gsm) | 72 | Knytex DB120 (393 gsm) | 28 | 0 | 0 | 0 | 2.97 | 6h/20C, 2 h/60 C | RTM | 1092 | DD5103 | 345 | 34.5 | 0.1 | 15 | 23 | 1.5 | 0.15 | 145581 |  | 22 |  | DD5 | R2, R5 | C7 | T8
MD-DD5-UP2 | [0/±45/0]S | 37 | UP2 | CoRezyn 63-AX-051 | Knytex D155 (527 gsm) | 72 | Knytex DB120 (393 gsm) | 28 | 0 | 0 | 0 | 2.97 | 6h/20C, 2 h/60 C | RTM | 1093 | DD5105 | 345 | 34.5 | 0.1 | 15 | 25.2 | 1.37 | 0.137 | 169754 |  | 22 |  | DD5 | R2, R5 | C7 | T8
MD-DD5-UP2 | [0/±45/0]S | 37 | UP2 | CoRezyn 63-AX-051 | Knytex D155 (527 gsm) | 72 | Knytex DB120 (393 gsm) | 28 | 0 | 0 | 0 | 2.97 | 6h/20C, 2 h/60 C | RTM | 1094 | DD5115 | 276 | 27.6 | 0.1 | 20 | 25.2 | 1.2 | 0.12 | 1033583 |  | 22 |  | DD5 | R2, R5 | C7 | T8
MD-DD5-UP2 | [0/±45/0]S | 37 | UP2 | CoRezyn 63-AX-051 | Knytex D155 (527 gsm) | 72 | Knytex DB120 (393 gsm) | 28 | 0 | 0 | 0 | 2.97 | 6h/20C, 2 h/60 C | RTM | 1302 | DD5130 |  | -553 | static | 13 mm/s |  |  | -2.2 | 1 |  | 25 |  | DD5 | R2, R5 | C7 | T8
MD-DD5-UP2 | [0/±45/0]S | 37 | UP2 | CoRezyn 63-AX-051 | Knytex D155 (527 gsm) | 72 | Knytex DB120 (393 gsm) | 28 | 0 | 0 | 0 | 2.97 | 6h/20C, 2 h/60 C | RTM | 1303 | DD5131 |  | -514 | static | 13 mm/s |  |  | -2 | 1 |  | 25 |  | DD5 | R2, R5 | C7 | T8
MD-DD5-UP2 | [0/±45/0]S | 37 | UP2 | CoRezyn 63-AX-051 | Knytex D155 (527 gsm) | 72 | Knytex DB120 (393 gsm) | 28 | 0 | 0 | 0 | 2.97 | 6h/20C, 2 h/60 C | RTM | 1835 | DD5105 |  | -781 | static | 13 mm/s |  |  | -3.1 | 1 |  | 25 |  | DD5 | R2, R5 | C7 | T8
MD-DD5-UP2 | [0/±45/0]S | 37 | UP2 | CoRezyn 63-AX-051 | Knytex D155 (527 gsm) | 72 | Knytex DB120 (393 gsm) | 28 | 0 | 0 | 0 | 2.97 | 6h/20C, 2 h/60 C | RTM | 1836 | DD5201 |  | -795 | static | 13 mm/s |  |  | -3.2 | 1 |  | 25 |  | DD5 | R2, R5 | C7 | T8
MD-DD5E-Epon9410 | [0/±45/0]S | 36 | EP | Epon 9410 | Knytex D155 (527 gsm) | 72 | Knytex DB120 (393 gsm) | 28 | 0 | 0 | 0 | 3.1 | 24h/20C, 10 h/80 C | RTM | 1859 | DD5E406 | 680 |  | static | 13 mm/s | 22.8 | 3 |  | 1 |  | 22 |  | DD5E | R2, R5 | C7 | T8
MD-DD5E-Epon9410 | [0/±45/0]S | 36 | EP | Epon 9410 | Knytex D155 (527 gsm) | 72 | Knytex DB120 (393 gsm) | 28 | 0 | 0 | 0 | 3.1 | 24h/20C, 10 h/80 C | RTM | 1860 | DD5E403 | 662 |  | static | 13 mm/s | 22.8 | 2.9 |  | 1 |  | 22 |  | DD5E | R2, R5 | C7 | T8
MD-DD5E-Epon9410 | [0/±45/0]S | 36 | EP | Epon 9410 | Knytex D155 (527 gsm) | 72 | Knytex DB120 (393 gsm) | 28 | 0 | 0 | 0 | 3.1 | 24h/20C, 10 h/80 C | RTM | 1861 | DD5E408 | 682 |  | static | 13 mm/s | 24.4 | 2.8 |  | 1 |  | 22 |  | DD5E | R2, R5 | C7 | T8
MD-DD5E-Epon9410 | [0/±45/0]S | 36 | EP | Epon 9410 | Knytex D155 (527 gsm) | 72 | Knytex DB120 (393 gsm) | 28 | 0 | 0 | 0 | 3.1 | 24h/20C, 10 h/80 C | RTM | 1940 | DD5E419 |  | -528 | static | 13 mm/s | 27.2 |  | -2.2 | 1 |  | 25 |  | DD5E | R2, R5 | C7 | T8
MD-DD5E-Epon9410 | [0/±45/0]S | 36 | EP | Epon 9410 | Knytex D155 (527 gsm) | 72 | Knytex DB120 (393 gsm) | 28 | 0 | 0 | 0 | 3.1 | 24h/20C, 10 h/80 C | RTM | 1942 | DD5E415 |  | -531 | static | 13 mm/s | 27.2 |  | -2.3 | 1 |  | 25 |  | DD5E | R2, R5 | C7 | T8
MD-DD5E-Epon9410 | [0/±45/0]S | 36 | EP | Epon 9410 | Knytex D155 (527 gsm) | 72 | Knytex DB120 (393 gsm) | 28 | 0 | 0 | 0 | 3.1 | 24h/20C, 10 h/80 C | RTM | 1943 | DD5E418 |  | -503 | static | 13 mm/s | 25.3 |  | -2.1 | 1 |  | 25 |  | DD5E | R2, R5 | C7 | T8
MD-DD5E-Epon9410 | [0/±45/0]S | 36 | EP | Epon 9410 | Knytex D155 (527 gsm) | 72 | Knytex DB120 (393 gsm) | 28 | 0 | 0 | 0 | 3.1 | 24h/20C, 10 h/80 C | RTM | 1962 | DD5E424 | -34.5 | -345 | 10 | 10 |  | -0.146 | -1.46 | 334460 |  | 25 |  | DD5E | R2, R5 | C7 | T8
MD-DD5E-Epon9410 | [0/±45/0]S | 36 | EP | Epon 9410 | Knytex D155 (527 gsm) | 72 | Knytex DB120 (393 gsm) | 28 | 0 | 0 | 0 | 3.1 | 24h/20C, 10 h/80 C | RTM | 1963 | DD5E424 | -34.5 | -345 | 10 | 5 |  | -0.146 | -1.46 | 1176784 |  | 25 |  | DD5E | R2, R5 | C7 | T8
MD-DD5E-Epon9410 | [0/±45/0]S | 36 | EP | Epon 9410 | Knytex D155 (527 gsm) | 72 | Knytex DB120 (393 gsm) | 28 | 0 | 0 | 0 | 3.1 | 24h/20C, 10 h/80 C | RTM | 1964 | DD5E420 | -37.9 | -379 | 10 | 4 |  | -0.161 | -1.61 | 85056 |  | 25 |  | DD5E | R2, R5 | C7 | T8
MD-DD5E-Epon9410 | [0/±45/0]S | 36 | EP | Epon 9410 | Knytex D155 (527 gsm) | 72 | Knytex DB120 (393 gsm) | 28 | 0 | 0 | 0 | 3.1 | 24h/20C, 10 h/80 C | RTM | 1965 | DD5E426 | -37.9 | -379 | 10 | 4 |  | -0.161 | -1.61 | 59318 |  | 25 |  | DD5E | R2, R5 | C7 | T8
MD-DD5E-Epon9410 | [0/±45/0]S | 36 | EP | Epon 9410 | Knytex D155 (527 gsm) | 72 | Knytex DB120 (393 gsm) | 28 | 0 | 0 | 0 | 3.1 | 24h/20C, 10 h/80 C | RTM | 1966 | DD5E422 | -37.9 | -379 | 10 | 4 |  | -0.161 | -1.61 | 143526 |  | 25 |  | DD5E | R2, R5 | C7 | T8
MD-DD5E-Epon9410 | [0/±45/0]S | 36 | EP | Epon 9410 | Knytex D155 (527 gsm) | 72 | Knytex DB120 (393 gsm) | 28 | 0 | 0 | 0 | 3.1 | 24h/20C, 10 h/80 C | RTM | 1967 | DD5E416 | -41.4 | -414 | 10 | 2 |  | -0.176 | -1.76 | 5232 |  | 25 |  | DD5E | R2, R5 | C7 | T8
MD-DD5E-Epon9410 | [0/±45/0]S | 36 | EP | Epon 9410 | Knytex D155 (527 gsm) | 72 | Knytex DB120 (393 gsm) | 28 | 0 | 0 | 0 | 3.1 | 24h/20C, 10 h/80 C | RTM | 1968 | DD5E425 | -41.4 | -414 | 10 | 2 |  | -0.176 | -1.76 | 7541 |  | 25 |  | DD5E | R2, R5 | C7 | T8
MD-DD5E-Epon9410 | [0/±45/0]S | 36 | EP | Epon 9410 | Knytex D155 (527 gsm) | 72 | Knytex DB120 (393 gsm) | 28 | 0 | 0 | 0 | 3.1 | 24h/20C, 10 h/80 C | RTM | 1970 | DD5E421 | -34.5 | -345 | 10 | 10 |  | -0.146 | -1.46 | 1740718 | Runout | 25 |  | DD5E | R2, R5 | C7 | T8
MD-DD5E-Epon9410 | [0/±45/0]S | 36 | EP | Epon 9410 | Knytex D155 (527 gsm) | 72 | Knytex DB120 (393 gsm) | 28 | 0 | 0 | 0 | 3.1 | 24h/20C, 10 h/80 C | RTM | 1971 | DD5E428 | -41.4 | -414 | 10 | 4 |  | -0.176 | -1.76 | 3855 |  | 25 |  | DD5E | R2, R5 | C7 | T8
MD-DD5E-Epon9410 | [0/±45/0]S | 36 | EP | Epon 9410 | Knytex D155 (527 gsm) | 72 | Knytex DB120 (393 gsm) | 28 | 0 | 0 | 0 | 3.1 | 24h/20C, 10 h/80 C | RTM | 1982 | DD5E411 | 276 | 27.6 | 0.1 | 10 | 23.3 | 1.19 | 0.119 | 348038 |  | 22 |  | DD5E | R2, R5 | C7 | T8
MD-DD5E-Epon9410 | [0/±45/0]S | 36 | EP | Epon 9410 | Knytex D155 (527 gsm) | 72 | Knytex DB120 (393 gsm) | 28 | 0 | 0 | 0 | 3.1 | 24h/20C, 10 h/80 C | RTM | 1983 | DD5E409 | 276 | 27.6 | 0.1 | 10 | 21.5 | 1.31 | 0.131 | 498494 |  | 22 |  | DD5E | R2, R5 | C7 | T8
MD-DD5E-Epon9410 | [0/±45/0]S | 36 | EP | Epon 9410 | Knytex D155 (527 gsm) | 72 | Knytex DB120 (393 gsm) | 28 | 0 | 0 | 0 | 3.1 | 24h/20C, 10 h/80 C | RTM | 1984 | DD5E401 | 276 | 27.6 | 0.1 | 10 | 23.9 | 1.24 | 0.124 | 899308 |  | 22 |  | DD5E | R2, R5 | C7 | T8
MD-DD5E-Epon9410 | [0/±45/0]S | 36 | EP | Epon 9410 | Knytex D155 (527 gsm) | 72 | Knytex DB120 (393 gsm) | 28 | 0 | 0 | 0 | 3.1 | 24h/20C, 10 h/80 C | RTM | 1985 | DD5E412 | 345 | 34.5 | 0.1 | 5 | 23.4 | 1.51 | 0.151 | 34642 |  | 22 |  | DD5E | R2, R5 | C7 | T8
MD-DD5E-Epon9410 | [0/±45/0]S | 36 | EP | Epon 9410 | Knytex D155 (527 gsm) | 72 | Knytex DB120 (393 gsm) | 28 | 0 | 0 | 0 | 3.1 | 24h/20C, 10 h/80 C | RTM | 1986 | DD5E405 | 345 | 34.5 | 0.1 | 5 | 22.3 | 1.54 | 0.154 | 67480 |  | 22 |  | DD5E | R2, R5 | C7 | T8
MD-DD5E-Epon9410 | [0/±45/0]S | 36 | EP | Epon 9410 | Knytex D155 (527 gsm) | 72 | Knytex DB120 (393 gsm) | 28 | 0 | 0 | 0 | 3.1 | 24h/20C, 10 h/80 C | RTM | 1987 | DD5E410 | 414 | 41.4 | 0.1 | 2 | 22.7 | 1.83 | 0.183 | 878 |  | 22 |  | DD5E | R2, R5 | C7 | T8
MD-DD5E-Epon9410 | [0/±45/0]S | 36 | EP | Epon 9410 | Knytex D155 (527 gsm) | 72 | Knytex DB120 (393 gsm) | 28 | 0 | 0 | 0 | 3.1 | 24h/20C, 10 h/80 C | RTM | 1988 | DD5E414 | 414 | 41.4 | 0.1 | 2 | 24.4 | 1.76 | 0.176 | 2429 |  | 22 |  | DD5E | R2, R5 | C7 | T8
MD-DD5E-Epon9410 | [0/±45/0]S | 36 | EP | Epon 9410 | Knytex D155 (527 gsm) | 72 | Knytex DB120 (393 gsm) | 28 | 0 | 0 | 0 | 3.1 | 24h/20C, 10 h/80 C | RTM | 1989 | DD5E407 | 345 | 34.5 | 0.1 | 5 | 22.7 | 1.54 | 0.154 | 52731 |  | 22 |  | DD5E | R2, R5 | C7 | T8
MD-DD5E-Epon9410 | [0/±45/0]S | 36 | EP | Epon 9410 | Knytex D155 (527 gsm) | 72 | Knytex DB120 (393 gsm) | 28 | 0 | 0 | 0 | 3.1 | 24h/20C, 10 h/80 C | RTM | 1990 | DD5E402 | 483 | 48.3 | 0.1 | 1 | 21.8 | 2.28 | 0.228 | 69 |  | 22 |  | DD5E | R2, R5 | C7 | T8
MD-DD5E-Epon9410 | [0/±45/0]S | 36 | EP | Epon 9410 | Knytex D155 (527 gsm) | 72 | Knytex DB120 (393 gsm) | 28 | 0 | 0 | 0 | 3.1 | 24h/20C, 10 h/80 C | RTM | 1991 | DD5E413 | 241 | 24.1 | 0.1 | 15 | 21.6 | 1.19 | 0.119 | 2441330 |  | 22 |  | DD5E | R2, R5 | C7 | T8
MD-DD5E-Epon9410 | [0/±45/0]S | 36 | EP | Epon 9410 | Knytex D155 (527 gsm) | 72 | Knytex DB120 (393 gsm) | 28 | 0 | 0 | 0 | 3.1 | 24h/20C, 10 h/80 C | RTM | 2986 | DD5E251 | 310 | -310 | -1 | 2 |  | 1.34 | -1.34 | 1387 |  | 25 |  | DD5E | R2, R5 | C7 | T8
MD-DD5E-Epon9410 | [0/±45/0]S | 36 | EP | Epon 9410 | Knytex D155 (527 gsm) | 72 | Knytex DB120 (393 gsm) | 28 | 0 | 0 | 0 | 3.1 | 24h/20C, 10 h/80 C | RTM | 2987 | DD5E261 | 310 | -310 | -1 | 2 |  | 1.34 | -1.34 | 380 |  | 25 |  | DD5E | R2, R5 | C7 | T8
MD-DD5E-Epon9410 | [0/±45/0]S | 36 | EP | Epon 9410 | Knytex D155 (527 gsm) | 72 | Knytex DB120 (393 gsm) | 28 | 0 | 0 | 0 | 3.1 | 24h/20C, 10 h/80 C | RTM | 2988 | DD5E254 | 310 | -310 | -1 | 2 |  | 1.34 | -1.34 | 1130 |  | 25 |  | DD5E | R2, R5 | C7 | T8
MD-DD5E-Epon9410 | [0/±45/0]S | 36 | EP | Epon 9410 | Knytex D155 (527 gsm) | 72 | Knytex DB120 (393 gsm) | 28 | 0 | 0 | 0 | 3.1 | 24h/20C, 10 h/80 C | RTM | 2989 | DD5E252 | 207 | -207 | -1 | 4 |  | 0.89 | -0.89 | 23990 |  | 25 |  | DD5E | R2, R5 | C7 | T8
MD-DD5E-Epon9410 | [0/±45/0]S | 36 | EP | Epon 9410 | Knytex D155 (527 gsm) | 72 | Knytex DB120 (393 gsm) | 28 | 0 | 0 | 0 | 3.1 | 24h/20C, 10 h/80 C | RTM | 2990 | DD5E259 | 207 | -207 | -1 | 4 |  | 0.89 | -0.89 | 31172 |  | 25 |  | DD5E | R2, R5 | C7 | T8
MD-DD5E-Epon9410 | [0/±45/0]S | 36 | EP | Epon 9410 | Knytex D155 (527 gsm) | 72 | Knytex DB120 (393 gsm) | 28 | 0 | 0 | 0 | 3.1 | 24h/20C, 10 h/80 C | RTM | 2991 | DD5E252 | 207 | -207 | -1 | 4 |  | 0.89 | -0.89 | 92394 |  | 25 |  | DD5E | R2, R5 | C7 | T8
MD-DD5E-Epon9410 | [0/±45/0]S | 36 | EP | Epon 9410 | Knytex D155 (527 gsm) | 72 | Knytex DB120 (393 gsm) | 28 | 0 | 0 | 0 | 3.1 | 24h/20C, 10 h/80 C | RTM | 2992 | DD5E260 | 172 | -172 | -1 | 5 |  | 0.74 | -0.74 | 191803 |  | 25 |  | DD5E | R2, R5 | C7 | T8
MD-DD5E-Epon9410 | [0/±45/0]S | 36 | EP | Epon 9410 | Knytex D155 (527 gsm) | 72 | Knytex DB120 (393 gsm) | 28 | 0 | 0 | 0 | 3.1 | 24h/20C, 10 h/80 C | RTM | 2993 | DD5E258 | 276 | -276 | -1 | 2 |  | 1.19 | -1.19 | 1072 |  | 25 |  | DD5E | R2, R5 | C7 | T8
MD-DD5E-Epon9410 | [0/±45/0]S | 36 | EP | Epon 9410 | Knytex D155 (527 gsm) | 72 | Knytex DB120 (393 gsm) | 28 | 0 | 0 | 0 | 3.1 | 24h/20C, 10 h/80 C | RTM | 2994 | DD5E256 | 276 | -276 | -1 | 2 |  | 1.19 | -1.19 | 601 |  | 25 |  | DD5E | R2, R5 | C7 | T8
MD-DD5E-Epon9410 | [0/±45/0]S | 36 | EP | Epon 9410 | Knytex D155 (527 gsm) | 72 | Knytex DB120 (393 gsm) | 28 | 0 | 0 | 0 | 3.1 | 24h/20C, 10 h/80 C | RTM | 2995 | DD5E257 | 276 | -276 | -1 | 2 |  | 1.19 | -1.19 | 2665 |  | 25 |  | DD5E | R2, R5 | C7 | T8
MD-DD5E-Epon9410 | [0/±45/0]S | 36 | EP | Epon 9410 | Knytex D155 (527 gsm) | 72 | Knytex DB120 (393 gsm) | 28 | 0 | 0 | 0 | 3.1 | 24h/20C, 10 h/80 C | RTM | 2996 | DD5E262 | 155 | -155 | -1 | 10 |  | 0.67 | -0.67 | 1060993 |  | 25 |  | DD5E | R2, R5 | C7 | T8
MD-DD5E-Epon9410 | [0/±45/0]S | 36 | EP | Epon 9410 | Knytex D155 (527 gsm) | 72 | Knytex DB120 (393 gsm) | 28 | 0 | 0 | 0 | 3.1 | 24h/20C, 10 h/80 C | RTM | 2997 | DD5E263 | 172 | -172 | -1 | 10 |  | 0.74 | -0.74 | 168947 |  | 25 |  | DD5E | R2, R5 | C7 | T8
MD-DD5E-Epon9410 | [0/±45/0]S | 36 | EP | Epon 9410 | Knytex D155 (527 gsm) | 72 | Knytex DB120 (393 gsm) | 28 | 0 | 0 | 0 | 3.1 | 24h/20C, 10 h/80 C | RTM | 2998 | DD5E250 | 172 | -172 | -1 | 10 |  | 0.74 | -0.74 | 305106 |  | 25 |  | DD5E | R2, R5 | C7 | T8
MD-DD5E-Epon9410 | [0/±45/0]S | 36 | EP | Epon 9410 | Knytex D155 (527 gsm) | 72 | Knytex DB120 (393 gsm) | 28 | 0 | 0 | 0 | 3.1 | 24h/20C, 10 h/80 C | RTM | 2999 | DD5E270 | 155 | -155 | -1 | 12 |  | 0.67 | -0.67 | 1463729 |  | 25 |  | DD5E | R2, R5 | C7 | T8
MD-DD5E-Epon9410 | [0/±45/0]S | 36 | EP | Epon 9410 | Knytex D155 (527 gsm) | 72 | Knytex DB120 (393 gsm) | 28 | 0 | 0 | 0 | 3.1 | 24h/20C, 10 h/80 C | RTM | 3000 | DD5E286T | 76 |  | static | 13 mm/s | 7.31 | 1.04 |  | 1 |  | 25 |  | DD5E | R2, R5 | C7 | T8
MD-DD5E-Epon9410 | [0/±45/0]S | 36 | EP | Epon 9410 | Knytex D155 (527 gsm) | 72 | Knytex DB120 (393 gsm) | 28 | 0 | 0 | 0 | 3.1 | 24h/20C, 10 h/80 C | RTM | 3001 | DD5E281T | 73 |  | static | 13 mm/s | 8.76 | 0.84 |  | 1 |  | 25 |  | DD5E | R2, R5 | C7 | T8
MD-DD5E-Epon9410 | [0/±45/0]S | 36 | EP | Epon 9410 | Knytex D155 (527 gsm) | 72 | Knytex DB120 (393 gsm) | 28 | 0 | 0 | 0 | 3.1 | 24h/20C, 10 h/80 C | RTM | 3002 | DD5E280T | 64 |  | static | 13 mm/s | 7.24 | 0.89 |  | 1 |  | 25 |  | DD5E | R2, R5 | C7 | T8
MD-DD5E3-EP3 | [0/±45/0]S | 36 | EP | SP Prime 20 | Knytex D155 (527 gsm) | 72 | Knytex DB120 (393 gsm) | 28 | 0 | 0 | 0 | 3.14 | 24h/20C, 6 h/80 C | RTM | 8686 | DD5E3-110 |  | -558 | static | 13 mm/s |  |  |  | 1 |  | 25 |  | DD5E3 | R2, R5 |  | T8
MD-DD5E3-EP3 | [0/±45/0]S | 36 | EP | SP Prime 20 | Knytex D155 (527 gsm) | 72 | Knytex DB120 (393 gsm) | 28 | 0 | 0 | 0 | 3.14 | 24h/20C, 6 h/80 C | RTM | 8732 | DD5E3-109 |  | -628 | static | 13 mm/s |  |  |  | 1 |  | 25 |  | DD5E3 | R2, R5 |  | T8
MD-DD5E3-EP3 | [0/±45/0]S | 36 | EP | SP Prime 20 | Knytex D155 (527 gsm) | 72 | Knytex DB120 (393 gsm) | 28 | 0 | 0 | 0 | 3.14 | 24h/20C, 6 h/80 C | RTM | 8733 | DD5E3-108 |  | -579 | static | 13 mm/s |  |  |  | 1 |  | 25 |  | DD5E3 | R2, R5 |  | T8
MD-DD5E3-EP3 | [0/±45/0]S | 36 | EP | SP Prime 20 | Knytex D155 (527 gsm) | 72 | Knytex DB120 (393 gsm) | 28 | 0 | 0 | 0 | 3.14 | 24h/20C, 6 h/80 C | RTM | 8734 | DD5E3-106 |  | -568 | static | 13 mm/s |  |  |  | 1 |  | 25 |  | DD5E3 | R2, R5 |  | T8
MD-DD5E3-EP3 | [0/±45/0]S | 36 | EP | SP Prime 20 | Knytex D155 (527 gsm) | 72 | Knytex DB120 (393 gsm) | 28 | 0 | 0 | 0 | 3.14 | 24h/20C, 6 h/80 C | RTM | 8735 | DD5E3-107 | -34.5 | -345 | 10 | 4 |  |  |  | 238243 |  | 25 |  | DD5E3 | R2, R5 |  | T8
MD-DD5E3-EP3 | [0/±45/0]S | 36 | EP | SP Prime 20 | Knytex D155 (527 gsm) | 72 | Knytex DB120 (393 gsm) | 28 | 0 | 0 | 0 | 3.14 | 24h/20C, 6 h/80 C | RTM | 8655 | DD5E3-112 | -34.5 | -345 | 10 | 4 |  |  |  | 506692 |  | 25 |  | DD5E3 | R2, R5 |  | T8
MD-DD5E3-EP3 | [0/±45/0]S | 36 | EP | SP Prime 20 | Knytex D155 (527 gsm) | 72 | Knytex DB120 (393 gsm) | 28 | 0 | 0 | 0 | 3.14 | 24h/20C, 6 h/80 C | RTM | 8656 | DD5E3-111 | -34.5 | -345 | 10 | 4 |  |  |  | 148535 |  | 25 |  | DD5E3 | R2, R5 |  | T8
MD-DD5E3-EP3 | [0/±45/0]S | 36 | EP | SP Prime 20 | Knytex D155 (527 gsm) | 72 | Knytex DB120 (393 gsm) | 28 | 0 | 0 | 0 | 3.14 | 24h/20C, 6 h/80 C | RTM | 8657 | DD5E3-113 | -31 | -310 | 10 | 6 |  |  |  | 1698851 |  | 25 |  | DD5E3 | R2, R5 |  | T8
MD-DD5E3-EP3 | [0/±45/0]S | 36 | EP | SP Prime 20 | Knytex D155 (527 gsm) | 72 | Knytex DB120 (393 gsm) | 28 | 0 | 0 | 0 | 3.14 | 24h/20C, 6 h/80 C | RTM | 8666 | DD5E3-117 | -41.4 | -414 | 10 | 2 |  |  |  | 14696 |  | 25 |  | DD5E3 | R2, R5 |  | T8
MD-DD5E3-EP3 | [0/±45/0]S | 36 | EP | SP Prime 20 | Knytex D155 (527 gsm) | 72 | Knytex DB120 (393 gsm) | 28 | 0 | 0 | 0 | 3.14 | 24h/20C, 6 h/80 C | RTM | 8667 | DD5E3-127 | -41.4 | -414 | 10 | 2 |  |  |  | 6857 |  | 25 |  | DD5E3 | R2, R5 |  | T8
MD-DD5E3-EP3 | [0/±45/0]S | 36 | EP | SP Prime 20 | Knytex D155 (527 gsm) | 72 | Knytex DB120 (393 gsm) | 28 | 0 | 0 | 0 | 3.14 | 24h/20C, 6 h/80 C | RTM | 8668 | DD5E3-148 | -41.4 | -414 | 10 | 2 |  |  |  | 4644 |  | 25 |  | DD5E3 | R2, R5 |  | T8
MD-DD5E3-EP3 | [0/±45/0]S | 36 | EP | SP Prime 20 | Knytex D155 (527 gsm) | 72 | Knytex DB120 (393 gsm) | 28 | 0 | 0 | 0 | 3.14 | 24h/20C, 6 h/80 C | RTM | 8706 | DD5E3-139 | -31 | -310 | 10 | 6 |  |  |  | 5286161 |  | 25 |  | DD5E3 | R2, R5 |  | T8
MD-DD5E3-EP3 | [0/±45/0]S | 36 | EP | SP Prime 20 | Knytex D155 (527 gsm) | 72 | Knytex DB120 (393 gsm) | 28 | 0 | 0 | 0 | 3.14 | 24h/20C, 6 h/80 C | RTM | 8707 | DD5E3-140 | -31 | -310 | 10 | 6 |  |  |  | 3370820 |  | 25 |  | DD5E3 | R2, R5 |  | T8
MD-DD5E3-EP3 | [0/±45/0]S | 36 | EP | SP Prime 20 | Knytex D155 (527 gsm) | 72 | Knytex DB120 (393 gsm) | 28 | 0 | 0 | 0 | 3.14 | 24h/20C, 6 h/80 C | RTM | 8694 | DD5E3-124 | -48.3 | -483 | 10 | 1 |  |  |  | 165 |  | 25 |  | DD5E3 | R2, R5 |  | T8
MD-DD5E3-EP3 | [0/±45/0]S | 36 | EP | SP Prime 20 | Knytex D155 (527 gsm) | 72 | Knytex DB120 (393 gsm) | 28 | 0 | 0 | 0 | 3.14 | 24h/20C, 6 h/80 C | RTM | 8695 | DD5E3-126 | -48.3 | -483 | 10 | 1 |  |  |  | 48 |  | 25 |  | DD5E3 | R2, R5 |  | T8
MD-DD5E3-EP3 | [0/±45/0]S | 36 | EP | SP Prime 20 | Knytex D155 (527 gsm) | 72 | Knytex DB120 (393 gsm) | 28 | 0 | 0 | 0 | 3.14 | 24h/20C, 6 h/80 C | RTM | 8696 | DD5E3-128 | -48.3 | -483 | 10 | 1 |  |  |  | 21 |  | 25 |  | DD5E3 | R2, R5 |  | T8
MD-DD5E3-EP3 | [0/±45/0]S | 36 | EP | SP Prime 20 | Knytex D155 (527 gsm) | 72 | Knytex DB120 (393 gsm) | 28 | 0 | 0 | 0 | 3.14 | 24h/20C, 6 h/80 C | RTM | 8658 | DD5E3-102 | 310 | -310 | -1 | 1 |  |  |  | 2760 |  | 25 |  | DD5E3 | R2, R5 |  | T8
MD-DD5E3-EP3 | [0/±45/0]S | 36 | EP | SP Prime 20 | Knytex D155 (527 gsm) | 72 | Knytex DB120 (393 gsm) | 28 | 0 | 0 | 0 | 3.14 | 24h/20C, 6 h/80 C | RTM | 8659 | DD5E3-104 | 207 | -207 | -1 | 3 |  |  |  | 318717 |  | 25 |  | DD5E3 | R2, R5 |  | T8
MD-DD5E3-EP3 | [0/±45/0]S | 36 | EP | SP Prime 20 | Knytex D155 (527 gsm) | 72 | Knytex DB120 (393 gsm) | 28 | 0 | 0 | 0 | 3.14 | 24h/20C, 6 h/80 C | RTM | 8660 | DD5E3-103 | 207 | -207 | -1 | 3 |  |  |  | 363610 |  | 25 |  | DD5E3 | R2, R5 |  | T8
MD-DD5E3-EP3 | [0/±45/0]S | 36 | EP | SP Prime 20 | Knytex D155 (527 gsm) | 72 | Knytex DB120 (393 gsm) | 28 | 0 | 0 | 0 | 3.14 | 24h/20C, 6 h/80 C | RTM | 8661 | DD5E3-119 | 207 | -207 | -1 | 2 |  |  |  | 280106 |  | 25 |  | DD5E3 | R2, R5 |  | T8
MD-DD5E3-EP3 | [0/±45/0]S | 36 | EP | SP Prime 20 | Knytex D155 (527 gsm) | 72 | Knytex DB120 (393 gsm) | 28 | 0 | 0 | 0 | 3.14 | 24h/20C, 6 h/80 C | RTM | 8662 | DD5E3-120 | 310 | -310 | -1 | 1 |  |  |  | 3397 |  | 25 |  | DD5E3 | R2, R5 |  | T8
MD-DD5E3-EP3 | [0/±45/0]S | 36 | EP | SP Prime 20 | Knytex D155 (527 gsm) | 72 | Knytex DB120 (393 gsm) | 28 | 0 | 0 | 0 | 3.14 | 24h/20C, 6 h/80 C | RTM | 8663 | DD5E3-123 | 310 | -310 | -1 | 1 |  |  |  | 8244 |  | 25 |  | DD5E3 | R2, R5 |  | T8
MD-DD5E3-EP3 | [0/±45/0]S | 36 | EP | SP Prime 20 | Knytex D155 (527 gsm) | 72 | Knytex DB120 (393 gsm) | 28 | 0 | 0 | 0 | 3.14 | 24h/20C, 6 h/80 C | RTM | 8664 | DD5E3-130 | 172 | -172 | -1 | 4 |  |  |  | 1948998 |  | 25 |  | DD5E3 | R2, R5 |  | T8
MD-DD5E3-EP3 | [0/±45/0]S | 36 | EP | SP Prime 20 | Knytex D155 (527 gsm) | 72 | Knytex DB120 (393 gsm) | 28 | 0 | 0 | 0 | 3.14 | 24h/20C, 6 h/80 C | RTM | 8665 | DD5E3-133 | 172 | -172 | -1 | 5 |  |  |  | 3170897 |  | 25 |  | DD5E3 | R2, R5 |  | T8
MD-DD5E3-EP3 | [0/±45/0]S | 36 | EP | SP Prime 20 | Knytex D155 (527 gsm) | 72 | Knytex DB120 (393 gsm) | 28 | 0 | 0 | 0 | 3.14 | 24h/20C, 6 h/80 C | RTM | 8697 | DD5E3-122 | 414 | -414 | -1 | 1 |  |  |  | 93 |  | 25 |  | DD5E3 | R2, R5 |  | T8
MD-DD5E3-EP3 | [0/±45/0]S | 36 | EP | SP Prime 20 | Knytex D155 (527 gsm) | 72 | Knytex DB120 (393 gsm) | 28 | 0 | 0 | 0 | 3.14 | 24h/20C, 6 h/80 C | RTM | 8698 | DD5E3-105 | 414 | -414 | -1 | 1 |  |  |  | 22 |  | 25 |  | DD5E3 | R2, R5 |  | T8
MD-DD5E3-EP3 | [0/±45/0]S | 36 | EP | SP Prime 20 | Knytex D155 (527 gsm) | 72 | Knytex DB120 (393 gsm) | 28 | 0 | 0 | 0 | 3.14 | 24h/20C, 6 h/80 C | RTM | 8699 | DD5E3-116 | 414 | -414 | -1 | 1 |  |  |  | 35 |  | 25 |  | DD5E3 | R2, R5 |  | T8
MD-DD5E3-EP3 | [0/±45/0]S | 36 | EP | SP Prime 20 | Knytex D155 (527 gsm) | 72 | Knytex DB120 (393 gsm) | 28 | 0 | 0 | 0 | 3.14 | 24h/20C, 6 h/80 C | RTM | 6793 | DD5E3-152 | 758 |  | static | 13 mm/s | 23.5 | 3.23 |  | 1 |  | 25 |  | DD5E3 | R2, R5 |  | T8
MD-DD5E3-EP3 | [0/±45/0]S | 36 | EP | SP Prime 20 | Knytex D155 (527 gsm) | 72 | Knytex DB120 (393 gsm) | 28 | 0 | 0 | 0 | 3.14 | 24h/20C, 6 h/80 C | RTM | 6794 | DD5E3-151 | 779 |  | static | 13 mm/s | 23.8 | 3.27 |  | 1 |  | 25 |  | DD5E3 | R2, R5 |  | T8
MD-DD5E3-EP3 | [0/±45/0]S | 36 | EP | SP Prime 20 | Knytex D155 (527 gsm) | 72 | Knytex DB120 (393 gsm) | 28 | 0 | 0 | 0 | 3.14 | 24h/20C, 6 h/80 C | RTM | 6795 | DD5E3-150 | 791 |  | static | 13 mm/s | 24.2 | 3.26 |  | 1 |  | 25 |  | DD5E3 | R2, R5 |  | T8
MD-DD5E3-EP3 | [0/±45/0]S | 36 | EP | SP Prime 20 | Knytex D155 (527 gsm) | 72 | Knytex DB120 (393 gsm) | 28 | 0 | 0 | 0 | 3.14 | 24h/20C, 6 h/80 C | RTM | 10374 | DD5E3-330 | -41.4 | -414 | 10 | 3 |  |  |  | 3331 |  | 25 |  | DD5E3 | R2, R5 |  | T8
MD-DD5E3-EP3 | [0/±45/0]S | 36 | EP | SP Prime 20 | Knytex D155 (527 gsm) | 72 | Knytex DB120 (393 gsm) | 28 | 0 | 0 | 0 | 3.14 | 24h/20C, 6 h/80 C | RTM | 10375 | DD5E3-331 | -37.9 | -379 | 10 | 4 |  |  |  | 17797 |  | 25 |  | DD5E3 | R2, R5 |  | T8
MD-DD5E3-EP3 | [0/±45/0]S | 36 | EP | SP Prime 20 | Knytex D155 (527 gsm) | 72 | Knytex DB120 (393 gsm) | 28 | 0 | 0 | 0 | 3.14 | 24h/20C, 6 h/80 C | RTM | 10376 | DD5E3-339 | -34.5 | -345 | 10 | 3 |  |  |  | 157762 |  | 25 |  | DD5E3 | R2, R5 |  | T8
MD-DD5E3-EP3 | [0/±45/0]S | 36 | EP | SP Prime 20 | Knytex D155 (527 gsm) | 72 | Knytex DB120 (393 gsm) | 28 | 0 | 0 | 0 | 3.14 | 24h/20C, 6 h/80 C | RTM | 10377 | DD5E3-332 | -34.5 | -345 | 10 | 3 |  |  |  | 465515 |  | 25 |  | DD5E3 | R2, R5 |  | T8
MD-DD5E3-EP3 | [0/±45/0]S | 36 | EP | SP Prime 20 | Knytex D155 (527 gsm) | 72 | Knytex DB120 (393 gsm) | 28 | 0 | 0 | 0 | 3.14 | 24h/20C, 6 h/80 C | RTM | 10378 | DD5E3-334 | -34.5 | -345 | 10 | 4 |  |  |  | 286557 |  | 25 |  | DD5E3 | R2, R5 |  | T8
MD-DD5E3-EP3 | [0/±45/0]S | 36 | EP | SP Prime 20 | Knytex D155 (527 gsm) | 72 | Knytex DB120 (393 gsm) | 28 | 0 | 0 | 0 | 3.14 | 24h/20C, 6 h/80 C | RTM | 10379 | DD5E3-337 | -37.9 | -379 | 10 | 2 |  |  |  | 50640 |  | 25 |  | DD5E3 | R2, R5 |  | T8
MD-DD5E3-EP3 | [0/±45/0]S | 36 | EP | SP Prime 20 | Knytex D155 (527 gsm) | 72 | Knytex DB120 (393 gsm) | 28 | 0 | 0 | 0 | 3.14 | 24h/20C, 6 h/80 C | RTM | 10380 | DD5E3-338 | -37.9 | -379 | 10 | 2 |  |  |  | 54304 |  | 25 |  | DD5E3 | R2, R5 |  | T8
MD-DD5E4-Jeffco1401 | [0/±45/0]S | 35 | EP | Jeffco 1401-12 / 1401-17 hardener | Knytex D155 (527 gsm) | 72 | Knytex DB120 (393 gsm) | 28 | 0 | 0 | 0 | 3.2 | 24h/20 C | RTM | 6796 | DD5E4-106 | 752 |  | static | 13 mm/s | 24.8 | 3 |  | 1 |  | 25 |  | DD5E4 | R2, R5 |  | T8
MD-DD5E4-Jeffco1401 | [0/±45/0]S | 35 | EP | Jeffco 1401-12 / 1401-17 hardener | Knytex D155 (527 gsm) | 72 | Knytex DB120 (393 gsm) | 28 | 0 | 0 | 0 | 3.2 | 24h/20 C | RTM | 6797 | DD5E4-105 | 725 |  | static | 13 mm/s | 22.7 | 3.2 |  | 1 |  | 25 |  | DD5E4 | R2, R5 |  | T8
MD-DD5E4-Jeffco1401 | [0/±45/0]S | 35 | EP | Jeffco 1401-12 / 1401-17 hardener | Knytex D155 (527 gsm) | 72 | Knytex DB120 (393 gsm) | 28 | 0 | 0 | 0 | 3.2 | 24h/20 C | RTM | 6798 | DD5E4-104 | 793 |  | static | 13 mm/s | 24 | 3 |  | 1 |  | 25 |  | DD5E4 | R2, R5 |  | T8
MD-DD5E4-Jeffco1401 | [0/±45/0]S | 35 | EP | Jeffco 1401-12 / 1401-17 hardener | Knytex D155 (527 gsm) | 72 | Knytex DB120 (393 gsm) | 28 | 0 | 0 | 0 | 3.2 | 24h/20 C | RTM | 6799 | DD5E4-100 |  | -533 | static | 13 mm/s | 23.5 | -2 |  | 1 |  | 25 |  | DD5E4 | R2, R5 |  | T8
MD-DD5E4-Jeffco1401 | [0/±45/0]S | 35 | EP | Jeffco 1401-12 / 1401-17 hardener | Knytex D155 (527 gsm) | 72 | Knytex DB120 (393 gsm) | 28 | 0 | 0 | 0 | 3.2 | 24h/20 C | RTM | 6800 | DD5E4-101 |  | -421 | static | 13 mm/s |  |  |  | 1 |  | 25 |  | DD5E4 | R2, R5 |  | T8
MD-DD5E4-Jeffco1401 | [0/±45/0]S | 35 | EP | Jeffco 1401-12 / 1401-17 hardener | Knytex D155 (527 gsm) | 72 | Knytex DB120 (393 gsm) | 28 | 0 | 0 | 0 | 3.2 | 24h/20 C | RTM | 6801 | DD5E4-102 |  | -531 | static | 13 mm/s |  |  |  | 1 |  | 25 |  | DD5E4 | R2, R5 |  | T8
MD-DD5E4-Jeffco1401 | [0/±45/0]S | 35 | EP | Jeffco 1401-12 / 1401-17 hardener | Knytex D155 (527 gsm) | 72 | Knytex DB120 (393 gsm) | 28 | 0 | 0 | 0 | 3.2 | 24h/20 C | RTM | 6802 | DD5E4-103 |  | -456 | static | 13 mm/s |  |  |  | 1 |  | 25 |  | DD5E4 | R2, R5 |  | T8
MD-DD5E4-Jeffco1401 | [0/±45/0]S | 35 | EP | Jeffco 1401-12 / 4101-18 hardener | Knytex D155 (527 gsm) | 72 | Knytex DB120 (393 gsm) | 28 | 0 | 0 | 0 | 3.2 | 14 h/50C, 2 h/85C | RTM | 7093 | DD5E4-210 |  | -580 | static | 13 mm/s | 23.8 | -2.4 |  | 1 |  | 25 |  | DD5E4 | R2, R5 |  | T8
MD-DD5E4-Jeffco1401 | [0/±45/0]S | 35 | EP | Jeffco 1401-12 / 4101-18 hardener | Knytex D155 (527 gsm) | 72 | Knytex DB120 (393 gsm) | 28 | 0 | 0 | 0 | 3.2 | 14 h/50C, 2 h/85C | RTM | 7094 | DD5E4-211 |  | -578 | static | 13 mm/s |  |  |  | 1 |  | 25 |  | DD5E4 | R2, R5 |  | T8
MD-DD5E4-Jeffco1401 | [0/±45/0]S | 35 | EP | Jeffco 1401-12 / 4101-18 hardener | Knytex D155 (527 gsm) | 72 | Knytex DB120 (393 gsm) | 28 | 0 | 0 | 0 | 3.2 | 14 h/50C, 2 h/85C | RTM | 7095 | DD5E4-212 |  | -575 | static | 13 mm/s |  |  |  | 1 |  | 25 |  | DD5E4 | R2, R5 |  | T8
MD-DD5E4-Jeffco1401 | [0/±45/0]S | 35 | EP | Jeffco 1401-12 / 4101-18 hardener | Knytex D155 (527 gsm) | 72 | Knytex DB120 (393 gsm) | 28 | 0 | 0 | 0 | 3.2 | 14 h/50C, 2 h/85C | RTM | 7096 | DD5E4-214 |  | -572 | static | 13 mm/s |  |  |  | 1 |  | 25 |  | DD5E4 | R2, R5 |  | T8
MD-DD5E4-Jeffco1401 | [0/±45/0]S | 35 | EP | Jeffco 1401-12 / 4101-18 hardener | Knytex D155 (527 gsm) | 72 | Knytex DB120 (393 gsm) | 28 | 0 | 0 | 0 | 3.2 | 14 h/50C, 2 h/85C | RTM | 7097 | DD5E4-215 |  | -595 | static | 13 mm/s |  |  |  | 1 |  | 25 |  | DD5E4 | R2, R5 |  | T8
MD-DD5E4-Jeffco1401 | [0/±45/0]S | 35 | EP | Jeffco 1401-12 / 4102 hardener | Knytex D155 (527 gsm) | 72 | Knytex DB120 (393 gsm) | 28 | 0 | 0 | 0 | 3.2 | 14 h/60C, 2 h/85C | RTM | 8801 | DD5E4-221 |  | -595 | static | 13 mm/s | 22.9 | -2.6 |  | 1 |  | 25 |  | DD5E4 | R2, R5 |  | T8
MD-DD5E4-Jeffco1401 | [0/±45/0]S | 35 | EP | Jeffco 1401-12 / 4102 hardener | Knytex D155 (527 gsm) | 72 | Knytex DB120 (393 gsm) | 28 | 0 | 0 | 0 | 3.2 | 14 h/60C, 2 h/85C | RTM | 8802 | DD5E4-222 |  | -604 | static | 13 mm/s |  |  |  | 1 |  | 25 |  | DD5E4 | R2, R5 |  | T8
MD-DD5E4-Jeffco1401 | [0/±45/0]S | 35 | EP | Jeffco 1401-12 / 4102 hardener | Knytex D155 (527 gsm) | 72 | Knytex DB120 (393 gsm) | 28 | 0 | 0 | 0 | 3.2 | 14 h/60C, 2 h/85C | RTM | 8803 | DD5E4-223 |  | -601 | static | 13 mm/s |  |  |  | 1 |  | 25 |  | DD5E4 | R2, R5 |  | T8
MD-DD5E4-Jeffco1401 | [0/±45/0]S | 35 | EP | Jeffco 1401-12 / 4102 hardener | Knytex D155 (527 gsm) | 72 | Knytex DB120 (393 gsm) | 28 | 0 | 0 | 0 | 3.2 | 14 h/60C, 2 h/85C | RTM | 8804 | DD5E4-224 |  | -585 | static | 13 mm/s |  |  |  | 1 |  | 25 |  | DD5E4 | R2, R5 |  | T8
MD-DD5E4-Jeffco1401 | [0/±45/0]S | 35 | EP | Jeffco 1401-12 / 4102 hardener | Knytex D155 (527 gsm) | 72 | Knytex DB120 (393 gsm) | 28 | 0 | 0 | 0 | 3.2 | 14 h/60C, 2 h/85C | RTM | 8805 | DD5E4-225 |  | -607 | static | 13 mm/s |  |  |  | 1 |  | 25 |  | DD5E4 | R2, R5 |  | T8
MD-DD5E4-Jeffco1401 | [0/±45/0]S | 35 | EP | Jeffco 1401-12 / 1401-17 hardener | Knytex D155 (527 gsm) | 72 | Knytex DB120 (393 gsm) | 28 | 0 | 0 | 0 | 3.2 | 14 h/60C, 2 h/85C | RTM | 8811 | DD5E4-231 |  | -594 | static | 13 mm/s | 24.4 | -2.4 |  | 1 |  | 25 |  | DD5E4 | R2, R5 |  | T8
MD-DD5E4-Jeffco1401 | [0/±45/0]S | 35 | EP | Jeffco 1401-12 / 1401-17 hardener | Knytex D155 (527 gsm) | 72 | Knytex DB120 (393 gsm) | 28 | 0 | 0 | 0 | 3.2 | 14 h/60C, 2 h/85C | RTM | 8812 | DD5E4-232 |  | -567 | static | 13 mm/s |  |  |  | 1 |  | 25 |  | DD5E4 | R2, R5 |  | T8
MD-DD5E4-Jeffco1401 | [0/±45/0]S | 35 | EP | Jeffco 1401-12 / 1401-17 hardener | Knytex D155 (527 gsm) | 72 | Knytex DB120 (393 gsm) | 28 | 0 | 0 | 0 | 3.2 | 14 h/60C, 2 h/85C | RTM | 8813 | DD5E4-233 |  | -568 | static | 13 mm/s |  |  |  | 1 |  | 25 |  | DD5E4 | R2, R5 |  | T8
MD-DD5E4-Jeffco1401 | [0/±45/0]S | 35 | EP | Jeffco 1401-12 / 1401-17 hardener | Knytex D155 (527 gsm) | 72 | Knytex DB120 (393 gsm) | 28 | 0 | 0 | 0 | 3.2 | 14 h/60C, 2 h/85C | RTM | 8814 | DD5E4-234 |  | -583 | static | 13 mm/s |  |  |  | 1 |  | 25 |  | DD5E4 | R2, R5 |  | T8
MD-DD5E4-Jeffco1401 | [0/±45/0]S | 35 | EP | Jeffco 1401-12 / 1401-17 hardener | Knytex D155 (527 gsm) | 72 | Knytex DB120 (393 gsm) | 28 | 0 | 0 | 0 | 3.2 | 14 h/60C, 2 h/85C | RTM | 8815 | DD5E4-235 |  | -562 | static | 13 mm/s |  |  |  | 1 |  | 25 |  | DD5E4 | R2, R5 |  | T8
MD-DD5E4-Jeffco1401 | [0/±45/0]S | 35 | EP | Jeffco 1401-12 / 1401-17 hardener | Knytex D155 (527 gsm) | 72 | Knytex DB120 (393 gsm) | 28 | 0 | 0 | 0 | 3.2 | 14 h/60C, 2 h/85C | RTM | 7084 | DD5E4-201 |  | -533 | static | 13 mm/s | 24.4 | -2.4 |  | 1 |  | 25 |  | DD5E4 | R2, R5 |  | T8
MD-DD5E4-Jeffco1401 | [0/±45/0]S | 35 | EP | Jeffco 1401-12 / 1401-17 hardener | Knytex D155 (527 gsm) | 72 | Knytex DB120 (393 gsm) | 28 | 0 | 0 | 0 | 3.2 | 14 h/60C, 2 h/85C | RTM | 7085 | DD5E4-202 |  | -535 | static | 13 mm/s |  |  |  | 1 |  | 25 |  | DD5E4 | R2, R5 |  | T8
MD-DD5E4-Jeffco1401 | [0/±45/0]S | 35 | EP | Jeffco 1401-12 / 1401-17 hardener | Knytex D155 (527 gsm) | 72 | Knytex DB120 (393 gsm) | 28 | 0 | 0 | 0 | 3.2 | 14 h/60C, 2 h/85C | RTM | 7086 | DD5E4-203 |  | -562 | static | 13 mm/s |  |  |  | 1 |  | 25 |  | DD5E4 | R2, R5 |  | T8
MD-DD5E4-Jeffco1401 | [0/±45/0]S | 35 | EP | Jeffco 1401-12 / 1401-17 hardener | Knytex D155 (527 gsm) | 72 | Knytex DB120 (393 gsm) | 28 | 0 | 0 | 0 | 3.2 | 14 h/60C, 2 h/85C | RTM | 7087 | DD5E4-204 |  | -569 | static | 13 mm/s |  |  |  | 1 |  | 25 |  | DD5E4 | R2, R5 |  | T8
MD-DD5E4-Jeffco1401 | [0/±45/0]S | 35 | EP | Jeffco 1401-12 / 1401-17 hardener | Knytex D155 (527 gsm) | 72 | Knytex DB120 (393 gsm) | 28 | 0 | 0 | 0 | 3.2 | 14 h/60C, 2 h/85C | RTM | 10381 | DD5E4-310 | -37.9 | -379 | 10 | 3 |  |  |  | 86481 |  | 25 |  | DD5E4 | R2, R5 |  | T8
MD-DD5E4-Jeffco1401 | [0/±45/0]S | 35 | EP | Jeffco 1401-12 / 1401-17 hardener | Knytex D155 (527 gsm) | 72 | Knytex DB120 (393 gsm) | 28 | 0 | 0 | 0 | 3.2 | 14 h/60C, 2 h/85C | RTM | 10382 | DD5E4-311 | -37.9 | -379 | 10 | 3 |  |  |  | 20718 |  | 25 |  | DD5E4 | R2, R5 |  | T8
MD-DD5E4-Jeffco1401 | [0/±45/0]S | 35 | EP | Jeffco 1401-12 / 1401-17 hardener | Knytex D155 (527 gsm) | 72 | Knytex DB120 (393 gsm) | 28 | 0 | 0 | 0 | 3.2 | 14 h/60C, 2 h/85C | RTM | 10383 | DD5E4-314 | -37.9 | -379 | 10 | 3 |  |  |  | 20000 | Runout | 25 |  | DD5E4 | R2, R5 |  | T8
MD-DD5E4-Jeffco1401 | [0/±45/0]S | 35 | EP | Jeffco 1401-12 / 1401-17 hardener | Knytex D155 (527 gsm) | 72 | Knytex DB120 (393 gsm) | 28 | 0 | 0 | 0 | 3.2 | 14 h/60C, 2 h/85C | RTM | 10384 | DD5E4-317 | -36.2 | -362 | 10 | 4 |  |  |  | 192134 |  | 25 |  | DD5E4 | R2, R5 |  | T8
MD-DD5E4-Jeffco1401 | [0/±45/0]S | 35 | EP | Jeffco 1401-12 / 1401-17 hardener | Knytex D155 (527 gsm) | 72 | Knytex DB120 (393 gsm) | 28 | 0 | 0 | 0 | 3.2 | 14 h/60C, 2 h/85C | RTM | 10385 | DD5E4-318 | -36.2 | -362 | 10 | 4 |  |  |  | 320026 |  | 25 |  | DD5E4 | R2, R5 |  | T8
MD-DD5E4-Jeffco1401 | [0/±45/0]S | 35 | EP | Jeffco 1401-12 / 1401-17 hardener | Knytex D155 (527 gsm) | 72 | Knytex DB120 (393 gsm) | 28 | 0 | 0 | 0 | 3.2 | 14 h/60C, 2 h/85C | RTM | 10386 | DD5E4-313 | -63.2 | -632 | 10 | 4 |  |  |  | 253637 |  | 25 |  | DD5E4 | R2, R5 |  | T8
MD-DD5E4-Jeffco1401 | [0/±45/0]S | 35 | EP | Jeffco 1401-12 / 1401-17 hardener | Knytex D155 (527 gsm) | 72 | Knytex DB120 (393 gsm) | 28 | 0 | 0 | 0 | 3.2 | 14 h/60C, 2 h/85C | RTM | 10387 | DD5E4-316 | -37.9 | -379 | 10 | 2 |  |  |  | 25520 |  | 25 |  | DD5E4 | R2, R5 |  | T8
MD-DD5P-UP2 | [0/±45/0]S | 37 | UP2 | CoRezyn 63-AX-051 | Knytex D155 (527 gsm) | 72 | Knytex DB120 (393 gsm) | 28 | 0 | 0 | 0 | 3.02 | 24h/20C, 2h/60 C | RTM | 1853 | DD5P206 | 683 |  | static | 13 mm/s | 23.6 | 2.94 |  | 1 |  | 22 |  | DD5P | R2, R5 | C7, C11 | T8
MD-DD5P-UP2 | [0/±45/0]S | 37 | UP2 | CoRezyn 63-AX-051 | Knytex D155 (527 gsm) | 72 | Knytex DB120 (393 gsm) | 28 | 0 | 0 | 0 | 3.02 | 24h/20C, 2h/60 C | RTM | 1854 | DD5P209 | 682 |  | static | 13 mm/s | 24.7 | 2.76 |  | 1 |  | 22 |  | DD5P | R2, R5 | C7, C11 | T8
MD-DD5P-UP2 | [0/±45/0]S | 37 | UP2 | CoRezyn 63-AX-051 | Knytex D155 (527 gsm) | 72 | Knytex DB120 (393 gsm) | 28 | 0 | 0 | 0 | 3.02 | 24h/20C, 2h/60 C | RTM | 1855 | DD5P214 | 617 |  | static | 13 mm/s | 22.3 | 2.78 |  | 1 |  | 22 |  | DD5P | R2, R5 | C7, C11 | T8
MD-DD5P-UP2 | [0/±45/0]S | 37 | UP2 | CoRezyn 63-AX-051 | Knytex D155 (527 gsm) | 72 | Knytex DB120 (393 gsm) | 28 | 0 | 0 | 0 | 3.02 | 24h/20C, 2h/60 C | RTM | 1871 | DD5P201 | 241 | 24.1 | 0.1 | 15 | 25.7 | 0.95 | 0.095 | 8000000 | Runout | 22 |  | DD5P | R2, R5 | C7, C11 | T8
MD-DD5P-UP2 | [0/±45/0]S | 37 | UP2 | CoRezyn 63-AX-051 | Knytex D155 (527 gsm) | 72 | Knytex DB120 (393 gsm) | 28 | 0 | 0 | 0 | 3.02 | 24h/20C, 2h/60 C | RTM | 1937 | DD5P221 |  | -581 | static | 13 mm/s | 26.3 |  |  | 1 |  | 25 |  | DD5P | R2, R5 | C7, C11 | T8
MD-DD5P-UP2 | [0/±45/0]S | 37 | UP2 | CoRezyn 63-AX-051 | Knytex D155 (527 gsm) | 72 | Knytex DB120 (393 gsm) | 28 | 0 | 0 | 0 | 3.02 | 24h/20C, 2h/60 C | RTM | 1938 | DD5P228 |  | -557 | static | 13 mm/s | 25 |  |  | 1 |  | 25 |  | DD5P | R2, R5 | C7, C11 | T8
MD-DD5P-UP2 | [0/±45/0]S | 37 | UP2 | CoRezyn 63-AX-051 | Knytex D155 (527 gsm) | 72 | Knytex DB120 (393 gsm) | 28 | 0 | 0 | 0 | 3.02 | 24h/20C, 2h/60 C | RTM | 1939 | DD5P219 |  | -586 | static | 13 mm/s | 25.2 |  |  | 1 |  | 25 |  | DD5P | R2, R5 | C7, C11 | T8
MD-DD5P-UP2 | [0/±45/0]S | 37 | UP2 | CoRezyn 63-AX-051 | Knytex D155 (527 gsm) | 72 | Knytex DB120 (393 gsm) | 28 | 0 | 0 | 0 | 3.02 | 24h/20C, 2h/60 C | RTM | 1953 | DD5P215 | -41.4 | -414 | 10 | 2 |  |  |  | 5041 |  | 25 |  | DD5P | R2, R5 | C7, C11 | T8
MD-DD5P-UP2 | [0/±45/0]S | 37 | UP2 | CoRezyn 63-AX-051 | Knytex D155 (527 gsm) | 72 | Knytex DB120 (393 gsm) | 28 | 0 | 0 | 0 | 3.02 | 24h/20C, 2h/60 C | RTM | 1954 | DD5P224 | -41.4 | -414 | 10 | 2 |  |  |  | 9422 |  | 25 |  | DD5P | R2, R5 | C7, C11 | T8
MD-DD5P-UP2 | [0/±45/0]S | 37 | UP2 | CoRezyn 63-AX-051 | Knytex D155 (527 gsm) | 72 | Knytex DB120 (393 gsm) | 28 | 0 | 0 | 0 | 3.02 | 24h/20C, 2h/60 C | RTM | 1955 | DD5P218 | -41.4 | -414 | 10 | 2 |  |  |  | 8491 |  | 25 |  | DD5P | R2, R5 | C7, C11 | T8
MD-DD5P-UP2 | [0/±45/0]S | 37 | UP2 | CoRezyn 63-AX-051 | Knytex D155 (527 gsm) | 72 | Knytex DB120 (393 gsm) | 28 | 0 | 0 | 0 | 3.02 | 24h/20C, 2h/60 C | RTM | 1956 | DD5P223 | -37.9 | -379 | 10 | 5 |  |  |  | 178704 |  | 25 |  | DD5P | R2, R5 | C7, C11 | T8
MD-DD5P-UP2 | [0/±45/0]S | 37 | UP2 | CoRezyn 63-AX-051 | Knytex D155 (527 gsm) | 72 | Knytex DB120 (393 gsm) | 28 | 0 | 0 | 0 | 3.02 | 24h/20C, 2h/60 C | RTM | 1957 | DD5P225 | -37.9 | -379 | 10 | 5 |  |  |  | 63853 |  | 25 |  | DD5P | R2, R5 | C7, C11 | T8
MD-DD5P-UP2 | [0/±45/0]S | 37 | UP2 | CoRezyn 63-AX-051 | Knytex D155 (527 gsm) | 72 | Knytex DB120 (393 gsm) | 28 | 0 | 0 | 0 | 3.02 | 24h/20C, 2h/60 C | RTM | 1958 | DD5P216 | -37.9 | -379 | 10 | 4 |  |  |  | 72641 |  | 25 |  | DD5P | R2, R5 | C7, C11 | T8
MD-DD5P-UP2 | [0/±45/0]S | 37 | UP2 | CoRezyn 63-AX-051 | Knytex D155 (527 gsm) | 72 | Knytex DB120 (393 gsm) | 28 | 0 | 0 | 0 | 3.02 | 24h/20C, 2h/60 C | RTM | 1959 | DD5P217 | -34.5 | -345 | 10 | 10 |  |  |  | 344570 |  | 25 |  | DD5P | R2, R5 | C7, C11 | T8
MD-DD5P-UP2 | [0/±45/0]S | 37 | UP2 | CoRezyn 63-AX-051 | Knytex D155 (527 gsm) | 72 | Knytex DB120 (393 gsm) | 28 | 0 | 0 | 0 | 3.02 | 24h/20C, 2h/60 C | RTM | 1960 | DD5P226 | -34.5 | -345 | 10 | 10 |  |  |  | 424220 |  | 25 |  | DD5P | R2, R5 | C7, C11 | T8
MD-DD5P-UP2 | [0/±45/0]S | 37 | UP2 | CoRezyn 63-AX-051 | Knytex D155 (527 gsm) | 72 | Knytex DB120 (393 gsm) | 28 | 0 | 0 | 0 | 3.02 | 24h/20C, 2h/60 C | RTM | 1961 | DD5P227 | -34.5 | -345 | 10 | 15 |  |  |  | 661103 |  | 25 |  | DD5P | R2, R5 | C7, C11 | T8
MD-DD5P-UP2 | [0/±45/0]S | 37 | UP2 | CoRezyn 63-AX-051 | Knytex D155 (527 gsm) | 72 | Knytex DB120 (393 gsm) | 28 | 0 | 0 | 0 | 3.02 | 24h/20C, 2h/60 C | RTM | 1973 | DD5P207 | 483 | 48.3 | 0.1 | 1 | 24.3 | 2.2 | 0.22 | 86 |  | 22 |  | DD5P | R2, R5 | C7, C11 | T8
MD-DD5P-UP2 | [0/±45/0]S | 37 | UP2 | CoRezyn 63-AX-051 | Knytex D155 (527 gsm) | 72 | Knytex DB120 (393 gsm) | 28 | 0 | 0 | 0 | 3.02 | 24h/20C, 2h/60 C | RTM | 1974 | DD5P205 | 414 | 41.4 | 0.1 | 2 | 23.5 | 1.85 | 0.185 | 2102 |  | 22 |  | DD5P | R2, R5 | C7, C11 | T8
MD-DD5P-UP2 | [0/±45/0]S | 37 | UP2 | CoRezyn 63-AX-051 | Knytex D155 (527 gsm) | 72 | Knytex DB120 (393 gsm) | 28 | 0 | 0 | 0 | 3.02 | 24h/20C, 2h/60 C | RTM | 1975 | DD5P208 | 414 | 41.4 | 0.1 | 2 | 24.3 | 1.74 | 0.174 | 1045 |  | 22 |  | DD5P | R2, R5 | C7, C11 | T8
MD-DD5P-UP2 | [0/±45/0]S | 37 | UP2 | CoRezyn 63-AX-051 | Knytex D155 (527 gsm) | 72 | Knytex DB120 (393 gsm) | 28 | 0 | 0 | 0 | 3.02 | 24h/20C, 2h/60 C | RTM | 1976 | DD5P212 | 345 | 34.5 | 0.1 | 4 | 23.9 | 1.48 | 0.148 | 36290 |  | 22 |  | DD5P | R2, R5 | C7, C11 | T8
MD-DD5P-UP2 | [0/±45/0]S | 37 | UP2 | CoRezyn 63-AX-051 | Knytex D155 (527 gsm) | 72 | Knytex DB120 (393 gsm) | 28 | 0 | 0 | 0 | 3.02 | 24h/20C, 2h/60 C | RTM | 1977 | DD5P204 | 345 | 34.5 | 0.1 | 5 | 23.5 | 1.67 | 0.167 | 43703 |  | 22 |  | DD5P | R2, R5 | C7, C11 | T8
MD-DD5P-UP2 | [0/±45/0]S | 37 | UP2 | CoRezyn 63-AX-051 | Knytex D155 (527 gsm) | 72 | Knytex DB120 (393 gsm) | 28 | 0 | 0 | 0 | 3.02 | 24h/20C, 2h/60 C | RTM | 1978 | DD5P203 | 345 | 34.5 | 0.1 | 5 | 24.4 | 1.43 | 0.143 | 28269 |  | 22 |  | DD5P | R2, R5 | C7, C11 | T8
MD-DD5P-UP2 | [0/±45/0]S | 37 | UP2 | CoRezyn 63-AX-051 | Knytex D155 (527 gsm) | 72 | Knytex DB120 (393 gsm) | 28 | 0 | 0 | 0 | 3.02 | 24h/20C, 2h/60 C | RTM | 1979 | DD5P210 | 276 | 27.6 | 0.1 | 10 | 22.7 | 1.24 | 0.124 | 857025 |  | 22 |  | DD5P | R2, R5 | C7, C11 | T8
MD-DD5P-UP2 | [0/±45/0]S | 37 | UP2 | CoRezyn 63-AX-051 | Knytex D155 (527 gsm) | 72 | Knytex DB120 (393 gsm) | 28 | 0 | 0 | 0 | 3.02 | 24h/20C, 2h/60 C | RTM | 1980 | DD5P211 | 276 | 27.6 | 0.1 | 10 | 23 | 1.22 | 0.122 | 357553 |  | 22 |  | DD5P | R2, R5 | C7, C11 | T8
MD-DD5P-UP2 | [0/±45/0]S | 37 | UP2 | CoRezyn 63-AX-051 | Knytex D155 (527 gsm) | 72 | Knytex DB120 (393 gsm) | 28 | 0 | 0 | 0 | 3.02 | 24h/20C, 2h/60 C | RTM | 1981 | DD5P213 | 276 | 27.6 | 0.1 | 10 | 21.3 | 1.18 | 0.118 | 481129 |  | 22 |  | DD5P | R2, R5 | C7, C11 | T8
MD-DD5P-UP2 | [0/±45/0]S | 37 | UP2 | CoRezyn 63-AX-051 | Knytex D155 (527 gsm) | 72 | Knytex DB120 (393 gsm) | 28 | 0 | 0 | 0 | 3.02 | 24h/20C, 2h/60 C | RTM | 2965 | DD5P255 | 414 | -414 | -1 | 2 |  |  |  | 21 |  | 25 |  | DD5P | R2, R5 | C7, C11 | T8
MD-DD5P-UP2 | [0/±45/0]S | 37 | UP2 | CoRezyn 63-AX-051 | Knytex D155 (527 gsm) | 72 | Knytex DB120 (393 gsm) | 28 | 0 | 0 | 0 | 3.02 | 24h/20C, 2h/60 C | RTM | 2966 | DD5P259 | 345 | -345 | -1 | 2 |  |  |  | 634 |  | 25 |  | DD5P | R2, R5 | C7, C11 | T8
MD-DD5P-UP2 | [0/±45/0]S | 37 | UP2 | CoRezyn 63-AX-051 | Knytex D155 (527 gsm) | 72 | Knytex DB120 (393 gsm) | 28 | 0 | 0 | 0 | 3.02 | 24h/20C, 2h/60 C | RTM | 2967 | DD5P260 | 345 | -345 | -1 | 1 |  |  |  | 121 |  | 25 |  | DD5P | R2, R5 | C7, C11 | T8
MD-DD5P-UP2 | [0/±45/0]S | 37 | UP2 | CoRezyn 63-AX-051 | Knytex D155 (527 gsm) | 72 | Knytex DB120 (393 gsm) | 28 | 0 | 0 | 0 | 3.02 | 24h/20C, 2h/60 C | RTM | 2968 | DD5P251 | 345 | -345 | -1 | 2 |  |  |  | 810 |  | 25 |  | DD5P | R2, R5 | C7, C11 | T8
MD-DD5P-UP2 | [0/±45/0]S | 37 | UP2 | CoRezyn 63-AX-051 | Knytex D155 (527 gsm) | 72 | Knytex DB120 (393 gsm) | 28 | 0 | 0 | 0 | 3.02 | 24h/20C, 2h/60 C | RTM | 2969 | DD5P250 | 310 | -310 | -1 | 2 |  |  |  | 1360 |  | 25 |  | DD5P | R2, R5 | C7, C11 | T8
MD-DD5P-UP2 | [0/±45/0]S | 37 | UP2 | CoRezyn 63-AX-051 | Knytex D155 (527 gsm) | 72 | Knytex DB120 (393 gsm) | 28 | 0 | 0 | 0 | 3.02 | 24h/20C, 2h/60 C | RTM | 2970 | DD5P254 | 310 | -310 | -1 | 1 |  |  |  | 163 |  | 25 |  | DD5P | R2, R5 | C7, C11 | T8
MD-DD5P-UP2 | [0/±45/0]S | 37 | UP2 | CoRezyn 63-AX-051 | Knytex D155 (527 gsm) | 72 | Knytex DB120 (393 gsm) | 28 | 0 | 0 | 0 | 3.02 | 24h/20C, 2h/60 C | RTM | 2971 | DD5P252 | 276 | -276 | -1 | 2 |  |  |  | 5179 |  | 25 |  | DD5P | R2, R5 | C7, C11 | T8
MD-DD5P-UP2 | [0/±45/0]S | 37 | UP2 | CoRezyn 63-AX-051 | Knytex D155 (527 gsm) | 72 | Knytex DB120 (393 gsm) | 28 | 0 | 0 | 0 | 3.02 | 24h/20C, 2h/60 C | RTM | 2972 | DD5P253 | 276 | -276 | -1 | 2 |  |  |  | 2038 |  | 25 |  | DD5P | R2, R5 | C7, C11 | T8
MD-DD5P-UP2 | [0/±45/0]S | 37 | UP2 | CoRezyn 63-AX-051 | Knytex D155 (527 gsm) | 72 | Knytex DB120 (393 gsm) | 28 | 0 | 0 | 0 | 3.02 | 24h/20C, 2h/60 C | RTM | 2973 | DD5P257 | 276 | -276 | -1 | 2 |  |  |  | 2131 |  | 25 |  | DD5P | R2, R5 | C7, C11 | T8
MD-DD5P-UP2 | [0/±45/0]S | 37 | UP2 | CoRezyn 63-AX-051 | Knytex D155 (527 gsm) | 72 | Knytex DB120 (393 gsm) | 28 | 0 | 0 | 0 | 3.02 | 24h/20C, 2h/60 C | RTM | 2974 | DD5P256 | 207 | -207 | -1 | 4 |  |  |  | 16718 |  | 25 |  | DD5P | R2, R5 | C7, C11 | T8
MD-DD5P-UP2 | [0/±45/0]S | 37 | UP2 | CoRezyn 63-AX-051 | Knytex D155 (527 gsm) | 72 | Knytex DB120 (393 gsm) | 28 | 0 | 0 | 0 | 3.02 | 24h/20C, 2h/60 C | RTM | 2975 | DD5P261 | 207 | -207 | -1 | 4 |  |  |  | 26796 |  | 25 |  | DD5P | R2, R5 | C7, C11 | T8
MD-DD5P-UP2 | [0/±45/0]S | 37 | UP2 | CoRezyn 63-AX-051 | Knytex D155 (527 gsm) | 72 | Knytex DB120 (393 gsm) | 28 | 0 | 0 | 0 | 3.02 | 24h/20C, 2h/60 C | RTM | 2976 | DD5P258 | 155 | -155 | -1 | 10 |  |  |  | 986000 | Runout | 25 |  | DD5P | R2, R5 | C7, C11 | T8
MD-DD5P-UP2 | [0/±45/0]S | 37 | UP2 | CoRezyn 63-AX-051 | Knytex D155 (527 gsm) | 72 | Knytex DB120 (393 gsm) | 28 | 0 | 0 | 0 | 3.02 | 24h/20C, 2h/60 C | RTM | 2977 | DD5P262 | 172 | -172 | -1 | 5 |  |  |  | 106267 |  | 25 |  | DD5P | R2, R5 | C7, C11 | T8
MD-DD5P-UP2 | [0/±45/0]S | 37 | UP2 | CoRezyn 63-AX-051 | Knytex D155 (527 gsm) | 72 | Knytex DB120 (393 gsm) | 28 | 0 | 0 | 0 | 3.02 | 24h/20C, 2h/60 C | RTM | 2978 | DD5P257 | 172 | -172 | -1 | 4 |  |  |  | 79563 |  | 25 |  | DD5P | R2, R5 | C7, C11 | T8
MD-DD5P-UP2 | [0/±45/0]S | 37 | UP2 | CoRezyn 63-AX-051 | Knytex D155 (527 gsm) | 72 | Knytex DB120 (393 gsm) | 28 | 0 | 0 | 0 | 3.02 | 24h/20C, 2h/60 C | RTM | 2979 | DD5P162 | 155 | -155 | -1 | 10 |  |  |  | 561486 |  | 25 |  | DD5P | R2, R5 | C7, C11 | T8
MD-DD5P-UP2 | [90/±45/90]S | 37 | UP2 | CoRezyn 63-AX-051 | 0 | 0 | Knytex DB120 (393 gsm) | 28 | Knytex D155 (527 gsm) | 72 | 0 | 3.02 | 24h/20C, 2h/60 C | RTM | 2980 | DD5P263T | 53 |  | static | 13 mm/s | 8.96 | 0.59 |  | 1 |  | 25 |  | DD5P | R2, R5 | C7, C11 | T8
MD-DD5P-UP2 | [90/±45/90]S | 37 | UP2 | CoRezyn 63-AX-051 | 0 | 0 | Knytex DB120 (393 gsm) | 28 | Knytex D155 (527 gsm) | 72 | 0 | 3.02 | 24h/20C, 2h/60 C | RTM | 2981 | DD5P264T | 54 |  | static | 13 mm/s | 8.83 | 0.61 |  | 1 |  | 25 |  | DD5P | R2, R5 | C7, C11 | T8
MD-DD5P-UP2 | [90/±45/90]S | 37 | UP2 | CoRezyn 63-AX-051 | 0 | 0 | Knytex DB120 (393 gsm) | 28 | Knytex D155 (527 gsm) | 72 | 0 | 3.02 | 24h/20C, 2h/60 C | RTM | 2982 | DD5P265T | 56 |  | static | 13 mm/s | 8.89 | 0.63 |  | 1 |  | 25 |  | DD5P | R2, R5 | C7, C11 | T8
MD-DD5P-UP2 | [90/±45/90]S | 37 | UP2 | CoRezyn 63-AX-051 | 0 | 0 | Knytex DB120 (393 gsm) | 28 | Knytex D155 (527 gsm) | 72 | 0 | 3.02 | 24h/20C, 2h/60 C | RTM | 2983 | DD5P269T |  | -170 | static | 13 mm/s |  |  |  | 1 |  | 25 |  | DD5P | R2, R5 | C7, C11 | T8
MD-DD5P-UP2 | [90/±45/90]S | 37 | UP2 | CoRezyn 63-AX-051 | 0 | 0 | Knytex DB120 (393 gsm) | 28 | Knytex D155 (527 gsm) | 72 | 0 | 3.02 | 24h/20C, 2h/60 C | RTM | 2984 | DD5P267T |  | -153 | static | 13 mm/s |  |  |  | 1 |  | 25 |  | DD5P | R2, R5 | C7, C11 | T8
MD-DD5P-UP2 | [90/±45/90]S | 37 | UP2 | CoRezyn 63-AX-051 | 0 | 0 | Knytex DB120 (393 gsm) | 28 | Knytex D155 (527 gsm) | 72 | 0 | 3.02 | 24h/20C, 2h/60 C | RTM | 2985 | DD5P266T |  | -163 | static | 13 mm/s |  |  |  | 1 |  | 25 |  | DD5P | R2, R5 | C7, C11 | T8
MD-DD5P-UP2 | [0/±45/0]S | 37 | UP2 | CoRezyn 63-AX-051 | Knytex D155 (527 gsm) | 72 | Knytex DB120 (393 gsm) | 28 | 0 | 0 | 0 | 3.02 | 24h/20C, 2h/60 C | RTM | 3150 | DD5P001 |  | -591 | static | 13 mm/s |  |  |  | 1 |  | 51 | Gage length of 13 mm (width effect tests). | DD5P | R2, R5 | C7, C11 | T8
MD-DD5P-UP2 | [0/±45/0]S | 37 | UP2 | CoRezyn 63-AX-051 | Knytex D155 (527 gsm) | 72 | Knytex DB120 (393 gsm) | 28 | 0 | 0 | 0 | 3.02 | 24h/20C, 2h/60 C | RTM | 3151 | DD5P002 |  | -662 | static | 13 mm/s |  |  |  | 1 |  | 51 | Gage length of 13 mm (width effect tests). | DD5P | R2, R5 | C7, C11 | T8
MD-DD5P-UP2 | [0/±45/0]S | 37 | UP2 | CoRezyn 63-AX-051 | Knytex D155 (527 gsm) | 72 | Knytex DB120 (393 gsm) | 28 | 0 | 0 | 0 | 3.02 | 24h/20C, 2h/60 C | RTM | 3152 | DD5P003 |  | -674 | static | 13 mm/s |  |  |  | 1 |  | 51 | Gage length of 13 mm (width effect tests). | DD5P | R2, R5 | C7, C11 | T8
MD-DD5P-UP2 | [0/±45/0]S | 37 | UP2 | CoRezyn 63-AX-051 | Knytex D155 (527 gsm) | 72 | Knytex DB120 (393 gsm) | 28 | 0 | 0 | 0 | 3.02 | 24h/20C, 2h/60 C | RTM | 3153 | DD5P004 |  | -622 | static | 13 mm/s |  |  |  | 1 |  | 51 | Gage length of 13 mm (width effect tests). | DD5P | R2, R5 | C7, C11 | T8
MD-DD5P-UP2 | [0/±45/0]S | 37 | UP2 | CoRezyn 63-AX-051 | Knytex D155 (527 gsm) | 72 | Knytex DB120 (393 gsm) | 28 | 0 | 0 | 0 | 3.02 | 24h/20C, 2h/60 C | RTM | 3154 | DD5P005 |  | -624 | static | 13 mm/s |  |  |  | 1 |  | 44 | Gage length of 13 mm (width effect tests). | DD5P | R2, R5 | C7, C11 | T8
MD-DD5P-UP2 | [0/±45/0]S | 37 | UP2 | CoRezyn 63-AX-051 | Knytex D155 (527 gsm) | 72 | Knytex DB120 (393 gsm) | 28 | 0 | 0 | 0 | 3.02 | 24h/20C, 2h/60 C | RTM | 3155 | DD5P006 |  | -616 | static | 13 mm/s |  |  |  | 1 |  | 44 | Gage length of 13 mm (width effect tests). | DD5P | R2, R5 | C7, C11 | T8
MD-DD5P-UP2 | [0/±45/0]S | 37 | UP2 | CoRezyn 63-AX-051 | Knytex D155 (527 gsm) | 72 | Knytex DB120 (393 gsm) | 28 | 0 | 0 | 0 | 3.02 | 24h/20C, 2h/60 C | RTM | 3156 | DD5P007 |  | -671 | static | 13 mm/s |  |  |  | 1 |  | 44 | Gage length of 13 mm (width effect tests). | DD5P | R2, R5 | C7, C11 | T8
MD-DD5P-UP2 | [0/±45/0]S | 37 | UP2 | CoRezyn 63-AX-051 | Knytex D155 (527 gsm) | 72 | Knytex DB120 (393 gsm) | 28 | 0 | 0 | 0 | 3.02 | 24h/20C, 2h/60 C | RTM | 3157 | DD5P008 |  | -649 | static | 13 mm/s |  |  |  | 1 |  | 44 | Gage length of 13 mm (width effect tests). | DD5P | R2, R5 | C7, C11 | T8
MD-DD5P-UP2 | [0/±45/0]S | 37 | UP2 | CoRezyn 63-AX-051 | Knytex D155 (527 gsm) | 72 | Knytex DB120 (393 gsm) | 28 | 0 | 0 | 0 | 3.02 | 24h/20C, 2h/60 C | RTM | 3158 | DD5P009 |  | -597 | static | 13 mm/s |  |  |  | 1 |  | 38 | Gage length of 13 mm (width effect tests). | DD5P | R2, R5 | C7, C11 | T8
MD-DD5P-UP2 | [0/±45/0]S | 37 | UP2 | CoRezyn 63-AX-051 | Knytex D155 (527 gsm) | 72 | Knytex DB120 (393 gsm) | 28 | 0 | 0 | 0 | 3.02 | 24h/20C, 2h/60 C | RTM | 3159 | DD5P010 |  | -604 | static | 13 mm/s |  |  |  | 1 |  | 38 | Gage length of 13 mm (width effect tests). | DD5P | R2, R5 | C7, C11 | T8
MD-DD5P-UP2 | [0/±45/0]S | 37 | UP2 | CoRezyn 63-AX-051 | Knytex D155 (527 gsm) | 72 | Knytex DB120 (393 gsm) | 28 | 0 | 0 | 0 | 3.02 | 24h/20C, 2h/60 C | RTM | 3160 | DD5P011 |  | -638 | static | 13 mm/s |  |  |  | 1 |  | 38 | Gage length of 13 mm (width effect tests). | DD5P | R2, R5 | C7, C11 | T8
MD-DD5P-UP2 | [0/±45/0]S | 37 | UP2 | CoRezyn 63-AX-051 | Knytex D155 (527 gsm) | 72 | Knytex DB120 (393 gsm) | 28 | 0 | 0 | 0 | 3.02 | 24h/20C, 2h/60 C | RTM | 3161 | DD5P012 |  | -695 | static | 13 mm/s |  |  |  | 1 |  | 38 | Gage length of 13 mm (width effect tests). | DD5P | R2, R5 | C7, C11 | T8
MD-DD5P-UP2 | [0/±45/0]S | 37 | UP2 | CoRezyn 63-AX-051 | Knytex D155 (527 gsm) | 72 | Knytex DB120 (393 gsm) | 28 | 0 | 0 | 0 | 3.02 | 24h/20C, 2h/60 C | RTM | 3162 | DD5P013 |  | -649 | static | 13 mm/s |  |  |  | 1 |  | 32 | Gage length of 13 mm (width effect tests). | DD5P | R2, R5 | C7, C11 | T8
MD-DD5P-UP2 | [0/±45/0]S | 37 | UP2 | CoRezyn 63-AX-051 | Knytex D155 (527 gsm) | 72 | Knytex DB120 (393 gsm) | 28 | 0 | 0 | 0 | 3.02 | 24h/20C, 2h/60 C | RTM | 3163 | DD5P014 |  | -648 | static | 13 mm/s |  |  |  | 1 |  | 32 | Gage length of 13 mm (width effect tests). | DD5P | R2, R5 | C7, C11 | T8
MD-DD5P-UP2 | [0/±45/0]S | 37 | UP2 | CoRezyn 63-AX-051 | Knytex D155 (527 gsm) | 72 | Knytex DB120 (393 gsm) | 28 | 0 | 0 | 0 | 3.02 | 24h/20C, 2h/60 C | RTM | 3164 | DD5P015 |  | -666 | static | 13 mm/s |  |  |  | 1 |  | 32 | Gage length of 13 mm (width effect tests). | DD5P | R2, R5 | C7, C11 | T8
MD-DD5P-UP2 | [0/±45/0]S | 37 | UP2 | CoRezyn 63-AX-051 | Knytex D155 (527 gsm) | 72 | Knytex DB120 (393 gsm) | 28 | 0 | 0 | 0 | 3.02 | 24h/20C, 2h/60 C | RTM | 3165 | DD5P016 |  | -650 | static | 13 mm/s |  |  |  | 1 |  | 32 | Gage length of 13 mm (width effect tests). | DD5P | R2, R5 | C7, C11 | T8
MD-DD5P-UP2 | [0/±45/0]S | 37 | UP2 | CoRezyn 63-AX-051 | Knytex D155 (527 gsm) | 72 | Knytex DB120 (393 gsm) | 28 | 0 | 0 | 0 | 3.02 | 24h/20C, 2h/60 C | RTM | 3166 | DD5P061 |  | -687 | static | 13 mm/s |  |  |  | 1 |  | 25 | Gage length of 13 mm (width effect tests). | DD5P | R2, R5 | C7, C11 | T8
MD-DD5P-UP2 | [0/±45/0]S | 37 | UP2 | CoRezyn 63-AX-051 | Knytex D155 (527 gsm) | 72 | Knytex DB120 (393 gsm) | 28 | 0 | 0 | 0 | 3.02 | 24h/20C, 2h/60 C | RTM | 3167 | DD5P062 |  | -634 | static | 13 mm/s |  |  |  | 1 |  | 25 | Gage length of 13 mm (width effect tests). | DD5P | R2, R5 | C7, C11 | T8
MD-DD5P-UP2 | [0/±45/0]S | 37 | UP2 | CoRezyn 63-AX-051 | Knytex D155 (527 gsm) | 72 | Knytex DB120 (393 gsm) | 28 | 0 | 0 | 0 | 3.02 | 24h/20C, 2h/60 C | RTM | 3168 | DD5P063 |  | -671 | static | 13 mm/s |  |  |  | 1 |  | 25 | Gage length of 13 mm (width effect tests). | DD5P | R2, R5 | C7, C11 | T8
MD-DD5P-UP2 | [0/±45/0]S | 37 | UP2 | CoRezyn 63-AX-051 | Knytex D155 (527 gsm) | 72 | Knytex DB120 (393 gsm) | 28 | 0 | 0 | 0 | 3.02 | 24h/20C, 2h/60 C | RTM | 3169 | DD5P021 |  | -588 | static | 13 mm/s |  |  |  | 1 |  | 19 | Gage length of 13 mm (width effect tests). | DD5P | R2, R5 | C7, C11 | T8
MD-DD5P-UP2 | [0/±45/0]S | 37 | UP2 | CoRezyn 63-AX-051 | Knytex D155 (527 gsm) | 72 | Knytex DB120 (393 gsm) | 28 | 0 | 0 | 0 | 3.02 | 24h/20C, 2h/60 C | RTM | 3170 | DD5P022 |  | -580 | static | 13 mm/s |  |  |  | 1 |  | 19 | Gage length of 13 mm (width effect tests). | DD5P | R2, R5 | C7, C11 | T8
MD-DD5P-UP2 | [0/±45/0]S | 37 | UP2 | CoRezyn 63-AX-051 | Knytex D155 (527 gsm) | 72 | Knytex DB120 (393 gsm) | 28 | 0 | 0 | 0 | 3.02 | 24h/20C, 2h/60 C | RTM | 3171 | DD5P023 |  | -630 | static | 13 mm/s |  |  |  | 1 |  | 19 | Gage length of 13 mm (width effect tests). | DD5P | R2, R5 | C7, C11 | T8
MD-DD5P-UP2 | [0/±45/0]S | 37 | UP2 | CoRezyn 63-AX-051 | Knytex D155 (527 gsm) | 72 | Knytex DB120 (393 gsm) | 28 | 0 | 0 | 0 | 3.02 | 24h/20C, 2h/60 C | RTM | 3172 | DD5P024 |  | -610 | static | 13 mm/s |  |  |  | 1 |  | 19 | Gage length of 13 mm (width effect tests). | DD5P | R2, R5 | C7, C11 | T8
MD-DD5P-UP2 | [0/±45/0]S | 37 | UP2 | CoRezyn 63-AX-051 | Knytex D155 (527 gsm) | 72 | Knytex DB120 (393 gsm) | 28 | 0 | 0 | 0 | 3.02 | 24h/20C, 2h/60 C | RTM | 3173 | DD5P025 |  | -614 | static | 13 mm/s |  |  |  | 1 |  | 13 | Gage length of 13 mm (width effect tests). | DD5P | R2, R5 | C7, C11 | T8
MD-DD5P-UP2 | [0/±45/0]S | 37 | UP2 | CoRezyn 63-AX-051 | Knytex D155 (527 gsm) | 72 | Knytex DB120 (393 gsm) | 28 | 0 | 0 | 0 | 3.02 | 24h/20C, 2h/60 C | RTM | 3174 | DD5P026 |  | -550 | static | 13 mm/s |  |  |  | 1 |  | 13 | Gage length of 13 mm (width effect tests). | DD5P | R2, R5 | C7, C11 | T8
MD-DD5P-UP2 | [0/±45/0]S | 37 | UP2 | CoRezyn 63-AX-051 | Knytex D155 (527 gsm) | 72 | Knytex DB120 (393 gsm) | 28 | 0 | 0 | 0 | 3.02 | 24h/20C, 2h/60 C | RTM | 3175 | DD5P027 |  | -581 | static | 13 mm/s |  |  |  | 1 |  | 13 | Gage length of 13 mm (width effect tests). | DD5P | R2, R5 | C7, C11 | T8
MD-DD5P-UP2 | [0/±45/0]S | 37 | UP2 | CoRezyn 63-AX-051 | Knytex D155 (527 gsm) | 72 | Knytex DB120 (393 gsm) | 28 | 0 | 0 | 0 | 3.02 | 24h/20C, 2h/60 C | RTM | 3176 | DD5P028 |  | -607 | static | 13 mm/s |  |  |  | 1 |  | 13 | Gage length of 13 mm (width effect tests). | DD5P | R2, R5 | C7, C11 | T8
MD-DD5P-UP2 | [0/±45/0]S | 37 | UP2 | CoRezyn 63-AX-051 | Knytex D155 (527 gsm) | 72 | Knytex DB120 (393 gsm) | 28 | 0 | 0 | 0 | 3.02 | 24h/20C, 2h/60 C | RTM | 3177 | DD5P029 |  | -495 | static | 13 mm/s |  |  |  | 1 |  | 6 | Gage length of 13 mm (width effect tests). | DD5P | R2, R5 | C7, C11 | T8
MD-DD5P-UP2 | [0/±45/0]S | 37 | UP2 | CoRezyn 63-AX-051 | Knytex D155 (527 gsm) | 72 | Knytex DB120 (393 gsm) | 28 | 0 | 0 | 0 | 3.02 | 24h/20C, 2h/60 C | RTM | 3178 | DD5P030 |  | -549 | static | 13 mm/s |  |  |  | 1 |  | 6 | Gage length of 13 mm (width effect tests). | DD5P | R2, R5 | C7, C11 | T8
MD-DD5P-UP2 | [0/±45/0]S | 37 | UP2 | CoRezyn 63-AX-051 | Knytex D155 (527 gsm) | 72 | Knytex DB120 (393 gsm) | 28 | 0 | 0 | 0 | 3.02 | 24h/20C, 2h/60 C | RTM | 3179 | DD5P031 |  | -539 | static | 13 mm/s |  |  |  | 1 |  | 6 | Gage length of 13 mm (width effect tests). | DD5P | R2, R5 | C7, C11 | T8
MD-DD5P-UP2 | [0/±45/0]S | 37 | UP2 | CoRezyn 63-AX-051 | Knytex D155 (527 gsm) | 72 | Knytex DB120 (393 gsm) | 28 | 0 | 0 | 0 | 3.02 | 24h/20C, 2h/60 C | RTM | 3180 | DD5P032 |  | -519 | static | 13 mm/s |  |  |  | 1 |  | 6 | Gage length of 13 mm (width effect tests). | DD5P | R2, R5 | C7, C11 | T8
MD-DD5P-UP2 | [0/±45/0]S | 37 | UP2 | CoRezyn 63-AX-051 | Knytex D155 (527 gsm) | 72 | Knytex DB120 (393 gsm) | 28 | 0 | 0 | 0 | 3.02 | 24h/20C, 2h/60 C | RTM | 3181 | DD5P28 | 853 |  | static | 13 mm/s |  |  |  | 1 |  | 38 | Gage length of 100 mm (width effect tests). | DD5P | R2, R5 | C7, C11 | T8
MD-DD5P-UP2 | [0/±45/0]S | 37 | UP2 | CoRezyn 63-AX-051 | Knytex D155 (527 gsm) | 72 | Knytex DB120 (393 gsm) | 28 | 0 | 0 | 0 | 3.02 | 24h/20C, 2h/60 C | RTM | 3182 | DD5P29 | 861 |  | static | 13 mm/s |  |  |  | 1 |  | 38 | Gage length of 100 mm (width effect tests). | DD5P | R2, R5 | C7, C11 | T8
MD-DD5P-UP2 | [0/±45/0]S | 37 | UP2 | CoRezyn 63-AX-051 | Knytex D155 (527 gsm) | 72 | Knytex DB120 (393 gsm) | 28 | 0 | 0 | 0 | 3.02 | 24h/20C, 2h/60 C | RTM | 3183 | DD5P30 | 825 |  | static | 13 mm/s |  |  |  | 1 |  | 38 | Gage length of 100 mm (width effect tests). | DD5P | R2, R5 | C7, C11 | T8
MD-DD5P-UP2 | [0/±45/0]S | 37 | UP2 | CoRezyn 63-AX-051 | Knytex D155 (527 gsm) | 72 | Knytex DB120 (393 gsm) | 28 | 0 | 0 | 0 | 3.02 | 24h/20C, 2h/60 C | RTM | 3184 | DD5P31 | 824 |  | static | 13 mm/s |  |  |  | 1 |  | 32 | Gage length of 100 mm (width effect tests). | DD5P | R2, R5 | C7, C11 | T8
MD-DD5P-UP2 | [0/±45/0]S | 37 | UP2 | CoRezyn 63-AX-051 | Knytex D155 (527 gsm) | 72 | Knytex DB120 (393 gsm) | 28 | 0 | 0 | 0 | 3.02 | 24h/20C, 2h/60 C | RTM | 3185 | DD5P32 | 843 |  | static | 13 mm/s |  |  |  | 1 |  | 32 | Gage length of 100 mm (width effect tests). | DD5P | R2, R5 | C7, C11 | T8
MD-DD5P-UP2 | [0/±45/0]S | 37 | UP2 | CoRezyn 63-AX-051 | Knytex D155 (527 gsm) | 72 | Knytex DB120 (393 gsm) | 28 | 0 | 0 | 0 | 3.02 | 24h/20C, 2h/60 C | RTM | 3186 | DD5P33 | 840 |  | static | 13 mm/s |  |  |  | 1 |  | 32 | Gage length of 100 mm (width effect tests). | DD5P | R2, R5 | C7, C11 | T8
MD-DD5P-UP2 | [0/±45/0]S | 37 | UP2 | CoRezyn 63-AX-051 | Knytex D155 (527 gsm) | 72 | Knytex DB120 (393 gsm) | 28 | 0 | 0 | 0 | 3.02 | 24h/20C, 2h/60 C | RTM | 3187 | DD5P13 | 852 |  | static | 13 mm/s |  |  |  | 1 |  | 25 | Gage length of 100 mm (width effect tests). | DD5P | R2, R5 | C7, C11 | T8
MD-DD5P-UP2 | [0/±45/0]S | 37 | UP2 | CoRezyn 63-AX-051 | Knytex D155 (527 gsm) | 72 | Knytex DB120 (393 gsm) | 28 | 0 | 0 | 0 | 3.02 | 24h/20C, 2h/60 C | RTM | 3188 | DD5P14 | 774 |  | static | 13 mm/s |  |  |  | 1 |  | 25 | Gage length of 100 mm (width effect tests). | DD5P | R2, R5 | C7, C11 | T8
MD-DD5P-UP2 | [0/±45/0]S | 37 | UP2 | CoRezyn 63-AX-051 | Knytex D155 (527 gsm) | 72 | Knytex DB120 (393 gsm) | 28 | 0 | 0 | 0 | 3.02 | 24h/20C, 2h/60 C | RTM | 3189 | DD5P15 | 825 |  | static | 13 mm/s |  |  |  | 1 |  | 25 | Gage length of 100 mm (width effect tests). | DD5P | R2, R5 | C7, C11 | T8
MD-DD5P-UP2 | [0/±45/0]S | 37 | UP2 | CoRezyn 63-AX-051 | Knytex D155 (527 gsm) | 72 | Knytex DB120 (393 gsm) | 28 | 0 | 0 | 0 | 3.02 | 24h/20C, 2h/60 C | RTM | 3190 | DD5P037 | 787 |  | static | 13 mm/s |  |  |  | 1 |  | 19 | Gage length of 100 mm (width effect tests). | DD5P | R2, R5 | C7, C11 | T8
MD-DD5P-UP2 | [0/±45/0]S | 37 | UP2 | CoRezyn 63-AX-051 | Knytex D155 (527 gsm) | 72 | Knytex DB120 (393 gsm) | 28 | 0 | 0 | 0 | 3.02 | 24h/20C, 2h/60 C | RTM | 3191 | DD5P038 | 814 |  | static | 13 mm/s |  |  |  | 1 |  | 19 | Gage length of 100 mm (width effect tests). | DD5P | R2, R5 | C7, C11 | T8
MD-DD5P-UP2 | [0/±45/0]S | 37 | UP2 | CoRezyn 63-AX-051 | Knytex D155 (527 gsm) | 72 | Knytex DB120 (393 gsm) | 28 | 0 | 0 | 0 | 3.02 | 24h/20C, 2h/60 C | RTM | 3192 | DD5P039 | 792 |  | static | 13 mm/s |  |  |  | 1 |  | 19 | Gage length of 100 mm (width effect tests). | DD5P | R2, R5 | C7, C11 | T8
MD-DD5P-UP2 | [0/±45/0]S | 37 | UP2 | CoRezyn 63-AX-051 | Knytex D155 (527 gsm) | 72 | Knytex DB120 (393 gsm) | 28 | 0 | 0 | 0 | 3.02 | 24h/20C, 2h/60 C | RTM | 3193 | DD5P040 | 737 |  | static | 13 mm/s |  |  |  | 1 |  | 13 | Gage length of 100 mm (width effect tests). | DD5P | R2, R5 | C7, C11 | T8
MD-DD5P-UP2 | [0/±45/0]S | 37 | UP2 | CoRezyn 63-AX-051 | Knytex D155 (527 gsm) | 72 | Knytex DB120 (393 gsm) | 28 | 0 | 0 | 0 | 3.02 | 24h/20C, 2h/60 C | RTM | 3194 | DD5P041 | 792 |  | static | 13 mm/s |  |  |  | 1 |  | 13 | Gage length of 100 mm (width effect tests). | DD5P | R2, R5 | C7, C11 | T8
MD-DD5P-UP2 | [0/±45/0]S | 37 | UP2 | CoRezyn 63-AX-051 | Knytex D155 (527 gsm) | 72 | Knytex DB120 (393 gsm) | 28 | 0 | 0 | 0 | 3.02 | 24h/20C, 2h/60 C | RTM | 3195 | DD5P042 | 683 |  | static | 13 mm/s |  |  |  | 1 |  | 13 | Gage length of 100 mm (width effect tests). | DD5P | R2, R5 | C7, C11 | T8
MD-DD5P-UP2 | [0/±45/0]S | 37 | UP2 | CoRezyn 63-AX-051 | Knytex D155 (527 gsm) | 72 | Knytex DB120 (393 gsm) | 28 | 0 | 0 | 0 | 3.02 | 24h/20C, 2h/60 C | RTM | 3196 | DD5P043 | 536 |  | static | 13 mm/s |  |  |  | 1 |  | 6 | Gage length of 100 mm (width effect tests). | DD5P | R2, R5 | C7, C11 | T8
MD-DD5P-UP2 | [0/±45/0]S | 37 | UP2 | CoRezyn 63-AX-051 | Knytex D155 (527 gsm) | 72 | Knytex DB120 (393 gsm) | 28 | 0 | 0 | 0 | 3.02 | 24h/20C, 2h/60 C | RTM | 3197 | DD5P044 | 526 |  | static | 13 mm/s |  |  |  | 1 |  | 6 | Gage length of 100 mm (width effect tests). | DD5P | R2, R5 | C7, C11 | T8
MD-DD5P-UP2 | [0/±45/0]S | 37 | UP2 | CoRezyn 63-AX-051 | Knytex D155 (527 gsm) | 72 | Knytex DB120 (393 gsm) | 28 | 0 | 0 | 0 | 3.02 | 24h/20C, 2h/60 C | RTM | 3198 | DD5P045 | 537 |  | static | 13 mm/s |  |  |  | 1 |  | 6 | Gage length of 100 mm (width effect tests). | DD5P | R2, R5 | C7, C11 | T8
MD-DD5P-UP2 | [0/±45/0]S | 37 | UP2 | CoRezyn 63-AX-051 | Knytex D155 (527 gsm) | 72 | Knytex DB120 (393 gsm) | 28 | 0 | 0 | 0 | 3.02 | 24h/20C, 2h/60 C | RTM | 3244 | DD5P17 |  | -502 | static | 0.00254 mm/s |  |  |  | 1 |  | 25 | Gage length of 13 mm (strain rate effect tests). | DD5P | R2, R5 | C7, C11 | T8
MD-DD5P-UP2 | [0/±45/0]S | 37 | UP2 | CoRezyn 63-AX-051 | Knytex D155 (527 gsm) | 72 | Knytex DB120 (393 gsm) | 28 | 0 | 0 | 0 | 3.02 | 24h/20C, 2h/60 C | RTM | 3245 | DD5P18 |  | -492 | static | 0.00254 mm/s |  |  |  | 1 |  | 25 | Gage length of 13 mm (strain rate effect tests). | DD5P | R2, R5 | C7, C11 | T8
MD-DD5P-UP2 | [0/±45/0]S | 37 | UP2 | CoRezyn 63-AX-051 | Knytex D155 (527 gsm) | 72 | Knytex DB120 (393 gsm) | 28 | 0 | 0 | 0 | 3.02 | 24h/20C, 2h/60 C | RTM | 3246 | DD5P19 |  | -497 | static | 0.00254 mm/s |  |  |  | 1 |  | 25 | Gage length of 13 mm (strain rate effect tests). | DD5P | R2, R5 | C7, C11 | T8
MD-DD5P-UP2 | [0/±45/0]S | 37 | UP2 | CoRezyn 63-AX-051 | Knytex D155 (527 gsm) | 72 | Knytex DB120 (393 gsm) | 28 | 0 | 0 | 0 | 3.02 | 24h/20C, 2h/60 C | RTM | 3247 | DD5P40 |  | -582 | static | 0.0254 mm/s |  |  |  | 1 |  | 25 | Gage length of 13 mm (strain rate effect tests). | DD5P | R2, R5 | C7, C11 | T8
MD-DD5P-UP2 | [0/±45/0]S | 37 | UP2 | CoRezyn 63-AX-051 | Knytex D155 (527 gsm) | 72 | Knytex DB120 (393 gsm) | 28 | 0 | 0 | 0 | 3.02 | 24h/20C, 2h/60 C | RTM | 3248 | DD5P41 |  | -591 | static | 0.0254 mm/s |  |  |  | 1 |  | 25 | Gage length of 13 mm (strain rate effect tests). | DD5P | R2, R5 | C7, C11 | T8
MD-DD5P-UP2 | [0/±45/0]S | 37 | UP2 | CoRezyn 63-AX-051 | Knytex D155 (527 gsm) | 72 | Knytex DB120 (393 gsm) | 28 | 0 | 0 | 0 | 3.02 | 24h/20C, 2h/60 C | RTM | 3249 | DD5P42 |  | -528 | static | 0.0254 mm/s |  |  |  | 1 |  | 25 | Gage length of 13 mm (strain rate effect tests). | DD5P | R2, R5 | C7, C11 | T8
MD-DD5P-UP2 | [0/±45/0]S | 37 | UP2 | CoRezyn 63-AX-051 | Knytex D155 (527 gsm) | 72 | Knytex DB120 (393 gsm) | 28 | 0 | 0 | 0 | 3.02 | 24h/20C, 2h/60 C | RTM | 3250 | DD5P43 |  | -626 | static | 0.254 mm/s |  |  |  | 1 |  | 25 | Gage length of 13 mm (strain rate effect tests). | DD5P | R2, R5 | C7, C11 | T8
MD-DD5P-UP2 | [0/±45/0]S | 37 | UP2 | CoRezyn 63-AX-051 | Knytex D155 (527 gsm) | 72 | Knytex DB120 (393 gsm) | 28 | 0 | 0 | 0 | 3.02 | 24h/20C, 2h/60 C | RTM | 3251 | DD5P44 |  | -592 | static | 0.254 mm/s |  |  |  | 1 |  | 25 | Gage length of 13 mm (strain rate effect tests). | DD5P | R2, R5 | C7, C11 | T8
MD-DD5P-UP2 | [0/±45/0]S | 37 | UP2 | CoRezyn 63-AX-051 | Knytex D155 (527 gsm) | 72 | Knytex DB120 (393 gsm) | 28 | 0 | 0 | 0 | 3.02 | 24h/20C, 2h/60 C | RTM | 3252 | DD5P45 |  | -547 | static | 0.254 mm/s |  |  |  | 1 |  | 25 | Gage length of 13 mm (strain rate effect tests). | DD5P | R2, R5 | C7, C11 | T8
MD-DD5P-UP2 | [0/±45/0]S | 37 | UP2 | CoRezyn 63-AX-051 | Knytex D155 (527 gsm) | 72 | Knytex DB120 (393 gsm) | 28 | 0 | 0 | 0 | 3.02 | 24h/20C, 2h/60 C | RTM | 3253 | DD5P46 |  | -585 | static | 1.27 mm/s |  |  |  | 1 |  | 25 | Gage length of 13 mm (strain rate effect tests). | DD5P | R2, R5 | C7, C11 | T8
MD-DD5P-UP2 | [0/±45/0]S | 37 | UP2 | CoRezyn 63-AX-051 | Knytex D155 (527 gsm) | 72 | Knytex DB120 (393 gsm) | 28 | 0 | 0 | 0 | 3.02 | 24h/20C, 2h/60 C | RTM | 3254 | DD5P47 |  | -578 | static | 1.27 mm/s |  |  |  | 1 |  | 25 | Gage length of 13 mm (strain rate effect tests). | DD5P | R2, R5 | C7, C11 | T8
MD-DD5P-UP2 | [0/±45/0]S | 37 | UP2 | CoRezyn 63-AX-051 | Knytex D155 (527 gsm) | 72 | Knytex DB120 (393 gsm) | 28 | 0 | 0 | 0 | 3.02 | 24h/20C, 2h/60 C | RTM | 3255 | DD5P48 |  | -577 | static | 1.27 mm/s |  |  |  | 1 |  | 25 | Gage length of 13 mm (strain rate effect tests). | DD5P | R2, R5 | C7, C11 | T8
MD-DD5P-UP2 | [0/±45/0]S | 37 | UP2 | CoRezyn 63-AX-051 | Knytex D155 (527 gsm) | 72 | Knytex DB120 (393 gsm) | 28 | 0 | 0 | 0 | 3.02 | 24h/20C, 2h/60 C | RTM | 3256 | DD5P49 |  | -588 | static | 2.54 mm/s |  |  |  | 1 |  | 25 | Gage length of 13 mm (strain rate effect tests). | DD5P | R2, R5 | C7, C11 | T8
MD-DD5P-UP2 | [0/±45/0]S | 37 | UP2 | CoRezyn 63-AX-051 | Knytex D155 (527 gsm) | 72 | Knytex DB120 (393 gsm) | 28 | 0 | 0 | 0 | 3.02 | 24h/20C, 2h/60 C | RTM | 3257 | DD5P50 |  | -628 | static | 2.54 mm/s |  |  |  | 1 |  | 25 | Gage length of 13 mm (strain rate effect tests). | DD5P | R2, R5 | C7, C11 | T8
MD-DD5P-UP2 | [0/±45/0]S | 37 | UP2 | CoRezyn 63-AX-051 | Knytex D155 (527 gsm) | 72 | Knytex DB120 (393 gsm) | 28 | 0 | 0 | 0 | 3.02 | 24h/20C, 2h/60 C | RTM | 3258 | DD5P51 |  | -581 | static | 2.54 mm/s |  |  |  | 1 |  | 25 | Gage length of 13 mm (strain rate effect tests). | DD5P | R2, R5 | C7, C11 | T8
MD-DD5P-UP2 | [0/±45/0]S | 37 | UP2 | CoRezyn 63-AX-051 | Knytex D155 (527 gsm) | 72 | Knytex DB120 (393 gsm) | 28 | 0 | 0 | 0 | 3.02 | 24h/20C, 2h/60 C | RTM | 3259 | DD5P52 |  | -653 | static | 6.35 mm/s |  |  |  | 1 |  | 25 | Gage length of 13 mm (strain rate effect tests). | DD5P | R2, R5 | C7, C11 | T8
MD-DD5P-UP2 | [0/±45/0]S | 37 | UP2 | CoRezyn 63-AX-051 | Knytex D155 (527 gsm) | 72 | Knytex DB120 (393 gsm) | 28 | 0 | 0 | 0 | 3.02 | 24h/20C, 2h/60 C | RTM | 3260 | DD5P53 |  | -624 | static | 6.35 mm/s |  |  |  | 1 |  | 25 | Gage length of 13 mm (strain rate effect tests). | DD5P | R2, R5 | C7, C11 | T8
MD-DD5P-UP2 | [0/±45/0]S | 37 | UP2 | CoRezyn 63-AX-051 | Knytex D155 (527 gsm) | 72 | Knytex DB120 (393 gsm) | 28 | 0 | 0 | 0 | 3.02 | 24h/20C, 2h/60 C | RTM | 3261 | DD5P54 |  | -674 | static | 6.35 mm/s |  |  |  | 1 |  | 25 | Gage length of 13 mm (strain rate effect tests). | DD5P | R2, R5 | C7, C11 | T8
MD-DD5P-UP2 | [0/±45/0]S | 37 | UP2 | CoRezyn 63-AX-051 | Knytex D155 (527 gsm) | 72 | Knytex DB120 (393 gsm) | 28 | 0 | 0 | 0 | 3.02 | 24h/20C, 2h/60 C | RTM | 3262 | DD5P55 |  | -671 | static | 13 mm/s |  |  |  | 1 |  | 25 | Gage length of 13 mm (strain rate effect tests). | DD5P | R2, R5 | C7, C11 | T8
MD-DD5P-UP2 | [0/±45/0]S | 37 | UP2 | CoRezyn 63-AX-051 | Knytex D155 (527 gsm) | 72 | Knytex DB120 (393 gsm) | 28 | 0 | 0 | 0 | 3.02 | 24h/20C, 2h/60 C | RTM | 3263 | DD5P56 |  | -662 | static | 13 mm/s |  |  |  | 1 |  | 25 | Gage length of 13 mm (strain rate effect tests). | DD5P | R2, R5 | C7, C11 | T8
MD-DD5P-UP2 | [0/±45/0]S | 37 | UP2 | CoRezyn 63-AX-051 | Knytex D155 (527 gsm) | 72 | Knytex DB120 (393 gsm) | 28 | 0 | 0 | 0 | 3.02 | 24h/20C, 2h/60 C | RTM | 3264 | DD5P57 |  | -656 | static | 13 mm/s |  |  |  | 1 |  | 25 | Gage length of 13 mm (strain rate effect tests). | DD5P | R2, R5 | C7, C11 | T8
MD-DD5P-UP2 | [0/±45/0]S | 37 | UP2 | CoRezyn 63-AX-051 | Knytex D155 (527 gsm) | 72 | Knytex DB120 (393 gsm) | 28 | 0 | 0 | 0 | 3.02 | 24h/20C, 2h/60 C | RTM | 3265 | DD5P58 |  | -697 | static | 19 mm/s |  |  |  | 1 |  | 25 | Gage length of 13 mm (strain rate effect tests). | DD5P | R2, R5 | C7, C11 | T8
MD-DD5P-UP2 | [0/±45/0]S | 37 | UP2 | CoRezyn 63-AX-051 | Knytex D155 (527 gsm) | 72 | Knytex DB120 (393 gsm) | 28 | 0 | 0 | 0 | 3.02 | 24h/20C, 2h/60 C | RTM | 3266 | DD5P59 |  | -689 | static | 19 mm/s |  |  |  | 1 |  | 25 | Gage length of 13 mm (strain rate effect tests). | DD5P | R2, R5 | C7, C11 | T8
MD-DD5P-UP2 | [0/±45/0]S | 37 | UP2 | CoRezyn 63-AX-051 | Knytex D155 (527 gsm) | 72 | Knytex DB120 (393 gsm) | 28 | 0 | 0 | 0 | 3.02 | 24h/20C, 2h/60 C | RTM | 3267 | DD5P60 |  | -676 | static | 19 mm/s |  |  |  | 1 |  | 25 | Gage length of 13 mm (strain rate effect tests). | DD5P | R2, R5 | C7, C11 | T8
MD-DD5P-UP2 | [0/±45/0]S | 37 | UP2 | CoRezyn 63-AX-051 | Knytex D155 (527 gsm) | 72 | Knytex DB120 (393 gsm) | 28 | 0 | 0 | 0 | 3.02 | 24h/20C, 2h/60 C | RTM | 3268 | DD5P61 |  | -678 | static | 25 mm/s |  |  |  | 1 |  | 25 | Gage length of 13 mm (strain rate effect tests). | DD5P | R2, R5 | C7, C11 | T8
MD-DD5P-UP2 | [0/±45/0]S | 37 | UP2 | CoRezyn 63-AX-051 | Knytex D155 (527 gsm) | 72 | Knytex DB120 (393 gsm) | 28 | 0 | 0 | 0 | 3.02 | 24h/20C, 2h/60 C | RTM | 3269 | DD5P62 |  | -692 | static | 25 mm/s |  |  |  | 1 |  | 25 | Gage length of 13 mm (strain rate effect tests). | DD5P | R2, R5 | C7, C11 | T8
MD-DD5P-UP2 | [0/±45/0]S | 37 | UP2 | CoRezyn 63-AX-051 | Knytex D155 (527 gsm) | 72 | Knytex DB120 (393 gsm) | 28 | 0 | 0 | 0 | 3.02 | 24h/20C, 2h/60 C | RTM | 3270 | DD5P63 |  | -675 | static | 25 mm/s |  |  |  | 1 |  | 25 | Gage length of 13 mm (strain rate effect tests). | DD5P | R2, R5 | C7, C11 | T8
MD-DD5P-UP2 | [0/±45/0]S | 37 | UP2 | CoRezyn 63-AX-051 | Knytex D155 (527 gsm) | 72 | Knytex DB120 (393 gsm) | 28 | 0 | 0 | 0 | 3.02 | 24h/20C, 2h/60 C | RTM | 3271 | DD5P64 |  | -692 | static | 64 mm/s |  |  |  | 1 |  | 25 | Gage length of 13 mm (strain rate effect tests). | DD5P | R2, R5 | C7, C11 | T8
MD-DD5P-UP2 | [0/±45/0]S | 37 | UP2 | CoRezyn 63-AX-051 | Knytex D155 (527 gsm) | 72 | Knytex DB120 (393 gsm) | 28 | 0 | 0 | 0 | 3.02 | 24h/20C, 2h/60 C | RTM | 3272 | DD5P65 |  | -671 | static | 64 mm/s |  |  |  | 1 |  | 25 | Gage length of 13 mm (strain rate effect tests). | DD5P | R2, R5 | C7, C11 | T8
MD-DD5P-UP2 | [0/±45/0]S | 37 | UP2 | CoRezyn 63-AX-051 | Knytex D155 (527 gsm) | 72 | Knytex DB120 (393 gsm) | 28 | 0 | 0 | 0 | 3.02 | 24h/20C, 2h/60 C | RTM | 3273 | DD5P66 |  | -709 | static | 64 mm/s |  |  |  | 1 |  | 25 | Gage length of 13 mm (strain rate effect tests). | DD5P | R2, R5 | C7, C11 | T8
MD-DD5P-UP2 | [0/±45/0]S | 37 | UP2 | CoRezyn 63-AX-051 | Knytex D155 (527 gsm) | 72 | Knytex DB120 (393 gsm) | 28 | 0 | 0 | 0 | 3.02 | 24h/20C, 2h/60 C | RTM | 3274 | DD5P67 |  | -697 | static | 127 mm/s |  |  |  | 1 |  | 25 | Gage length of 13 mm (strain rate effect tests). | DD5P | R2, R5 | C7, C11 | T8
MD-DD5P-UP2 | [0/±45/0]S | 37 | UP2 | CoRezyn 63-AX-051 | Knytex D155 (527 gsm) | 72 | Knytex DB120 (393 gsm) | 28 | 0 | 0 | 0 | 3.02 | 24h/20C, 2h/60 C | RTM | 3275 | DD5P68 |  | -704 | static | 127 mm/s |  |  |  | 1 |  | 25 | Gage length of 13 mm (strain rate effect tests). | DD5P | R2, R5 | C7, C11 | T8
MD-DD5P-UP2 | [0/±45/0]S | 37 | UP2 | CoRezyn 63-AX-051 | Knytex D155 (527 gsm) | 72 | Knytex DB120 (393 gsm) | 28 | 0 | 0 | 0 | 3.02 | 24h/20C, 2h/60 C | RTM | 3276 | DD5P69 |  | -665 | static | 127 mm/s |  |  |  | 1 |  | 25 | Gage length of 13 mm (strain rate effect tests). | DD5P | R2, R5 | C7, C11 | T8
MD-DD5P-UP2 | [0/±45/0]S | 37 | UP2 | CoRezyn 63-AX-051 | Knytex D155 (527 gsm) | 72 | Knytex DB120 (393 gsm) | 28 | 0 | 0 | 0 | 3.02 | 24h/20C, 2h/60 C | RTM | 3277 | DD5P1 | 552 |  | static | 0.00254 mm/s |  |  |  | 1 |  | 25 | Gage length of 100 mm (strain rate effect tests). | DD5P | R2, R5 | C7, C11 | T8
MD-DD5P-UP2 | [0/±45/0]S | 37 | UP2 | CoRezyn 63-AX-051 | Knytex D155 (527 gsm) | 72 | Knytex DB120 (393 gsm) | 28 | 0 | 0 | 0 | 3.02 | 24h/20C, 2h/60 C | RTM | 3278 | DD5P2 | 592 |  | static | 0.00254 mm/s |  |  |  | 1 |  | 25 | Gage length of 100 mm (strain rate effect tests). | DD5P | R2, R5 | C7, C11 | T8
MD-DD5P-UP2 | [0/±45/0]S | 37 | UP2 | CoRezyn 63-AX-051 | Knytex D155 (527 gsm) | 72 | Knytex DB120 (393 gsm) | 28 | 0 | 0 | 0 | 3.02 | 24h/20C, 2h/60 C | RTM | 3279 | DD5P3 | 585 |  | static | 0.00254 mm/s |  |  |  | 1 |  | 25 | Gage length of 100 mm (strain rate effect tests). | DD5P | R2, R5 | C7, C11 | T8
MD-DD5P-UP2 | [0/±45/0]S | 37 | UP2 | CoRezyn 63-AX-051 | Knytex D155 (527 gsm) | 72 | Knytex DB120 (393 gsm) | 28 | 0 | 0 | 0 | 3.02 | 24h/20C, 2h/60 C | RTM | 3280 | DD5P4 | 624 |  | static | 0.0254 mm/s |  |  |  | 1 |  | 25 | Gage length of 100 mm (strain rate effect tests). | DD5P | R2, R5 | C7, C11 | T8
MD-DD5P-UP2 | [0/±45/0]S | 37 | UP2 | CoRezyn 63-AX-051 | Knytex D155 (527 gsm) | 72 | Knytex DB120 (393 gsm) | 28 | 0 | 0 | 0 | 3.02 | 24h/20C, 2h/60 C | RTM | 3281 | DD5P5 | 614 |  | static | 0.0254 mm/s |  |  |  | 1 |  | 25 | Gage length of 100 mm (strain rate effect tests). | DD5P | R2, R5 | C7, C11 | T8
MD-DD5P-UP2 | [0/±45/0]S | 37 | UP2 | CoRezyn 63-AX-051 | Knytex D155 (527 gsm) | 72 | Knytex DB120 (393 gsm) | 28 | 0 | 0 | 0 | 3.02 | 24h/20C, 2h/60 C | RTM | 3282 | DD5P6 | 610 |  | static | 0.0254 mm/s |  |  |  | 1 |  | 25 | Gage length of 100 mm (strain rate effect tests). | DD5P | R2, R5 | C7, C11 | T8
MD-DD5P-UP2 | [0/±45/0]S | 37 | UP2 | CoRezyn 63-AX-051 | Knytex D155 (527 gsm) | 72 | Knytex DB120 (393 gsm) | 28 | 0 | 0 | 0 | 3.02 | 24h/20C, 2h/60 C | RTM | 3283 | DD5P7 | 730 |  | static | 0.254 mm/s |  |  |  | 1 |  | 25 | Gage length of 100 mm (strain rate effect tests). | DD5P | R2, R5 | C7, C11 | T8
MD-DD5P-UP2 | [0/±45/0]S | 37 | UP2 | CoRezyn 63-AX-051 | Knytex D155 (527 gsm) | 72 | Knytex DB120 (393 gsm) | 28 | 0 | 0 | 0 | 3.02 | 24h/20C, 2h/60 C | RTM | 3284 | DD5P8 | 722 |  | static | 0.254 mm/s |  |  |  | 1 |  | 25 | Gage length of 100 mm (strain rate effect tests). | DD5P | R2, R5 | C7, C11 | T8
MD-DD5P-UP2 | [0/±45/0]S | 37 | UP2 | CoRezyn 63-AX-051 | Knytex D155 (527 gsm) | 72 | Knytex DB120 (393 gsm) | 28 | 0 | 0 | 0 | 3.02 | 24h/20C, 2h/60 C | RTM | 3285 | DD5P9 | 705 |  | static | 0.254 mm/s |  |  |  | 1 |  | 25 | Gage length of 100 mm (strain rate effect tests). | DD5P | R2, R5 | C7, C11 | T8
MD-DD5P-UP2 | [0/±45/0]S | 37 | UP2 | CoRezyn 63-AX-051 | Knytex D155 (527 gsm) | 72 | Knytex DB120 (393 gsm) | 28 | 0 | 0 | 0 | 3.02 | 24h/20C, 2h/60 C | RTM | 3286 | DD5P10 | 748 |  | static | 2.54 mm/s |  |  |  | 1 |  | 25 | Gage length of 100 mm (strain rate effect tests). | DD5P | R2, R5 | C7, C11 | T8
MD-DD5P-UP2 | [0/±45/0]S | 37 | UP2 | CoRezyn 63-AX-051 | Knytex D155 (527 gsm) | 72 | Knytex DB120 (393 gsm) | 28 | 0 | 0 | 0 | 3.02 | 24h/20C, 2h/60 C | RTM | 3287 | DD5P11 | 736 |  | static | 2.54 mm/s |  |  |  | 1 |  | 25 | Gage length of 100 mm (strain rate effect tests). | DD5P | R2, R5 | C7, C11 | T8
MD-DD5P-UP2 | [0/±45/0]S | 37 | UP2 | CoRezyn 63-AX-051 | Knytex D155 (527 gsm) | 72 | Knytex DB120 (393 gsm) | 28 | 0 | 0 | 0 | 3.02 | 24h/20C, 2h/60 C | RTM | 3288 | DD5P12 | 757 |  | static | 2.54 mm/s |  |  |  | 1 |  | 25 | Gage length of 100 mm (strain rate effect tests). | DD5P | R2, R5 | C7, C11 | T8
MD-DD5P-UP2 | [0/±45/0]S | 37 | UP2 | CoRezyn 63-AX-051 | Knytex D155 (527 gsm) | 72 | Knytex DB120 (393 gsm) | 28 | 0 | 0 | 0 | 3.02 | 24h/20C, 2h/60 C | RTM | 3289 | DD5P13 | 852 |  | static | 13 mm/s |  |  |  | 1 |  | 25 | Gage length of 100 mm (strain rate effect tests). | DD5P | R2, R5 | C7, C11 | T8
MD-DD5P-UP2 | [0/±45/0]S | 37 | UP2 | CoRezyn 63-AX-051 | Knytex D155 (527 gsm) | 72 | Knytex DB120 (393 gsm) | 28 | 0 | 0 | 0 | 3.02 | 24h/20C, 2h/60 C | RTM | 3290 | DD5P14 | 834 |  | static | 13 mm/s |  |  |  | 1 |  | 25 | Gage length of 100 mm (strain rate effect tests). | DD5P | R2, R5 | C7, C11 | T8
MD-DD5P-UP2 | [0/±45/0]S | 37 | UP2 | CoRezyn 63-AX-051 | Knytex D155 (527 gsm) | 72 | Knytex DB120 (393 gsm) | 28 | 0 | 0 | 0 | 3.02 | 24h/20C, 2h/60 C | RTM | 3291 | DD5P15 | 825 |  | static | 13 mm/s |  |  |  | 1 |  | 25 | Gage length of 100 mm (strain rate effect tests). | DD5P | R2, R5 | C7, C11 | T8
MD-DD5P-UP2 | [0/±45/0]S | 37 | UP2 | CoRezyn 63-AX-051 | Knytex D155 (527 gsm) | 72 | Knytex DB120 (393 gsm) | 28 | 0 | 0 | 0 | 3.02 | 24h/20C, 2h/60 C | RTM | 3292 | DD5P16 | 763 |  | static | 25 mm/s |  |  |  | 1 |  | 25 | Gage length of 100 mm (strain rate effect tests). | DD5P | R2, R5 | C7, C11 | T8
MD-DD5P-UP2 | [0/±45/0]S | 37 | UP2 | CoRezyn 63-AX-051 | Knytex D155 (527 gsm) | 72 | Knytex DB120 (393 gsm) | 28 | 0 | 0 | 0 | 3.02 | 24h/20C, 2h/60 C | RTM | 3293 | DD5P17 | 778 |  | static | 25 mm/s |  |  |  | 1 |  | 25 | Gage length of 100 mm (strain rate effect tests). | DD5P | R2, R5 | C7, C11 | T8
MD-DD5P-UP2 | [0/±45/0]S | 37 | UP2 | CoRezyn 63-AX-051 | Knytex D155 (527 gsm) | 72 | Knytex DB120 (393 gsm) | 28 | 0 | 0 | 0 | 3.02 | 24h/20C, 2h/60 C | RTM | 3294 | DD5P18 | 841 |  | static | 25 mm/s |  |  |  | 1 |  | 25 | Gage length of 100 mm (strain rate effect tests). | DD5P | R2, R5 | C7, C11 | T8
MD-DD5P-UP2 | [0/±45/0]S | 37 | UP2 | CoRezyn 63-AX-051 | Knytex D155 (527 gsm) | 72 | Knytex DB120 (393 gsm) | 28 | 0 | 0 | 0 | 3.02 | 24h/20C, 2h/60 C | RTM | 3295 | DD5P19 | 810 |  | static | 64 mm/s |  |  |  | 1 |  | 25 | Gage length of 100 mm (strain rate effect tests). | DD5P | R2, R5 | C7, C11 | T8
MD-DD5P-UP2 | [0/±45/0]S | 37 | UP2 | CoRezyn 63-AX-051 | Knytex D155 (527 gsm) | 72 | Knytex DB120 (393 gsm) | 28 | 0 | 0 | 0 | 3.02 | 24h/20C, 2h/60 C | RTM | 3296 | DD5P20 | 919 |  | static | 64 mm/s |  |  |  | 1 |  | 25 | Gage length of 100 mm (strain rate effect tests). | DD5P | R2, R5 | C7, C11 | T8
MD-DD5P-UP2 | [0/±45/0]S | 37 | UP2 | CoRezyn 63-AX-051 | Knytex D155 (527 gsm) | 72 | Knytex DB120 (393 gsm) | 28 | 0 | 0 | 0 | 3.02 | 24h/20C, 2h/60 C | RTM | 3297 | DD5P21 | 876 |  | static | 64 mm/s |  |  |  | 1 |  | 25 | Gage length of 100 mm (strain rate effect tests). | DD5P | R2, R5 | C7, C11 | T8
MD-DD5P-UP2 | [0/±45/0]S | 37 | UP2 | CoRezyn 63-AX-051 | Knytex D155 (527 gsm) | 72 | Knytex DB120 (393 gsm) | 28 | 0 | 0 | 0 | 3.02 | 24h/20C, 2h/60 C | RTM | 3298 | DD5P22 | 916 |  | static | 127 mm/s |  |  |  | 1 |  | 25 | Gage length of 100 mm (strain rate effect tests). | DD5P | R2, R5 | C7, C11 | T8
MD-DD5P-UP2 | [0/±45/0]S | 37 | UP2 | CoRezyn 63-AX-051 | Knytex D155 (527 gsm) | 72 | Knytex DB120 (393 gsm) | 28 | 0 | 0 | 0 | 3.02 | 24h/20C, 2h/60 C | RTM | 3299 | DD5P23 | 903 |  | static | 127 mm/s |  |  |  | 1 |  | 25 | Gage length of 100 mm (strain rate effect tests). | DD5P | R2, R5 | C7, C11 | T8
MD-DD5P-UP2 | [0/±45/0]S | 37 | UP2 | CoRezyn 63-AX-051 | Knytex D155 (527 gsm) | 72 | Knytex DB120 (393 gsm) | 28 | 0 | 0 | 0 | 3.02 | 24h/20C, 2h/60 C | RTM | 3300 | DD5P24 | 895 |  | static | 127 mm/s |  |  |  | 1 |  | 25 | Gage length of 100 mm (strain rate effect tests). | DD5P | R2, R5 | C7, C11 | T8
MD-DD5P-UP2 | [0/±45/0]S | 37 | UP2 | CoRezyn 63-AX-051 | Knytex D155 (527 gsm) | 72 | Knytex DB120 (393 gsm) | 28 | 0 | 0 | 0 | 3.02 | 24h/20C, 2h/60 C | RTM | 3455 | DD5P550 | 414 | 41.4 | 0.1 | 2 | 26.7 | 1.58 | 0.158 | 8157 |  | 22 | Involved different coupon geometries (standard and mini-coupon) and frequencies. | DD5P | R2, R5 | C7, C11 | T8
MD-DD5P-UP2 | [0/±45/0]S | 37 | UP2 | CoRezyn 63-AX-051 | Knytex D155 (527 gsm) | 72 | Knytex DB120 (393 gsm) | 28 | 0 | 0 | 0 | 3.02 | 24h/20C, 2h/60 C | RTM | 3456 | DD5P520 | 414 | 41.4 | 0.1 | 2 | 26.6 | 1.64 | 0.164 | 12185 |  | 22 | Involved different coupon geometries (standard and mini-coupon) and frequencies. | DD5P | R2, R5 | C7, C11 | T8
MD-DD5P-UP2 | [0/±45/0]S | 37 | UP2 | CoRezyn 63-AX-051 | Knytex D155 (527 gsm) | 72 | Knytex DB120 (393 gsm) | 28 | 0 | 0 | 0 | 3.02 | 24h/20C, 2h/60 C | RTM | 3457 | DD5P524 | 414 | 41.4 | 0.1 | 2 | 23.6 | 1.7 | 0.17 | 11533 |  | 22 | Involved different coupon geometries (standard and mini-coupon) and frequencies. | DD5P | R2, R5 | C7, C11 | T8
MD-DD5P-UP2 | [0/±45/0]S | 37 | UP2 | CoRezyn 63-AX-051 | Knytex D155 (527 gsm) | 72 | Knytex DB120 (393 gsm) | 28 | 0 | 0 | 0 | 3.02 | 24h/20C, 2h/60 C | RTM | 3458 | DD5P511 | 414 | 41.4 | 0.1 | 2 | 23.6 | 1.71 | 0.171 | 6716 |  | 22 | Involved different coupon geometries (standard and mini-coupon) and frequencies. | DD5P | R2, R5 | C7, C11 | T8
MD-DD5P-UP2 | [0/±45/0]S | 37 | UP2 | CoRezyn 63-AX-051 | Knytex D155 (527 gsm) | 72 | Knytex DB120 (393 gsm) | 28 | 0 | 0 | 0 | 3.02 | 24h/20C, 2h/60 C | RTM | 3459 | DD5P555 | 414 | 41.4 | 0.1 | 2 | 24.2 | 1.72 | 0.172 | 12041 |  | 22 | Involved different coupon geometries (standard and mini-coupon) and frequencies. | DD5P | R2, R5 | C7, C11 | T8
MD-DD5P-UP2 | [0/±45/0]S | 37 | UP2 | CoRezyn 63-AX-051 | Knytex D155 (527 gsm) | 72 | Knytex DB120 (393 gsm) | 28 | 0 | 0 | 0 | 3.02 | 24h/20C, 2h/60 C | RTM | 3460 | DD5P510 | 414 | 41.4 | 0.1 | 2 | 26 | 1.61 | 0.161 | 7640 |  | 22 | Involved different coupon geometries (standard and mini-coupon) and frequencies. | DD5P | R2, R5 | C7, C11 | T8
MD-DD5P-UP2 | [0/±45/0]S | 37 | UP2 | CoRezyn 63-AX-051 | Knytex D155 (527 gsm) | 72 | Knytex DB120 (393 gsm) | 28 | 0 | 0 | 0 | 3.02 | 24h/20C, 2h/60 C | RTM | 3461 | DD5P501 | 414 | 41.4 | 0.1 | 2 | 23.5 | 1.67 | 0.167 | 11085 |  | 22 | Involved different coupon geometries (standard and mini-coupon) and frequencies. | DD5P | R2, R5 | C7, C11 | T8
MD-DD5P-UP2 | [0/±45/0]S | 37 | UP2 | CoRezyn 63-AX-051 | Knytex D155 (527 gsm) | 72 | Knytex DB120 (393 gsm) | 28 | 0 | 0 | 0 | 3.02 | 24h/20C, 2h/60 C | RTM | 3462 | DD5P551 | 414 | 41.4 | 0.1 | 2 | 25.3 | 1.65 | 0.165 | 9930 |  | 22 | Involved different coupon geometries (standard and mini-coupon) and frequencies. | DD5P | R2, R5 | C7, C11 | T8
MD-DD5P-UP2 | [0/±45/0]S | 37 | UP2 | CoRezyn 63-AX-051 | Knytex D155 (527 gsm) | 72 | Knytex DB120 (393 gsm) | 28 | 0 | 0 | 0 | 3.02 | 24h/20C, 2h/60 C | RTM | 3463 | DD5P533 | 414 | 41.4 | 0.1 | 2 | 25.3 | 1.66 | 0.166 | 9191 |  | 22 | Involved different coupon geometries (standard and mini-coupon) and frequencies. | DD5P | R2, R5 | C7, C11 | T8
MD-DD5P-UP2 | [0/±45/0]S | 37 | UP2 | CoRezyn 63-AX-051 | Knytex D155 (527 gsm) | 72 | Knytex DB120 (393 gsm) | 28 | 0 | 0 | 0 | 3.02 | 24h/20C, 2h/60 C | RTM | 3464 | DD5P517 | 414 | 41.4 | 0.1 | 2 | 24.2 | 1.73 | 0.173 | 9067 |  | 22 | Involved different coupon geometries (standard and mini-coupon) and frequencies. | DD5P | R2, R5 | C7, C11 | T8
MD-DD5P-UP2 | [0/±45/0]S | 37 | UP2 | CoRezyn 63-AX-051 | Knytex D155 (527 gsm) | 72 | Knytex DB120 (393 gsm) | 28 | 0 | 0 | 0 | 3.02 | 24h/20C, 2h/60 C | RTM | 3465 | DD5P542 | 310 | 31 | 0.1 | 10 | 25.9 | 1.26 | 0.126 | 514201 |  | 22 | Involved different coupon geometries (standard and mini-coupon) and frequencies. | DD5P | R2, R5 | C7, C11 | T8
MD-DD5P-UP2 | [0/±45/0]S | 37 | UP2 | CoRezyn 63-AX-051 | Knytex D155 (527 gsm) | 72 | Knytex DB120 (393 gsm) | 28 | 0 | 0 | 0 | 3.02 | 24h/20C, 2h/60 C | RTM | 3466 | DD5P508 | 310 | 31 | 0.1 | 10 | 23.1 | 1.28 | 0.128 | 285386 |  | 22 | Involved different coupon geometries (standard and mini-coupon) and frequencies. | DD5P | R2, R5 | C7, C11 | T8
MD-DD5P-UP2 | [0/±45/0]S | 37 | UP2 | CoRezyn 63-AX-051 | Knytex D155 (527 gsm) | 72 | Knytex DB120 (393 gsm) | 28 | 0 | 0 | 0 | 3.02 | 24h/20C, 2h/60 C | RTM | 3467 | DD5P521 | 310 | 31 | 0.1 | 10 | 23.6 | 1.22 | 0.122 | 351717 |  | 22 | Involved different coupon geometries (standard and mini-coupon) and frequencies. | DD5P | R2, R5 | C7, C11 | T8
MD-DD5P-UP2 | [0/±45/0]S | 37 | UP2 | CoRezyn 63-AX-051 | Knytex D155 (527 gsm) | 72 | Knytex DB120 (393 gsm) | 28 | 0 | 0 | 0 | 3.02 | 24h/20C, 2h/60 C | RTM | 3468 | DD5P560 | 310 | 31 | 0.1 | 10 | 24 | 1.31 | 0.131 | 345652 |  | 22 | Involved different coupon geometries (standard and mini-coupon) and frequencies. | DD5P | R2, R5 | C7, C11 | T8
MD-DD5P-UP2 | [0/±45/0]S | 37 | UP2 | CoRezyn 63-AX-051 | Knytex D155 (527 gsm) | 72 | Knytex DB120 (393 gsm) | 28 | 0 | 0 | 0 | 3.02 | 24h/20C, 2h/60 C | RTM | 3469 | DD5P519 | 310 | 31 | 0.1 | 10 | 24.3 | 1.34 | 0.134 | 749084 |  | 22 | Involved different coupon geometries (standard and mini-coupon) and frequencies. | DD5P | R2, R5 | C7, C11 | T8
MD-DD5P-UP2 | [0/±45/0]S | 37 | UP2 | CoRezyn 63-AX-051 | Knytex D155 (527 gsm) | 72 | Knytex DB120 (393 gsm) | 28 | 0 | 0 | 0 | 3.02 | 24h/20C, 2h/60 C | RTM | 3470 | DD5P544 | 310 | 31 | 0.1 | 10 | 24.3 | 1.28 | 0.128 | 579002 |  | 22 | Involved different coupon geometries (standard and mini-coupon) and frequencies. | DD5P | R2, R5 | C7, C11 | T8
MD-DD5P-UP2 | [0/±45/0]S | 37 | UP2 | CoRezyn 63-AX-051 | Knytex D155 (527 gsm) | 72 | Knytex DB120 (393 gsm) | 28 | 0 | 0 | 0 | 3.02 | 24h/20C, 2h/60 C | RTM | 3471 | DD5P504 | 414 | 41.4 | 0.1 | 2 | 23.5 | 1.69 | 0.169 | 9912 |  | 22 | Involved different coupon geometries (standard and mini-coupon) and frequencies. | DD5P | R2, R5 | C7, C11 | T8
MD-DD5P-UP2 | [0/±45/0]S | 37 | UP2 | CoRezyn 63-AX-051 | Knytex D155 (527 gsm) | 72 | Knytex DB120 (393 gsm) | 28 | 0 | 0 | 0 | 3.02 | 24h/20C, 2h/60 C | RTM | 3472 | DD5P564 | 414 | 41.4 | 0.1 | 2 |  |  |  | 16271 |  | 22 | Involved different coupon geometries (standard and mini-coupon) and frequencies. | DD5P | R2, R5 | C7, C11 | T8
MD-DD5P-UP2 | [0/±45/0]S | 37 | UP2 | CoRezyn 63-AX-051 | Knytex D155 (527 gsm) | 72 | Knytex DB120 (393 gsm) | 28 | 0 | 0 | 0 | 3.02 | 24h/20C, 2h/60 C | RTM | 3473 | DD5P503 | 414 | 41.4 | 0.1 | 2 |  |  |  | 5305 |  | 22 | Involved different coupon geometries (standard and mini-coupon) and frequencies. | DD5P | R2, R5 | C7, C11 | T8
MD-DD5P-UP2 | [0/±45/0]S | 37 | UP2 | CoRezyn 63-AX-051 | Knytex D155 (527 gsm) | 72 | Knytex DB120 (393 gsm) | 28 | 0 | 0 | 0 | 3.02 | 24h/20C, 2h/60 C | RTM | 3474 | DD5P515 | 414 | 41.4 | 0.1 | 2 |  |  |  | 10499 |  | 22 | Involved different coupon geometries (standard and mini-coupon) and frequencies. | DD5P | R2, R5 | C7, C11 | T8
MD-DD5P-UP2 | [0/±45/0]S | 37 | UP2 | CoRezyn 63-AX-051 | Knytex D155 (527 gsm) | 72 | Knytex DB120 (393 gsm) | 28 | 0 | 0 | 0 | 3.02 | 24h/20C, 2h/60 C | RTM | 3475 | DD5P525 | 310 | 31 | 0.1 | 10 |  |  |  | 342738 |  | 22 | Involved different coupon geometries (standard and mini-coupon) and frequencies. | DD5P | R2, R5 | C7, C11 | T8
MD-DD5P-UP2 | [0/±45/0]S | 37 | UP2 | CoRezyn 63-AX-051 | Knytex D155 (527 gsm) | 72 | Knytex DB120 (393 gsm) | 28 | 0 | 0 | 0 | 3.02 | 24h/20C, 2h/60 C | RTM | 3476 | DD5P540 | 310 | 31 | 0.1 | 10 |  |  |  | 228420 |  | 22 | Involved different coupon geometries (standard and mini-coupon) and frequencies. | DD5P | R2, R5 | C7, C11 | T8
MD-DD5P-UP2 | [0/±45/0]S | 37 | UP2 | CoRezyn 63-AX-051 | Knytex D155 (527 gsm) | 72 | Knytex DB120 (393 gsm) | 28 | 0 | 0 | 0 | 3.02 | 24h/20C, 2h/60 C | RTM | 3477 | DD5P506 | 310 | 31 | 0.1 | 10 |  |  |  | 376933 |  | 22 | Involved different coupon geometries (standard and mini-coupon) and frequencies. | DD5P | R2, R5 | C7, C11 | T8
MD-DD5P-UP2 | [0/±45/0]S | 37 | UP2 | CoRezyn 63-AX-051 | Knytex D155 (527 gsm) | 72 | Knytex DB120 (393 gsm) | 28 | 0 | 0 | 0 | 3.02 | 24h/20C, 2h/60 C | RTM | 3478 | DD5P541 | 414 | 41.4 | 0.1 | 2 |  |  |  | 8883 |  | 22 | Involved different coupon geometries (standard and mini-coupon) and frequencies. | DD5P | R2, R5 | C7, C11 | T8
MD-DD5P-UP2 | [0/±45/0]S | 37 | UP2 | CoRezyn 63-AX-051 | Knytex D155 (527 gsm) | 72 | Knytex DB120 (393 gsm) | 28 | 0 | 0 | 0 | 3.02 | 24h/20C, 2h/60 C | RTM | 3479 | DD5P502 | 310 | 31 | 0.1 | 10 | 24.6 | 1.3 | 0.13 | 403000 |  | 22 | Involved different coupon geometries (standard and mini-coupon) and frequencies. | DD5P | R2, R5 | C7, C11 | T8
MD-DD5P-UP2 | [0/±45/0]S | 37 | UP2 | CoRezyn 63-AX-051 | Knytex D155 (527 gsm) | 72 | Knytex DB120 (393 gsm) | 28 | 0 | 0 | 0 | 3.02 | 24h/20C, 2h/60 C | RTM | 3498 | DD5P605 | 241 | 24.1 | 0.1 | 30 |  |  |  | 2820426 |  | 8 | Involved different coupon geometries (standard and mini-coupon) and frequencies. | DD5P | R2, R5 | C7, C11 | T8
MD-DD5P-UP2 | [0/±45/0]S | 37 | UP2 | CoRezyn 63-AX-051 | Knytex D155 (527 gsm) | 72 | Knytex DB120 (393 gsm) | 28 | 0 | 0 | 0 | 3.02 | 24h/20C, 2h/60 C | RTM | 3499 | DD5P601 | 207 | 20.7 | 0.1 | 40 | 24.2 | 0.89 | 0.089 | 10027337 |  | 8 | Involved different coupon geometries (standard and mini-coupon) and frequencies. | DD5P | R2, R5 | C7, C11 | T8
MD-DD5P-UP2 | [0/±45/0]S | 37 | UP2 | CoRezyn 63-AX-051 | Knytex D155 (527 gsm) | 72 | Knytex DB120 (393 gsm) | 28 | 0 | 0 | 0 | 3.02 | 24h/20C, 2h/60 C | RTM | 3500 | DD5P602 | 241 | 24.1 | 0.1 | 20 |  |  |  | 1548025 |  | 8 | Involved different coupon geometries (standard and mini-coupon) and frequencies. | DD5P | R2, R5 | C7, C11 | T8
MD-DD5P-UP2 | [0/±45/0]S | 37 | UP2 | CoRezyn 63-AX-051 | Knytex D155 (527 gsm) | 72 | Knytex DB120 (393 gsm) | 28 | 0 | 0 | 0 | 3.02 | 24h/20C, 2h/60 C | RTM | 3501 | DD5P601 | 241 | 24.1 | 0.1 | 25 |  |  |  | 348666 |  | 8 | Involved different coupon geometries (standard and mini-coupon) and frequencies. | DD5P | R2, R5 | C7, C11 | T8
MD-DD5P-UP2 | [0/±45/0]S | 37 | UP2 | CoRezyn 63-AX-051 | Knytex D155 (527 gsm) | 72 | Knytex DB120 (393 gsm) | 28 | 0 | 0 | 0 | 3.02 | 24h/20C, 2h/60 C | RTM | 3502 | DD5P606 | 241 | 24.1 | 0.1 | 20 |  |  |  | 1016251 |  | 8 | Involved different coupon geometries (standard and mini-coupon) and frequencies. | DD5P | R2, R5 | C7, C11 | T8
MD-DD5P-UP2 | [0/±45/0]S | 37 | UP2 | CoRezyn 63-AX-051 | Knytex D155 (527 gsm) | 72 | Knytex DB120 (393 gsm) | 28 | 0 | 0 | 0 | 3.02 | 24h/20C, 2h/60 C | RTM | 3530 | DD5P614 | 241 | 24.1 | 0.1 | 25 | 23.6 | 1.04 | 0.104 | 2312896 |  | 8 | Involved different coupon geometries (standard and mini-coupon) and frequencies. | DD5P | R2, R5 | C7, C11 | T8
MD-DD5P-UP2 | [0/±45/0]S | 37 | UP2 | CoRezyn 63-AX-051 | Knytex D155 (527 gsm) | 72 | Knytex DB120 (393 gsm) | 28 | 0 | 0 | 0 | 3.02 | 24h/20C, 2h/60 C | RTM | 3531 | DD5P612 | 207 | 20.7 | 0.1 | 40 |  | 0.91 | 0.091 | 22002386 |  | 8 | Involved different coupon geometries (standard and mini-coupon) and frequencies. | DD5P | R2, R5 | C7, C11 | T8
MD-DD5P-UP2 | [0/±45/0]S | 37 | UP2 | CoRezyn 63-AX-051 | Knytex D155 (527 gsm) | 72 | Knytex DB120 (393 gsm) | 28 | 0 | 0 | 0 | 3.02 | 24h/20C, 2h/60 C | RTM | 3525 | DD5P603 | 193 | 19.3 | 0.1 | 45 | 23.6 | 0.82 | 0.082 | 39082107 |  | 8 | Involved different coupon geometries (standard and mini-coupon) and frequencies. | DD5P | R2, R5 | C7, C11 | T8
MD-DD5P-UP2 | [0/±45/0]S | 37 | UP2 | CoRezyn 63-AX-051 | Knytex D155 (527 gsm) | 72 | Knytex DB120 (393 gsm) | 28 | 0 | 0 | 0 | 3.02 | 24h/20C, 2h/60 C | RTM | 3526 | DD5P610 | 414 | 41.4 | 0.1 | 2 |  |  |  | 8123 |  | 8 | Involved different coupon geometries (standard and mini-coupon) and frequencies. | DD5P | R2, R5 | C7, C11 | T8
MD-DD5P-UP2 | [0/±45/0]S | 37 | UP2 | CoRezyn 63-AX-051 | Knytex D155 (527 gsm) | 72 | Knytex DB120 (393 gsm) | 28 | 0 | 0 | 0 | 3.02 | 24h/20C, 2h/60 C | RTM | 3527 | DD5P604 | 414 | 41.4 | 0.1 | 2 |  |  |  | 18264 |  | 8 | Involved different coupon geometries (standard and mini-coupon) and frequencies. | DD5P | R2, R5 | C7, C11 | T8
MD-DD5P-UP2 | [0/±45/0]S | 37 | UP2 | CoRezyn 63-AX-051 | Knytex D155 (527 gsm) | 72 | Knytex DB120 (393 gsm) | 28 | 0 | 0 | 0 | 3.02 | 24h/20C, 2h/60 C | RTM | 3528 | DD5P613 | 414 | 41.4 | 0.1 | 2 |  |  |  | 8358 |  | 8 | Involved different coupon geometries (standard and mini-coupon) and frequencies. | DD5P | R2, R5 | C7, C11 | T8
MD-DD5P-UP2 | [0/±45/0]S | 37 | UP2 | CoRezyn 63-AX-051 | Knytex D155 (527 gsm) | 72 | Knytex DB120 (393 gsm) | 28 | 0 | 0 | 0 | 3.02 | 24h/20C, 2h/60 C | RTM | 3529 | DD5P643 | 241 | 24.1 | 0.1 | 10 |  |  |  | 2668144 |  | 8 | Involved different coupon geometries (standard and mini-coupon) and frequencies. | DD5P | R2, R5 | C7, C11 | T8
MD-DD5P-UP2 | [0/±45/0]S | 37 | UP2 | CoRezyn 63-AX-051 | Knytex D155 (527 gsm) | 72 | Knytex DB120 (393 gsm) | 28 | 0 | 0 | 0 | 3.02 | 24h/20C, 2h/60 C | RTM | 3532 | DD5P628 | 241 | 24.1 | 0.1 | 10 |  |  |  | 2823516 |  | 8 | Involved different coupon geometries (standard and mini-coupon) and frequencies. | DD5P | R2, R5 | C7, C11 | T8
MD-DD5P-UP2 | [0/±45/0]S | 37 | UP2 | CoRezyn 63-AX-051 | Knytex D155 (527 gsm) | 72 | Knytex DB120 (393 gsm) | 28 | 0 | 0 | 0 | 3.02 | 24h/20C, 2h/60 C | RTM | 3533 | DD5P599 | 241 | 24.1 | 0.1 | 10 |  |  |  | 3554421 |  | 8 | Involved different coupon geometries (standard and mini-coupon) and frequencies. | DD5P | R2, R5 | C7, C11 | T8
MD-DD5P-UP2 | [0/±45/0]S | 37 | UP2 | CoRezyn 63-AX-051 | Knytex D155 (527 gsm) | 72 | Knytex DB120 (393 gsm) | 28 | 0 | 0 | 0 | 3.02 | 24h/20C, 2h/60 C | RTM | 3534 | DD5P635 | 310 | 31 | 0.1 | 10 |  |  |  | 594298 |  | 8 | Run at different frequencies to study thermal and mechanical effects. | DD5P | R2, R5 | C7, C11 | T8
MD-DD5P-UP2 | [0/±45/0]S | 37 | UP2 | CoRezyn 63-AX-051 | Knytex D155 (527 gsm) | 72 | Knytex DB120 (393 gsm) | 28 | 0 | 0 | 0 | 3.02 | 24h/20C, 2h/60 C | RTM | 3535 | DD5P634 | 310 | 31 | 0.1 | 10 |  |  |  | 537593 |  | 8 | Run at different frequencies to study thermal and mechanical effects. | DD5P | R2, R5 | C7, C11 | T8
MD-DD5P-UP2 | [0/±45/0]S | 37 | UP2 | CoRezyn 63-AX-051 | Knytex D155 (527 gsm) | 72 | Knytex DB120 (393 gsm) | 28 | 0 | 0 | 0 | 3.02 | 24h/20C, 2h/60 C | RTM | 3536 | DD5P631 | 310 | 31 | 0.1 | 10 |  |  |  | 252317 |  | 8 | Run at different frequencies to study thermal and mechanical effects. | DD5P | R2, R5 | C7, C11 | T8
MD-DD5P-UP2 | [0/±45/0]S | 37 | UP2 | CoRezyn 63-AX-051 | Knytex D155 (527 gsm) | 72 | Knytex DB120 (393 gsm) | 28 | 0 | 0 | 0 | 3.02 | 24h/20C, 2h/60 C | RTM | 3537 | DD5P637 | 310 | 31 | 0.1 | 10 |  |  |  | 296456 |  | 8 | Run at different frequencies to study thermal and mechanical effects. | DD5P | R2, R5 | C7, C11 | T8
MD-DD5P-UP2 | [0/±45/0]S | 37 | UP2 | CoRezyn 63-AX-051 | Knytex D155 (527 gsm) | 72 | Knytex DB120 (393 gsm) | 28 | 0 | 0 | 0 | 3.02 | 24h/20C, 2h/60 C | RTM | 3538 | DD5P636 | 310 | 31 | 0.1 | 10 |  |  |  | 275551 |  | 8 | Run at different frequencies to study thermal and mechanical effects. | DD5P | R2, R5 | C7, C11 | T8
MD-DD5P-UP2 | [0/±45/0]S | 37 | UP2 | CoRezyn 63-AX-051 | Knytex D155 (527 gsm) | 72 | Knytex DB120 (393 gsm) | 28 | 0 | 0 | 0 | 3.02 | 24h/20C, 2h/60 C | RTM | 3539 | DD5P627 | 310 | 31 | 0.1 | 10 |  |  |  | 261531 |  | 8 | Run at different frequencies to study thermal and mechanical effects. | DD5P | R2, R5 | C7, C11 | T8
MD-DD5P-UP2 | [0/±45/0]S | 37 | UP2 | CoRezyn 63-AX-051 | Knytex D155 (527 gsm) | 72 | Knytex DB120 (393 gsm) | 28 | 0 | 0 | 0 | 3.02 | 24h/20C, 2h/60 C | RTM | 3540 | DD5P638 | 310 | 31 | 0.1 | 5 |  |  |  | 379674 |  | 8 | Run at different frequencies to study thermal and mechanical effects. | DD5P | R2, R5 | C7, C11 | T8
MD-DD5P-UP2 | [0/±45/0]S | 37 | UP2 | CoRezyn 63-AX-051 | Knytex D155 (527 gsm) | 72 | Knytex DB120 (393 gsm) | 28 | 0 | 0 | 0 | 3.02 | 24h/20C, 2h/60 C | RTM | 3541 | DD5P629 | 310 | 31 | 0.1 | 5 |  |  |  | 240098 |  | 8 | Run at different frequencies to study thermal and mechanical effects. | DD5P | R2, R5 | C7, C11 | T8
MD-DD5P-UP2 | [0/±45/0]S | 37 | UP2 | CoRezyn 63-AX-051 | Knytex D155 (527 gsm) | 72 | Knytex DB120 (393 gsm) | 28 | 0 | 0 | 0 | 3.02 | 24h/20C, 2h/60 C | RTM | 3542 | DD5P642 | 310 | 31 | 0.1 | 5 |  |  |  | 458684 |  | 8 | Run at different frequencies to study thermal and mechanical effects. | DD5P | R2, R5 | C7, C11 | T8
MD-DD5P-UP2 | [0/±45/0]S | 37 | UP2 | CoRezyn 63-AX-051 | Knytex D155 (527 gsm) | 72 | Knytex DB120 (393 gsm) | 28 | 0 | 0 | 0 | 3.02 | 24h/20C, 2h/60 C | RTM | 3543 | DD5P570 | 310 | 31 | 0.1 | 2 |  |  |  | 304764 |  | 8 | Run at different frequencies to study thermal and mechanical effects. | DD5P | R2, R5 | C7, C11 | T8
MD-DD5P-UP2 | [0/±45/0]S | 37 | UP2 | CoRezyn 63-AX-051 | Knytex D155 (527 gsm) | 72 | Knytex DB120 (393 gsm) | 28 | 0 | 0 | 0 | 3.02 | 24h/20C, 2h/60 C | RTM | 3544 | DD5P571 | 310 | 31 | 0.1 | 2 |  |  |  | 227372 |  | 8 | Run at different frequencies to study thermal and mechanical effects. | DD5P | R2, R5 | C7, C11 | T8
MD-DD5P-UP2 | [0/±45/0]S | 37 | UP2 | CoRezyn 63-AX-051 | Knytex D155 (527 gsm) | 72 | Knytex DB120 (393 gsm) | 28 | 0 | 0 | 0 | 3.02 | 24h/20C, 2h/60 C | RTM | 3545 | DD5P563 | 310 | 31 | 0.1 | 2 |  |  |  | 247249 |  | 8 | Run at different frequencies to study thermal and mechanical effects. | DD5P | R2, R5 | C7, C11 | T8
MD-DD5P-UP2 | [0/±45/0]S | 37 | UP2 | CoRezyn 63-AX-051 | Knytex D155 (527 gsm) | 72 | Knytex DB120 (393 gsm) | 28 | 0 | 0 | 0 | 3.02 | 24h/20C, 2h/60 C | RTM | 3546 | DD5P633 | 310 | 31 | 0.1 | 20 |  |  |  | 404285 |  | 8 | Run at different frequencies to study thermal and mechanical effects. | DD5P | R2, R5 | C7, C11 | T8
MD-DD5P-UP2 | [0/±45/0]S | 37 | UP2 | CoRezyn 63-AX-051 | Knytex D155 (527 gsm) | 72 | Knytex DB120 (393 gsm) | 28 | 0 | 0 | 0 | 3.02 | 24h/20C, 2h/60 C | RTM | 3547 | DD5P622 | 310 | 31 | 0.1 | 20 |  |  |  | 432281 |  | 8 | Run at different frequencies to study thermal and mechanical effects. | DD5P | R2, R5 | C7, C11 | T8
MD-DD5P-UP2 | [0/±45/0]S | 37 | UP2 | CoRezyn 63-AX-051 | Knytex D155 (527 gsm) | 72 | Knytex DB120 (393 gsm) | 28 | 0 | 0 | 0 | 3.02 | 24h/20C, 2h/60 C | RTM | 3548 | DD5P630 | 310 | 31 | 0.1 | 20 |  |  |  | 731478 |  | 8 | Run at different frequencies to study thermal and mechanical effects. | DD5P | R2, R5 | C7, C11 | T8
MD-DD5P-UP2 | [0/±45/0]S | 37 | UP2 | CoRezyn 63-AX-051 | Knytex D155 (527 gsm) | 72 | Knytex DB120 (393 gsm) | 28 | 0 | 0 | 0 | 3.02 | 24h/20C, 2h/60 C | RTM | 3549 | DD5P620 | 310 | 31 | 0.1 | 2 |  |  |  | 196929 |  | 8 | Run at different frequencies to study thermal and mechanical effects. | DD5P | R2, R5 | C7, C11 | T8
MD-DD5P-UP2 | [0/±45/0]S | 37 | UP2 | CoRezyn 63-AX-051 | Knytex D155 (527 gsm) | 72 | Knytex DB120 (393 gsm) | 28 | 0 | 0 | 0 | 3.02 | 24h/20C, 2h/60 C | RTM | 3550 | DD5P623 | 310 | 31 | 0.1 | 30 |  |  |  | 59971 |  | 8 | Run at different frequencies to study thermal and mechanical effects. | DD5P | R2, R5 | C7, C11 | T8
MD-DD5P-UP2 | [0/±45/0]S | 37 | UP2 | CoRezyn 63-AX-051 | Knytex D155 (527 gsm) | 72 | Knytex DB120 (393 gsm) | 28 | 0 | 0 | 0 | 3.02 | 24h/20C, 2h/60 C | RTM | 3554 | DD5P509 | 310 | 31 | 0.1 | 1 | 25.6 | 1.21 | 0.121 | 284133 |  | 22 | Run at different frequencies to study thermal and mechanical effects. | DD5P | R2, R5 | C7, C11 | T8
MD-DD5P-UP2 | [0/±45/0]S | 37 | UP2 | CoRezyn 63-AX-051 | Knytex D155 (527 gsm) | 72 | Knytex DB120 (393 gsm) | 28 | 0 | 0 | 0 | 3.02 | 24h/20C, 2h/60 C | RTM | 3555 | DD5P580 | 310 | 31 | 0.1 | 1 |  |  |  | 213190 |  | 22 | Run at different frequencies to study thermal and mechanical effects. | DD5P | R2, R5 | C7, C11 | T8
MD-DD5P-UP2 | [0/±45/0]S | 37 | UP2 | CoRezyn 63-AX-051 | Knytex D155 (527 gsm) | 72 | Knytex DB120 (393 gsm) | 28 | 0 | 0 | 0 | 3.02 | 24h/20C, 2h/60 C | RTM | 3556 | DD5P581 | 310 | 31 | 0.1 | 1 |  |  |  | 198210 |  | 22 | Run at different frequencies to study thermal and mechanical effects. | DD5P | R2, R5 | C7, C11 | T8
MD-DD5P-UP2 | [90/±45/90]S | 37 | UP2 | CoRezyn 63-AX-051 | 0 | 0 | Knytex DB120 (393 gsm) | 28 | Knytex D155 (527 gsm) | 72 | 0 | 3.02 | 24h/20C, 2h/60 C | RTM | 3850 | DD5P624T |  | -145 | static | 13 mm/s |  |  |  | 1 |  | 25 | Tested in the transverse direction | DD5P | R2, R5 | C7, C11 | T8
MD-DD5P-UP2 | [90/±45/90]S | 37 | UP2 | CoRezyn 63-AX-051 | 0 | 0 | Knytex DB120 (393 gsm) | 28 | Knytex D155 (527 gsm) | 72 | 0 | 3.02 | 24h/20C, 2h/60 C | RTM | 3851 | DD5P633T |  | -142 | static | 13 mm/s |  |  |  | 1 |  | 25 | Tested in the transverse direction | DD5P | R2, R5 | C7, C11 | T8
MD-DD5P-UP2 | [90/±45/90]S | 37 | UP2 | CoRezyn 63-AX-051 | 0 | 0 | Knytex DB120 (393 gsm) | 28 | Knytex D155 (527 gsm) | 72 | 0 | 3.02 | 24h/20C, 2h/60 C | RTM | 3852 | DD5P625T |  | -158 | static | 13 mm/s |  |  |  | 1 |  | 25 | Tested in the transverse direction | DD5P | R2, R5 | C7, C11 | T8
MD-DD5P-UP2 | [90/±45/90]S | 37 | UP2 | CoRezyn 63-AX-051 | 0 | 0 | Knytex DB120 (393 gsm) | 28 | Knytex D155 (527 gsm) | 72 | 0 | 3.02 | 24h/20C, 2h/60 C | RTM | 3853 | DD5P601T | 67 |  | static | 13 mm/s | 9.21 | 1.33 |  | 1 |  | 25 | Tested in the transverse direction | DD5P | R2, R5 | C7, C11 | T8
MD-DD5P-UP2 | [90/±45/90]S | 37 | UP2 | CoRezyn 63-AX-051 | 0 | 0 | Knytex DB120 (393 gsm) | 28 | Knytex D155 (527 gsm) | 72 | 0 | 3.02 | 24h/20C, 2h/60 C | RTM | 3854 | DD5P602T | 65 |  | static | 13 mm/s | 8.84 | 1.28 |  | 1 |  | 25 | Tested in the transverse direction | DD5P | R2, R5 | C7, C11 | T8
MD-DD5P-UP2 | [90/±45/90]S | 37 | UP2 | CoRezyn 63-AX-051 | 0 | 0 | Knytex DB120 (393 gsm) | 28 | Knytex D155 (527 gsm) | 72 | 0 | 3.02 | 24h/20C, 2h/60 C | RTM | 3855 | DD5P603T | 66 |  | static | 13 mm/s | 9.31 | 1.35 |  | 1 |  | 25 | Tested in the transverse direction | DD5P | R2, R5 | C7, C11 | T8
MD-DD5P-UP2 | [90/±45/90]S | 37 | UP2 | CoRezyn 63-AX-051 | 0 | 0 | Knytex DB120 (393 gsm) | 28 | Knytex D155 (527 gsm) | 72 | 0 | 3.02 | 24h/20C, 2h/60 C | RTM | 3856 | DD5P604T | 24 | 2.4 | 0.1 | 10 | 8.46 | 0.29 | 0.029 | 3846149 |  | 25 | Tested in the transverse direction | DD5P | R2, R5 | C7, C11 | T8
MD-DD5P-UP2 | [90/±45/90]S | 37 | UP2 | CoRezyn 63-AX-051 | 0 | 0 | Knytex DB120 (393 gsm) | 28 | Knytex D155 (527 gsm) | 72 | 0 | 3.02 | 24h/20C, 2h/60 C | RTM | 3857 | DD5P605T | 31 | 3.1 | 0.1 | 5 | 8.62 | 0.45 | 0.045 | 160829 |  | 25 | Tested in the transverse direction | DD5P | R2, R5 | C7, C11 | T8
MD-DD5P-UP2 | [90/±45/90]S | 37 | UP2 | CoRezyn 63-AX-051 | 0 | 0 | Knytex DB120 (393 gsm) | 28 | Knytex D155 (527 gsm) | 72 | 0 | 3.02 | 24h/20C, 2h/60 C | RTM | 3858 | DD5P606T | 31 | 3.1 | 0.1 | 5 | 8.33 | 0.48 | 0.048 | 84821 |  | 25 | Tested in the transverse direction | DD5P | R2, R5 | C7, C11 | T8
MD-DD5P-UP2 | [90/±45/90]S | 37 | UP2 | CoRezyn 63-AX-051 | 0 | 0 | Knytex DB120 (393 gsm) | 28 | Knytex D155 (527 gsm) | 72 | 0 | 3.02 | 24h/20C, 2h/60 C | RTM | 3859 | DD5P607T | 35 | 3.5 | 0.1 | 5 | 9.2 | 0.57 | 0.057 | 39239 |  | 25 | Tested in the transverse direction | DD5P | R2, R5 | C7, C11 | T8
MD-DD5P-UP2 | [90/±45/90]S | 37 | UP2 | CoRezyn 63-AX-051 | 0 | 0 | Knytex DB120 (393 gsm) | 28 | Knytex D155 (527 gsm) | 72 | 0 | 3.02 | 24h/20C, 2h/60 C | RTM | 3860 | DD5P608T | 31 | 3.1 | 0.1 | 5 | 8.61 | 0.5 | 0.05 | 105856 |  | 25 | Tested in the transverse direction | DD5P | R2, R5 | C7, C11 | T8
MD-DD5P-UP2 | [90/±45/90]S | 37 | UP2 | CoRezyn 63-AX-051 | 0 | 0 | Knytex DB120 (393 gsm) | 28 | Knytex D155 (527 gsm) | 72 | 0 | 3.02 | 24h/20C, 2h/60 C | RTM | 3861 | DD5P609T | 28 | 2.8 | 0.1 | 5 | 8.33 | 0.33 | 0.033 | 329077 |  | 25 | Tested in the transverse direction | DD5P | R2, R5 | C7, C11 | T8
MD-DD5P-UP2 | [90/±45/90]S | 37 | UP2 | CoRezyn 63-AX-051 | 0 | 0 | Knytex DB120 (393 gsm) | 28 | Knytex D155 (527 gsm) | 72 | 0 | 3.02 | 24h/20C, 2h/60 C | RTM | 3862 | DD5P610T | 35 | 3.5 | 0.1 | 5 | 8.67 | 0.54 | 0.054 | 25383 |  | 25 | Tested in the transverse direction | DD5P | R2, R5 | C7, C11 | T8
MD-DD5P-UP2 | [90/±45/90]S | 37 | UP2 | CoRezyn 63-AX-051 | 0 | 0 | Knytex DB120 (393 gsm) | 28 | Knytex D155 (527 gsm) | 72 | 0 | 3.02 | 24h/20C, 2h/60 C | RTM | 3863 | DD5P611T | 35 | 3.5 | 0.1 | 5 | 8.63 | 0.65 | 0.065 | 39867 |  | 25 | Tested in the transverse direction | DD5P | R2, R5 | C7, C11 | T8
MD-DD5P-UP2 | [90/±45/90]S | 37 | UP2 | CoRezyn 63-AX-051 | 0 | 0 | Knytex DB120 (393 gsm) | 28 | Knytex D155 (527 gsm) | 72 | 0 | 3.02 | 24h/20C, 2h/60 C | RTM | 3864 | DD5P617T | 38 | 3.8 | 0.1 | 2 | 8.73 | 1.1 | 0.11 | 4765 |  | 25 | Tested in the transverse direction | DD5P | R2, R5 | C7, C11 | T8
MD-DD5P-UP2 | [90/±45/90]S | 37 | UP2 | CoRezyn 63-AX-051 | 0 | 0 | Knytex DB120 (393 gsm) | 28 | Knytex D155 (527 gsm) | 72 | 0 | 3.02 | 24h/20C, 2h/60 C | RTM | 3865 | DD5P612T | 38 | 3.8 | 0.1 | 2 | 9.05 | 1.09 | 0.109 | 10816 |  | 25 | Tested in the transverse direction | DD5P | R2, R5 | C7, C11 | T8
MD-DD5P-UP2 | [90/±45/90]S | 37 | UP2 | CoRezyn 63-AX-051 | 0 | 0 | Knytex DB120 (393 gsm) | 28 | Knytex D155 (527 gsm) | 72 | 0 | 3.02 | 24h/20C, 2h/60 C | RTM | 3866 | DD5P615T | 41 | 4.1 | 0.1 | 2 | 8.93 | 1.25 | 0.125 | 7778 |  | 25 | Tested in the transverse direction | DD5P | R2, R5 | C7, C11 | T8
MD-DD5P-UP2 | [90/±45/90]S | 37 | UP2 | CoRezyn 63-AX-051 | 0 | 0 | Knytex DB120 (393 gsm) | 28 | Knytex D155 (527 gsm) | 72 | 0 | 3.02 | 24h/20C, 2h/60 C | RTM | 3867 | DD5P614T | 28 | 2.8 | 0.1 | 5 | 9.37 | 0.32 | 0.032 | 4025994 |  | 25 | Tested in the transverse direction | DD5P | R2, R5 | C7, C11 | T8
MD-DD5P-UP2 | [90/±45/90]S | 37 | UP2 | CoRezyn 63-AX-051 | 0 | 0 | Knytex DB120 (393 gsm) | 28 | Knytex D155 (527 gsm) | 72 | 0 | 3.02 | 24h/20C, 2h/60 C | RTM | 3868 | DD5P616T | 28 | 2.8 | 0.1 | 7 | 8.84 | 0.34 | 0.034 | 930682 |  | 25 | Tested in the transverse direction | DD5P | R2, R5 | C7, C11 | T8
MD-DD5P-UP2 | [90/±45/90]S | 37 | UP2 | CoRezyn 63-AX-051 | 0 | 0 | Knytex DB120 (393 gsm) | 28 | Knytex D155 (527 gsm) | 72 | 0 | 3.02 | 24h/20C, 2h/60 C | RTM | 3869 | DD5P613T | 38 | 3.8 | 0.1 | 4 | 8.4 |  |  | 9712 |  | 25 | Tested in the transverse direction | DD5P | R2, R5 | C7, C11 | T8
MD-DD5P-UP2 | [0/±45/0]S | 37 | UP2 | CoRezyn 63-AX-051 | Knytex D155 (527 gsm) | 72 | Knytex DB120 (393 gsm) | 28 | 0 | 0 | 0 | 3.02 | 24h/20C, 2h/60 C | RTM | 3982 | DD5P661 | 207 | 20.7 | 0.1 | 25 |  |  |  | 8672644 |  | 8 |  | DD5P | R2, R5 | C7, C11 | T8
MD-DD5P-UP2 | [0/±45/0]S | 37 | UP2 | CoRezyn 63-AX-051 | Knytex D155 (527 gsm) | 72 | Knytex DB120 (393 gsm) | 28 | 0 | 0 | 0 | 3.02 | 24h/20C, 2h/60 C | RTM | 3983 | DD5P632 | 207 | 20.7 | 0.1 | 25 |  |  |  | 9754976 |  | 8 |  | DD5P | R2, R5 | C7, C11 | T8
MD-DD5P-UP2 | [0/±45/0]S | 37 | UP2 | CoRezyn 63-AX-051 | Knytex D155 (527 gsm) | 72 | Knytex DB120 (393 gsm) | 28 | 0 | 0 | 0 | 3.02 | 24h/20C, 2h/60 C | RTM | 3984 | DD5P660 | 207 | 20.7 | 0.1 | 25 |  |  |  | 11452158 |  | 8 |  | DD5P | R2, R5 | C7, C11 | T8
MD-DD5P-UP2 | [0/±45/0]S | 37 | UP2 | CoRezyn 63-AX-051 | Knytex D155 (527 gsm) | 72 | Knytex DB120 (393 gsm) | 28 | 0 | 0 | 0 | 3.02 | 24h/20C, 2h/60 C | RTM | 3985 | DD5P664 | 172 | 17.2 | 0.1 | 60 |  |  |  | 112139744 | Runout | 8 |  | DD5P | R2, R5 | C7, C11 | T8
MD-DD5P-UP2 | [0/±45/0]S | 37 | UP2 | CoRezyn 63-AX-051 | Knytex D155 (527 gsm) | 72 | Knytex DB120 (393 gsm) | 28 | 0 | 0 | 0 | 3.02 | 24h/20C, 2h/60 C | RTM | 3986 | DD5P641 | 172 | 17.2 | 0.1 | 60 |  |  |  | 78244896 |  | 8 |  | DD5P | R2, R5 | C7, C11 | T8
MD-DD5P-UP2 | [0/±45/0]S | 37 | UP2 | CoRezyn 63-AX-051 | Knytex D155 (527 gsm) | 72 | Knytex DB120 (393 gsm) | 28 | 0 | 0 | 0 | 3.02 | 24h/20C, 2h/60 C | RTM | 3987 | DD5P639 | 172 | 17.2 | 0.1 | 60 |  |  |  | 110000000 | Runout | 8 |  | DD5P | R2, R5 | C7, C11 | T8
MD-DD5P-UP2 | [0/±45/0]S | 37 | UP2 | CoRezyn 63-AX-051 | Knytex D155 (527 gsm) | 72 | Knytex DB120 (393 gsm) | 28 | 0 | 0 | 0 | 3.02 | 24h/20C, 2h/60 C | RTM | 3988 | DD5P674 | 138 | -138 | -1 | 15 |  |  |  | 6276710 |  | 8 |  | DD5P | R2, R5 | C7, C11 | T8
MD-DD5P-UP2 | [0/±45/0]S | 37 | UP2 | CoRezyn 63-AX-051 | Knytex D155 (527 gsm) | 72 | Knytex DB120 (393 gsm) | 28 | 0 | 0 | 0 | 3.02 | 24h/20C, 2h/60 C | RTM | 3989 | DD5P670 | 138 | -138 | -1 | 15 |  |  |  | 3601668 |  | 8 |  | DD5P | R2, R5 | C7, C11 | T8
MD-DD5P-UP2 | [0/±45/0]S | 37 | UP2 | CoRezyn 63-AX-051 | Knytex D155 (527 gsm) | 72 | Knytex DB120 (393 gsm) | 28 | 0 | 0 | 0 | 3.02 | 24h/20C, 2h/60 C | RTM | 3990 | DD5P671 | 138 | -138 | -1 | 15 |  |  |  | 6071355 |  | 8 |  | DD5P | R2, R5 | C7, C11 | T8
MD-DD5P-UP2 | [0/±45/0]S | 37 | UP2 | CoRezyn 63-AX-051 | Knytex D155 (527 gsm) | 72 | Knytex DB120 (393 gsm) | 28 | 0 | 0 | 0 | 3.02 | 24h/20C, 2h/60 C | RTM | 4016 | DD5P662 | 103 | -103 | -1 | 30 |  |  |  | 100000000 | Runout | 8 |  | DD5P | R2, R5 | C7, C11 | T8
MD-DD5P-UP2 | [0/±45/0]S | 37 | UP2 | CoRezyn 63-AX-051 | Knytex D155 (527 gsm) | 72 | Knytex DB120 (393 gsm) | 28 | 0 | 0 | 0 | 3.02 | 24h/20C, 2h/60 C | RTM | 4017 | DD5P677 | 121 | -121 | -1 | 15 |  |  |  | 18077742 |  | 8 |  | DD5P | R2, R5 | C7, C11 | T8
MD-DD5P-UP2 | [0/±45/0]S | 37 | UP2 | CoRezyn 63-AX-051 | Knytex D155 (527 gsm) | 72 | Knytex DB120 (393 gsm) | 28 | 0 | 0 | 0 | 3.02 | 24h/20C, 2h/60 C | RTM | 4018 | DD5P690 | 121 | -121 | -1 | 15 |  |  |  | 32308210 |  | 8 |  | DD5P | R2, R5 | C7, C11 | T8
MD-DD5P-UP2 | [0/±45/0]S | 37 | UP2 | CoRezyn 63-AX-051 | Knytex D155 (527 gsm) | 72 | Knytex DB120 (393 gsm) | 28 | 0 | 0 | 0 | 3.02 | 24h/20C, 2h/60 C | RTM | 4120 | DD5P666 | 241 | 121 | 0.5 | 40 |  |  |  | 100000000 | Runout | 8 |  | DD5P | R2, R5 | C7, C11 | T8
MD-DD5P-UP2 | [0/±45/0]S | 37 | UP2 | CoRezyn 63-AX-051 | Knytex D155 (527 gsm) | 72 | Knytex DB120 (393 gsm) | 28 | 0 | 0 | 0 | 3.02 | 24h/20C, 2h/60 C | RTM | 4121 | DD5P675 | 379 | 190 | 0.5 | 10 |  |  |  | 438618 |  | 8 |  | DD5P | R2, R5 | C7, C11 | T8
MD-DD5P-UP2 | [0/±45/0]S | 37 | UP2 | CoRezyn 63-AX-051 | Knytex D155 (527 gsm) | 72 | Knytex DB120 (393 gsm) | 28 | 0 | 0 | 0 | 3.02 | 24h/20C, 2h/60 C | RTM | 4122 | DD5P672 | 379 | 190 | 0.5 | 10 |  |  |  | 610270 |  | 8 |  | DD5P | R2, R5 | C7, C11 | T8
MD-DD5P-UP2 | [0/±45/0]S | 37 | UP2 | CoRezyn 63-AX-051 | Knytex D155 (527 gsm) | 72 | Knytex DB120 (393 gsm) | 28 | 0 | 0 | 0 | 3.02 | 24h/20C, 2h/60 C | RTM | 4123 | DD5P667 | 379 | 190 | 0.5 | 10 |  |  |  | 297323 |  | 8 |  | DD5P | R2, R5 | C7, C11 | T8
MD-DD5P-UP2 | [0/±45/0]S | 37 | UP2 | CoRezyn 63-AX-051 | Knytex D155 (527 gsm) | 72 | Knytex DB120 (393 gsm) | 28 | 0 | 0 | 0 | 3.02 | 24h/20C, 2h/60 C | RTM | 4124 | DD5P673 | 310 | 155 | 0.5 | 30 |  |  |  | 13320248 |  | 8 |  | DD5P | R2, R5 | C7, C11 | T8
MD-DD5P-UP2 | [0/±45/0]S | 37 | UP2 | CoRezyn 63-AX-051 | Knytex D155 (527 gsm) | 72 | Knytex DB120 (393 gsm) | 28 | 0 | 0 | 0 | 3.02 | 24h/20C, 2h/60 C | RTM | 4125 | DD5P669 | 310 | 155 | 0.5 | 40 |  |  |  | 3809795 |  | 8 |  | DD5P | R2, R5 | C7, C11 | T8
MD-DD5P-UP2 | [0/±45/0]S | 37 | UP2 | CoRezyn 63-AX-051 | Knytex D155 (527 gsm) | 72 | Knytex DB120 (393 gsm) | 28 | 0 | 0 | 0 | 3.02 | 24h/20C, 2h/60 C | RTM | 4126 | DD5P640 | 310 | 155 | 0.5 | 40 |  |  |  | 8730709 |  | 8 |  | DD5P | R2, R5 | C7, C11 | T8
MD-DD5P-UP2 | [0/±45/0]S | 37 | UP2 | CoRezyn 63-AX-051 | Knytex D155 (527 gsm) | 72 | Knytex DB120 (393 gsm) | 28 | 0 | 0 | 0 | 3.02 | 24h/20C, 2h/60 C | RTM | 4127 | DD5P665 | 276 | 138 | 0.5 | 40 |  |  |  | 30480698 |  | 8 |  | DD5P | R2, R5 | C7, C11 | T8
MD-DD5P-UP2 | [0/±45/0]S | 37 | UP2 | CoRezyn 63-AX-051 | Knytex D155 (527 gsm) | 72 | Knytex DB120 (393 gsm) | 28 | 0 | 0 | 0 | 3.02 | 24h/20C, 2h/60 C | RTM | 4128 | DD5P676 | 276 | 138 | 0.5 | 40 |  |  |  | 26841282 |  | 8 |  | DD5P | R2, R5 | C7, C11 | T8
MD-DD5P-UP2 | [0/±45/0]S | 37 | UP2 | CoRezyn 63-AX-051 | Knytex D155 (527 gsm) | 72 | Knytex DB120 (393 gsm) | 28 | 0 | 0 | 0 | 3.02 | 24h/20C, 2h/60 C | RTM | 4129 | DD5P700 | 276 | 138 | 0.5 | 50 |  |  |  | 47918327 |  | 8 |  | DD5P | R2, R5 | C7, C11 | T8
MD-DD5P-UP2 | [0/±45/0]S | 37 | UP2 | CoRezyn 63-AX-051 | Knytex D155 (527 gsm) | 72 | Knytex DB120 (393 gsm) | 28 | 0 | 0 | 0 | 3.02 | 24h/20C, 2h/60 C | RTM | 4222 | DD5P751 |  | -470 | static | 13 mm/s |  |  |  | 1 |  | 8 |  | DD5P | R2, R5 | C7, C11 | T8
MD-DD5P-UP2 | [0/±45/0]S | 37 | UP2 | CoRezyn 63-AX-051 | Knytex D155 (527 gsm) | 72 | Knytex DB120 (393 gsm) | 28 | 0 | 0 | 0 | 3.02 | 24h/20C, 2h/60 C | RTM | 4223 | DD5P752 |  | -481 | static | 13 mm/s |  |  |  | 1 |  | 8 |  | DD5P | R2, R5 | C7, C11 | T8
MD-DD5P-UP2 | [0/±45/0]S | 37 | UP2 | CoRezyn 63-AX-051 | Knytex D155 (527 gsm) | 72 | Knytex DB120 (393 gsm) | 28 | 0 | 0 | 0 | 3.02 | 24h/20C, 2h/60 C | RTM | 4224 | DD5P750 |  | -556 | static | 13 mm/s |  |  |  | 1 |  | 8 |  | DD5P | R2, R5 | C7, C11 | T8
MD-DD5P-UP2 | [0/±45/0]S | 37 | UP2 | CoRezyn 63-AX-051 | Knytex D155 (527 gsm) | 72 | Knytex DB120 (393 gsm) | 28 | 0 | 0 | 0 | 3.02 | 24h/20C, 2h/60 C | RTM | 4225 | DD5P753 |  | -533 | static | 13 mm/s |  |  |  | 1 |  | 8 |  | DD5P | R2, R5 | C7, C11 | T8
MD-DD5P-UP2 | [0/±45/0]S | 37 | UP2 | CoRezyn 63-AX-051 | Knytex D155 (527 gsm) | 72 | Knytex DB120 (393 gsm) | 28 | 0 | 0 | 0 | 3.02 | 24h/20C, 2h/60 C | RTM | 4230 | DD5P712 | 742 |  | static | 13 mm/s |  |  |  | 1 |  | 8 |  | DD5P | R2, R5 | C7, C11 | T8
MD-DD5P-UP2 | [0/±45/0]S | 37 | UP2 | CoRezyn 63-AX-051 | Knytex D155 (527 gsm) | 72 | Knytex DB120 (393 gsm) | 28 | 0 | 0 | 0 | 3.02 | 24h/20C, 2h/60 C | RTM | 4231 | DD5P754 | 770 |  | static | 13 mm/s |  |  |  | 1 |  | 8 |  | DD5P | R2, R5 | C7, C11 | T8
MD-DD5P-UP2 | [0/±45/0]S | 37 | UP2 | CoRezyn 63-AX-051 | Knytex D155 (527 gsm) | 72 | Knytex DB120 (393 gsm) | 28 | 0 | 0 | 0 | 3.02 | 24h/20C, 2h/60 C | RTM | 4232 | DD5P756 | 750 |  | static | 13 mm/s |  |  |  | 1 |  | 8 |  | DD5P | R2, R5 | C7, C11 | T8
MD-DD5P-UP2 | [0/±45/0]S | 37 | UP2 | CoRezyn 63-AX-051 | Knytex D155 (527 gsm) | 72 | Knytex DB120 (393 gsm) | 28 | 0 | 0 | 0 | 3.02 | 24h/20C, 2h/60 C | RTM | 4233 | DD5P757 | 752 |  | static | 13 mm/s |  |  |  | 1 |  | 8 |  | DD5P | R2, R5 | C7, C11 | T8
MD-DD5P-UP2 | [0/±45/0]S | 37 | UP2 | CoRezyn 63-AX-051 | Knytex D155 (527 gsm) | 72 | Knytex DB120 (393 gsm) | 28 | 0 | 0 | 0 | 3.02 | 24h/20C, 2h/60 C | RTM | 4859 | DD59801 | -31 | -310 | 10 | 10 |  |  |  | 2747477 |  | 25 |  | DD5P | R2, R5 | C7, C11 | T8
MD-DD5P-UP2 | [0/±45/0]S | 37 | UP2 | CoRezyn 63-AX-051 | Knytex D155 (527 gsm) | 72 | Knytex DB120 (393 gsm) | 28 | 0 | 0 | 0 | 3.02 | 24h/20C, 2h/60 C | RTM | 4860 | DD5P802 | -31 | -310 | 10 | 10 |  |  |  | 1143005 |  | 25 |  | DD5P | R2, R5 | C7, C11 | T8
MD-DD5P-UP2 | [0/±45/0]S | 37 | UP2 | CoRezyn 63-AX-051 | Knytex D155 (527 gsm) | 72 | Knytex DB120 (393 gsm) | 28 | 0 | 0 | 0 | 3.02 | 24h/20C, 2h/60 C | RTM | 4861 | DD5P803 | -31 | -310 | 10 | 10 |  |  |  | 531709 |  | 25 |  | DD5P | R2, R5 | C7, C11 | T8
MD-DD5P-UP2 | [0/±45/0]S | 37 | UP2 | CoRezyn 63-AX-051 | Knytex D155 (527 gsm) | 72 | Knytex DB120 (393 gsm) | 28 | 0 | 0 | 0 | 3.02 | 24h/20C, 2h/60 C | RTM |  | DD5P-704 | -20.7 | -207 | 10 | 20 |  |  |  | 1520607 |  |  |  | DD5P | R2, R5 | C7, C11 | T8
MD-DD5P-UP2 | [0/±45/0]S | 37 | UP2 | CoRezyn 63-AX-051 | Knytex D155 (527 gsm) | 72 | Knytex DB120 (393 gsm) | 28 | 0 | 0 | 0 | 3.02 | 24h/20C, 2h/60 C | RTM |  | DD5P-678 | -27.6 | -276 | 10 | 40 |  |  |  | 41110 |  |  |  | DD5P | R2, R5 | C7, C11 | T8
MD-DD5P-UP2 | [0/±45/0]S | 37 | UP2 | CoRezyn 63-AX-051 | Knytex D155 (527 gsm) | 72 | Knytex DB120 (393 gsm) | 28 | 0 | 0 | 0 | 3.02 | 24h/20C, 2h/60 C | RTM |  | DD5P-702 | -27.6 | -276 | 10 | 20 |  |  |  | 106947 |  |  |  | DD5P | R2, R5 | C7, C11 | T8
MD-DD5V-VE1 | [0/±45/0]S | 37 | VE | Derakane 411-C-50 | Knytex D155 (527 gsm) | 72 | Knytex DB120 (393 gsm) | 28 | 0 | 0 | 0 | 3.05 | 24h/20C, 2h/60 C | RTM | 1856 | DD5V311 | 688 |  | static | 13 mm/s | 23.4 | 3 |  | 1 |  | 22 |  | DD5V | R2, R5 | C7 | T8
MD-DD5V-VE1 | [0/±45/0]S | 37 | VE | Derakane 411-C-50 | Knytex D155 (527 gsm) | 72 | Knytex DB120 (393 gsm) | 28 | 0 | 0 | 0 | 3.05 | 24h/20C, 2h/60 C | RTM | 1857 | DD5V308 | 672 |  | static | 13 mm/s | 22.5 | 3.39 |  | 1 |  | 22 |  | DD5V | R2, R5 | C7 | T8
MD-DD5V-VE1 | [0/±45/0]S | 37 | VE | Derakane 411-C-50 | Knytex D155 (527 gsm) | 72 | Knytex DB120 (393 gsm) | 28 | 0 | 0 | 0 | 3.05 | 24h/20C, 2h/60 C | RTM | 1858 | DD5V303 | 664 |  | static | 13 mm/s | 21.7 | 3.1 |  | 1 |  | 22 |  | DD5V | R2, R5 | C7 | T8
MD-DD5V-VE1 | [0/±45/0]S | 37 | VE | Derakane 411-C-50 | Knytex D155 (527 gsm) | 72 | Knytex DB120 (393 gsm) | 28 | 0 | 0 | 0 | 3.05 | 24h/20C, 2h/60 C | RTM | 1862 | DD5V309 | 483 | 48.3 | 0.1 | 2 | 22.5 | 2.3 | 0.23 | 283 |  | 22 |  | DD5V | R2, R5 | C7 | T8
MD-DD5V-VE1 | [0/±45/0]S | 37 | VE | Derakane 411-C-50 | Knytex D155 (527 gsm) | 72 | Knytex DB120 (393 gsm) | 28 | 0 | 0 | 0 | 3.05 | 24h/20C, 2h/60 C | RTM | 1863 | DD5V306 | 414 | 41.4 | 0.1 | 4 | 22.1 | 1.89 | 0.189 | 5751 |  | 22 |  | DD5V | R2, R5 | C7 | T8
MD-DD5V-VE1 | [0/±45/0]S | 37 | VE | Derakane 411-C-50 | Knytex D155 (527 gsm) | 72 | Knytex DB120 (393 gsm) | 28 | 0 | 0 | 0 | 3.05 | 24h/20C, 2h/60 C | RTM | 1864 | DD5V301 | 414 | 41.4 | 0.1 | 2 | 28.3 | 1.66 | 0.166 | 8529 |  | 22 |  | DD5V | R2, R5 | C7 | T8
MD-DD5V-VE1 | [0/±45/0]S | 37 | VE | Derakane 411-C-50 | Knytex D155 (527 gsm) | 72 | Knytex DB120 (393 gsm) | 28 | 0 | 0 | 0 | 3.05 | 24h/20C, 2h/60 C | RTM | 1865 | DD5V302 | 276 | 27.6 | 0.1 | 10 | 25.8 | 1.08 | 0.108 | 392541 |  | 22 |  | DD5V | R2, R5 | C7 | T8
MD-DD5V-VE1 | [0/±45/0]S | 37 | VE | Derakane 411-C-50 | Knytex D155 (527 gsm) | 72 | Knytex DB120 (393 gsm) | 28 | 0 | 0 | 0 | 3.05 | 24h/20C, 2h/60 C | RTM | 1866 | DD5V312 | 345 | 34.5 | 0.1 | 5 | 22.9 | 1.56 | 0.156 | 54570 |  | 22 |  | DD5V | R2, R5 | C7 | T8
MD-DD5V-VE1 | [0/±45/0]S | 37 | VE | Derakane 411-C-50 | Knytex D155 (527 gsm) | 72 | Knytex DB120 (393 gsm) | 28 | 0 | 0 | 0 | 3.05 | 24h/20C, 2h/60 C | RTM | 1867 | DD5V313 | 345 | 34.5 | 0.1 | 5 | 24.3 | 1.46 | 0.146 | 68513 |  | 22 |  | DD5V | R2, R5 | C7 | T8
MD-DD5V-VE1 | [0/±45/0]S | 37 | VE | Derakane 411-C-50 | Knytex D155 (527 gsm) | 72 | Knytex DB120 (393 gsm) | 28 | 0 | 0 | 0 | 3.05 | 24h/20C, 2h/60 C | RTM | 1868 | DD5V314 | 345 | 34.5 | 0.1 | 5 | 24.2 | 1.52 | 0.152 | 58782 |  | 22 |  | DD5V | R2, R5 | C7 | T8
MD-DD5V-VE1 | [0/±45/0]S | 37 | VE | Derakane 411-C-50 | Knytex D155 (527 gsm) | 72 | Knytex DB120 (393 gsm) | 28 | 0 | 0 | 0 | 3.05 | 24h/20C, 2h/60 C | RTM | 1869 | DD5V310 | 241 | 24.1 | 0.1 | 15 | 23.4 | 1.02 | 0.102 | 3673144 |  | 22 |  | DD5V | R2, R5 | C7 | T8
MD-DD5V-VE1 | [0/±45/0]S | 37 | VE | Derakane 411-C-50 | Knytex D155 (527 gsm) | 72 | Knytex DB120 (393 gsm) | 28 | 0 | 0 | 0 | 3.05 | 24h/20C, 2h/60 C | RTM | 1870 | DD5V350 | 276 | 27.6 | 0.1 | 5 | 23 | 1.3 | 0.13 | 618125 |  | 22 |  | DD5V | R2, R5 | C7 | T8
MD-DD5V-VE1 | [0/±45/0]S | 37 | VE | Derakane 411-C-50 | Knytex D155 (527 gsm) | 72 | Knytex DB120 (393 gsm) | 28 | 0 | 0 | 0 | 3.05 | 24h/20C, 2h/60 C | RTM | 1934 | DD5V315 |  | -519 | static | 13 mm/s |  |  |  | 1 |  | 25 |  | DD5V | R2, R5 | C7 | T8
MD-DD5V-VE1 | [0/±45/0]S | 37 | VE | Derakane 411-C-50 | Knytex D155 (527 gsm) | 72 | Knytex DB120 (393 gsm) | 28 | 0 | 0 | 0 | 3.05 | 24h/20C, 2h/60 C | RTM | 1935 | DD5V318 |  | -533 | static | 13 mm/s |  |  |  | 1 |  | 25 |  | DD5V | R2, R5 | C7 | T8
MD-DD5V-VE1 | [0/±45/0]S | 37 | VE | Derakane 411-C-50 | Knytex D155 (527 gsm) | 72 | Knytex DB120 (393 gsm) | 28 | 0 | 0 | 0 | 3.05 | 24h/20C, 2h/60 C | RTM | 1936 | DD5V316 |  | -538 | static | 13 mm/s |  |  |  | 1 |  | 25 |  | DD5V | R2, R5 | C7 | T8
MD-DD5V-VE1 | [0/±45/0]S | 37 | VE | Derakane 411-C-50 | Knytex D155 (527 gsm) | 72 | Knytex DB120 (393 gsm) | 28 | 0 | 0 | 0 | 3.05 | 24h/20C, 2h/60 C | RTM | 1944 | DD5V329 | -41.4 | -414 | 10 | 5 |  |  |  | 9981 |  | 25 |  | DD5V | R2, R5 | C7 | T8
MD-DD5V-VE1 | [0/±45/0]S | 37 | VE | Derakane 411-C-50 | Knytex D155 (527 gsm) | 72 | Knytex DB120 (393 gsm) | 28 | 0 | 0 | 0 | 3.05 | 24h/20C, 2h/60 C | RTM | 1945 | DD5V317 | -41.4 | -414 | 10 | 4 |  |  |  | 18310 |  | 25 |  | DD5V | R2, R5 | C7 | T8
MD-DD5V-VE1 | [0/±45/0]S | 37 | VE | Derakane 411-C-50 | Knytex D155 (527 gsm) | 72 | Knytex DB120 (393 gsm) | 28 | 0 | 0 | 0 | 3.05 | 24h/20C, 2h/60 C | RTM | 1946 | DD5V327 | -41.4 | -414 | 10 | 5 |  |  |  | 11920 |  | 25 |  | DD5V | R2, R5 | C7 | T8
MD-DD5V-VE1 | [0/±45/0]S | 37 | VE | Derakane 411-C-50 | Knytex D155 (527 gsm) | 72 | Knytex DB120 (393 gsm) | 28 | 0 | 0 | 0 | 3.05 | 24h/20C, 2h/60 C | RTM | 1947 | DD5V325 | -34.5 | -345 | 10 | 10 |  |  |  | 1462167 |  | 25 |  | DD5V | R2, R5 | C7 | T8
MD-DD5V-VE1 | [0/±45/0]S | 37 | VE | Derakane 411-C-50 | Knytex D155 (527 gsm) | 72 | Knytex DB120 (393 gsm) | 28 | 0 | 0 | 0 | 3.05 | 24h/20C, 2h/60 C | RTM | 1948 | DD5V325 | -34.5 | -345 | 10 | 20 |  |  |  | 943258 |  | 25 |  | DD5V | R2, R5 | C7 | T8
MD-DD5V-VE1 | [0/±45/0]S | 37 | VE | Derakane 411-C-50 | Knytex D155 (527 gsm) | 72 | Knytex DB120 (393 gsm) | 28 | 0 | 0 | 0 | 3.05 | 24h/20C, 2h/60 C | RTM | 1949 | DD5V319 | -37.9 | -379 | 10 | 5 |  |  |  | 179421 |  | 25 |  | DD5V | R2, R5 | C7 | T8
MD-DD5V-VE1 | [0/±45/0]S | 37 | VE | Derakane 411-C-50 | Knytex D155 (527 gsm) | 72 | Knytex DB120 (393 gsm) | 28 | 0 | 0 | 0 | 3.05 | 24h/20C, 2h/60 C | RTM | 1950 | DD5V324 | -37.9 | -379 | 10 | 5 |  |  |  | 84516 |  | 25 |  | DD5V | R2, R5 | C7 | T8
MD-DD5V-VE1 | [0/±45/0]S | 37 | VE | Derakane 411-C-50 | Knytex D155 (527 gsm) | 72 | Knytex DB120 (393 gsm) | 28 | 0 | 0 | 0 | 3.05 | 24h/20C, 2h/60 C | RTM | 1951 | DD5V322 | -37.9 | -379 | 10 | 5 |  |  |  | 73591 |  | 25 |  | DD5V | R2, R5 | C7 | T8
MD-DD5V-VE1 | [0/±45/0]S | 37 | VE | Derakane 411-C-50 | Knytex D155 (527 gsm) | 72 | Knytex DB120 (393 gsm) | 28 | 0 | 0 | 0 | 3.05 | 24h/20C, 2h/60 C | RTM | 1952 | DD5V321 | -37.9 | -379 | 10 | 5 |  |  |  | 107610 |  | 25 |  | DD5V | R2, R5 | C7 | T8
MD-DD5V-VE1 | [0/±45/0]S | 37 | VE | Derakane 411-C-50 | Knytex D155 (527 gsm) | 72 | Knytex DB120 (393 gsm) | 28 | 0 | 0 | 0 | 3.05 | 24h/20C, 2h/60 C | RTM | 1972 | DD5V304 | 345 | 34.5 | 0.1 | 5 | 23.9 | 1.44 | 0.144 | 42916 |  | 22 |  | DD5V | R2, R5 | C7 | T8
MD-DD5V2-VE2 | [0/±45/0]S | 37 | VE | Derakane 8084 | Knytex D155 (527 gsm) | 72 | Knytex DB120 (393 gsm) | 28 | 0 | 0 | 0 | 3.05 | 24h/20C, 2h/60 C | RTM | 4367 | DD5V2101 | 276 | 27.6 | 0.1 | 10 |  |  |  | 3326186 |  | 22 |  | DD5V2 | R2, R5 |  | T8
MD-DD5V2-VE2 | [0/±45/0]S | 37 | VE | Derakane 8084 | Knytex D155 (527 gsm) | 72 | Knytex DB120 (393 gsm) | 28 | 0 | 0 | 0 | 3.05 | 24h/20C, 2h/60 C | RTM | 4368 | DD5V2102 | 414 | 41.4 | 0.1 | 4 | 21.4 | 1.94 | 0.194 | 20070 |  | 22 |  | DD5V2 | R2, R5 |  | T8
MD-DD5V2-VE2 | [0/±45/0]S | 37 | VE | Derakane 8084 | Knytex D155 (527 gsm) | 72 | Knytex DB120 (393 gsm) | 28 | 0 | 0 | 0 | 3.05 | 24h/20C, 2h/60 C | RTM | 4369 | DD5V2103 | 414 | 41.4 | 0.1 | 3 | 22.9 | 1.89 | 0.189 | 35015 |  | 22 |  | DD5V2 | R2, R5 |  | T8
MD-DD5V2-VE2 | [0/±45/0]S | 37 | VE | Derakane 8084 | Knytex D155 (527 gsm) | 72 | Knytex DB120 (393 gsm) | 28 | 0 | 0 | 0 | 3.05 | 24h/20C, 2h/60 C | RTM | 4370 | DD5V2114 | 345 | 34.5 | 0.1 | 5 | 21.6 | 1.61 | 0.161 | 454290 |  | 22 |  | DD5V2 | R2, R5 |  | T8
MD-DD5V2-VE2 | [0/±45/0]S | 37 | VE | Derakane 8084 | Knytex D155 (527 gsm) | 72 | Knytex DB120 (393 gsm) | 28 | 0 | 0 | 0 | 3.05 | 24h/20C, 2h/60 C | RTM | 4371 | DD5V2110 | 345 | 34.5 | 0.1 | 5 | 23.2 | 1.53 | 0.153 | 228519 |  | 22 |  | DD5V2 | R2, R5 |  | T8
MD-DD5V2-VE2 | [0/±45/0]S | 37 | VE | Derakane 8084 | Knytex D155 (527 gsm) | 72 | Knytex DB120 (393 gsm) | 28 | 0 | 0 | 0 | 3.05 | 24h/20C, 2h/60 C | RTM | 4372 | DD5V2112 | 345 | 34.5 | 0.1 | 5 | 22.2 | 1.62 | 0.162 | 375206 |  | 22 |  | DD5V2 | R2, R5 |  | T8
MD-DD5V2-VE2 | [0/±45/0]S | 37 | VE | Derakane 8084 | Knytex D155 (527 gsm) | 72 | Knytex DB120 (393 gsm) | 28 | 0 | 0 | 0 | 3.05 | 24h/20C, 2h/60 C | RTM | 4373 | DD5V2113 | 414 | 41.4 | 0.1 | 4 |  | 1.89 | 0.189 | 18445 |  | 22 |  | DD5V2 | R2, R5 |  | T8
MD-DD5V2-VE2 | [0/±45/0]S | 37 | VE | Derakane 8084 | Knytex D155 (527 gsm) | 72 | Knytex DB120 (393 gsm) | 28 | 0 | 0 | 0 | 3.05 | 24h/20C, 2h/60 C | RTM | 4374 | DD5V2109 | 798 |  | static | 13 mm/s | 22.2 | 3.4 |  | 1 |  | 22 |  | DD5V2 | R2, R5 |  | T8
MD-DD5V2-VE2 | [0/±45/0]S | 37 | VE | Derakane 8084 | Knytex D155 (527 gsm) | 72 | Knytex DB120 (393 gsm) | 28 | 0 | 0 | 0 | 3.05 | 24h/20C, 2h/60 C | RTM | 4375 | DD5V2108 | 757 |  | static | 13 mm/s | 21 | 3.3 |  | 1 |  | 22 |  | DD5V2 | R2, R5 |  | T8
MD-DD5V2-VE2 | [0/±45/0]S | 37 | VE | Derakane 8084 | Knytex D155 (527 gsm) | 72 | Knytex DB120 (393 gsm) | 28 | 0 | 0 | 0 | 3.05 | 24h/20C, 2h/60 C | RTM | 4376 | DD5V2111 | 807 |  | static | 13 mm/s | 24.1 | 3.3 |  | 1 |  | 22 |  | DD5V2 | R2, R5 |  | T8
MD-DD5V2-VE2 | [0/±45/0]S | 37 | VE | Derakane 8084 | Knytex D155 (527 gsm) | 72 | Knytex DB120 (393 gsm) | 28 | 0 | 0 | 0 | 3.05 | 24h/20C, 2h/60 C | RTM | 4377 | DD5V2115 | 276 | 27.6 | 0.1 | 7 | 22.5 | 1.25 | 0.125 | 3738875 |  | 22 |  | DD5V2 | R2, R5 |  | T8
MD-DD5V2-VE2 | [0/±45/0]S | 37 | VE | Derakane 8084 | Knytex D155 (527 gsm) | 72 | Knytex DB120 (393 gsm) | 28 | 0 | 0 | 0 | 3.05 | 24h/20C, 2h/60 C | RTM | 4378 | DD5V2150 |  | -629 | static | 13 mm/s |  |  |  | 1 |  | 25 |  | DD5V2 | R2, R5 |  | T8
MD-DD5V2-VE2 | [0/±45/0]S | 37 | VE | Derakane 8084 | Knytex D155 (527 gsm) | 72 | Knytex DB120 (393 gsm) | 28 | 0 | 0 | 0 | 3.05 | 24h/20C, 2h/60 C | RTM | 4379 | DD5V2153 |  | -597 | static | 13 mm/s |  |  |  | 1 |  | 25 |  | DD5V2 | R2, R5 |  | T8
MD-DD5V2-VE2 | [0/±45/0]S | 37 | VE | Derakane 8084 | Knytex D155 (527 gsm) | 72 | Knytex DB120 (393 gsm) | 28 | 0 | 0 | 0 | 3.05 | 24h/20C, 2h/60 C | RTM | 4380 | DD5V2156 |  | -588 | static | 13 mm/s |  |  |  | 1 |  | 25 |  | DD5V2 | R2, R5 |  | T8
MD-DD5V2-VE2 | [0/±45/0]S | 37 | VE | Derakane 8084 | Knytex D155 (527 gsm) | 72 | Knytex DB120 (393 gsm) | 28 | 0 | 0 | 0 | 3.05 | 24h/20C, 2h/60 C | RTM | 4381 | DD5V2157 | -41.4 | -414 | 10 | 6 |  |  |  | 366453 |  | 25 |  | DD5V2 | R2, R5 |  | T8
MD-DD5V2-VE2 | [0/±45/0]S | 37 | VE | Derakane 8084 | Knytex D155 (527 gsm) | 72 | Knytex DB120 (393 gsm) | 28 | 0 | 0 | 0 | 3.05 | 24h/20C, 2h/60 C | RTM | 4382 | DD5V2151 | -41.4 | -414 | 10 | 6 |  |  |  | 122340 |  | 25 |  | DD5V2 | R2, R5 |  | T8
MD-DD5V2-VE2 | [0/±45/0]S | 37 | VE | Derakane 8084 | Knytex D155 (527 gsm) | 72 | Knytex DB120 (393 gsm) | 28 | 0 | 0 | 0 | 3.05 | 24h/20C, 2h/60 C | RTM | 4383 | DD5V2158 | -41.4 | -414 | 10 | 5 |  |  |  | 63740 |  | 25 |  | DD5V2 | R2, R5 |  | T8
MD-DD5V2-VE2 | [0/±45/0]S | 37 | VE | Derakane 8084 | Knytex D155 (527 gsm) | 72 | Knytex DB120 (393 gsm) | 28 | 0 | 0 | 0 | 3.05 | 24h/20C, 2h/60 C | RTM | 4384 | DD5V2155 | -44.8 | -448 | 10 | 2 |  |  |  | 4337 |  | 25 |  | DD5V2 | R2, R5 |  | T8
MD-DD5V2-VE2 | [0/±45/0]S | 37 | VE | Derakane 8084 | Knytex D155 (527 gsm) | 72 | Knytex DB120 (393 gsm) | 28 | 0 | 0 | 0 | 3.05 | 24h/20C, 2h/60 C | RTM | 4385 | DD5V2152 | -44.8 | -448 | 10 | 3 |  |  |  | 11119 |  | 25 |  | DD5V2 | R2, R5 |  | T8
MD-DD5V2-VE2 | [0/±45/0]S | 37 | VE | Derakane 8084 | Knytex D155 (527 gsm) | 72 | Knytex DB120 (393 gsm) | 28 | 0 | 0 | 0 | 3.05 | 24h/20C, 2h/60 C | RTM | 4386 | DD5V2154 | -44.8 | -448 | 10 | 3 |  |  |  | 12549 |  | 25 |  | DD5V2 | R2, R5 |  | T8
MD-DD5V2-VE2 | [0/±45/0]S | 37 | VE | Derakane 8084 | Knytex D155 (527 gsm) | 72 | Knytex DB120 (393 gsm) | 28 | 0 | 0 | 0 | 3.05 | 24h/20C, 2h/60 C | RTM | 4387 | DD5V2170 | -37.9 | -379 | 10 | 5 |  |  |  | 783925 |  | 25 |  | DD5V2 | R2, R5 |  | T8
MD-DD5V2-VE2 | [0/±45/0]S | 37 | VE | Derakane 8084 | Knytex D155 (527 gsm) | 72 | Knytex DB120 (393 gsm) | 28 | 0 | 0 | 0 | 3.05 | 24h/20C, 2h/60 C | RTM | 4388 | DD5V2160 | -37.9 | -379 | 10 | 6 |  |  |  | 91821 |  | 25 |  | DD5V2 | R2, R5 |  | T8
MD-DD5V2-VE2 | [0/±45/0]S | 37 | VE | Derakane 8084 | Knytex D155 (527 gsm) | 72 | Knytex DB120 (393 gsm) | 28 | 0 | 0 | 0 | 3.05 | 24h/20C, 2h/60 C | RTM | 4389 | DD5V2161 | 345 | -345 | -1 | 1 |  |  |  | 765 |  | 25 |  | DD5V2 | R2, R5 |  | T8
MD-DD5V2-VE2 | [0/±45/0]S | 37 | VE | Derakane 8084 | Knytex D155 (527 gsm) | 72 | Knytex DB120 (393 gsm) | 28 | 0 | 0 | 0 | 3.05 | 24h/20C, 2h/60 C | RTM | 4390 | DD5V2162 | 345 | -345 | -1 | 1 |  |  |  | 549 |  | 25 |  | DD5V2 | R2, R5 |  | T8
MD-DD5V2-VE2 | [0/±45/0]S | 37 | VE | Derakane 8084 | Knytex D155 (527 gsm) | 72 | Knytex DB120 (393 gsm) | 28 | 0 | 0 | 0 | 3.05 | 24h/20C, 2h/60 C | RTM | 4391 | DD5V2168 | 345 | -345 | -1 | 1 |  |  |  | 984 |  | 25 |  | DD5V2 | R2, R5 |  | T8
MD-DD5V2-VE2 | [0/±45/0]S | 37 | VE | Derakane 8084 | Knytex D155 (527 gsm) | 72 | Knytex DB120 (393 gsm) | 28 | 0 | 0 | 0 | 3.05 | 24h/20C, 2h/60 C | RTM | 4392 | DD5V2167 | 310 | -310 | -1 | 2 |  |  |  | 1675 |  | 25 |  | DD5V2 | R2, R5 |  | T8
MD-DD5V2-VE2 | [0/±45/0]S | 37 | VE | Derakane 8084 | Knytex D155 (527 gsm) | 72 | Knytex DB120 (393 gsm) | 28 | 0 | 0 | 0 | 3.05 | 24h/20C, 2h/60 C | RTM | 4393 | DD5V2166 | 310 | -310 | -1 | 1 |  |  |  | 1463 |  | 25 |  | DD5V2 | R2, R5 |  | T8
MD-DD5V2-VE2 | [0/±45/0]S | 37 | VE | Derakane 8084 | Knytex D155 (527 gsm) | 72 | Knytex DB120 (393 gsm) | 28 | 0 | 0 | 0 | 3.05 | 24h/20C, 2h/60 C | RTM | 4394 | DD5V2165 | 310 | -310 | -1 | 2 |  |  |  | 3443 |  | 25 |  | DD5V2 | R2, R5 |  | T8
MD-DD5V2-VE2 | [0/±45/0]S | 37 | VE | Derakane 8084 | Knytex D155 (527 gsm) | 72 | Knytex DB120 (393 gsm) | 28 | 0 | 0 | 0 | 3.05 | 24h/20C, 2h/60 C | RTM | 4395 | DD5V2164 | 207 | -207 | -1 | 5 |  |  |  | 46477 |  | 25 |  | DD5V2 | R2, R5 |  | T8
MD-DD5V2-VE2 | [0/±45/0]S | 37 | VE | Derakane 8084 | Knytex D155 (527 gsm) | 72 | Knytex DB120 (393 gsm) | 28 | 0 | 0 | 0 | 3.05 | 24h/20C, 2h/60 C | RTM | 4396 | DD5V2164 | 172 | -172 | -1 | 5 |  |  |  | 471449 |  | 25 |  | DD5V2 | R2, R5 |  | T8
MD-DD5V2-VE2 | [0/±45/0]S | 37 | VE | Derakane 8084 | Knytex D155 (527 gsm) | 72 | Knytex DB120 (393 gsm) | 28 | 0 | 0 | 0 | 3.05 | 24h/20C, 2h/60 C | RTM | 4397 | DD5V2172 | 172 | -172 | -1 | 5 |  |  |  | 342089 |  | 25 |  | DD5V2 | R2, R5 |  | T8
MD-DD5V2-VE2 | [0/±45/0]S | 37 | VE | Derakane 8084 | Knytex D155 (527 gsm) | 72 | Knytex DB120 (393 gsm) | 28 | 0 | 0 | 0 | 3.05 | 24h/20C, 2h/60 C | RTM | 4398 | DD5V2174 | 172 | -172 | -1 | 6 |  |  |  | 941295 |  | 25 |  | DD5V2 | R2, R5 |  | T8
MD-DD5V2-VE2 | [0/±45/0]S | 37 | VE | Derakane 8084 | Knytex D155 (527 gsm) | 72 | Knytex DB120 (393 gsm) | 28 | 0 | 0 | 0 | 3.05 | 24h/20C, 2h/60 C | RTM | 5955 | DD5V200 | 619 |  | static | 0.00254 mm/s |  |  |  | 1 |  | 25 | Gage length of 100 mm (strain rate effect tests). | DD5V2 | R2, R5 |  | T8
MD-DD5V2-VE2 | [0/±45/0]S | 37 | VE | Derakane 8084 | Knytex D155 (527 gsm) | 72 | Knytex DB120 (393 gsm) | 28 | 0 | 0 | 0 | 3.05 | 24h/20C, 2h/60 C | RTM | 5956 | DD5V201 | 542 |  | static | 0.00254 mm/s |  |  |  | 1 |  | 25 | Gage length of 100 mm (strain rate effect tests). | DD5V2 | R2, R5 |  | T8
MD-DD5V2-VE2 | [0/±45/0]S | 37 | VE | Derakane 8084 | Knytex D155 (527 gsm) | 72 | Knytex DB120 (393 gsm) | 28 | 0 | 0 | 0 | 3.05 | 24h/20C, 2h/60 C | RTM | 5957 | DD5V202 | 578 |  | static | 0.00254 mm/s |  |  |  | 1 |  | 25 | Gage length of 100 mm (strain rate effect tests). | DD5V2 | R2, R5 |  | T8
MD-DD5V2-VE2 | [0/±45/0]S | 37 | VE | Derakane 8084 | Knytex D155 (527 gsm) | 72 | Knytex DB120 (393 gsm) | 28 | 0 | 0 | 0 | 3.05 | 24h/20C, 2h/60 C | RTM | 5958 | DD5V203 | 622 |  | static | 0.0254 mm/s |  |  |  | 1 |  | 25 | Gage length of 100 mm (strain rate effect tests). | DD5V2 | R2, R5 |  | T8
MD-DD5V2-VE2 | [0/±45/0]S | 37 | VE | Derakane 8084 | Knytex D155 (527 gsm) | 72 | Knytex DB120 (393 gsm) | 28 | 0 | 0 | 0 | 3.05 | 24h/20C, 2h/60 C | RTM | 5959 | DD5V204 | 611 |  | static | 0.0254 mm/s |  |  |  | 1 |  | 25 | Gage length of 100 mm (strain rate effect tests). | DD5V2 | R2, R5 |  | T8
MD-DD5V2-VE2 | [0/±45/0]S | 37 | VE | Derakane 8084 | Knytex D155 (527 gsm) | 72 | Knytex DB120 (393 gsm) | 28 | 0 | 0 | 0 | 3.05 | 24h/20C, 2h/60 C | RTM | 5960 | DD5V205 | 594 |  | static | 0.0254 mm/s |  |  |  | 1 |  | 25 | Gage length of 100 mm (strain rate effect tests). | DD5V2 | R2, R5 |  | T8
MD-DD5V2-VE2 | [0/±45/0]S | 37 | VE | Derakane 8084 | Knytex D155 (527 gsm) | 72 | Knytex DB120 (393 gsm) | 28 | 0 | 0 | 0 | 3.05 | 24h/20C, 2h/60 C | RTM | 5961 | DD5V206 | 736 |  | static | 0.254 mm/s |  |  |  | 1 |  | 25 | Gage length of 100 mm (strain rate effect tests). | DD5V2 | R2, R5 |  | T8
MD-DD5V2-VE2 | [0/±45/0]S | 37 | VE | Derakane 8084 | Knytex D155 (527 gsm) | 72 | Knytex DB120 (393 gsm) | 28 | 0 | 0 | 0 | 3.05 | 24h/20C, 2h/60 C | RTM | 5962 | DD5V207 | 614 |  | static | 0.254 mm/s |  |  |  | 1 |  | 25 | Gage length of 100 mm (strain rate effect tests). | DD5V2 | R2, R5 |  | T8
MD-DD5V2-VE2 | [0/±45/0]S | 37 | VE | Derakane 8084 | Knytex D155 (527 gsm) | 72 | Knytex DB120 (393 gsm) | 28 | 0 | 0 | 0 | 3.05 | 24h/20C, 2h/60 C | RTM | 5963 | DD5V208 | 678 |  | static | 0.254 mm/s |  |  |  | 1 |  | 25 | Gage length of 100 mm (strain rate effect tests). | DD5V2 | R2, R5 |  | T8
MD-DD5V2-VE2 | [0/±45/0]S | 37 | VE | Derakane 8084 | Knytex D155 (527 gsm) | 72 | Knytex DB120 (393 gsm) | 28 | 0 | 0 | 0 | 3.05 | 24h/20C, 2h/60 C | RTM | 5964 | DD5V209 | 733 |  | static | 2.54 mm/s |  |  |  | 1 |  | 25 | Gage length of 100 mm (strain rate effect tests). | DD5V2 | R2, R5 |  | T8
MD-DD5V2-VE2 | [0/±45/0]S | 37 | VE | Derakane 8084 | Knytex D155 (527 gsm) | 72 | Knytex DB120 (393 gsm) | 28 | 0 | 0 | 0 | 3.05 | 24h/20C, 2h/60 C | RTM | 5965 | DD5V210 | 786 |  | static | 2.54 mm/s |  |  |  | 1 |  | 25 | Gage length of 100 mm (strain rate effect tests). | DD5V2 | R2, R5 |  | T8
MD-DD5V2-VE2 | [0/±45/0]S | 37 | VE | Derakane 8084 | Knytex D155 (527 gsm) | 72 | Knytex DB120 (393 gsm) | 28 | 0 | 0 | 0 | 3.05 | 24h/20C, 2h/60 C | RTM | 5966 | DD5V211 | 755 |  | static | 2.54 mm/s |  |  |  | 1 |  | 25 | Gage length of 100 mm (strain rate effect tests). | DD5V2 | R2, R5 |  | T8
MD-DD5V2-VE2 | [0/±45/0]S | 37 | VE | Derakane 8084 | Knytex D155 (527 gsm) | 72 | Knytex DB120 (393 gsm) | 28 | 0 | 0 | 0 | 3.05 | 24h/20C, 2h/60 C | RTM | 5967 | DD5V212 | 802 |  | static | 13 mm/s |  |  |  | 1 |  | 25 | Gage length of 100 mm (strain rate effect tests). | DD5V2 | R2, R5 |  | T8
MD-DD5V2-VE2 | [0/±45/0]S | 37 | VE | Derakane 8084 | Knytex D155 (527 gsm) | 72 | Knytex DB120 (393 gsm) | 28 | 0 | 0 | 0 | 3.05 | 24h/20C, 2h/60 C | RTM | 5968 | DD5V213 | 731 |  | static | 13 mm/s |  |  |  | 1 |  | 25 | Gage length of 100 mm (strain rate effect tests). | DD5V2 | R2, R5 |  | T8
MD-DD5V2-VE2 | [0/±45/0]S | 37 | VE | Derakane 8084 | Knytex D155 (527 gsm) | 72 | Knytex DB120 (393 gsm) | 28 | 0 | 0 | 0 | 3.05 | 24h/20C, 2h/60 C | RTM | 5969 | DD5V214 | 772 |  | static | 13 mm/s |  |  |  | 1 |  | 25 | Gage length of 100 mm (strain rate effect tests). | DD5V2 | R2, R5 |  | T8
MD-DD5V2-VE2 | [0/±45/0]S | 37 | VE | Derakane 8084 | Knytex D155 (527 gsm) | 72 | Knytex DB120 (393 gsm) | 28 | 0 | 0 | 0 | 3.05 | 24h/20C, 2h/60 C | RTM | 5970 | DD5V215 | 795 |  | static | 64 mm/s |  |  |  | 1 |  | 25 | Gage length of 100 mm (strain rate effect tests). | DD5V2 | R2, R5 |  | T8
MD-DD5V2-VE2 | [0/±45/0]S | 37 | VE | Derakane 8084 | Knytex D155 (527 gsm) | 72 | Knytex DB120 (393 gsm) | 28 | 0 | 0 | 0 | 3.05 | 24h/20C, 2h/60 C | RTM | 5971 | DD5V216 | 805 |  | static | 64 mm/s |  |  |  | 1 |  | 25 | Gage length of 100 mm (strain rate effect tests). | DD5V2 | R2, R5 |  | T8
MD-DD5V2-VE2 | [0/±45/0]S | 37 | VE | Derakane 8084 | Knytex D155 (527 gsm) | 72 | Knytex DB120 (393 gsm) | 28 | 0 | 0 | 0 | 3.05 | 24h/20C, 2h/60 C | RTM | 5972 | DD5V217 | 836 |  | static | 64 mm/s |  |  |  | 1 |  | 25 | Gage length of 100 mm (strain rate effect tests). | DD5V2 | R2, R5 |  | T8
MD-DD5V2-VE2 | [0/±45/0]S | 37 | VE | Derakane 8084 | Knytex D155 (527 gsm) | 72 | Knytex DB120 (393 gsm) | 28 | 0 | 0 | 0 | 3.05 | 24h/20C, 2h/60 C | RTM | 5973 | DD5V220 |  | -453 | static | 0.00254 mm/s |  |  |  | 1 |  | 25 | Gage length of 13 mm (strain rate effect tests). | DD5V2 | R2, R5 |  | T8
MD-DD5V2-VE2 | [0/±45/0]S | 37 | VE | Derakane 8084 | Knytex D155 (527 gsm) | 72 | Knytex DB120 (393 gsm) | 28 | 0 | 0 | 0 | 3.05 | 24h/20C, 2h/60 C | RTM | 5974 | DD5V221 |  | -467 | static | 0.00254 mm/s |  |  |  | 1 |  | 25 | Gage length of 13 mm (strain rate effect tests). | DD5V2 | R2, R5 |  | T8
MD-DD5V2-VE2 | [0/±45/0]S | 37 | VE | Derakane 8084 | Knytex D155 (527 gsm) | 72 | Knytex DB120 (393 gsm) | 28 | 0 | 0 | 0 | 3.05 | 24h/20C, 2h/60 C | RTM | 5975 | DD5V222 |  | -434 | static | 0.00254 mm/s |  |  |  | 1 |  | 25 | Gage length of 13 mm (strain rate effect tests). | DD5V2 | R2, R5 |  | T8
MD-DD5V2-VE2 | [0/±45/0]S | 37 | VE | Derakane 8084 | Knytex D155 (527 gsm) | 72 | Knytex DB120 (393 gsm) | 28 | 0 | 0 | 0 | 3.05 | 24h/20C, 2h/60 C | RTM | 5976 | DD5V223 |  | -484 | static | 0.0254 mm/s |  |  |  | 1 |  | 25 | Gage length of 13 mm (strain rate effect tests). | DD5V2 | R2, R5 |  | T8
MD-DD5V2-VE2 | [0/±45/0]S | 37 | VE | Derakane 8084 | Knytex D155 (527 gsm) | 72 | Knytex DB120 (393 gsm) | 28 | 0 | 0 | 0 | 3.05 | 24h/20C, 2h/60 C | RTM | 5977 | DD5V224 |  | -498 | static | 0.0254 mm/s |  |  |  | 1 |  | 25 | Gage length of 13 mm (strain rate effect tests). | DD5V2 | R2, R5 |  | T8
MD-DD5V2-VE2 | [0/±45/0]S | 37 | VE | Derakane 8084 | Knytex D155 (527 gsm) | 72 | Knytex DB120 (393 gsm) | 28 | 0 | 0 | 0 | 3.05 | 24h/20C, 2h/60 C | RTM | 5978 | DD5V225 |  | -497 | static | 0.0254 mm/s |  |  |  | 1 |  | 25 | Gage length of 13 mm (strain rate effect tests). | DD5V2 | R2, R5 |  | T8
MD-DD5V2-VE2 | [0/±45/0]S | 37 | VE | Derakane 8084 | Knytex D155 (527 gsm) | 72 | Knytex DB120 (393 gsm) | 28 | 0 | 0 | 0 | 3.05 | 24h/20C, 2h/60 C | RTM | 5979 | DD5V226 |  | -473 | static | 0.254 mm/s |  |  |  | 1 |  | 25 | Gage length of 13 mm (strain rate effect tests). | DD5V2 | R2, R5 |  | T8
MD-DD5V2-VE2 | [0/±45/0]S | 37 | VE | Derakane 8084 | Knytex D155 (527 gsm) | 72 | Knytex DB120 (393 gsm) | 28 | 0 | 0 | 0 | 3.05 | 24h/20C, 2h/60 C | RTM | 5980 | DD5V227 |  | -501 | static | 0.254 mm/s |  |  |  | 1 |  | 25 | Gage length of 13 mm (strain rate effect tests). | DD5V2 | R2, R5 |  | T8
MD-DD5V2-VE2 | [0/±45/0]S | 37 | VE | Derakane 8084 | Knytex D155 (527 gsm) | 72 | Knytex DB120 (393 gsm) | 28 | 0 | 0 | 0 | 3.05 | 24h/20C, 2h/60 C | RTM | 5981 | DD5V228 |  | -511 | static | 0.254 mm/s |  |  |  | 1 |  | 25 | Gage length of 13 mm (strain rate effect tests). | DD5V2 | R2, R5 |  | T8
MD-DD5V2-VE2 | [0/±45/0]S | 37 | VE | Derakane 8084 | Knytex D155 (527 gsm) | 72 | Knytex DB120 (393 gsm) | 28 | 0 | 0 | 0 | 3.05 | 24h/20C, 2h/60 C | RTM | 5982 | DD5V229 |  | -542 | static | 2.54 mm/s |  |  |  | 1 |  | 25 | Gage length of 13 mm (strain rate effect tests). | DD5V2 | R2, R5 |  | T8
MD-DD5V2-VE2 | [0/±45/0]S | 37 | VE | Derakane 8084 | Knytex D155 (527 gsm) | 72 | Knytex DB120 (393 gsm) | 28 | 0 | 0 | 0 | 3.05 | 24h/20C, 2h/60 C | RTM | 5983 | DD5V230 |  | -531 | static | 2.54 mm/s |  |  |  | 1 |  | 25 | Gage length of 13 mm (strain rate effect tests). | DD5V2 | R2, R5 |  | T8
MD-DD5V2-VE2 | [0/±45/0]S | 37 | VE | Derakane 8084 | Knytex D155 (527 gsm) | 72 | Knytex DB120 (393 gsm) | 28 | 0 | 0 | 0 | 3.05 | 24h/20C, 2h/60 C | RTM | 5984 | DD5V231 |  | -527 | static | 2.54 mm/s |  |  |  | 1 |  | 25 | Gage length of 13 mm (strain rate effect tests). | DD5V2 | R2, R5 |  | T8
MD-DD5V2-VE2 | [0/±45/0]S | 37 | VE | Derakane 8084 | Knytex D155 (527 gsm) | 72 | Knytex DB120 (393 gsm) | 28 | 0 | 0 | 0 | 3.05 | 24h/20C, 2h/60 C | RTM | 5985 | DD5V232 |  | -531 | static | 6.35 mm/s |  |  |  | 1 |  | 25 | Gage length of 13 mm (strain rate effect tests). | DD5V2 | R2, R5 |  | T8
MD-DD5V2-VE2 | [0/±45/0]S | 37 | VE | Derakane 8084 | Knytex D155 (527 gsm) | 72 | Knytex DB120 (393 gsm) | 28 | 0 | 0 | 0 | 3.05 | 24h/20C, 2h/60 C | RTM | 5986 | DD5V233 |  | -546 | static | 6.35 mm/s |  |  |  | 1 |  | 25 | Gage length of 13 mm (strain rate effect tests). | DD5V2 | R2, R5 |  | T8
MD-DD5V2-VE2 | [0/±45/0]S | 37 | VE | Derakane 8084 | Knytex D155 (527 gsm) | 72 | Knytex DB120 (393 gsm) | 28 | 0 | 0 | 0 | 3.05 | 24h/20C, 2h/60 C | RTM | 5987 | DD5V234 |  | -521 | static | 6.35 mm/s |  |  |  | 1 |  | 25 | Gage length of 13 mm (strain rate effect tests). | DD5V2 | R2, R5 |  | T8
MD-DD5V2-VE2 | [0/±45/0]S | 37 | VE | Derakane 8084 | Knytex D155 (527 gsm) | 72 | Knytex DB120 (393 gsm) | 28 | 0 | 0 | 0 | 3.05 | 24h/20C, 2h/60 C | RTM | 5988 | DD5V235 |  | -536 | static | 13 mm/s |  |  |  | 1 |  | 25 | Gage length of 13 mm (strain rate effect tests). | DD5V2 | R2, R5 |  | T8
MD-DD5V2-VE2 | [0/±45/0]S | 37 | VE | Derakane 8084 | Knytex D155 (527 gsm) | 72 | Knytex DB120 (393 gsm) | 28 | 0 | 0 | 0 | 3.05 | 24h/20C, 2h/60 C | RTM | 5989 | DD5V236 |  | -554 | static | 13 mm/s |  |  |  | 1 |  | 25 | Gage length of 13 mm (strain rate effect tests). | DD5V2 | R2, R5 |  | T8
MD-DD5V2-VE2 | [0/±45/0]S | 37 | VE | Derakane 8084 | Knytex D155 (527 gsm) | 72 | Knytex DB120 (393 gsm) | 28 | 0 | 0 | 0 | 3.05 | 24h/20C, 2h/60 C | RTM | 5990 | DD5V237 |  | -545 | static | 13 mm/s |  |  |  | 1 |  | 25 | Gage length of 13 mm (strain rate effect tests). | DD5V2 | R2, R5 |  | T8
MD-DD5V2-VE2 | [0/±45/0]S | 37 | VE | Derakane 8084 | Knytex D155 (527 gsm) | 72 | Knytex DB120 (393 gsm) | 28 | 0 | 0 | 0 | 3.05 | 24h/20C, 2h/60 C | RTM | 5991 | DD5V238 |  | -545 | static | 25 mm/s |  |  |  | 1 |  | 25 | Gage length of 13 mm (strain rate effect tests). | DD5V2 | R2, R5 |  | T8
MD-DD5V2-VE2 | [0/±45/0]S | 37 | VE | Derakane 8084 | Knytex D155 (527 gsm) | 72 | Knytex DB120 (393 gsm) | 28 | 0 | 0 | 0 | 3.05 | 24h/20C, 2h/60 C | RTM | 5992 | DD5V239 |  | -561 | static | 25 mm/s |  |  |  | 1 |  | 25 | Gage length of 13 mm (strain rate effect tests). | DD5V2 | R2, R5 |  | T8
MD-DD5V2-VE2 | [0/±45/0]S | 37 | VE | Derakane 8084 | Knytex D155 (527 gsm) | 72 | Knytex DB120 (393 gsm) | 28 | 0 | 0 | 0 | 3.05 | 24h/20C, 2h/60 C | RTM | 5993 | DD5V240 |  | -581 | static | 25 mm/s |  |  |  | 1 |  | 25 | Gage length of 13 mm (strain rate effect tests). | DD5V2 | R2, R5 |  | T8
MD-DD5V2-VE2 | [0/±45/0]S | 37 | VE | Derakane 8084 | Knytex D155 (527 gsm) | 72 | Knytex DB120 (393 gsm) | 28 | 0 | 0 | 0 | 3.05 | 24h/20C, 2h/60 C | RTM | 5994 | DD5V241 |  | -583 | static | 64 mm/s |  |  |  | 1 |  | 25 | Gage length of 13 mm (strain rate effect tests). | DD5V2 | R2, R5 |  | T8
MD-DD5V2-VE2 | [0/±45/0]S | 37 | VE | Derakane 8084 | Knytex D155 (527 gsm) | 72 | Knytex DB120 (393 gsm) | 28 | 0 | 0 | 0 | 3.05 | 24h/20C, 2h/60 C | RTM | 5995 | DD5V242 |  | -572 | static | 64 mm/s |  |  |  | 1 |  | 25 | Gage length of 13 mm (strain rate effect tests). | DD5V2 | R2, R5 |  | T8
MD-DD5V2-VE2 | [0/±45/0]S | 37 | VE | Derakane 8084 | Knytex D155 (527 gsm) | 72 | Knytex DB120 (393 gsm) | 28 | 0 | 0 | 0 | 3.05 | 24h/20C, 2h/60 C | RTM | 5996 | DD5V243 |  | -586 | static | 64 mm/s |  |  |  | 1 |  | 25 | Gage length of 13 mm (strain rate effect tests). | DD5V2 | R2, R5 |  | T8
MD-DD5V2-VE2 | [0/±45/0]S | 37 | VE | Derakane 8084 | Knytex D155 (527 gsm) | 72 | Knytex DB120 (393 gsm) | 28 | 0 | 0 | 0 | 3.05 | 24h/20C, 2h/60 C | RTM | 5997 | DD5V244 |  | -614 | static | 127 mm/s |  |  |  | 1 |  | 25 | Gage length of 13 mm (strain rate effect tests). | DD5V2 | R2, R5 |  | T8
MD-DD5V2-VE2 | [0/±45/0]S | 37 | VE | Derakane 8084 | Knytex D155 (527 gsm) | 72 | Knytex DB120 (393 gsm) | 28 | 0 | 0 | 0 | 3.05 | 24h/20C, 2h/60 C | RTM | 5998 | DD5V245 |  | -573 | static | 127 mm/s |  |  |  | 1 |  | 25 | Gage length of 13 mm (strain rate effect tests). | DD5V2 | R2, R5 |  | T8
MD-DD5V2-VE2 | [0/±45/0]S | 37 | VE | Derakane 8084 | Knytex D155 (527 gsm) | 72 | Knytex DB120 (393 gsm) | 28 | 0 | 0 | 0 | 3.05 | 24h/20C, 2h/60 C | RTM | 5999 | DD5V246 |  | -575 | static | 127 mm/s |  |  |  | 1 |  | 25 | Gage length of 13 mm (strain rate effect tests). | DD5V2 | R2, R5 |  | T8
MD-DD5V2-VE2 | [0/±45/0]S | 37 | VE | Derakane 8084 | Knytex D155 (527 gsm) | 72 | Knytex DB120 (393 gsm) | 28 | 0 | 0 | 0 | 3.05 | 24h/20C, 2h/60 C | RTM | 6602 | DD5V21100 |  | -568 | static | 13 mm/s |  |  |  | 1 |  | 25 |  | DD5V2 | R2, R5 |  | T8
MD-DD5V2-VE2 | [0/±45/0]S | 37 | VE | Derakane 8084 | Knytex D155 (527 gsm) | 72 | Knytex DB120 (393 gsm) | 28 | 0 | 0 | 0 | 3.05 | 24h/20C, 2h/60 C | RTM | 6603 | DD5V21101 |  | -567 | static | 13 mm/s |  |  |  | 1 |  | 25 |  | DD5V2 | R2, R5 |  | T8
MD-DD5V2-VE2 | [0/±45/0]S | 37 | VE | Derakane 8084 | Knytex D155 (527 gsm) | 72 | Knytex DB120 (393 gsm) | 28 | 0 | 0 | 0 | 3.05 | 24h/20C, 2h/60 C | RTM | 6604 | DD5V21102 |  | -592 | static | 13 mm/s |  |  |  | 1 |  | 25 |  | DD5V2 | R2, R5 |  | T8
MD-DD5V3-Dion9800 | [0/±45/0]S | 37 | VE | Reichhold Dion 9800 | Knytex D155 (527 gsm) | 72 | Knytex DB120 (393 gsm) | 28 | 0 | 0 | 0 | 3.08 | 24h/20C, 2h/60 C | RTM | 6803 | DD5V3-166 | 810 |  | static | 13 mm/s | 26.6 | 3 |  | 1 |  | 25 |  | DD5V3 | R2, R5 |  | T8
MD-DD5V3-Dion9800 | [0/±45/0]S | 37 | VE | Reichhold Dion 9800 | Knytex D155 (527 gsm) | 72 | Knytex DB120 (393 gsm) | 28 | 0 | 0 | 0 | 3.08 | 24h/20C, 2h/60 C | RTM | 6804 | DD5V3-164 | 786 |  | static | 13 mm/s | 24.4 | 3.1 |  | 1 |  | 25 |  | DD5V3 | R2, R5 |  | T8
MD-DD5V3-Dion9800 | [0/±45/0]S | 37 | VE | Reichhold Dion 9800 | Knytex D155 (527 gsm) | 72 | Knytex DB120 (393 gsm) | 28 | 0 | 0 | 0 | 3.08 | 24h/20C, 2h/60 C | RTM | 6805 | DD5V3-165 | 793 |  | static | 13 mm/s | 23.8 | 3 |  | 1 |  | 25 |  | DD5V3 | R2, R5 |  | T8
MD-DD5V3-Dion9800 | [0/±45/0]S | 37 | VE | Reichhold Dion 9800 | Knytex D155 (527 gsm) | 72 | Knytex DB120 (393 gsm) | 28 | 0 | 0 | 0 | 3.08 | 24h/20C, 2h/60 C | RTM | 6806 | DD5V3-160 |  | -579 | static | 13 mm/s |  |  |  | 1 |  | 25 |  | DD5V3 | R2, R5 |  | T8
MD-DD5V3-Dion9800 | [0/±45/0]S | 37 | VE | Reichhold Dion 9800 | Knytex D155 (527 gsm) | 72 | Knytex DB120 (393 gsm) | 28 | 0 | 0 | 0 | 3.08 | 24h/20C, 2h/60 C | RTM | 6807 | DD5V3-161 |  | -633 | static | 13 mm/s |  |  |  | 1 |  | 25 |  | DD5V3 | R2, R5 |  | T8
MD-DD5V3-Dion9800 | [0/±45/0]S | 37 | VE | Reichhold Dion 9800 | Knytex D155 (527 gsm) | 72 | Knytex DB120 (393 gsm) | 28 | 0 | 0 | 0 | 3.08 | 24h/20C, 2h/60 C | RTM | 6808 | DD5V3-162 |  | -576 | static | 13 mm/s |  |  |  | 1 |  | 25 |  | DD5V3 | R2, R5 |  | T8
MD-DD5V3-Dion9800 | [0/±45/0]S | 37 | VE | Reichhold Dion 9800 | Knytex D155 (527 gsm) | 72 | Knytex DB120 (393 gsm) | 28 | 0 | 0 | 0 | 3.08 | 24h/20C, 2h/60 C | RTM | 6809 | DD5V3-163 |  | -616 | static | 13 mm/s |  |  |  | 1 |  | 25 |  | DD5V3 | R2, R5 |  | T8
MD-DD5V3-Dion9800 | [0/±45/0]S | 37 | VE | Reichhold Dion 9800 | Knytex D155 (527 gsm) | 72 | Knytex DB120 (393 gsm) | 28 | 0 | 0 | 0 | 3.08 | 24h/20C, 2h/60 C | RTM | 10366 | DD5V3-310 | -37.9 | -379 | 10 | 4 |  |  |  | 1897586 |  | 25 |  | DD5V3 | R2, R5 |  | T8
MD-DD5V3-Dion9800 | [0/±45/0]S | 37 | VE | Reichhold Dion 9800 | Knytex D155 (527 gsm) | 72 | Knytex DB120 (393 gsm) | 28 | 0 | 0 | 0 | 3.08 | 24h/20C, 2h/60 C | RTM | 10367 | DD5V3-311 | -41.4 | -414 | 10 | 3 |  |  |  | 14143 |  | 25 |  | DD5V3 | R2, R5 |  | T8
MD-DD5V3-Dion9800 | [0/±45/0]S | 37 | VE | Reichhold Dion 9800 | Knytex D155 (527 gsm) | 72 | Knytex DB120 (393 gsm) | 28 | 0 | 0 | 0 | 3.08 | 24h/20C, 2h/60 C | RTM | 10368 | DD5V3-312 | -41.4 | -414 | 10 | 3 |  |  |  | 21173 | Runout | 25 |  | DD5V3 | R2, R5 |  | T8
MD-DD5V3-Dion9800 | [0/±45/0]S | 37 | VE | Reichhold Dion 9800 | Knytex D155 (527 gsm) | 72 | Knytex DB120 (393 gsm) | 28 | 0 | 0 | 0 | 3.08 | 24h/20C, 2h/60 C | RTM | 10369 | DD5V3-313 | -39.6 | -396 | 10 | 3 |  |  |  | 78206 |  | 25 |  | DD5V3 | R2, R5 |  | T8
MD-DD5V3-Dion9800 | [0/±45/0]S | 37 | VE | Reichhold Dion 9800 | Knytex D155 (527 gsm) | 72 | Knytex DB120 (393 gsm) | 28 | 0 | 0 | 0 | 3.08 | 24h/20C, 2h/60 C | RTM | 10370 | DD5V3-314 | -39.6 | -396 | 10 | 3 |  |  |  | 1765 |  | 25 |  | DD5V3 | R2, R5 |  | T8
MD-DD5V3-Dion9800 | [0/±45/0]S | 37 | VE | Reichhold Dion 9800 | Knytex D155 (527 gsm) | 72 | Knytex DB120 (393 gsm) | 28 | 0 | 0 | 0 | 3.08 | 24h/20C, 2h/60 C | RTM | 10371 | DD5V3-315 | -39.6 | -396 | 10 | 3 |  |  |  | 54781 |  | 25 |  | DD5V3 | R2, R5 |  | T8
MD-DD5V3-Dion9800 | [0/±45/0]S | 37 | VE | Reichhold Dion 9800 | Knytex D155 (527 gsm) | 72 | Knytex DB120 (393 gsm) | 28 | 0 | 0 | 0 | 3.08 | 24h/20C, 2h/60 C | RTM | 10372 | DD5V3-317 | -37.9 | -379 | 10 | 4 |  |  |  | 282291 |  | 25 |  | DD5V3 | R2, R5 |  | T8
MD-DD5V3-Dion9800 | [0/±45/0]S | 37 | VE | Reichhold Dion 9800 | Knytex D155 (527 gsm) | 72 | Knytex DB120 (393 gsm) | 28 | 0 | 0 | 0 | 3.08 | 24h/20C, 2h/60 C | RTM | 10373 | DD5V3-318 | -37.9 | -379 | 10 | 4 |  |  |  | 306492 |  | 25 |  | DD5V3 | R2, R5 |  | T8
MD-DD5CYC-T | [0/±45/0]S | 36 | T | Thermoplastic, Polybutylene Terephthalate | Knytex D155 (527 gsm) | 72 | Knytex DB120 (393 gsm) | 28 | 0 | 0 | 0 | 3.19 | Unspecified | RTM | 10086 | DD5CYC1 | 827 |  | static | 13 mm/s | 22.9 | 3.48 |  | 1 |  | 10 |  | DD5CYC
MD-DD5CYC-T | [0/±45/0]S | 36 | T | Thermoplastic, Polybutylene Terephthalate | Knytex D155 (527 gsm) | 72 | Knytex DB120 (393 gsm) | 28 | 0 | 0 | 0 | 3.19 | Unspecified | RTM | 10087 | DD5CYC2 | 414 |  | 0.1 | 2 | 24.7 | 1.74 | 0.174 | 1984 |  | 10 |  | DD5CYC
MD-DD5CYC-T | [0/±45/0]S | 36 | T | Thermoplastic, Polybutylene Terephthalate | Knytex D155 (527 gsm) | 72 | Knytex DB120 (393 gsm) | 28 | 0 | 0 | 0 | 3.19 | Unspecified | RTM | 10088 | DD5CYC3 | 414 |  | 0.1 | 2 |  | 1.74 | 0.174 | 1709 |  | 10 |  | DD5CYC
MD-DD5CYC-T | [0/±45/0]S | 36 | T | Thermoplastic, Polybutylene Terephthalate | Knytex D155 (527 gsm) | 72 | Knytex DB120 (393 gsm) | 28 | 0 | 0 | 0 | 3.19 | Unspecified | RTM | 10089 | DD5CYC4 | 414 |  | 0.1 | 2 |  | 1.74 | 0.174 | 2813 |  | 10 |  | DD5CYC
MD-DD5CYC-T | [0/±45/0]S | 36 | T | Thermoplastic, Polybutylene Terephthalate | Knytex D155 (527 gsm) | 72 | Knytex DB120 (393 gsm) | 28 | 0 | 0 | 0 | 3.19 | Unspecified | RTM | 10090 | DD5CYC5 | 310 |  | 0.1 | 2.5 |  | 1.3 | 0.13 | 30770 |  | 10 |  | DD5CYC
MD-DD5CYC-T | [0/±45/0]S | 36 | T | Thermoplastic, Polybutylene Terephthalate | Knytex D155 (527 gsm) | 72 | Knytex DB120 (393 gsm) | 28 | 0 | 0 | 0 | 3.19 | Unspecified | RTM | 10091 | DD5CYC6 | 172 |  | 0.1 | 3.5 |  | 0.72 | 0.072 | 762063 |  | 10 |  | DD5CYC
MD-DD5CYC-T | [0/±45/0]S | 36 | T | Thermoplastic, Polybutylene Terephthalate | Knytex D155 (527 gsm) | 72 | Knytex DB120 (393 gsm) | 28 | 0 | 0 | 0 | 3.19 | Unspecified | RTM | 10092 | DD5CYC7 | 172 |  | 0.1 | 3.5 |  | 0.72 | 0.072 | 598895 |  | 10 |  | DD5CYC
MD-DD5CYC-T | [0/±45/0]S | 36 | T | Thermoplastic, Polybutylene Terephthalate | Knytex D155 (527 gsm) | 72 | Knytex DB120 (393 gsm) | 28 | 0 | 0 | 0 | 3.19 | Unspecified | RTM | 10093 | DD5CYC8 | 241 |  | 0.1 | 2.5 |  | 1.01 | 0.101 | 71668 |  | 10 |  | DD5CYC
MD-DD5CYC-T | [0/±45/0]S | 36 | T | Thermoplastic, Polybutylene Terephthalate | Knytex D155 (527 gsm) | 72 | Knytex DB120 (393 gsm) | 28 | 0 | 0 | 0 | 3.19 | Unspecified | RTM | 10094 | DD5CYC9 | 241 |  | 0.1 | 2.5 |  | 1.01 | 0.101 | 61079 |  | 10 |  | DD5CYC
MD-DD5CYC-T | [0/±45/0]S | 36 | T | Thermoplastic, Polybutylene Terephthalate | Knytex D155 (527 gsm) | 72 | Knytex DB120 (393 gsm) | 28 | 0 | 0 | 0 | 3.19 | Unspecified | RTM | 10095 | DD5CYC10 | 172 |  | 0.1 | 3.5 |  | 0.72 | 0.072 | 408030 |  | 10 |  | DD5CYC
MD-DD5CYC-T | [0/±45/0]S | 36 | T | Thermoplastic, Polybutylene Terephthalate | Knytex D155 (527 gsm) | 72 | Knytex DB120 (393 gsm) | 28 | 0 | 0 | 0 | 3.19 | Unspecified | RTM | 10096 | DD5CYC12 | 843 |  | static | 13 mm/s |  | 3.55 |  | 1 |  | 10 |  | DD5CYC
MD-DD5CYC-T | [0/±45/0]S | 36 | T | Thermoplastic, Polybutylene Terephthalate | Knytex D155 (527 gsm) | 72 | Knytex DB120 (393 gsm) | 28 | 0 | 0 | 0 | 3.19 | Unspecified | RTM | 10097 | DD5CYC13 | 860 |  | static | 13 mm/s |  | 3.62 |  | 1 |  | 10 |  | DD5CYC
MD-DD5CYC-T | [0/±45/0]S | 36 | T | Thermoplastic, Polybutylene Terephthalate | Knytex D155 (527 gsm) | 72 | Knytex DB120 (393 gsm) | 28 | 0 | 0 | 0 | 3.19 | Unspecified | RTM | 10098 | DD5CYC14 | 812 |  | static | 13 mm/s |  | 3.41 |  | 1 |  | 10 |  | DD5CYC
MD-DD5CYC-T | [0/±45/0]S | 36 | T | Thermoplastic, Polybutylene Terephthalate | Knytex D155 (527 gsm) | 72 | Knytex DB120 (393 gsm) | 28 | 0 | 0 | 0 | 3.19 | Unspecified | RTM | 10099 | DD5CYC19 | 155 |  | 0.1 | 6 |  | 0.65 | 0.065 | 3000000 | Runout | 10 |  | DD5CYC
MD-DD5CYC-T | [0/±45/0]S | 36 | T | Thermoplastic, Polybutylene Terephthalate | Knytex D155 (527 gsm) | 72 | Knytex DB120 (393 gsm) | 28 | 0 | 0 | 0 | 3.19 | Unspecified | RTM | 10100 | DD5CYC15 |  | -482 | static | 13 mm/s |  | -2.02 |  | 1 |  | 10 |  | DD5CYC
MD-DD5CYC-T | [0/±45/0]S | 36 | T | Thermoplastic, Polybutylene Terephthalate | Knytex D155 (527 gsm) | 72 | Knytex DB120 (393 gsm) | 28 | 0 | 0 | 0 | 3.19 | Unspecified | RTM | 10101 | DD5CYC16 |  | -484 | static | 13 mm/s |  | -2.04 |  | 1 |  | 10 |  | DD5CYC
MD-DD5CYC-T | [0/±45/0]S | 36 | T | Thermoplastic, Polybutylene Terephthalate | Knytex D155 (527 gsm) | 72 | Knytex DB120 (393 gsm) | 28 | 0 | 0 | 0 | 3.19 | Unspecified | RTM | 10102 | DD5CYC17 |  | -466 | static | 13 mm/s |  | -1.96 |  | 1 |  | 10 |  | DD5CYC
MD-DD5CYC-T | [0/±45/0]S | 36 | T | Thermoplastic, Polybutylene Terephthalate | Knytex D155 (527 gsm) | 72 | Knytex DB120 (393 gsm) | 28 | 0 | 0 | 0 | 3.19 | Unspecified | RTM | 10103 | DD5CYC18 |  | -462 | static | 13 mm/s |  | -1.94 |  | 1 |  | 10 |  | DD5CYC
MD-DD5CYC-T | [0/±45/0]S | 36 | T | Thermoplastic, Polybutylene Terephthalate | Knytex D155 (527 gsm) | 72 | Knytex DB120 (393 gsm) | 28 | 0 | 0 | 0 | 3.19 | Unspecified | RTM | 10104 | DD5CYC35 | 310 |  | 10 | 3 |  | -1.3 |  | 3000000 | Runout | 10 |  | DD5CYC
MD-DD5CYC-T | [0/±45/0]S | 36 | T | Thermoplastic, Polybutylene Terephthalate | Knytex D155 (527 gsm) | 72 | Knytex DB120 (393 gsm) | 28 | 0 | 0 | 0 | 3.19 | Unspecified | RTM | 10105 | DD5CYC34 | 345 |  | 10 | 2 |  | -1.45 |  | 626848 |  | 10 |  | DD5CYC
MD-DD5CYC-T | [0/±45/0]S | 36 | T | Thermoplastic, Polybutylene Terephthalate | Knytex D155 (527 gsm) | 72 | Knytex DB120 (393 gsm) | 28 | 0 | 0 | 0 | 3.19 | Unspecified | RTM | 10106 | DD5CYC36 | 414 |  | 10 | 1 |  | -1.74 |  | 818 |  | 10 |  | DD5CYC
MD-DD5CYC-T | [0/±45/0]S | 36 | T | Thermoplastic, Polybutylene Terephthalate | Knytex D155 (527 gsm) | 72 | Knytex DB120 (393 gsm) | 28 | 0 | 0 | 0 | 3.19 | Unspecified | RTM | 10107 | DD5CYC43 | 379 |  | 10 | 1 |  | -1.59 |  | 3116 |  | 10 |  | DD5CYC
MD-DD5CYC-T | [0/±45/0]S | 36 | T | Thermoplastic, Polybutylene Terephthalate | Knytex D155 (527 gsm) | 72 | Knytex DB120 (393 gsm) | 28 | 0 | 0 | 0 | 3.19 | Unspecified | RTM | 10108 | DD5CYC37 | 345 |  | 10 | 2 |  | -1.45 |  | 148446 |  | 10 |  | DD5CYC
MD-DD5CYC-T | [0/±45/0]S | 36 | T | Thermoplastic, Polybutylene Terephthalate | Knytex D155 (527 gsm) | 72 | Knytex DB120 (393 gsm) | 28 | 0 | 0 | 0 | 3.19 | Unspecified | RTM | 10109 | DD5CYC50 | 379 |  | 10 | 2 |  | -1.59 |  | 8019 |  | 10 |  | DD5CYC
MD-DD5CYC-T | [0/±45/0]S | 36 | T | Thermoplastic, Polybutylene Terephthalate | Knytex D155 (527 gsm) | 72 | Knytex DB120 (393 gsm) | 28 | 0 | 0 | 0 | 3.19 | Unspecified | RTM | 10110 | DD5CYC52 | 414 |  | 10 | 2 |  | -1.74 |  | 284 |  | 10 |  | DD5CYC
MD-DD6-UP2 | [0/±45/0]S | 32 | UP2 | CoRezyn 63-AX-051 | Knytex D155 (527 gsm) | 72 | Knytex DB120 (393 gsm) | 28 | 0 | 0 | 0 | 3.53 | 24h/20C, 2h/60 C | RTM | 1095 | DD6116 | 602 |  | static | 13 mm/s | 20.9 | 2.88 |  | 1 |  | 22 |  | DD6 | R2, R5 | C7 | T8
MD-DD6-UP2 | [0/±45/0]S | 32 | UP2 | CoRezyn 63-AX-051 | Knytex D155 (527 gsm) | 72 | Knytex DB120 (393 gsm) | 28 | 0 | 0 | 0 | 3.53 | 24h/20C, 2h/60 C | RTM | 1096 | DD6104 | 609 |  | static | 13 mm/s | 22.6 | 2.69 |  | 1 |  | 22 |  | DD6 | R2, R5 | C7 | T8
MD-DD6-UP2 | [0/±45/0]S | 32 | UP2 | CoRezyn 63-AX-051 | Knytex D155 (527 gsm) | 72 | Knytex DB120 (393 gsm) | 28 | 0 | 0 | 0 | 3.53 | 24h/20C, 2h/60 C | RTM | 1097 | DD6106 | 603 |  | static | 13 mm/s | 23.8 | 2.53 |  | 1 |  | 22 |  | DD6 | R2, R5 | C7 | T8
MD-DD6-UP2 | [0/±45/0]S | 32 | UP2 | CoRezyn 63-AX-051 | Knytex D155 (527 gsm) | 72 | Knytex DB120 (393 gsm) | 28 | 0 | 0 | 0 | 3.53 | 24h/20C, 2h/60 C | RTM | 1098 | DD6101 | 414 | 41.4 | 0.1 | 5 | 22.3 | 1.85 | 0.185 | 928 |  | 22 |  | DD6 | R2, R5 | C7 | T8
MD-DD6-UP2 | [0/±45/0]S | 32 | UP2 | CoRezyn 63-AX-051 | Knytex D155 (527 gsm) | 72 | Knytex DB120 (393 gsm) | 28 | 0 | 0 | 0 | 3.53 | 24h/20C, 2h/60 C | RTM | 1099 | DD6108 | 414 | 41.4 | 0.1 | 2 | 21.4 | 1.94 | 0.194 | 841 |  | 22 |  | DD6 | R2, R5 | C7 | T8
MD-DD6-UP2 | [0/±45/0]S | 32 | UP2 | CoRezyn 63-AX-051 | Knytex D155 (527 gsm) | 72 | Knytex DB120 (393 gsm) | 28 | 0 | 0 | 0 | 3.53 | 24h/20C, 2h/60 C | RTM | 1100 | DD6111 | 414 | 41.4 | 0.1 | 2 | 19.8 | 2.09 | 0.209 | 1302 |  | 22 |  | DD6 | R2, R5 | C7 | T8
MD-DD6-UP2 | [0/±45/0]S | 32 | UP2 | CoRezyn 63-AX-051 | Knytex D155 (527 gsm) | 72 | Knytex DB120 (393 gsm) | 28 | 0 | 0 | 0 | 3.53 | 24h/20C, 2h/60 C | RTM | 1101 | DD6113 | 345 | 34.5 | 0.1 | 5 | 19.3 | 1.79 | 0.179 | 17421 |  | 22 |  | DD6 | R2, R5 | C7 | T8
MD-DD6-UP2 | [0/±45/0]S | 32 | UP2 | CoRezyn 63-AX-051 | Knytex D155 (527 gsm) | 72 | Knytex DB120 (393 gsm) | 28 | 0 | 0 | 0 | 3.53 | 24h/20C, 2h/60 C | RTM | 1102 | DD6103 | 345 | 34.5 | 0.1 | 10 | 19.5 | 1.76 | 0.176 | 26109 |  | 22 |  | DD6 | R2, R5 | C7 | T8
MD-DD6-UP2 | [0/±45/0]S | 32 | UP2 | CoRezyn 63-AX-051 | Knytex D155 (527 gsm) | 72 | Knytex DB120 (393 gsm) | 28 | 0 | 0 | 0 | 3.53 | 24h/20C, 2h/60 C | RTM | 1103 | DD6112 | 345 | 34.5 | 0.1 | 10 | 19.2 | 1.79 | 0.179 | 18696 |  | 22 |  | DD6 | R2, R5 | C7 | T8
MD-DD6-UP2 | [0/±45/0]S | 32 | UP2 | CoRezyn 63-AX-051 | Knytex D155 (527 gsm) | 72 | Knytex DB120 (393 gsm) | 28 | 0 | 0 | 0 | 3.53 | 24h/20C, 2h/60 C | RTM | 1104 | DD6102 | 276 | 27.6 | 0.1 | 15 | 21.5 | 1.28 | 0.128 | 193637 |  | 22 |  | DD6 | R2, R5 | C7 | T8
MD-DD6-UP2 | [0/±45/0]S | 32 | UP2 | CoRezyn 63-AX-051 | Knytex D155 (527 gsm) | 72 | Knytex DB120 (393 gsm) | 28 | 0 | 0 | 0 | 3.53 | 24h/20C, 2h/60 C | RTM | 1105 | DD6110 | 276 | 27.6 | 0.1 | 10 | 20.4 | 1.35 | 0.135 | 406267 |  | 22 |  | DD6 | R2, R5 | C7 | T8
MD-DD6-UP2 | [0/±45/0]S | 32 | UP2 | CoRezyn 63-AX-051 | Knytex D155 (527 gsm) | 72 | Knytex DB120 (393 gsm) | 28 | 0 | 0 | 0 | 3.53 | 24h/20C, 2h/60 C | RTM | 1106 | DD6107 | 276 | 27.6 | 0.1 | 15 | 22.7 | 1.22 | 0.122 | 300000 | Runout | 22 |  | DD6 | R2, R5 | C7 | T8
MD-DD6-UP2 | [0/±45/0]S | 32 | UP2 | CoRezyn 63-AX-051 | Knytex D155 (527 gsm) | 72 | Knytex DB120 (393 gsm) | 28 | 0 | 0 | 0 | 3.53 | 24h/20C, 2h/60 C | RTM | 1121 | DD6121 |  | -447 | static | 13 mm/s |  |  |  | 1 |  | 25 |  | DD6 | R2, R5 | C7 | T8
MD-DD6-UP2 | [0/±45/0]S | 32 | UP2 | CoRezyn 63-AX-051 | Knytex D155 (527 gsm) | 72 | Knytex DB120 (393 gsm) | 28 | 0 | 0 | 0 | 3.53 | 24h/20C, 2h/60 C | RTM | 1122 | DD6150 |  | -448 | static | 13 mm/s |  |  |  | 1 |  | 25 |  | DD6 | R2, R5 | C7 | T8
MD-DD6-UP2 | [0/±45/0]S | 32 | UP2 | CoRezyn 63-AX-051 | Knytex D155 (527 gsm) | 72 | Knytex DB120 (393 gsm) | 28 | 0 | 0 | 0 | 3.53 | 24h/20C, 2h/60 C | RTM | 1126 | DD6126 |  | -447 | static | 13 mm/s |  |  |  | 1 |  | 25 |  | DD6 | R2, R5 | C7 | T8
MD-DD6-UP2 | [0/±45/0]S | 32 | UP2 | CoRezyn 63-AX-051 | Knytex D155 (527 gsm) | 72 | Knytex DB120 (393 gsm) | 28 | 0 | 0 | 0 | 3.53 | 24h/20C, 2h/60 C | RTM | 1127 | DD6143 |  | -448 | static | 13 mm/s |  |  |  | 1 |  | 25 |  | DD6 | R2, R5 | C7 | T8
MD-DD6-UP2 | [0/±45/0]S | 32 | UP2 | CoRezyn 63-AX-051 | Knytex D155 (527 gsm) | 72 | Knytex DB120 (393 gsm) | 28 | 0 | 0 | 0 | 3.53 | 24h/20C, 2h/60 C | RTM | 1128 | DD6130 |  | -449 | static | 13 mm/s |  |  |  | 1 |  | 25 |  | DD6 | R2, R5 | C7 | T8
MD-DD6-UP2 | [0/±45/0]S | 32 | UP2 | CoRezyn 63-AX-051 | Knytex D155 (527 gsm) | 72 | Knytex DB120 (393 gsm) | 28 | 0 | 0 | 0 | 3.53 | 24h/20C, 2h/60 C | RTM | 1129 | DD6128 |  | -460 | static | 13 mm/s |  |  |  | 1 |  | 25 |  | DD6 | R2, R5 | C7 | T8
MD-DD6-UP2 | [0/±45/0]S | 32 | UP2 | CoRezyn 63-AX-051 | Knytex D155 (527 gsm) | 72 | Knytex DB120 (393 gsm) | 28 | 0 | 0 | 0 | 3.53 | 24h/20C, 2h/60 C | RTM | 1140 | DD6118 | -27.6 | -276 | 10 | 15 |  |  |  | 1918022 |  | 25 |  | DD6 | R2, R5 | C7 | T8
MD-DD6-UP2 | [0/±45/0]S | 32 | UP2 | CoRezyn 63-AX-051 | Knytex D155 (527 gsm) | 72 | Knytex DB120 (393 gsm) | 28 | 0 | 0 | 0 | 3.53 | 24h/20C, 2h/60 C | RTM | 1142 | DD6125 | -27.6 | -276 | 10 | 20 |  |  |  | 1223779 |  | 25 |  | DD6 | R2, R5 | C7 | T8
MD-DD6-UP2 | [0/±45/0]S | 32 | UP2 | CoRezyn 63-AX-051 | Knytex D155 (527 gsm) | 72 | Knytex DB120 (393 gsm) | 28 | 0 | 0 | 0 | 3.53 | 24h/20C, 2h/60 C | RTM | 1145 | DD6124 | -34.5 | -345 | 10 | 10 |  |  |  | 54759 |  | 25 |  | DD6 | R2, R5 | C7 | T8
MD-DD6-UP2 | [0/±45/0]S | 32 | UP2 | CoRezyn 63-AX-051 | Knytex D155 (527 gsm) | 72 | Knytex DB120 (393 gsm) | 28 | 0 | 0 | 0 | 3.53 | 24h/20C, 2h/60 C | RTM | 1146 | DD6123 | -34.5 | -345 | 10 | 15 |  |  |  | 35062 |  | 25 |  | DD6 | R2, R5 | C7 | T8
MD-DD6-UP2 | [0/±45/0]S | 32 | UP2 | CoRezyn 63-AX-051 | Knytex D155 (527 gsm) | 72 | Knytex DB120 (393 gsm) | 28 | 0 | 0 | 0 | 3.53 | 24h/20C, 2h/60 C | RTM | 1150 | DD6109 | -37.9 | -379 | 10 | 10 |  |  |  | 15355 |  | 25 |  | DD6 | R2, R5 | C7 | T8
MD-DD6-UP2 | [0/±45/0]S | 32 | UP2 | CoRezyn 63-AX-051 | Knytex D155 (527 gsm) | 72 | Knytex DB120 (393 gsm) | 28 | 0 | 0 | 0 | 3.53 | 24h/20C, 2h/60 C | RTM | 1151 | DD6114 | -37.9 | -379 | 10 | 10 |  |  |  | 10750 |  | 25 |  | DD6 | R2, R5 | C7 | T8
MD-DD6-UP2 | [0/±45/0]S | 32 | UP2 | CoRezyn 63-AX-051 | Knytex D155 (527 gsm) | 72 | Knytex DB120 (393 gsm) | 28 | 0 | 0 | 0 | 3.53 | 24h/20C, 2h/60 C | RTM | 1158 | DD6133 | -34.5 | -345 | 10 | 10 |  |  |  | 42786 |  | 25 |  | DD6 | R2, R5 | C7 | T8
MD-DD6-UP2 | [0/±45/0]S | 32 | UP2 | CoRezyn 63-AX-051 | Knytex D155 (527 gsm) | 72 | Knytex DB120 (393 gsm) | 28 | 0 | 0 | 0 | 3.53 | 24h/20C, 2h/60 C | RTM | 1159 | DD6132 | -31 | -310 | 10 | 15 |  |  |  | 423811 |  | 25 |  | DD6 | R2, R5 | C7 | T8
MD-DD6-UP2 | [0/±45/0]S | 32 | UP2 | CoRezyn 63-AX-051 | Knytex D155 (527 gsm) | 72 | Knytex DB120 (393 gsm) | 28 | 0 | 0 | 0 | 3.53 | 24h/20C, 2h/60 C | RTM | 1160 | DD6105 | -37.9 | -379 | 10 | 5 |  |  |  | 9779 |  | 25 |  | DD6 | R2, R5 | C7 | T8
MD-DD6-UP2 | [0/±45/0]S | 32 | UP2 | CoRezyn 63-AX-051 | Knytex D155 (527 gsm) | 72 | Knytex DB120 (393 gsm) | 28 | 0 | 0 | 0 | 3.53 | 24h/20C, 2h/60 C | RTM | 1161 | DD6131 | -31 | -310 | 10 | 15 |  |  |  | 324531 |  | 25 |  | DD6 | R2, R5 | C7 | T8
MD-DD6-UP2 | [0/±45/0]S | 32 | UP2 | CoRezyn 63-AX-051 | Knytex D155 (527 gsm) | 72 | Knytex DB120 (393 gsm) | 28 | 0 | 0 | 0 | 3.53 | 24h/20C, 2h/60 C | RTM | 1166 | DD6141 |  | -475 | static | 13 mm/s |  |  |  | 1 |  | 25 |  | DD6 | R2, R5 | C7 | T8
MD-DD6-UP2 | [0/±45/0]S | 32 | UP2 | CoRezyn 63-AX-051 | Knytex D155 (527 gsm) | 72 | Knytex DB120 (393 gsm) | 28 | 0 | 0 | 0 | 3.53 | 24h/20C, 2h/60 C | RTM | 1167 | DD6139 | -31 | -310 | 10 | 20 |  |  |  | 284644 |  | 25 |  | DD6 | R2, R5 | C7 | T8
MD-DD6-UP2 | [0/±45/0]S | 32 | UP2 | CoRezyn 63-AX-051 | Knytex D155 (527 gsm) | 72 | Knytex DB120 (393 gsm) | 28 | 0 | 0 | 0 | 3.53 | 24h/20C, 2h/60 C | RTM | 1170 | DD6115 | -27.6 | -276 | 10 | 20 |  |  |  | 2012851 |  | 25 |  | DD6 | R2, R5 | C7 | T8
MD-DD6-UP2 | [0/±45/0]S | 32 | UP2 | CoRezyn 63-AX-051 | Knytex D155 (527 gsm) | 72 | Knytex DB120 (393 gsm) | 28 | 0 | 0 | 0 | 3.53 | 24h/20C, 2h/60 C | RTM | 1171 | DD6130 | -41.4 | -414 | 10 | 4 |  |  |  | 1883 |  | 25 |  | DD6 | R2, R5 | C7 | T8
MD-DD6-UP2 | [0/±45/0]S | 32 | UP2 | CoRezyn 63-AX-051 | Knytex D155 (527 gsm) | 72 | Knytex DB120 (393 gsm) | 28 | 0 | 0 | 0 | 3.53 | 24h/20C, 2h/60 C | RTM | 1172 | DD6148 | -41.4 | -414 | 10 | 4 |  |  |  | 2341 |  | 25 |  | DD6 | R2, R5 | C7 | T8
MD-DD6-UP2 | [0/±45/0]S | 32 | UP2 | CoRezyn 63-AX-051 | Knytex D155 (527 gsm) | 72 | Knytex DB120 (393 gsm) | 28 | 0 | 0 | 0 | 3.53 | 24h/20C, 2h/60 C | RTM | 1300 | DD6143 |  | -510 | static | 13 mm/s |  |  |  | 1 |  | 25 |  | DD6 | R2, R5 | C7 | T8
MD-DD6-UP2 | [0/±45/0]S | 32 | UP2 | CoRezyn 63-AX-051 | Knytex D155 (527 gsm) | 72 | Knytex DB120 (393 gsm) | 28 | 0 | 0 | 0 | 3.53 | 24h/20C, 2h/60 C | RTM | 1301 | DD6145 |  | -529 | static | 13 mm/s |  |  |  | 1 |  | 25 |  | DD6 | R2, R5 | C7 | T8
MD-DD7-UP2 | [0/±45/0]S | 54 | UP2 | CoRezyn 63-AX-051 | Knytex D155 (527 gsm) | 72 | Knytex DB120 (393 gsm) | 28 | 0 | 0 | 0 | 2.11 | 24h/20C, 2h/60 C | RTM | 1107 | DD7105 | 837 |  | static | 13 mm/s | 36.5 | 2.8 |  | 1 |  | 22 |  | DD7 | R2, R5 | C7 | T8
MD-DD7-UP2 | [0/±45/0]S | 54 | UP2 | CoRezyn 63-AX-051 | Knytex D155 (527 gsm) | 72 | Knytex DB120 (393 gsm) | 28 | 0 | 0 | 0 | 2.11 | 24h/20C, 2h/60 C | RTM | 1108 | DD7113 | 824 |  | static | 13 mm/s | 30.7 | 2.7 |  | 1 |  | 22 |  | DD7 | R2, R5 | C7 | T8
MD-DD7-UP2 | [0/±45/0]S | 54 | UP2 | CoRezyn 63-AX-051 | Knytex D155 (527 gsm) | 72 | Knytex DB120 (393 gsm) | 28 | 0 | 0 | 0 | 2.11 | 24h/20C, 2h/60 C | RTM | 1109 | DD7107 | 826 |  | static | 13 mm/s | 30.3 | 2.7 |  | 1 |  | 22 |  | DD7 | R2, R5 | C7 | T8
MD-DD7-UP2 | [0/±45/0]S | 54 | UP2 | CoRezyn 63-AX-051 | Knytex D155 (527 gsm) | 72 | Knytex DB120 (393 gsm) | 28 | 0 | 0 | 0 | 2.11 | 24h/20C, 2h/60 C | RTM | 1110 | DD7112 | 839 |  | static | 13 mm/s | 32.4 | 2.6 |  | 1 |  | 22 |  | DD7 | R2, R5 | C7 | T8
MD-DD7-UP2 | [0/±45/0]S | 54 | UP2 | CoRezyn 63-AX-051 | Knytex D155 (527 gsm) | 72 | Knytex DB120 (393 gsm) | 28 | 0 | 0 | 0 | 2.11 | 24h/20C, 2h/60 C | RTM | 1111 | DD7108 | 483 | 48.3 | 0.1 | 2 | 32.5 | 1.48 | 0.148 | 978 |  | 22 |  | DD7 | R2, R5 | C7 | T8
MD-DD7-UP2 | [0/±45/0]S | 54 | UP2 | CoRezyn 63-AX-051 | Knytex D155 (527 gsm) | 72 | Knytex DB120 (393 gsm) | 28 | 0 | 0 | 0 | 2.11 | 24h/20C, 2h/60 C | RTM | 1112 | DD7103 | 483 | 48.3 | 0.1 | 2 | 32.4 | 1.52 | 0.152 | 784 |  | 22 |  | DD7 | R2, R5 | C7 | T8
MD-DD7-UP2 | [0/±45/0]S | 54 | UP2 | CoRezyn 63-AX-051 | Knytex D155 (527 gsm) | 72 | Knytex DB120 (393 gsm) | 28 | 0 | 0 | 0 | 2.11 | 24h/20C, 2h/60 C | RTM | 1113 | DD7111 | 414 | 41.4 | 0.1 | 5 | 28.9 | 1.43 | 0.143 | 3379 |  | 22 |  | DD7 | R2, R5 | C7 | T8
MD-DD7-UP2 | [0/±45/0]S | 54 | UP2 | CoRezyn 63-AX-051 | Knytex D155 (527 gsm) | 72 | Knytex DB120 (393 gsm) | 28 | 0 | 0 | 0 | 2.11 | 24h/20C, 2h/60 C | RTM | 1114 | DD7110 | 414 | 41.4 | 0.1 | 5 |  | 1.43 | 0.143 | 2916 |  | 22 |  | DD7 | R2, R5 | C7 | T8
MD-DD7-UP2 | [0/±45/0]S | 54 | UP2 | CoRezyn 63-AX-051 | Knytex D155 (527 gsm) | 72 | Knytex DB120 (393 gsm) | 28 | 0 | 0 | 0 | 2.11 | 24h/20C, 2h/60 C | RTM | 1115 | DD7106 | 345 | 34.5 | 0.1 | 10 |  |  |  | 9304 |  | 22 |  | DD7 | R2, R5 | C7 | T8
MD-DD7-UP2 | [0/±45/0]S | 54 | UP2 | CoRezyn 63-AX-051 | Knytex D155 (527 gsm) | 72 | Knytex DB120 (393 gsm) | 28 | 0 | 0 | 0 | 2.11 | 24h/20C, 2h/60 C | RTM | 1116 | DD7109 | 345 | 34.5 | 0.1 | 10 |  |  |  | 14481 |  | 22 |  | DD7 | R2, R5 | C7 | T8
MD-DD7-UP2 | [0/±45/0]S | 54 | UP2 | CoRezyn 63-AX-051 | Knytex D155 (527 gsm) | 72 | Knytex DB120 (393 gsm) | 28 | 0 | 0 | 0 | 2.11 | 24h/20C, 2h/60 C | RTM | 1117 | DD7104 | 276 | 27.6 | 0.1 | 10 |  |  |  | 29331 |  | 22 |  | DD7 | R2, R5 | C7 | T8
MD-DD7-UP2 | [0/±45/0]S | 54 | UP2 | CoRezyn 63-AX-051 | Knytex D155 (527 gsm) | 72 | Knytex DB120 (393 gsm) | 28 | 0 | 0 | 0 | 2.11 | 24h/20C, 2h/60 C | RTM | 1118 | DD7114 | 276 | 27.6 | 0.1 | 10 |  |  |  | 25746 |  | 22 |  | DD7 | R2, R5 | C7 | T8
MD-DD7-UP2 | [0/±45/0]S | 54 | UP2 | CoRezyn 63-AX-051 | Knytex D155 (527 gsm) | 72 | Knytex DB120 (393 gsm) | 28 | 0 | 0 | 0 | 2.11 | 24h/20C, 2h/60 C | RTM | 1119 | DD7102 | 207 | 20.7 | 0.1 | 20 |  |  |  | 127887 |  | 22 |  | DD7 | R2, R5 | C7 | T8
MD-DD7-UP2 | [0/±45/0]S | 54 | UP2 | CoRezyn 63-AX-051 | Knytex D155 (527 gsm) | 72 | Knytex DB120 (393 gsm) | 28 | 0 | 0 | 0 | 2.11 | 24h/20C, 2h/60 C | RTM | 1120 | DD7115 | 207 | 20.7 | 0.1 | 20 |  |  |  | 94292 |  | 22 |  | DD7 | R2, R5 | C7 | T8
MD-DD7-UP2 | [0/±45/0]S | 54 | UP2 | CoRezyn 63-AX-051 | Knytex D155 (527 gsm) | 72 | Knytex DB120 (393 gsm) | 28 | 0 | 0 | 0 | 2.11 | 24h/20C, 2h/60 C | RTM | 1143 | DD7131 | -27.6 | -276 | 10 | 20 |  |  |  | 2761322 |  | 25 |  | DD7 | R2, R5 | C7 | T8
MD-DD7-UP2 | [0/±45/0]S | 54 | UP2 | CoRezyn 63-AX-051 | Knytex D155 (527 gsm) | 72 | Knytex DB120 (393 gsm) | 28 | 0 | 0 | 0 | 2.11 | 24h/20C, 2h/60 C | RTM | 1144 | DD7129 | -31 | -310 | 10 | 20 |  |  |  | 4919032 |  | 25 |  | DD7 | R2, R5 | C7 | T8
MD-DD7-UP2 | [0/±45/0]S | 54 | UP2 | CoRezyn 63-AX-051 | Knytex D155 (527 gsm) | 72 | Knytex DB120 (393 gsm) | 28 | 0 | 0 | 0 | 2.11 | 24h/20C, 2h/60 C | RTM | 1147 | DD7124 |  | -577 | static | 13 mm/s |  |  |  | 1 |  | 25 |  | DD7 | R2, R5 | C7 | T8
MD-DD7-UP2 | [0/±45/0]S | 54 | UP2 | CoRezyn 63-AX-051 | Knytex D155 (527 gsm) | 72 | Knytex DB120 (393 gsm) | 28 | 0 | 0 | 0 | 2.11 | 24h/20C, 2h/60 C | RTM | 1148 | DD7133 |  | -605 | static | 13 mm/s |  |  |  | 1 |  | 25 |  | DD7 | R2, R5 | C7 | T8
MD-DD7-UP2 | [0/±45/0]S | 54 | UP2 | CoRezyn 63-AX-051 | Knytex D155 (527 gsm) | 72 | Knytex DB120 (393 gsm) | 28 | 0 | 0 | 0 | 2.11 | 24h/20C, 2h/60 C | RTM | 1149 | DD7118 |  | -562 | static | 13 mm/s |  |  |  | 1 |  | 25 |  | DD7 | R2, R5 | C7 | T8
MD-DD7-UP2 | [0/±45/0]S | 54 | UP2 | CoRezyn 63-AX-051 | Knytex D155 (527 gsm) | 72 | Knytex DB120 (393 gsm) | 28 | 0 | 0 | 0 | 2.11 | 24h/20C, 2h/60 C | RTM | 1353 | DD7101 | -37.9 | -379 | 10 | 10 |  |  |  | 45445 |  | 25 |  | DD7 | R2, R5 | C7 | T8
MD-DD7-UP2 | [0/±45/0]S | 54 | UP2 | CoRezyn 63-AX-051 | Knytex D155 (527 gsm) | 72 | Knytex DB120 (393 gsm) | 28 | 0 | 0 | 0 | 2.11 | 24h/20C, 2h/60 C | RTM | 1156 | DD7131 | -37.9 | -379 | 10 | 10 |  |  |  | 66177 |  | 25 |  | DD7 | R2, R5 | C7 | T8
MD-DD7-UP2 | [0/±45/0]S | 54 | UP2 | CoRezyn 63-AX-051 | Knytex D155 (527 gsm) | 72 | Knytex DB120 (393 gsm) | 28 | 0 | 0 | 0 | 2.11 | 24h/20C, 2h/60 C | RTM | 1157 | DD7132 | -37.9 | -379 | 10 | 10 |  |  |  | 52848 |  | 25 |  | DD7 | R2, R5 | C7 | T8
MD-DD7-UP2 | [0/±45/0]S | 54 | UP2 | CoRezyn 63-AX-051 | Knytex D155 (527 gsm) | 72 | Knytex DB120 (393 gsm) | 28 | 0 | 0 | 0 | 2.11 | 24h/20C, 2h/60 C | RTM | 1163 | DD7122 | -34.5 | -345 | 10 | 10 |  |  |  | 928436 |  | 25 |  | DD7 | R2, R5 | C7 | T8
MD-DD7-UP2 | [0/±45/0]S | 54 | UP2 | CoRezyn 63-AX-051 | Knytex D155 (527 gsm) | 72 | Knytex DB120 (393 gsm) | 28 | 0 | 0 | 0 | 2.11 | 24h/20C, 2h/60 C | RTM | 1164 | DD7128 | -34.5 | -345 | 10 | 15 |  |  |  | 511438 |  | 25 |  | DD7 | R2, R5 | C7 | T8
MD-DD7-UP2 | [0/±45/0]S | 54 | UP2 | CoRezyn 63-AX-051 | Knytex D155 (527 gsm) | 72 | Knytex DB120 (393 gsm) | 28 | 0 | 0 | 0 | 2.11 | 24h/20C, 2h/60 C | RTM | 1165 | DD7133 | -44.8 | -448 | 10 | 4 |  |  |  | 843 |  | 25 |  | DD7 | R2, R5 | C7 | T8
MD-DD7-UP2 | [0/±45/0]S | 54 | UP2 | CoRezyn 63-AX-051 | Knytex D155 (527 gsm) | 72 | Knytex DB120 (393 gsm) | 28 | 0 | 0 | 0 | 2.11 | 24h/20C, 2h/60 C | RTM | 1168 | DD7140 | -34.5 | -345 | 10 | 20 |  |  |  | 781113 |  | 25 |  | DD7 | R2, R5 | C7 | T8
MD-DD7-UP2 | [0/±45/0]S | 54 | UP2 | CoRezyn 63-AX-051 | Knytex D155 (527 gsm) | 72 | Knytex DB120 (393 gsm) | 28 | 0 | 0 | 0 | 2.11 | 24h/20C, 2h/60 C | RTM | 1169 | DD7130 | -44.8 | -448 | 10 | 4 |  |  |  | 1307 |  | 25 |  | DD7 | R2, R5 | C7 | T8
MD-DD7-UP2 | [0/±45/0]S | 54 | UP2 | CoRezyn 63-AX-051 | Knytex D155 (527 gsm) | 72 | Knytex DB120 (393 gsm) | 28 | 0 | 0 | 0 | 2.11 | 24h/20C, 2h/60 C | RTM | 1173 | DD7117 | -41.4 | -414 | 10 | 5 |  |  |  | 10902 |  | 25 |  | DD7 | R2, R5 | C7 | T8
MD-DD7-UP2 | [0/±45/0]S | 54 | UP2 | CoRezyn 63-AX-051 | Knytex D155 (527 gsm) | 72 | Knytex DB120 (393 gsm) | 28 | 0 | 0 | 0 | 2.11 | 24h/20C, 2h/60 C | RTM | 1174 | DD7119 | -41.4 | -414 | 10 | 5 |  |  |  | 8454 |  | 25 |  | DD7 | R2, R5 | C7 | T8
MD-DD7-UP2 | [0/±45/0]S | 54 | UP2 | CoRezyn 63-AX-051 | Knytex D155 (527 gsm) | 72 | Knytex DB120 (393 gsm) | 28 | 0 | 0 | 0 | 2.11 | 24h/20C, 2h/60 C | RTM | 1175 | DD7137 | -31 | -310 | 10 | 20 |  |  |  | 5322151 |  | 25 |  | DD7 | R2, R5 | C7 | T8
MD-DD8-UP2 | [0/±45/0]S | 44 | UP2 | CoRezyn 63-AX-051 | Knytex D155 (527 gsm) | 72 | Knytex DB120 (393 gsm) | 28 | 0 | 0 | 0 | 2.67 | 24h/20C, 2h/60 C | RTM | 1204 | DD8105 | 483 | 48.3 | 0.1 | 4 |  |  |  | 12460 |  | 22 | Material is the same as DD2 except that all the fabric stitching (D155 and DB120) was removed. | DD8 | R2, R5 | C7 | T8
MD-DD8-UP2 | [0/±45/0]S | 44 | UP2 | CoRezyn 63-AX-051 | Knytex D155 (527 gsm) | 72 | Knytex DB120 (393 gsm) | 28 | 0 | 0 | 0 | 2.67 | 24h/20C, 2h/60 C | RTM | 1206 | DD8106 | 483 | 48.3 | 0.1 | 4 |  |  |  | 7139 |  | 22 | Material is the same as DD2 except that all the fabric stitching (D155 and DB120) was removed. | DD8 | R2, R5 | C7 | T8
MD-DD8-UP2 | [0/±45/0]S | 44 | UP2 | CoRezyn 63-AX-051 | Knytex D155 (527 gsm) | 72 | Knytex DB120 (393 gsm) | 28 | 0 | 0 | 0 | 2.67 | 24h/20C, 2h/60 C | RTM | 1207 | DD8109 | 414 | 41.4 | 0.1 | 10 | 22 | 1.88 | 0.188 | 63076 |  | 22 | Material is the same as DD2 except that all the fabric stitching (D155 and DB120) was removed. | DD8 | R2, R5 | C7 | T8
MD-DD8-UP2 | [0/±45/0]S | 44 | UP2 | CoRezyn 63-AX-051 | Knytex D155 (527 gsm) | 72 | Knytex DB120 (393 gsm) | 28 | 0 | 0 | 0 | 2.67 | 24h/20C, 2h/60 C | RTM | 1209 | DD8102 | 414 | 41.4 | 0.1 | 10 |  |  |  | 46816 |  | 22 | Material is the same as DD2 except that all the fabric stitching (D155 and DB120) was removed. | DD8 | R2, R5 | C7 | T8
MD-DD8-UP2 | [0/±45/0]S | 44 | UP2 | CoRezyn 63-AX-051 | Knytex D155 (527 gsm) | 72 | Knytex DB120 (393 gsm) | 28 | 0 | 0 | 0 | 2.67 | 24h/20C, 2h/60 C | RTM | 1210 | DD8101 | 345 | 34.5 | 0.1 | 10 |  |  |  | 298339 |  | 22 | Material is the same as DD2 except that all the fabric stitching (D155 and DB120) was removed. | DD8 | R2, R5 | C7 | T8
MD-DD8-UP2 | [0/±45/0]S | 44 | UP2 | CoRezyn 63-AX-051 | Knytex D155 (527 gsm) | 72 | Knytex DB120 (393 gsm) | 28 | 0 | 0 | 0 | 2.67 | 24h/20C, 2h/60 C | RTM | 1211 | DD8111 | 345 | 34.5 | 0.1 | 15 |  |  |  | 567522 |  | 22 | Material is the same as DD2 except that all the fabric stitching (D155 and DB120) was removed. | DD8 | R2, R5 | C7 | T8
MD-DD8-UP2 | [0/±45/0]S | 44 | UP2 | CoRezyn 63-AX-051 | Knytex D155 (527 gsm) | 72 | Knytex DB120 (393 gsm) | 28 | 0 | 0 | 0 | 2.67 | 24h/20C, 2h/60 C | RTM | 1212 | DD8103 | 483 | 48.3 | 0.1 | 4 | 22.9 | 1.31 | 0.131 | 5846 |  | 22 | Material is the same as DD2 except that all the fabric stitching (D155 and DB120) was removed. | DD8 | R2, R5 | C7 | T8
MD-DD8-UP2 | [0/±45/0]S | 44 | UP2 | CoRezyn 63-AX-051 | Knytex D155 (527 gsm) | 72 | Knytex DB120 (393 gsm) | 28 | 0 | 0 | 0 | 2.67 | 24h/20C, 2h/60 C | RTM | 1213 | DD8104 | 276 | 27.6 | 0.1 | 15 |  |  |  | 33425 | Runout | 22 | Material is the same as DD2 except that all the fabric stitching (D155 and DB120) was removed. | DD8 | R2, R5 | C7 | T8
MD-DD8-UP2 | [0/±45/0]S | 44 | UP2 | CoRezyn 63-AX-051 | Knytex D155 (527 gsm) | 72 | Knytex DB120 (393 gsm) | 28 | 0 | 0 | 0 | 2.67 | 24h/20C, 2h/60 C | RTM | 1214 | DD8121 | 345 | 34.5 | 0.1 | 10 |  |  |  | 462481 |  | 22 | Material is the same as DD2 except that all the fabric stitching (D155 and DB120) was removed. | DD8 | R2, R5 | C7 | T8
MD-DD8-UP2 | [0/±45/0]S | 44 | UP2 | CoRezyn 63-AX-051 | Knytex D155 (527 gsm) | 72 | Knytex DB120 (393 gsm) | 28 | 0 | 0 | 0 | 2.67 | 24h/20C, 2h/60 C | RTM | 1215 | DD8108 | 741 |  | static | 13 mm/s | 30.3 | 2.44 |  | 1 |  | 22 | Material is the same as DD2 except that all the fabric stitching (D155 and DB120) was removed. | DD8 | R2, R5 | C7 | T8
MD-DD8-UP2 | [0/±45/0]S | 44 | UP2 | CoRezyn 63-AX-051 | Knytex D155 (527 gsm) | 72 | Knytex DB120 (393 gsm) | 28 | 0 | 0 | 0 | 2.67 | 24h/20C, 2h/60 C | RTM | 1216 | DD8115 | 698 |  | static | 13 mm/s | 30.8 | 2.27 |  | 1 |  | 22 | Material is the same as DD2 except that all the fabric stitching (D155 and DB120) was removed. | DD8 | R2, R5 | C7 | T8
MD-DD8-UP2 | [0/±45/0]S | 44 | UP2 | CoRezyn 63-AX-051 | Knytex D155 (527 gsm) | 72 | Knytex DB120 (393 gsm) | 28 | 0 | 0 | 0 | 2.67 | 24h/20C, 2h/60 C | RTM | 1217 | DD8120 | 818 |  | static | 13 mm/s | 28.3 | 2.33 |  | 1 |  | 22 | Material is the same as DD2 except that all the fabric stitching (D155 and DB120) was removed. | DD8 | R2, R5 | C7 | T8
MD-DD8-UP2 | [0/±45/0]S | 44 | UP2 | CoRezyn 63-AX-051 | Knytex D155 (527 gsm) | 72 | Knytex DB120 (393 gsm) | 28 | 0 | 0 | 0 | 2.67 | 24h/20C, 2h/60 C | RTM | 1218 | DD8117 | 856 |  | static | 13 mm/s | 28.1 | 2.44 |  | 1 |  | 22 | Material is the same as DD2 except that all the fabric stitching (D155 and DB120) was removed. | DD8 | R2, R5 | C7 | T8
MD-DD8-UP2 | [0/±45/0]S | 44 | UP2 | CoRezyn 63-AX-051 | Knytex D155 (527 gsm) | 72 | Knytex DB120 (393 gsm) | 28 | 0 | 0 | 0 | 2.67 | 24h/20C, 2h/60 C | RTM | 1833 | DD8112 |  | -587 | static | 13 mm/s |  |  |  | 1 |  | 25 | Material is the same as DD2 except that all the fabric stitching (D155 and DB120) was removed. | DD8 | R2, R5 | C7 | T8
MD-DD8-UP2 | [0/±45/0]S | 44 | UP2 | CoRezyn 63-AX-051 | Knytex D155 (527 gsm) | 72 | Knytex DB120 (393 gsm) | 28 | 0 | 0 | 0 | 2.67 | 24h/20C, 2h/60 C | RTM | 1834 | DD8143 |  | -576 | static | 13 mm/s |  |  |  | 1 |  | 25 | Material is the same as DD2 except that all the fabric stitching (D155 and DB120) was removed. | DD8 | R2, R5 | C7 | T8
MD-DD8A-UP2 | [0/±45/0]S | 45 | UP2 | CoRezyn 63-AX-051 | Knytex D155 (527 gsm) | 72 | Knytex DB120 (393 gsm) | 28 | 0 | 0 | 0 | 2.61 | 24h/20C, 2h/60 C | RTM | 4031 | DD8A103 | 345 | 34.5 | 0.1 | 5 | 31.3 | 1.15 | 0.115 | 475424 |  | 22 | Stitching was removed from the D155 fabric. The DB120 fabric was not altered | DD8A | R2, R5 | C7 | T8
MD-DD8A-UP2 | [0/±45/0]S | 45 | UP2 | CoRezyn 63-AX-051 | Knytex D155 (527 gsm) | 72 | Knytex DB120 (393 gsm) | 28 | 0 | 0 | 0 | 2.61 | 24h/20C, 2h/60 C | RTM | 4032 | DD8A105 | 345 | 34.5 | 0.1 | 5 | 29.4 | 1.22 | 0.122 | 385518 |  | 22 | Stitching was removed from the D155 fabric. The DB120 fabric was not altered | DD8A | R2, R5 | C7 | T8
MD-DD8A-UP2 | [0/±45/0]S | 45 | UP2 | CoRezyn 63-AX-051 | Knytex D155 (527 gsm) | 72 | Knytex DB120 (393 gsm) | 28 | 0 | 0 | 0 | 2.61 | 24h/20C, 2h/60 C | RTM | 4033 | DD8A104 | 345 | 34.5 | 0.1 | 5 | 28.7 | 1.27 | 0.127 | 321056 |  | 22 | Stitching was removed from the D155 fabric. The DB120 fabric was not altered | DD8A | R2, R5 | C7 | T8
MD-DD8B-UP2 | [0/±45/0]S | 44 | UP2 | CoRezyn 63-AX-051 | Knytex D155 (527 gsm) | 72 | Knytex DB120 (393 gsm) | 28 | 0 | 0 | 0 | 2.64 | 24h/20C, 2h/60 C | RTM | 4034 | DD8B102 | 345 | 34.5 | 0.1 | 5 | 26 | 1.29 | 0.129 | 366371 |  | 22 | Stitching was removed from the D155 fabric. The DB120 stitch which stitches the +45 to the -45 ply was removed. Each +45 and -45 ply still had their individual ply stitch intact. | DD8B | R2, R5 | C7 | T8
MD-DD8B-UP2 | [0/±45/0]S | 44 | UP2 | CoRezyn 63-AX-051 | Knytex D155 (527 gsm) | 72 | Knytex DB120 (393 gsm) | 28 | 0 | 0 | 0 | 2.64 | 24h/20C, 2h/60 C | RTM | 4035 | DD8B105 | 345 | 34.5 | 0.1 | 5 | 24.7 | 1.37 | 0.137 | 244659 |  | 22 | Stitching was removed from the D155 fabric. The DB120 stitch which stitches the +45 to the -45 ply was removed. Each +45 and -45 ply still had their individual ply stitch intact. | DD8B | R2, R5 | C7 | T8
MD-DD8B-UP2 | [0/±45/0]S | 44 | UP2 | CoRezyn 63-AX-051 | Knytex D155 (527 gsm) | 72 | Knytex DB120 (393 gsm) | 28 | 0 | 0 | 0 | 2.64 | 24h/20C, 2h/60 C | RTM | 4036 | DD8B104 | 345 | 34.5 | 0.1 | 5 | 27.8 | 1.22 | 0.122 | 199990 |  | 22 | Stitching was removed from the D155 fabric. The DB120 stitch which stitches the +45 to the -45 ply was removed. Each +45 and -45 ply still had their individual ply stitch intact. | DD8B | R2, R5 | C7 | T8
MD-DD9-UP2 | [0/±45/0]S | 56 | UP2 | CoRezyn 63-AX-051 | Knytex D155 (527 gsm) | 72 | Knytex DB120 (393 gsm) | 28 | 0 | 0 | 0 | 2.03 | 24h/20C, 2h/60 C | RTM | 1219 | DD9101 | 414 | 41.4 | 0.1 | 10 | 34.5 | 1.2 | 0.12 | 8603 |  | 22 | Material is the same as DD7 except that all the fabric stitching (D155 and DB120) was removed. | DD9 | R2, R5 | C7 | T8
MD-DD9-UP2 | [0/±45/0]S | 56 | UP2 | CoRezyn 63-AX-051 | Knytex D155 (527 gsm) | 72 | Knytex DB120 (393 gsm) | 28 | 0 | 0 | 0 | 2.03 | 24h/20C, 2h/60 C | RTM | 1220 | DD9109 | 483 | 48.3 | 0.1 | 5 | 33.9 | 1.42 | 0.142 | 2695 |  | 22 | Material is the same as DD7 except that all the fabric stitching (D155 and DB120) was removed. | DD9 | R2, R5 | C7 | T8
MD-DD9-UP2 | [0/±45/0]S | 56 | UP2 | CoRezyn 63-AX-051 | Knytex D155 (527 gsm) | 72 | Knytex DB120 (393 gsm) | 28 | 0 | 0 | 0 | 2.03 | 24h/20C, 2h/60 C | RTM | 1221 | DD9116 | 414 | 41.4 | 0.1 | 5 | 33.8 | 1.23 | 0.123 | 6359 |  | 22 | Material is the same as DD7 except that all the fabric stitching (D155 and DB120) was removed. | DD9 | R2, R5 | C7 | T8
MD-DD9-UP2 | [0/±45/0]S | 56 | UP2 | CoRezyn 63-AX-051 | Knytex D155 (527 gsm) | 72 | Knytex DB120 (393 gsm) | 28 | 0 | 0 | 0 | 2.03 | 24h/20C, 2h/60 C | RTM | 1223 | DD9103 | 345 | 34.5 | 0.1 | 10 | 33.2 | 1.04 | 0.104 | 29276 |  | 22 | Material is the same as DD7 except that all the fabric stitching (D155 and DB120) was removed. | DD9 | R2, R5 | C7 | T8
MD-DD9-UP2 | [0/±45/0]S | 56 | UP2 | CoRezyn 63-AX-051 | Knytex D155 (527 gsm) | 72 | Knytex DB120 (393 gsm) | 28 | 0 | 0 | 0 | 2.03 | 24h/20C, 2h/60 C | RTM | 1224 | DD9104 | 207 | 20.7 | 0.1 | 15 | 34.6 | 0.6 | 0.06 | 432809 |  | 22 | Material is the same as DD7 except that all the fabric stitching (D155 and DB120) was removed. | DD9 | R2, R5 | C7 | T8
MD-DD9-UP2 | [0/±45/0]S | 56 | UP2 | CoRezyn 63-AX-051 | Knytex D155 (527 gsm) | 72 | Knytex DB120 (393 gsm) | 28 | 0 | 0 | 0 | 2.03 | 24h/20C, 2h/60 C | RTM | 1226 | DD9107 | 944 |  | static | 13 mm/s |  |  |  | 1 |  | 22 | Material is the same as DD7 except that all the fabric stitching (D155 and DB120) was removed. | DD9 | R2, R5 | C7 | T8
MD-DD9-UP2 | [0/±45/0]S | 56 | UP2 | CoRezyn 63-AX-051 | Knytex D155 (527 gsm) | 72 | Knytex DB120 (393 gsm) | 28 | 0 | 0 | 0 | 2.03 | 24h/20C, 2h/60 C | RTM | 1227 | DD9109 | 903 |  | static | 13 mm/s |  |  |  | 1 |  | 22 | Material is the same as DD7 except that all the fabric stitching (D155 and DB120) was removed. | DD9 | R2, R5 | C7 | T8
MD-DD9-UP2 | [0/±45/0]S | 56 | UP2 | CoRezyn 63-AX-051 | Knytex D155 (527 gsm) | 72 | Knytex DB120 (393 gsm) | 28 | 0 | 0 | 0 | 2.03 | 24h/20C, 2h/60 C | RTM | 1228 | DD9110 | 873 |  | static | 13 mm/s |  |  |  | 1 |  | 22 | Material is the same as DD7 except that all the fabric stitching (D155 and DB120) was removed. | DD9 | R2, R5 | C7 | T8
MD-DD9-UP2 | [0/±45/0]S | 56 | UP2 | CoRezyn 63-AX-051 | Knytex D155 (527 gsm) | 72 | Knytex DB120 (393 gsm) | 28 | 0 | 0 | 0 | 2.03 | 24h/20C, 2h/60 C | RTM | 1229 | DD9114 | 483 | 48.3 | 0.1 | 4 | 35.6 | 1.36 | 0.136 | 3294 |  | 22 | Material is the same as DD7 except that all the fabric stitching (D155 and DB120) was removed. | DD9 | R2, R5 | C7 | T8
MD-DD9-UP2 | [0/±45/0]S | 56 | UP2 | CoRezyn 63-AX-051 | Knytex D155 (527 gsm) | 72 | Knytex DB120 (393 gsm) | 28 | 0 | 0 | 0 | 2.03 | 24h/20C, 2h/60 C | RTM | 1230 | DD9113 | 345 | 34.5 | 0.1 | 10 | 36.8 | 0.93 | 0.093 | 38377 |  | 22 | Material is the same as DD7 except that all the fabric stitching (D155 and DB120) was removed. | DD9 | R2, R5 | C7 | T8
MD-DD9-UP2 | [0/±45/0]S | 56 | UP2 | CoRezyn 63-AX-051 | Knytex D155 (527 gsm) | 72 | Knytex DB120 (393 gsm) | 28 | 0 | 0 | 0 | 2.03 | 24h/20C, 2h/60 C | RTM | 1231 | DD9106 | 276 | 27.6 | 0.1 | 10 |  |  |  | 94262 |  | 22 | Material is the same as DD7 except that all the fabric stitching (D155 and DB120) was removed. | DD9 | R2, R5 | C7 | T8
MD-DD9-UP2 | [0/±45/0]S | 56 | UP2 | CoRezyn 63-AX-051 | Knytex D155 (527 gsm) | 72 | Knytex DB120 (393 gsm) | 28 | 0 | 0 | 0 | 2.03 | 24h/20C, 2h/60 C | RTM | 1232 | DD9113 | 207 | 20.7 | 0.1 | 10 |  |  |  | 432480 |  | 22 | Material is the same as DD7 except that all the fabric stitching (D155 and DB120) was removed. | DD9 | R2, R5 | C7 | T8
MD-DD9-UP2 | [0/±45/0]S | 56 | UP2 | CoRezyn 63-AX-051 | Knytex D155 (527 gsm) | 72 | Knytex DB120 (393 gsm) | 28 | 0 | 0 | 0 | 2.03 | 24h/20C, 2h/60 C | RTM | 1830 | DD9200 |  | -513 | static | 13 mm/s |  |  |  | 1 |  | 25 | Material is the same as DD7 except that all the fabric stitching (D155 and DB120) was removed. | DD9 | R2, R5 | C7 | T8
MD-DD9-UP2 | [0/±45/0]S | 56 | UP2 | CoRezyn 63-AX-051 | Knytex D155 (527 gsm) | 72 | Knytex DB120 (393 gsm) | 28 | 0 | 0 | 0 | 2.03 | 24h/20C, 2h/60 C | RTM | 1831 | DD9202 |  | -603 | static | 13 mm/s |  |  |  | 1 |  | 25 | Material is the same as DD7 except that all the fabric stitching (D155 and DB120) was removed. | DD9 | R2, R5 | C7 | T8
MD-DD9-UP2 | [0/±45/0]S | 56 | UP2 | CoRezyn 63-AX-051 | Knytex D155 (527 gsm) | 72 | Knytex DB120 (393 gsm) | 28 | 0 | 0 | 0 | 2.03 | 24h/20C, 2h/60 C | RTM | 1832 | DD9201 |  | -552 | static | 13 mm/s |  |  |  | 1 |  | 25 | Material is the same as DD7 except that all the fabric stitching (D155 and DB120) was removed. | DD9 | R2, R5 | C7 | T8
MD-DD10-UP2 | [0/±45/0]S | 62 | UP2 | CoRezyn 63-AX-051 | Knytex D155 (527 gsm) | 72 | Knytex DB120 (393 gsm) | 28 | 0 | 0 | 0 | 1.73 | 24h/20C, 2h/60 C | RTM | 2820 | DD10110 | 1045 |  | static | 13 mm/s | 42.8 | 2.45 |  | 1 |  | 22 | Material had all the fabric stitching (D155 and DB120) removed. | DD10 | R2, R5 |  | T8
MD-DD10-UP2 | [0/±45/0]S | 62 | UP2 | CoRezyn 63-AX-051 | Knytex D155 (527 gsm) | 72 | Knytex DB120 (393 gsm) | 28 | 0 | 0 | 0 | 1.73 | 24h/20C, 2h/60 C | RTM | 2821 | DD10109 | 888 |  | static | 13 mm/s | 42.6 | 2.08 |  | 1 |  | 22 | Material had all the fabric stitching (D155 and DB120) removed. | DD10 | R2, R5 |  | T8
MD-DD10-UP2 | [0/±45/0]S | 62 | UP2 | CoRezyn 63-AX-051 | Knytex D155 (527 gsm) | 72 | Knytex DB120 (393 gsm) | 28 | 0 | 0 | 0 | 1.73 | 24h/20C, 2h/60 C | RTM | 2822 | DD10108 | 935 |  | static | 13 mm/s | 39.1 | 2.4 |  | 1 |  | 22 | Material had all the fabric stitching (D155 and DB120) removed. | DD10 | R2, R5 |  | T8
MD-DD10-UP2 | [0/±45/0]S | 62 | UP2 | CoRezyn 63-AX-051 | Knytex D155 (527 gsm) | 72 | Knytex DB120 (393 gsm) | 28 | 0 | 0 | 0 | 1.73 | 24h/20C, 2h/60 C | RTM | 2823 | DD10107 | 483 | 48.3 | 0.1 | 4 | 43 | 1.12 | 0.112 | 3132 |  | 22 | Material had all the fabric stitching (D155 and DB120) removed. | DD10 | R2, R5 |  | T8
MD-DD10-UP2 | [0/±45/0]S | 62 | UP2 | CoRezyn 63-AX-051 | Knytex D155 (527 gsm) | 72 | Knytex DB120 (393 gsm) | 28 | 0 | 0 | 0 | 1.73 | 24h/20C, 2h/60 C | RTM | 2824 | DD10105 | 483 | 48.3 | 0.1 | 4 | 40 | 1.2 | 0.12 | 2128 |  | 22 | Material had all the fabric stitching (D155 and DB120) removed. | DD10 | R2, R5 |  | T8
MD-DD10-UP2 | [0/±45/0]S | 62 | UP2 | CoRezyn 63-AX-051 | Knytex D155 (527 gsm) | 72 | Knytex DB120 (393 gsm) | 28 | 0 | 0 | 0 | 1.73 | 24h/20C, 2h/60 C | RTM | 2825 | DD10102 | 414 | 41.4 | 0.1 | 5 | 42.6 | 1.18 | 0.118 | 7291 |  | 22 | Material had all the fabric stitching (D155 and DB120) removed. | DD10 | R2, R5 |  | T8
MD-DD10-UP2 | [0/±45/0]S | 62 | UP2 | CoRezyn 63-AX-051 | Knytex D155 (527 gsm) | 72 | Knytex DB120 (393 gsm) | 28 | 0 | 0 | 0 | 1.73 | 24h/20C, 2h/60 C | RTM | 2826 | DD10101 | 414 | 41.4 | 0.1 | 5 | 43.7 | 1.11 | 0.111 | 11251 |  | 22 | Material had all the fabric stitching (D155 and DB120) removed. | DD10 | R2, R5 |  | T8
MD-DD10-UP2 | [0/±45/0]S | 62 | UP2 | CoRezyn 63-AX-051 | Knytex D155 (527 gsm) | 72 | Knytex DB120 (393 gsm) | 28 | 0 | 0 | 0 | 1.73 | 24h/20C, 2h/60 C | RTM | 2827 | DD10103 | 276 | 27.6 | 0.1 | 10 | 43.7 | 0.59 | 0.059 | 72116 |  | 22 | Material had all the fabric stitching (D155 and DB120) removed. | DD10 | R2, R5 |  | T8
MD-DD10-UP2 | [0/±45/0]S | 62 | UP2 | CoRezyn 63-AX-051 | Knytex D155 (527 gsm) | 72 | Knytex DB120 (393 gsm) | 28 | 0 | 0 | 0 | 1.73 | 24h/20C, 2h/60 C | RTM | 2828 | DD10104 | 276 | 27.6 | 0.1 | 10 | 43.2 | 0.66 | 0.066 | 94297 |  | 22 | Material had all the fabric stitching (D155 and DB120) removed. | DD10 | R2, R5 |  | T8
MD-DD10-UP2 | [0/±45/0]S | 62 | UP2 | CoRezyn 63-AX-051 | Knytex D155 (527 gsm) | 72 | Knytex DB120 (393 gsm) | 28 | 0 | 0 | 0 | 1.73 | 24h/20C, 2h/60 C | RTM | 2829 | DD10106 | 276 | 27.6 | 0.1 | 10 | 44.6 | 0.64 | 0.064 | 152411 |  | 22 | Material had all the fabric stitching (D155 and DB120) removed. | DD10 | R2, R5 |  | T8
MD-DD10-UP2 | [0/±45/0]S | 62 | UP2 | CoRezyn 63-AX-051 | Knytex D155 (527 gsm) | 72 | Knytex DB120 (393 gsm) | 28 | 0 | 0 | 0 | 1.73 | 24h/20C, 2h/60 C | RTM | 2866 | DD10127 |  | -525 | static | 13 mm/s |  |  |  | 1 |  | 25 | Material had all the fabric stitching (D155 and DB120) removed. | DD10 | R2, R5 |  | T8
MD-DD10-UP2 | [0/±45/0]S | 62 | UP2 | CoRezyn 63-AX-051 | Knytex D155 (527 gsm) | 72 | Knytex DB120 (393 gsm) | 28 | 0 | 0 | 0 | 1.73 | 24h/20C, 2h/60 C | RTM | 2867 | DD10121 |  | -557 | static | 13 mm/s |  |  |  | 1 |  | 25 | Material had all the fabric stitching (D155 and DB120) removed. | DD10 | R2, R5 |  | T8
MD-DD10-UP2 | [0/±45/0]S | 62 | UP2 | CoRezyn 63-AX-051 | Knytex D155 (527 gsm) | 72 | Knytex DB120 (393 gsm) | 28 | 0 | 0 | 0 | 1.73 | 24h/20C, 2h/60 C | RTM | 2868 | DD10125 |  | -607 | static | 13 mm/s |  |  |  | 1 |  | 25 | Material had all the fabric stitching (D155 and DB120) removed. | DD10 | R2, R5 |  | T8
MD-DD10-UP2 | [0/±45/0]S | 62 | UP2 | CoRezyn 63-AX-051 | Knytex D155 (527 gsm) | 72 | Knytex DB120 (393 gsm) | 28 | 0 | 0 | 0 | 1.73 | 24h/20C, 2h/60 C | RTM | 2869 | DD10124 | -36.2 | -362 | 10 | 20 |  |  |  | 10000000 | Runout | 25 | Material had all the fabric stitching (D155 and DB120) removed. | DD10 | R2, R5 |  | T8
MD-DD10-UP2 | [0/±45/0]S | 62 | UP2 | CoRezyn 63-AX-051 | Knytex D155 (527 gsm) | 72 | Knytex DB120 (393 gsm) | 28 | 0 | 0 | 0 | 1.73 | 24h/20C, 2h/60 C | RTM | 2870 | DD10122 | -41.4 | -414 | 10 | 2 |  |  |  | 266 |  | 25 | Material had all the fabric stitching (D155 and DB120) removed. | DD10 | R2, R5 |  | T8
MD-DD10-UP2 | [0/±45/0]S | 62 | UP2 | CoRezyn 63-AX-051 | Knytex D155 (527 gsm) | 72 | Knytex DB120 (393 gsm) | 28 | 0 | 0 | 0 | 1.73 | 24h/20C, 2h/60 C | RTM | 2871 | DD10123 | -37.9 | -379 | 10 | 12 |  |  |  | 798311 |  | 25 | Material had all the fabric stitching (D155 and DB120) removed. | DD10 | R2, R5 |  | T8
MD-DD10-UP2 | [0/±45/0]S | 62 | UP2 | CoRezyn 63-AX-051 | Knytex D155 (527 gsm) | 72 | Knytex DB120 (393 gsm) | 28 | 0 | 0 | 0 | 1.73 | 24h/20C, 2h/60 C | RTM | 2872 | DD10128 | -37.9 | -379 | 10 | 12 |  |  |  | 576424 |  | 25 | Material had all the fabric stitching (D155 and DB120) removed. | DD10 | R2, R5 |  | T8
MD-DD10-UP2 | [0/±45/0]S | 62 | UP2 | CoRezyn 63-AX-051 | Knytex D155 (527 gsm) | 72 | Knytex DB120 (393 gsm) | 28 | 0 | 0 | 0 | 1.73 | 24h/20C, 2h/60 C | RTM | 2873 | DD10126 | -37.9 | -379 | 10 | 12 |  |  |  | 1678467 |  | 25 | Material had all the fabric stitching (D155 and DB120) removed. | DD10 | R2, R5 |  | T8
MD-DD10-UP2 | [0/±45/0]S | 62 | UP2 | CoRezyn 63-AX-051 | Knytex D155 (527 gsm) | 72 | Knytex DB120 (393 gsm) | 28 | 0 | 0 | 0 | 1.73 | 24h/20C, 2h/60 C | RTM | 2874 | DD10130 |  | -518 | static | 13 mm/s |  |  |  | 1 |  | 25 | Material had all the fabric stitching (D155 and DB120) removed. Double thickness coupon. | DD10 | R2, R5 |  | T8
MD-DD10-UP2 | [0/±45/0]S | 62 | UP2 | CoRezyn 63-AX-051 | Knytex D155 (527 gsm) | 72 | Knytex DB120 (393 gsm) | 28 | 0 | 0 | 0 | 1.73 | 24h/20C, 2h/60 C | RTM | 2875 | DD10131 |  | -553 | static | 13 mm/s |  |  |  | 1 |  | 25 | Material had all the fabric stitching (D155 and DB120) removed. Double thickness coupon. | DD10 | R2, R5 |  | T8
MD-DD10-UP2 | [0/±45/0]S | 62 | UP2 | CoRezyn 63-AX-051 | Knytex D155 (527 gsm) | 72 | Knytex DB120 (393 gsm) | 28 | 0 | 0 | 0 | 1.73 | 24h/20C, 2h/60 C | RTM | 2963 | DD10401 | -37.9 | -379 | 10 | 12 |  |  |  | 844707 |  | 25 | Has stitching | DD10 | R2, R5 |  | T8
MD-DD10-UP2 | [0/±45/0]S | 62 | UP2 | CoRezyn 63-AX-051 | Knytex D155 (527 gsm) | 72 | Knytex DB120 (393 gsm) | 28 | 0 | 0 | 0 | 1.73 | 24h/20C, 2h/60 C | RTM | 2964 | DD10402 | -37.9 | -379 | 10 | 12 |  |  |  | 553651 |  | 25 | Has stitching | DD10 | R2, R5 |  | T8
MD-DD11-UP2 | [0/±45/0]S | 30 | UP2 | CoRezyn 63-AX-051 | Knytex A130 (444 gsm) | 68 | Knytex DB120 (393 gsm) | 32 | 0 | 0 | 0 | 3.19 | 24h/20C, 2h/60 C | RTM | 2853 | DD11101 | 543 |  | static | 13 mm/s | 20.1 | 2.7 |  | 1 |  | 22 |  | DD11 | R2, R5 |  | T8
MD-DD11-UP2 | [0/±45/0]S | 30 | UP2 | CoRezyn 63-AX-051 | Knytex A130 (444 gsm) | 68 | Knytex DB120 (393 gsm) | 32 | 0 | 0 | 0 | 3.19 | 24h/20C, 2h/60 C | RTM | 2854 | DD11110 | 642 |  | static | 13 mm/s | 19.3 | 3.2 |  | 1 |  | 22 |  | DD11 | R2, R5 |  | T8
MD-DD11-UP2 | [0/±45/0]S | 30 | UP2 | CoRezyn 63-AX-051 | Knytex A130 (444 gsm) | 68 | Knytex DB120 (393 gsm) | 32 | 0 | 0 | 0 | 3.19 | 24h/20C, 2h/60 C | RTM | 2855 | DD11102 | 589 |  | static | 13 mm/s | 18.8 | 3.1 |  | 1 |  | 22 |  | DD11 | R2, R5 |  | T8
MD-DD11-UP2 | [0/±45/0]S | 30 | UP2 | CoRezyn 63-AX-051 | Knytex A130 (444 gsm) | 68 | Knytex DB120 (393 gsm) | 32 | 0 | 0 | 0 | 3.19 | 24h/20C, 2h/60 C | RTM | 2856 | DD11103 | 276 | 27.6 | 0.1 | 5 | 21.7 | 1.28 | 0.128 | 328394 |  | 22 |  | DD11 | R2, R5 |  | T8
MD-DD11-UP2 | [0/±45/0]S | 30 | UP2 | CoRezyn 63-AX-051 | Knytex A130 (444 gsm) | 68 | Knytex DB120 (393 gsm) | 32 | 0 | 0 | 0 | 3.19 | 24h/20C, 2h/60 C | RTM | 2857 | DD11104 | 276 | 27.6 | 0.1 | 5 | 20 | 1.45 | 0.145 | 144473 |  | 22 |  | DD11 | R2, R5 |  | T8
MD-DD11-UP2 | [0/±45/0]S | 30 | UP2 | CoRezyn 63-AX-051 | Knytex A130 (444 gsm) | 68 | Knytex DB120 (393 gsm) | 32 | 0 | 0 | 0 | 3.19 | 24h/20C, 2h/60 C | RTM | 2858 | DD11105 | 414 | 41.4 | 0.1 | 1 | 19.9 | 2.08 | 0.208 | 602 |  | 22 |  | DD11 | R2, R5 |  | T8
MD-DD11-UP2 | [0/±45/0]S | 30 | UP2 | CoRezyn 63-AX-051 | Knytex A130 (444 gsm) | 68 | Knytex DB120 (393 gsm) | 32 | 0 | 0 | 0 | 3.19 | 24h/20C, 2h/60 C | RTM | 2859 | DD11107 | 414 | 41.4 | 0.1 | 1 | 17.4 | 2.4 | 0.24 | 859 |  | 22 |  | DD11 | R2, R5 |  | T8
MD-DD11-UP2 | [0/±45/0]S | 30 | UP2 | CoRezyn 63-AX-051 | Knytex A130 (444 gsm) | 68 | Knytex DB120 (393 gsm) | 32 | 0 | 0 | 0 | 3.19 | 24h/20C, 2h/60 C | RTM | 2860 | DD11108 | 414 | 41.4 | 0.1 | 1 | 21 | 2 | 0.2 | 359 |  | 22 |  | DD11 | R2, R5 |  | T8
MD-DD11-UP2 | [0/±45/0]S | 30 | UP2 | CoRezyn 63-AX-051 | Knytex A130 (444 gsm) | 68 | Knytex DB120 (393 gsm) | 32 | 0 | 0 | 0 | 3.19 | 24h/20C, 2h/60 C | RTM | 2861 | DD11109 | 345 | 34.5 | 0.1 | 2 | 19 | 1.9 | 0.19 | 5733 |  | 22 |  | DD11 | R2, R5 |  | T8
MD-DD11-UP2 | [0/±45/0]S | 30 | UP2 | CoRezyn 63-AX-051 | Knytex A130 (444 gsm) | 68 | Knytex DB120 (393 gsm) | 32 | 0 | 0 | 0 | 3.19 | 24h/20C, 2h/60 C | RTM | 2862 | DD11106 | 345 | 34.5 | 0.1 | 2 | 20.3 | 1.78 | 0.178 | 4560 |  | 22 |  | DD11 | R2, R5 |  | T8
MD-DD11-UP2 | [0/±45/0]S | 30 | UP2 | CoRezyn 63-AX-051 | Knytex A130 (444 gsm) | 68 | Knytex DB120 (393 gsm) | 32 | 0 | 0 | 0 | 3.19 | 24h/20C, 2h/60 C | RTM | 2863 | DD11114 | 241 | 24.1 | 0.1 | 12 | 20.7 | 1.2 | 0.12 | 3880803 |  | 22 |  | DD11 | R2, R5 |  | T8
MD-DD11-UP2 | [0/±45/0]S | 30 | UP2 | CoRezyn 63-AX-051 | Knytex A130 (444 gsm) | 68 | Knytex DB120 (393 gsm) | 32 | 0 | 0 | 0 | 3.19 | 24h/20C, 2h/60 C | RTM | 2864 | DD11111 | 276 | 27.6 | 0.1 | 5 | 20.1 | 1.38 | 0.138 | 109080 |  | 22 |  | DD11 | R2, R5 |  | T8
MD-DD11-UP2 | [0/±45/0]S | 30 | UP2 | CoRezyn 63-AX-051 | Knytex A130 (444 gsm) | 68 | Knytex DB120 (393 gsm) | 32 | 0 | 0 | 0 | 3.19 | 24h/20C, 2h/60 C | RTM | 2865 | DD11118 | 345 | 34.5 | 0.1 | 2 | 20.8 | 1.75 | 0.175 | 3741 |  | 22 |  | DD11 | R2, R5 |  | T8
MD-DD11-UP2 | [0/±45/0]S | 30 | UP2 | CoRezyn 63-AX-051 | Knytex A130 (444 gsm) | 68 | Knytex DB120 (393 gsm) | 32 | 0 | 0 | 0 | 3.19 | 24h/20C, 2h/60 C | RTM | 2876 | DD11128 |  | -331 | static | 13 mm/s |  |  |  | 1 |  | 25 |  | DD11 | R2, R5 |  | T8
MD-DD11-UP2 | [0/±45/0]S | 30 | UP2 | CoRezyn 63-AX-051 | Knytex A130 (444 gsm) | 68 | Knytex DB120 (393 gsm) | 32 | 0 | 0 | 0 | 3.19 | 24h/20C, 2h/60 C | RTM | 2877 | DD11129 |  | -314 | static | 13 mm/s |  |  |  | 1 |  | 25 |  | DD11 | R2, R5 |  | T8
MD-DD11-UP2 | [0/±45/0]S | 30 | UP2 | CoRezyn 63-AX-051 | Knytex A130 (444 gsm) | 68 | Knytex DB120 (393 gsm) | 32 | 0 | 0 | 0 | 3.19 | 24h/20C, 2h/60 C | RTM | 2878 | DD11120 |  | -310 | static | 13 mm/s |  |  |  | 1 |  | 25 |  | DD11 | R2, R5 |  | T8
MD-DD11-UP2 | [0/±45/0]S | 30 | UP2 | CoRezyn 63-AX-051 | Knytex A130 (444 gsm) | 68 | Knytex DB120 (393 gsm) | 32 | 0 | 0 | 0 | 3.19 | 24h/20C, 2h/60 C | RTM | 2879 | DD11125 | -24.1 | -241 | 10 | 1 |  |  |  | 189 |  | 25 |  | DD11 | R2, R5 |  | T8
MD-DD11-UP2 | [0/±45/0]S | 30 | UP2 | CoRezyn 63-AX-051 | Knytex A130 (444 gsm) | 68 | Knytex DB120 (393 gsm) | 32 | 0 | 0 | 0 | 3.19 | 24h/20C, 2h/60 C | RTM | 2880 | DD11127 | -20.7 | -207 | 10 | 2 |  |  |  | 2411 |  | 25 |  | DD11 | R2, R5 |  | T8
MD-DD11-UP2 | [0/±45/0]S | 30 | UP2 | CoRezyn 63-AX-051 | Knytex A130 (444 gsm) | 68 | Knytex DB120 (393 gsm) | 32 | 0 | 0 | 0 | 3.19 | 24h/20C, 2h/60 C | RTM | 2881 | DD11122 | -20.7 | -207 | 10 | 2 |  |  |  | 1882 |  | 25 |  | DD11 | R2, R5 |  | T8
MD-DD11-UP2 | [0/±45/0]S | 30 | UP2 | CoRezyn 63-AX-051 | Knytex A130 (444 gsm) | 68 | Knytex DB120 (393 gsm) | 32 | 0 | 0 | 0 | 3.19 | 24h/20C, 2h/60 C | RTM | 2882 | DD11121 | -20.7 | -207 | 10 | 2 |  |  |  | 1530 |  | 25 |  | DD11 | R2, R5 |  | T8
MD-DD11-UP2 | [0/±45/0]S | 30 | UP2 | CoRezyn 63-AX-051 | Knytex A130 (444 gsm) | 68 | Knytex DB120 (393 gsm) | 32 | 0 | 0 | 0 | 3.19 | 24h/20C, 2h/60 C | RTM | 2883 | DD11124 | -17.2 | -172 | 10 | 10 |  |  |  | 137454 |  | 25 |  | DD11 | R2, R5 |  | T8
MD-DD11-UP2 | [0/±45/0]S | 30 | UP2 | CoRezyn 63-AX-051 | Knytex A130 (444 gsm) | 68 | Knytex DB120 (393 gsm) | 32 | 0 | 0 | 0 | 3.19 | 24h/20C, 2h/60 C | RTM | 2884 | DD11126 | -17.2 | -172 | 10 | 10 |  |  |  | 87211 |  | 25 |  | DD11 | R2, R5 |  | T8
MD-DD11-UP2 | [0/±45/0]S | 30 | UP2 | CoRezyn 63-AX-051 | Knytex A130 (444 gsm) | 68 | Knytex DB120 (393 gsm) | 32 | 0 | 0 | 0 | 3.19 | 24h/20C, 2h/60 C | RTM | 2885 | DD11123 | -17.2 | -172 | 10 | 10 |  |  |  | 123600 |  | 25 |  | DD11 | R2, R5 |  | T8
MD-DD11-UP2 | [0/±45/0]S | 30 | UP2 | CoRezyn 63-AX-051 | Knytex A130 (444 gsm) | 68 | Knytex DB120 (393 gsm) | 32 | 0 | 0 | 0 | 3.19 | 24h/20C, 2h/60 C | RTM | 2886 | DD11131 | -15.5 | -155 | 10 | 12 |  |  |  | 356114 |  | 25 |  | DD11 | R2, R5 |  | T8
MD-DD11-UP2 | [90/±45/90]S | 30 | UP2 | CoRezyn 63-AX-051 | 0 | 0 | Knytex DB120 (393 gsm) | 32 | Knytex A130 (444 gsm) | 68 | 0 | 3.19 | 24h/20C, 2h/60 C | RTM | 3992 | DD11T309 | 35 | 3.5 | 0.1 | 1 | 7.84 | 1.47 | 0.147 | 21 |  | 25 | Tested in the transverse direction | DD11 | R2, R5 |  | T8
MD-DD11-UP2 | [90/±45/90]S | 30 | UP2 | CoRezyn 63-AX-051 | 0 | 0 | Knytex DB120 (393 gsm) | 32 | Knytex A130 (444 gsm) | 68 | 0 | 3.19 | 24h/20C, 2h/60 C | RTM | 3993 | DD11T308 | 21 | 2.1 | 0.1 | 4 |  |  |  | 69027 |  | 25 | Tested in the transverse direction | DD11 | R2, R5 |  | T8
MD-DD11-UP2 | [90/±45/90]S | 30 | UP2 | CoRezyn 63-AX-051 | 0 | 0 | Knytex DB120 (393 gsm) | 32 | Knytex A130 (444 gsm) | 68 | 0 | 3.19 | 24h/20C, 2h/60 C | RTM | 3994 | DD11T310 | 21 | 2.1 | 0.1 | 5 | 8 | 0.25 | 0.025 | 112343 |  | 25 | Tested in the transverse direction | DD11 | R2, R5 |  | T8
MD-DD11-UP2 | [90/±45/90]S | 30 | UP2 | CoRezyn 63-AX-051 | 0 | 0 | Knytex DB120 (393 gsm) | 32 | Knytex A130 (444 gsm) | 68 | 0 | 3.19 | 24h/20C, 2h/60 C | RTM | 3995 | DD11T315 | 21 | 2.1 | 0.1 | 5 | 7.94 | 0.26 | 0.026 | 104931 |  | 25 | Tested in the transverse direction | DD11 | R2, R5 |  | T8
MD-DD11-UP2 | [90/±45/90]S | 30 | UP2 | CoRezyn 63-AX-051 | 0 | 0 | Knytex DB120 (393 gsm) | 32 | Knytex A130 (444 gsm) | 68 | 0 | 3.19 | 24h/20C, 2h/60 C | RTM | 3996 | DD11T313 | 17 | 1.7 | 0.1 | 10 | 7.62 | 0.22 | 0.022 | 4000000 | Runout | 25 | Tested in the transverse direction | DD11 | R2, R5 |  | T8
MD-DD11-UP2 | [90/±45/90]S | 30 | UP2 | CoRezyn 63-AX-051 | 0 | 0 | Knytex DB120 (393 gsm) | 32 | Knytex A130 (444 gsm) | 68 | 0 | 3.19 | 24h/20C, 2h/60 C | RTM | 3997 | DD11T312 | 24 | 2.4 | 0.1 | 5 | 8.19 | 0.3 | 0.03 | 24784 |  | 25 | Tested in the transverse direction | DD11 | R2, R5 |  | T8
MD-DD11-UP2 | [90/±45/90]S | 30 | UP2 | CoRezyn 63-AX-051 | 0 | 0 | Knytex DB120 (393 gsm) | 32 | Knytex A130 (444 gsm) | 68 | 0 | 3.19 | 24h/20C, 2h/60 C | RTM | 3998 | DD11T301 | 24 | 2.4 | 0.1 | 4 | 7.41 | 0.31 | 0.031 | 10054 |  | 25 | Tested in the transverse direction | DD11 | R2, R5 |  | T8
MD-DD11-UP2 | [90/±45/90]S | 30 | UP2 | CoRezyn 63-AX-051 | 0 | 0 | Knytex DB120 (393 gsm) | 32 | Knytex A130 (444 gsm) | 68 | 0 | 3.19 | 24h/20C, 2h/60 C | RTM | 3999 | DD11T305 | 24 | 2.4 | 0.1 | 4 | 7.65 | 0.31 | 0.031 | 8202 |  | 25 | Tested in the transverse direction | DD11 | R2, R5 |  | T8
MD-DD11-UP2 | [90/±45/90]S | 30 | UP2 | CoRezyn 63-AX-051 | 0 | 0 | Knytex DB120 (393 gsm) | 32 | Knytex A130 (444 gsm) | 68 | 0 | 3.19 | 24h/20C, 2h/60 C | RTM | 4000 | DD11T311 | 42 | 4 | static | 13 mm/s | 7.43 | 0.68 |  | 1 |  | 25 | Tested in the transverse direction | DD11 | R2, R5 |  | T8
MD-DD11-UP2 | [90/±45/90]S | 30 | UP2 | CoRezyn 63-AX-051 | 0 | 0 | Knytex DB120 (393 gsm) | 32 | Knytex A130 (444 gsm) | 68 | 0 | 3.19 | 24h/20C, 2h/60 C | RTM | 4001 | DD11T307 | 43 | 4 | static | 13 mm/s | 8.32 | 0.53 |  | 1 |  | 25 | Tested in the transverse direction | DD11 | R2, R5 |  | T8
MD-DD11-UP2 | [90/±45/90]S | 30 | UP2 | CoRezyn 63-AX-051 | 0 | 0 | Knytex DB120 (393 gsm) | 32 | Knytex A130 (444 gsm) | 68 | 0 | 3.19 | 24h/20C, 2h/60 C | RTM | 4002 | DD11T306 | 34 | 3 | static | 13 mm/s | 7.64 | 0.46 |  | 1 |  | 25 | Tested in the transverse direction | DD11 | R2, R5 |  | T8
MD-DD11-UP2 | [0/±45/0]S | 30 | UP2 | CoRezyn 63-AX-051 | Knytex A130 (444 gsm) | 68 | Knytex DB120 (393 gsm) | 32 | 0 | 0 | 0 | 3.19 | 24h/20C, 2h/60 C | RTM | 4325 | DD11224 | 103 | -103 | -1 | 5 |  |  |  | 1695591 |  | 25 |  | DD11 | R2, R5 |  | T8
MD-DD11-UP2 | [0/±45/0]S | 30 | UP2 | CoRezyn 63-AX-051 | Knytex A130 (444 gsm) | 68 | Knytex DB120 (393 gsm) | 32 | 0 | 0 | 0 | 3.19 | 24h/20C, 2h/60 C | RTM | 4322 | DD11227 | 138 | -138 | -1 | 5 |  |  |  | 79076 |  | 25 |  | DD11 | R2, R5 |  | T8
MD-DD11-UP2 | [0/±45/0]S | 30 | UP2 | CoRezyn 63-AX-051 | Knytex A130 (444 gsm) | 68 | Knytex DB120 (393 gsm) | 32 | 0 | 0 | 0 | 3.19 | 24h/20C, 2h/60 C | RTM | 4323 | DD11221 | 103 | -103 | -1 | 5 |  |  |  | 1767448 |  | 25 |  | DD11 | R2, R5 |  | T8
MD-DD11-UP2 | [0/±45/0]S | 30 | UP2 | CoRezyn 63-AX-051 | Knytex A130 (444 gsm) | 68 | Knytex DB120 (393 gsm) | 32 | 0 | 0 | 0 | 3.19 | 24h/20C, 2h/60 C | RTM | 4328 | DD11213 | 138 | -138 | -1 | 5 |  |  |  | 40380 |  | 25 |  | DD11 | R2, R5 |  | T8
MD-DD11-UP2 | [0/±45/0]S | 30 | UP2 | CoRezyn 63-AX-051 | Knytex A130 (444 gsm) | 68 | Knytex DB120 (393 gsm) | 32 | 0 | 0 | 0 | 3.19 | 24h/20C, 2h/60 C | RTM | 4329 | DD11219 | 138 | -138 | -1 | 5 |  |  |  | 118395 |  | 25 |  | DD11 | R2, R5 |  | T8
MD-DD11-UP2 | [0/±45/0]S | 30 | UP2 | CoRezyn 63-AX-051 | Knytex A130 (444 gsm) | 68 | Knytex DB120 (393 gsm) | 32 | 0 | 0 | 0 | 3.19 | 24h/20C, 2h/60 C | RTM | 4330 | DD11210 | 138 | -138 | -1 | 5 |  |  |  | 32677 |  | 25 |  | DD11 | R2, R5 |  | T8
MD-DD11-UP2 | [0/±45/0]S | 30 | UP2 | CoRezyn 63-AX-051 | Knytex A130 (444 gsm) | 68 | Knytex DB120 (393 gsm) | 32 | 0 | 0 | 0 | 3.19 | 24h/20C, 2h/60 C | RTM | 4331 | DD11212 | 121 | -121 | -1 | 5 |  |  |  | 269627 |  | 25 |  | DD11 | R2, R5 |  | T8
MD-DD11-UP2 | [0/±45/0]S | 30 | UP2 | CoRezyn 63-AX-051 | Knytex A130 (444 gsm) | 68 | Knytex DB120 (393 gsm) | 32 | 0 | 0 | 0 | 3.19 | 24h/20C, 2h/60 C | RTM | 4332 | DD11215 | 121 | -121 | -1 | 5 |  |  |  | 406842 |  | 25 |  | DD11 | R2, R5 |  | T8
MD-DD11-UP2 | [0/±45/0]S | 30 | UP2 | CoRezyn 63-AX-051 | Knytex A130 (444 gsm) | 68 | Knytex DB120 (393 gsm) | 32 | 0 | 0 | 0 | 3.19 | 24h/20C, 2h/60 C | RTM | 4333 | DD11214 | 121 | -121 | -1 | 5 |  |  |  | 464001 |  | 25 |  | DD11 | R2, R5 |  | T8
MD-DD11-UP2 | [0/±45/0]S | 30 | UP2 | CoRezyn 63-AX-051 | Knytex A130 (444 gsm) | 68 | Knytex DB120 (393 gsm) | 32 | 0 | 0 | 0 | 3.19 | 24h/20C, 2h/60 C | RTM | 4334 | DD11223 | 103 | -103 | -1 | 5 |  |  |  | 2148180 |  | 25 |  | DD11 | R2, R5 |  | T8
MD-DD11-UP2 | [0/±45/0]S | 30 | UP2 | CoRezyn 63-AX-051 | Knytex A130 (444 gsm) | 68 | Knytex DB120 (393 gsm) | 32 | 0 | 0 | 0 | 3.19 | 24h/20C, 2h/60 C | RTM | 4336 | DD11225 | 172 | -172 | -1 | 5 |  |  |  | 9734 |  | 25 |  | DD11 | R2, R5 |  | T8
MD-DD11-UP2 | [0/±45/0]S | 30 | UP2 | CoRezyn 63-AX-051 | Knytex A130 (444 gsm) | 68 | Knytex DB120 (393 gsm) | 32 | 0 | 0 | 0 | 3.19 | 24h/20C, 2h/60 C | RTM | 4337 | DD11220 | 172 | -172 | -1 | 5 |  |  |  | 11680 |  | 25 |  | DD11 | R2, R5 |  | T8
MD-DD11-UP2 | [0/±45/0]S | 30 | UP2 | CoRezyn 63-AX-051 | Knytex A130 (444 gsm) | 68 | Knytex DB120 (393 gsm) | 32 | 0 | 0 | 0 | 3.19 | 24h/20C, 2h/60 C | RTM | 4338 | DD11217 | 172 | -172 | -1 | 3 |  |  |  | 6888 |  | 25 |  | DD11 | R2, R5 |  | T8
MD-DD11-UP2 | [0/±45/0]S | 30 | UP2 | CoRezyn 63-AX-051 | Knytex A130 (444 gsm) | 68 | Knytex DB120 (393 gsm) | 32 | 0 | 0 | 0 | 3.19 | 24h/20C, 2h/60 C | RTM | 4339 | DD11218 | 207 | -207 | -1 | 1 |  |  |  | 1144 |  | 25 |  | DD11 | R2, R5 |  | T8
MD-DD11-UP2 | [0/±45/0]S | 30 | UP2 | CoRezyn 63-AX-051 | Knytex A130 (444 gsm) | 68 | Knytex DB120 (393 gsm) | 32 | 0 | 0 | 0 | 3.19 | 24h/20C, 2h/60 C | RTM | 4340 | DD11211 | 207 | -207 | -1 | 1 |  |  |  | 987 |  | 25 |  | DD11 | R2, R5 |  | T8
MD-DD11-UP2 | [0/±45/0]S | 30 | UP2 | CoRezyn 63-AX-051 | Knytex A130 (444 gsm) | 68 | Knytex DB120 (393 gsm) | 32 | 0 | 0 | 0 | 3.19 | 24h/20C, 2h/60 C | RTM | 4341 | DD11216 | 207 | -207 | -1 | 1 |  |  |  | 2953 |  | 25 |  | DD11 | R2, R5 |  | T8
MD-DD11-UP2 | [0/±45/0]S | 30 | UP2 | CoRezyn 63-AX-051 | Knytex A130 (444 gsm) | 68 | Knytex DB120 (393 gsm) | 32 | 0 | 0 | 0 | 3.19 | 24h/20C, 2h/60 C | RTM | 4365 | DD11244 | 138 | -138 | -1 | 10 |  |  |  | 1023726 |  | 25 |  | DD11 | R2, R5 |  | T8
MD-DD11-UP2 | [0/±45/0]S | 30 | UP2 | CoRezyn 63-AX-051 | Knytex A130 (444 gsm) | 68 | Knytex DB120 (393 gsm) | 32 | 0 | 0 | 0 | 3.19 | 24h/20C, 2h/60 C | RTM | 4366 | DD11240 | 138 | -138 | -1 | 10 |  |  |  | 8000000 | Runout | 25 |  | DD11 | R2, R5 |  | T8
MD-DD11A-UP2 | (±45/02)S | 29 | UP2 | CoRezyn 63-AX-051 | Knytex A130 (444 gsm) | 68 | Knytex DB120 (393 gsm) | 32 | 0 | 0 | 0 | 3.38 | 24h/20C, 2h/60 C | RTM | 2942 | DD11A102 |  | -309 | static | 13 mm/s |  |  |  | 1 |  | 25 |  | DD11A | R2, R5 |  | T8
MD-DD11A-UP2 | (±45/02)S | 29 | UP2 | CoRezyn 63-AX-051 | Knytex A130 (444 gsm) | 68 | Knytex DB120 (393 gsm) | 32 | 0 | 0 | 0 | 3.38 | 24h/20C, 2h/60 C | RTM | 2954 | DD11A101 |  | -413 | static | 13 mm/s |  |  |  | 1 |  | 25 |  | DD11A | R2, R5 |  | T8
MD-DD11A-UP2 | (±45/02)S | 29 | UP2 | CoRezyn 63-AX-051 | Knytex A130 (444 gsm) | 68 | Knytex DB120 (393 gsm) | 32 | 0 | 0 | 0 | 3.38 | 24h/20C, 2h/60 C | RTM | 2955 | DD11A106 |  | -327 | static | 13 mm/s |  |  |  | 1 |  | 25 |  | DD11A | R2, R5 |  | T8
MD-DD11A-UP2 | (±45/02)S | 29 | UP2 | CoRezyn 63-AX-051 | Knytex A130 (444 gsm) | 68 | Knytex DB120 (393 gsm) | 32 | 0 | 0 | 0 | 3.38 | 24h/20C, 2h/60 C | RTM | 3551 | DD11A112 | 629 |  | static | 13 mm/s | 18.3 | 3.4 |  | 1 |  | 25 |  | DD11A | R2, R5 |  | T8
MD-DD11A-UP2 | (±45/02)S | 29 | UP2 | CoRezyn 63-AX-051 | Knytex A130 (444 gsm) | 68 | Knytex DB120 (393 gsm) | 32 | 0 | 0 | 0 | 3.38 | 24h/20C, 2h/60 C | RTM | 3552 | DD11A110 | 595 |  | static | 13 mm/s | 20.4 | 2.93 |  | 1 |  | 25 |  | DD11A | R2, R5 |  | T8
MD-DD11A-UP2 | (±45/02)S | 29 | UP2 | CoRezyn 63-AX-051 | Knytex A130 (444 gsm) | 68 | Knytex DB120 (393 gsm) | 32 | 0 | 0 | 0 | 3.38 | 24h/20C, 2h/60 C | RTM | 3553 | DD11A111 | 589 |  | static | 13 mm/s | 19.9 | 3.03 |  | 1 |  | 25 |  | DD11A | R2, R5 |  | T8
MD-DD11E3-EP3 | [0/±45/0]S | 32 | EP3 | SP Prime 20 | Knytex A130 (444 gsm) | 68 | Knytex DB120 (393 gsm) | 32 | 0 | 0 | 0 | 3.07 | 24h/20C, 6h/80 C | RTM | 8669 | DD11E3-112 |  | -247 | static | 13 mm/s |  |  |  | 1 |  | 25 |  | DD11E3 | R2, R5 |  | T8
MD-DD11E3-EP3 | [0/±45/0]S | 32 | EP3 | SP Prime 20 | Knytex A130 (444 gsm) | 68 | Knytex DB120 (393 gsm) | 32 | 0 | 0 | 0 | 3.07 | 24h/20C, 6h/80 C | RTM | 8670 | DD11E3-137 | -17.2 | -172 | 10 | 2 |  |  |  | 3171 |  | 25 |  | DD11E3 | R2, R5 |  | T8
MD-DD11E3-EP3 | [0/±45/0]S | 32 | EP3 | SP Prime 20 | Knytex A130 (444 gsm) | 68 | Knytex DB120 (393 gsm) | 32 | 0 | 0 | 0 | 3.07 | 24h/20C, 6h/80 C | RTM | 8671 | DD11E3-127 | -10.3 | -103 | 10 | 6 |  |  |  | 3316245 |  | 25 |  | DD11E3 | R2, R5 |  | T8
MD-DD11E3-EP3 | [0/±45/0]S | 32 | EP3 | SP Prime 20 | Knytex A130 (444 gsm) | 68 | Knytex DB120 (393 gsm) | 32 | 0 | 0 | 0 | 3.07 | 24h/20C, 6h/80 C | RTM | 8672 | DD11E3-111 | -13.8 | -138 | 10 | 4 |  |  |  | 628028 |  | 25 |  | DD11E3 | R2, R5 |  | T8
MD-DD11E3-EP3 | [0/±45/0]S | 32 | EP3 | SP Prime 20 | Knytex A130 (444 gsm) | 68 | Knytex DB120 (393 gsm) | 32 | 0 | 0 | 0 | 3.07 | 24h/20C, 6h/80 C | RTM | 8673 | DD11E3-125 | -13.8 | -138 | 10 | 4 |  |  |  | 142149 |  | 25 |  | DD11E3 | R2, R5 |  | T8
MD-DD11E3-EP3 | [0/±45/0]S | 32 | EP3 | SP Prime 20 | Knytex A130 (444 gsm) | 68 | Knytex DB120 (393 gsm) | 32 | 0 | 0 | 0 | 3.07 | 24h/20C, 6h/80 C | RTM | 8674 | DD11E3-116 | -13.8 | -138 | 10 | 4 |  |  |  | 73148 |  | 25 |  | DD11E3 | R2, R5 |  | T8
MD-DD11E3-EP3 | [0/±45/0]S | 32 | EP3 | SP Prime 20 | Knytex A130 (444 gsm) | 68 | Knytex DB120 (393 gsm) | 32 | 0 | 0 | 0 | 3.07 | 24h/20C, 6h/80 C | RTM | 8675 | DD11E3-134 | -17.2 | -172 | 10 | 1 |  |  |  | 4063 |  | 25 |  | DD11E3 | R2, R5 |  | T8
MD-DD11E3-EP3 | [0/±45/0]S | 32 | EP3 | SP Prime 20 | Knytex A130 (444 gsm) | 68 | Knytex DB120 (393 gsm) | 32 | 0 | 0 | 0 | 3.07 | 24h/20C, 6h/80 C | RTM | 8676 | DD11E3-124 | -17.2 | -172 | 10 | 1 |  |  |  | 7803 |  | 25 |  | DD11E3 | R2, R5 |  | T8
MD-DD11E3-EP3 | [0/±45/0]S | 32 | EP3 | SP Prime 20 | Knytex A130 (444 gsm) | 68 | Knytex DB120 (393 gsm) | 32 | 0 | 0 | 0 | 3.07 | 24h/20C, 6h/80 C | RTM | 8677 | DD11E3-133 |  | -224 | static | 13 mm/s |  |  |  | 1 |  | 25 |  | DD11E3 | R2, R5 |  | T8
MD-DD11E3-EP3 | [0/±45/0]S | 32 | EP3 | SP Prime 20 | Knytex A130 (444 gsm) | 68 | Knytex DB120 (393 gsm) | 32 | 0 | 0 | 0 | 3.07 | 24h/20C, 6h/80 C | RTM | 8678 | DD11E3-135 |  | -276 | static | 13 mm/s |  |  |  | 1 |  | 25 |  | DD11E3 | R2, R5 |  | T8
MD-DD11E3-EP3 | [0/±45/0]S | 32 | EP3 | SP Prime 20 | Knytex A130 (444 gsm) | 68 | Knytex DB120 (393 gsm) | 32 | 0 | 0 | 0 | 3.07 | 24h/20C, 6h/80 C | RTM | 8679 | DD11E3-110 |  | -311 | static | 13 mm/s |  |  |  | 1 |  | 25 |  | DD11E3 | R2, R5 |  | T8
MD-DD11E3-EP3 | [0/±45/0]S | 32 | EP3 | SP Prime 20 | Knytex A130 (444 gsm) | 68 | Knytex DB120 (393 gsm) | 32 | 0 | 0 | 0 | 3.07 | 24h/20C, 6h/80 C | RTM | 8680 | DD11E3-147 | -103 | -10.3 | 10 | 6 |  |  |  | 6853926 |  | 25 |  | DD11E3 | R2, R5 |  | T8
MD-DD11E3-EP3 | [0/±45/0]S | 32 | EP3 | SP Prime 20 | Knytex A130 (444 gsm) | 68 | Knytex DB120 (393 gsm) | 32 | 0 | 0 | 0 | 3.07 | 24h/20C, 6h/80 C | RTM | 8700 | DD11E3-118 | -207 | -20.7 | 10 | 1 |  |  |  | 68 |  | 25 |  | DD11E3 | R2, R5 |  | T8
MD-DD11E3-EP3 | [0/±45/0]S | 32 | EP3 | SP Prime 20 | Knytex A130 (444 gsm) | 68 | Knytex DB120 (393 gsm) | 32 | 0 | 0 | 0 | 3.07 | 24h/20C, 6h/80 C | RTM | 8701 | DD11E3-139 | -207 | -20.7 | 10 | 1 |  |  |  | 81 |  | 25 |  | DD11E3 | R2, R5 |  | T8
MD-DD11E3-EP3 | [0/±45/0]S | 32 | EP3 | SP Prime 20 | Knytex A130 (444 gsm) | 68 | Knytex DB120 (393 gsm) | 32 | 0 | 0 | 0 | 3.07 | 24h/20C, 6h/80 C | RTM | 8702 | DD11E3-132 | -207 | -20.7 | 10 | 1 |  |  |  | 53 |  | 25 |  | DD11E3 | R2, R5 |  | T8
MD-DD11E3-EP3 | [0/±45/0]S | 32 | EP3 | SP Prime 20 | Knytex A130 (444 gsm) | 68 | Knytex DB120 (393 gsm) | 32 | 0 | 0 | 0 | 3.07 | 24h/20C, 6h/80 C | RTM | 8681 | DD11E3-128 | 103 | -103 | -1 | 3 |  |  |  | 4879300 |  | 25 |  | DD11E3 | R2, R5 |  | T8
MD-DD11E3-EP3 | [0/±45/0]S | 32 | EP3 | SP Prime 20 | Knytex A130 (444 gsm) | 68 | Knytex DB120 (393 gsm) | 32 | 0 | 0 | 0 | 3.07 | 24h/20C, 6h/80 C | RTM | 8682 | DD11E3-131 | 138 | -138 | -1 | 2 |  |  |  | 17757 |  | 25 |  | DD11E3 | R2, R5 |  | T8
MD-DD11E3-EP3 | [0/±45/0]S | 32 | EP3 | SP Prime 20 | Knytex A130 (444 gsm) | 68 | Knytex DB120 (393 gsm) | 32 | 0 | 0 | 0 | 3.07 | 24h/20C, 6h/80 C | RTM | 8683 | DD11E3-115 | 138 | -138 | -1 | 2 |  |  |  | 35759 |  | 25 |  | DD11E3 | R2, R5 |  | T8
MD-DD11E3-EP3 | [0/±45/0]S | 32 | EP3 | SP Prime 20 | Knytex A130 (444 gsm) | 68 | Knytex DB120 (393 gsm) | 32 | 0 | 0 | 0 | 3.07 | 24h/20C, 6h/80 C | RTM | 8684 | DD11E3-130 | 138 | -138 | -1 | 2 |  |  |  | 64341 |  | 25 |  | DD11E3 | R2, R5 |  | T8
MD-DD11E3-EP3 | [0/±45/0]S | 32 | EP3 | SP Prime 20 | Knytex A130 (444 gsm) | 68 | Knytex DB120 (393 gsm) | 32 | 0 | 0 | 0 | 3.07 | 24h/20C, 6h/80 C | RTM | 8685 | DD11E3-148 | 103 | -103 | -1 | 4 |  |  |  | 1850142 |  | 25 |  | DD11E3 | R2, R5 |  | T8
MD-DD11E3-EP3 | [0/±45/0]S | 32 | EP3 | SP Prime 20 | Knytex A130 (444 gsm) | 68 | Knytex DB120 (393 gsm) | 32 | 0 | 0 | 0 | 3.07 | 24h/20C, 6h/80 C | RTM | 8703 | DD11E3-114 | 172 | -172 | -1 | 1 |  |  |  | 646 |  | 25 |  | DD11E3 | R2, R5 |  | T8
MD-DD11E3-EP3 | [0/±45/0]S | 32 | EP3 | SP Prime 20 | Knytex A130 (444 gsm) | 68 | Knytex DB120 (393 gsm) | 32 | 0 | 0 | 0 | 3.07 | 24h/20C, 6h/80 C | RTM | 8704 | DD11E3-122 | 172 | -172 | -1 | 1 |  |  |  | 3778 |  | 25 |  | DD11E3 | R2, R5 |  | T8
MD-DD11E3-EP3 | [0/±45/0]S | 32 | EP3 | SP Prime 20 | Knytex A130 (444 gsm) | 68 | Knytex DB120 (393 gsm) | 32 | 0 | 0 | 0 | 3.07 | 24h/20C, 6h/80 C | RTM | 8705 | DD11E3-123 | 172 | -172 | -1 | 1 |  |  |  | 1680 |  | 25 |  | DD11E3 | R2, R5 |  | T8
MD-DD11E3-EP3 | [0/±45/0]S | 32 | EP3 | SP Prime 20 | Knytex A130 (444 gsm) | 68 | Knytex DB120 (393 gsm) | 32 | 0 | 0 | 0 | 3.07 | 24h/20C, 6h/80 C | RTM | 6810 | DD11E3-151 | 655 |  | static | 13 mm/s | 20.5 | 3.2 |  | 1 |  | 25 |  | DD11E3 | R2, R5 |  | T8
MD-DD11E3-EP3 | [0/±45/0]S | 32 | EP3 | SP Prime 20 | Knytex A130 (444 gsm) | 68 | Knytex DB120 (393 gsm) | 32 | 0 | 0 | 0 | 3.07 | 24h/20C, 6h/80 C | RTM | 6811 | DD11E3-150 | 589 |  | static | 13 mm/s | 20.4 | 2.9 |  | 1 |  | 25 |  | DD11E3 | R2, R5 |  | T8
MD-DD11E3-EP3 | [0/±45/0]S | 32 | EP3 | SP Prime 20 | Knytex A130 (444 gsm) | 68 | Knytex DB120 (393 gsm) | 32 | 0 | 0 | 0 | 3.07 | 24h/20C, 6h/80 C | RTM | 6812 | DD11E3-152 | 629 |  | static | 13 mm/s | 20.2 | 3.1 |  | 1 |  | 25 |  | DD11E3 | R2, R5 |  | T8
MD-DD11E3-EP3 | [0/±45/0]S | 32 | EP3 | SP Prime 20 | Knytex A130 (444 gsm) | 68 | Knytex DB120 (393 gsm) | 32 | 0 | 0 | 0 | 3.07 | 24h/20C, 6h/80 C | RTM | 10388 | DD11E3-330 | -241 | -24.1 | 10 | 1 |  |  |  | 9 |  | 25 |  | DD11E3 | R2, R5 |  | T8
MD-DD11E3-EP3 | [0/±45/0]S | 32 | EP3 | SP Prime 20 | Knytex A130 (444 gsm) | 68 | Knytex DB120 (393 gsm) | 32 | 0 | 0 | 0 | 3.07 | 24h/20C, 6h/80 C | RTM | 10389 | DD11E3-331 | -172 | -17.2 | 10 | 2 |  |  |  | 14155 |  | 25 |  | DD11E3 | R2, R5 |  | T8
MD-DD11E3-EP3 | [0/±45/0]S | 32 | EP3 | SP Prime 20 | Knytex A130 (444 gsm) | 68 | Knytex DB120 (393 gsm) | 32 | 0 | 0 | 0 | 3.07 | 24h/20C, 6h/80 C | RTM | 10390 | DD11E3-332 | -138 | -13.8 | 10 | 4 |  |  |  | 100092 |  | 25 |  | DD11E3 | R2, R5 |  | T8
MD-DD11E4 | [0/±45/0]S | 34 | EP | Jeffco 1401-12 / 1401-17 hardener | Knytex A130 (444 gsm) | 68 | Knytex DB120 (393 gsm) | 32 | 0 | 0 | 0 | 2.84 | 14 h/50C, 2 h/85C | RTM | 7088 | DD11E4-205 |  | -319 | static | 13 mm/s | 24.1 | -1.3 |  | 1 |  | 25 |  | DD11E4 | R2, R5 | C11 | T8
MD-DD11E4 | [0/±45/0]S | 34 | EP | Jeffco 1401-12 / 1401-17 hardener | Knytex A130 (444 gsm) | 68 | Knytex DB120 (393 gsm) | 32 | 0 | 0 | 0 | 2.84 | 14 h/50C, 2 h/85C | RTM | 7089 | DD11E4-206 |  | -313 | static | 13 mm/s |  |  |  | 1 |  | 25 |  | DD11E4 | R2, R5 | C11 | T8
MD-DD11E4 | [0/±45/0]S | 34 | EP | Jeffco 1401-12 / 1401-17 hardener | Knytex A130 (444 gsm) | 68 | Knytex DB120 (393 gsm) | 32 | 0 | 0 | 0 | 2.84 | 14 h/50C, 2 h/85C | RTM | 7090 | DD11E4-207 |  | -287 | static | 13 mm/s |  |  |  | 1 |  | 25 |  | DD11E4 | R2, R5 | C11 | T8
MD-DD11E4 | [0/±45/0]S | 34 | EP | Jeffco 1401-12 / 1401-17 hardener | Knytex A130 (444 gsm) | 68 | Knytex DB120 (393 gsm) | 32 | 0 | 0 | 0 | 2.84 | 14 h/50C, 2 h/85C | RTM | 7091 | DD11E4-207 |  | -305 | static | 13 mm/s |  |  |  | 1 |  | 25 |  | DD11E4 | R2, R5 | C11 | T8
MD-DD11E4 | [0/±45/0]S | 34 | EP | Jeffco 1401-12 / 1401-17 hardener | Knytex A130 (444 gsm) | 68 | Knytex DB120 (393 gsm) | 32 | 0 | 0 | 0 | 2.84 | 14 h/50C, 2 h/85C | RTM | 7092 | DD11E4-209 |  | -288 | static | 13 mm/s |  |  |  | 1 |  | 25 |  | DD11E4 | R2, R5 | C11 | T8
MD-DD11E4 | [0/±45/0]S | 34 | EP | Jeffco 1401-12 / 4102 hardener | Knytex A130 (444 gsm) | 68 | Knytex DB120 (393 gsm) | 32 | 0 | 0 | 0 | 2.84 | 14 h/60C, 2 h/85C | RTM | 8796 | DD11E4-216 |  | -342 | static | 13 mm/s | 24.3 | -1.4 |  | 1 |  | 25 |  | DD11E4 | R2, R5 | C11 | T8
MD-DD11E4 | [0/±45/0]S | 34 | EP | Jeffco 1401-12 / 4102 hardener | Knytex A130 (444 gsm) | 68 | Knytex DB120 (393 gsm) | 32 | 0 | 0 | 0 | 2.84 | 14 h/60C, 2 h/85C | RTM | 8797 | DD11E4-217 |  | -328 | static | 13 mm/s |  |  |  | 1 |  | 25 |  | DD11E4 | R2, R5 | C11 | T8
MD-DD11E4 | [0/±45/0]S | 34 | EP | Jeffco 1401-12 / 4102 hardener | Knytex A130 (444 gsm) | 68 | Knytex DB120 (393 gsm) | 32 | 0 | 0 | 0 | 2.84 | 14 h/60C, 2 h/85C | RTM | 8798 | DD11E4-218 |  | -361 | static | 13 mm/s |  |  |  | 1 |  | 25 |  | DD11E4 | R2, R5 | C11 | T8
MD-DD11E4 | [0/±45/0]S | 34 | EP | Jeffco 1401-12 / 4102 hardener | Knytex A130 (444 gsm) | 68 | Knytex DB120 (393 gsm) | 32 | 0 | 0 | 0 | 2.84 | 14 h/60C, 2 h/85C | RTM | 8799 | DD11E4-219 |  | -357 | static | 13 mm/s |  |  |  | 1 |  | 25 |  | DD11E4 | R2, R5 | C11 | T8
MD-DD11E4 | [0/±45/0]S | 34 | EP | Jeffco 1401-12 / 4102 hardener | Knytex A130 (444 gsm) | 68 | Knytex DB120 (393 gsm) | 32 | 0 | 0 | 0 | 2.84 | 14 h/60C, 2 h/85C | RTM | 8800 | DD11E4-220 |  | -312 | static | 13 mm/s |  |  |  | 1 |  | 25 |  | DD11E4 | R2, R5 | C11 | T8
MD-DD11E4 | [0/±45/0]S | 34 | EP | Jeffco 1401-12 / 1401-17 hardener | Knytex A130 (444 gsm) | 68 | Knytex DB120 (393 gsm) | 32 | 0 | 0 | 0 | 2.84 | 14 h/60C, 2 h/85C | RTM | 8806 | DD11E4-226 |  | -311 | static | 13 mm/s | 23.1 | -1.3 |  | 1 |  | 25 |  | DD11E4 | R2, R5 | C11 | T8
MD-DD11E4 | [0/±45/0]S | 34 | EP | Jeffco 1401-12 / 1401-17 hardener | Knytex A130 (444 gsm) | 68 | Knytex DB120 (393 gsm) | 32 | 0 | 0 | 0 | 2.84 | 14 h/60C, 2 h/85C | RTM | 8807 | DD11E4-227 |  | -336 | static | 13 mm/s |  |  |  | 1 |  | 25 |  | DD11E4 | R2, R5 | C11 | T8
MD-DD11E4 | [0/±45/0]S | 34 | EP | Jeffco 1401-12 / 1401-17 hardener | Knytex A130 (444 gsm) | 68 | Knytex DB120 (393 gsm) | 32 | 0 | 0 | 0 | 2.84 | 14 h/60C, 2 h/85C | RTM | 8808 | DD11E4-228 |  | -328 | static | 13 mm/s |  |  |  | 1 |  | 25 |  | DD11E4 | R2, R5 | C11 | T8
MD-DD11E4 | [0/±45/0]S | 34 | EP | Jeffco 1401-12 / 1401-17 hardener | Knytex A130 (444 gsm) | 68 | Knytex DB120 (393 gsm) | 32 | 0 | 0 | 0 | 2.84 | 14 h/60C, 2 h/85C | RTM | 8809 | DD11E4-229 |  | -271 | static | 13 mm/s |  |  |  | 1 |  | 25 |  | DD11E4 | R2, R5 | C11 | T8
MD-DD11E4 | [0/±45/0]S | 34 | EP | Jeffco 1401-12 / 1401-17 hardener | Knytex A130 (444 gsm) | 68 | Knytex DB120 (393 gsm) | 32 | 0 | 0 | 0 | 2.84 | 14 h/60C, 2 h/85C | RTM | 8810 | DD11E4-230 |  | -318 | static | 13 mm/s |  |  |  | 1 |  | 25 |  | DD11E4 | R2, R5 | C11 | T8
MD-DD12-UP2 | [0/±45/0]S | 41 | UP2 | CoRezyn 63-AX-051 | Knytex A130 (444 gsm) | 68 | Knytex DB120 (393 gsm) | 32 | 0 | 0 | 0 | 2.4 | 24h/20C, 2h/60 C | RTM | 2842 | DD12108 | 708 |  | static | 13 mm/s | 26 | 2.71 |  | 1 |  | 22 |  | DD12 | R2, R5 |  | T8
MD-DD12-UP2 | [0/±45/0]S | 41 | UP2 | CoRezyn 63-AX-051 | Knytex A130 (444 gsm) | 68 | Knytex DB120 (393 gsm) | 32 | 0 | 0 | 0 | 2.4 | 24h/20C, 2h/60 C | RTM | 2843 | DD12110 | 731 |  | static | 13 mm/s | 26.7 | 2.73 |  | 1 |  | 22 |  | DD12 | R2, R5 |  | T8
MD-DD12-UP2 | [0/±45/0]S | 41 | UP2 | CoRezyn 63-AX-051 | Knytex A130 (444 gsm) | 68 | Knytex DB120 (393 gsm) | 32 | 0 | 0 | 0 | 2.4 | 24h/20C, 2h/60 C | RTM | 2844 | DD12112 | 729 |  | static | 13 mm/s | 26.7 | 2.74 |  | 1 |  | 22 |  | DD12 | R2, R5 |  | T8
MD-DD12-UP2 | [0/±45/0]S | 41 | UP2 | CoRezyn 63-AX-051 | Knytex A130 (444 gsm) | 68 | Knytex DB120 (393 gsm) | 32 | 0 | 0 | 0 | 2.4 | 24h/20C, 2h/60 C | RTM | 2845 | DD12103 | 414 | 41.4 | 0.1 | 2 | 26.4 | 1.53 | 0.153 | 4967 |  | 22 |  | DD12 | R2, R5 |  | T8
MD-DD12-UP2 | [0/±45/0]S | 41 | UP2 | CoRezyn 63-AX-051 | Knytex A130 (444 gsm) | 68 | Knytex DB120 (393 gsm) | 32 | 0 | 0 | 0 | 2.4 | 24h/20C, 2h/60 C | RTM | 2846 | DD12107 | 276 | 27.6 | 0.1 | 12 | 29.3 | 0.94 | 0.094 | 272993 |  | 22 |  | DD12 | R2, R5 |  | T8
MD-DD12-UP2 | [0/±45/0]S | 41 | UP2 | CoRezyn 63-AX-051 | Knytex A130 (444 gsm) | 68 | Knytex DB120 (393 gsm) | 32 | 0 | 0 | 0 | 2.4 | 24h/20C, 2h/60 C | RTM | 2847 | DD12109 | 276 | 27.6 | 0.1 | 12 | 24.6 | 1.12 | 0.112 | 252590 |  | 22 |  | DD12 | R2, R5 |  | T8
MD-DD12-UP2 | [0/±45/0]S | 41 | UP2 | CoRezyn 63-AX-051 | Knytex A130 (444 gsm) | 68 | Knytex DB120 (393 gsm) | 32 | 0 | 0 | 0 | 2.4 | 24h/20C, 2h/60 C | RTM | 2848 | DD12104 | 241 | 24.1 | 0.1 | 12 | 26.3 | 0.9 | 0.09 | 721943 |  | 22 |  | DD12 | R2, R5 |  | T8
MD-DD12-UP2 | [0/±45/0]S | 41 | UP2 | CoRezyn 63-AX-051 | Knytex A130 (444 gsm) | 68 | Knytex DB120 (393 gsm) | 32 | 0 | 0 | 0 | 2.4 | 24h/20C, 2h/60 C | RTM | 2849 | DD12111 | 345 | 34.5 | 0.1 | 5 | 24.7 | 1.46 | 0.146 | 27280 |  | 22 |  | DD12 | R2, R5 |  | T8
MD-DD12-UP2 | [0/±45/0]S | 41 | UP2 | CoRezyn 63-AX-051 | Knytex A130 (444 gsm) | 68 | Knytex DB120 (393 gsm) | 32 | 0 | 0 | 0 | 2.4 | 24h/20C, 2h/60 C | RTM | 2850 | DD12106 | 345 | 34.5 | 0.1 | 5 | 25.8 | 1.42 | 0.142 | 55126 |  | 22 |  | DD12 | R2, R5 |  | T8
MD-DD12-UP2 | [0/±45/0]S | 41 | UP2 | CoRezyn 63-AX-051 | Knytex A130 (444 gsm) | 68 | Knytex DB120 (393 gsm) | 32 | 0 | 0 | 0 | 2.4 | 24h/20C, 2h/60 C | RTM | 2851 | DD12105 | 345 | 34.5 | 0.1 | 5 | 26.6 | 1.49 | 0.149 | 50100 |  | 22 |  | DD12 | R2, R5 |  | T8
MD-DD12-UP2 | [0/±45/0]S | 41 | UP2 | CoRezyn 63-AX-051 | Knytex A130 (444 gsm) | 68 | Knytex DB120 (393 gsm) | 32 | 0 | 0 | 0 | 2.4 | 24h/20C, 2h/60 C | RTM | 2852 | DD12101 | 276 | 27.6 | 0.1 | 5 | 27 | 1.05 | 0.105 | 199436 |  | 22 |  | DD12 | R2, R5 |  | T8
MD-DD12-UP2 | [0/±45/0]S | 41 | UP2 | CoRezyn 63-AX-051 | Knytex A130 (444 gsm) | 68 | Knytex DB120 (393 gsm) | 32 | 0 | 0 | 0 | 2.4 | 24h/20C, 2h/60 C | RTM | 2897 | DD12132 | -339 |  | static | 13 mm/s |  |  |  | 1 |  | 25 |  | DD12 | R2, R5 |  | T8
MD-DD12-UP2 | [0/±45/0]S | 41 | UP2 | CoRezyn 63-AX-051 | Knytex A130 (444 gsm) | 68 | Knytex DB120 (393 gsm) | 32 | 0 | 0 | 0 | 2.4 | 24h/20C, 2h/60 C | RTM | 2898 | DD12131 | -273 |  | static | 13 mm/s |  |  |  | 1 |  | 25 |  | DD12 | R2, R5 |  | T8
MD-DD12-UP2 | [0/±45/0]S | 41 | UP2 | CoRezyn 63-AX-051 | Knytex A130 (444 gsm) | 68 | Knytex DB120 (393 gsm) | 32 | 0 | 0 | 0 | 2.4 | 24h/20C, 2h/60 C | RTM | 2899 | DD12130 | -293 |  | static | 13 mm/s |  |  |  | 1 |  | 25 |  | DD12 | R2, R5 |  | T8
MD-DD13-UP2 | [0/±45/0]S | 46 | UP2 | CoRezyn 63-AX-051 | Knytex A130 (444 gsm) | 68 | Knytex DB120 (393 gsm) | 32 | 0 | 0 | 0 | 2.13 | 24h/20C, 2h/60 C | RTM | 2830 | DD13111 | 855 |  | static | 13 mm/s | 29.6 | 2.89 |  | 1 |  | 22 |  | DD13 | R2, R5 |  | T8
MD-DD13-UP2 | [0/±45/0]S | 46 | UP2 | CoRezyn 63-AX-051 | Knytex A130 (444 gsm) | 68 | Knytex DB120 (393 gsm) | 32 | 0 | 0 | 0 | 2.13 | 24h/20C, 2h/60 C | RTM | 2831 | DD13110 | 799 |  | static | 13 mm/s | 30.4 | 2.63 |  | 1 |  | 22 |  | DD13 | R2, R5 |  | T8
MD-DD13-UP2 | [0/±45/0]S | 46 | UP2 | CoRezyn 63-AX-051 | Knytex A130 (444 gsm) | 68 | Knytex DB120 (393 gsm) | 32 | 0 | 0 | 0 | 2.13 | 24h/20C, 2h/60 C | RTM | 2832 | DD13113 | 809 |  | static | 13 mm/s | 32.9 | 2.56 |  | 1 |  | 22 |  | DD13 | R2, R5 |  | T8
MD-DD13-UP2 | [0/±45/0]S | 46 | UP2 | CoRezyn 63-AX-051 | Knytex A130 (444 gsm) | 68 | Knytex DB120 (393 gsm) | 32 | 0 | 0 | 0 | 2.13 | 24h/20C, 2h/60 C | RTM | 2833 | DD13101 | 414 | 41.4 | 0.1 | 4 | 26.2 | 1.6 | 0.16 | 5769 |  | 22 |  | DD13 | R2, R5 |  | T8
MD-DD13-UP2 | [0/±45/0]S | 46 | UP2 | CoRezyn 63-AX-051 | Knytex A130 (444 gsm) | 68 | Knytex DB120 (393 gsm) | 32 | 0 | 0 | 0 | 2.13 | 24h/20C, 2h/60 C | RTM | 2834 | DD13102 | 414 | 41.4 | 0.1 | 4 | 29 | 1.39 | 0.139 | 7805 |  | 22 |  | DD13 | R2, R5 |  | T8
MD-DD13-UP2 | [0/±45/0]S | 46 | UP2 | CoRezyn 63-AX-051 | Knytex A130 (444 gsm) | 68 | Knytex DB120 (393 gsm) | 32 | 0 | 0 | 0 | 2.13 | 24h/20C, 2h/60 C | RTM | 2835 | DD13107 | 345 | 34.5 | 0.1 | 5 | 29.3 | 1.26 | 0.126 | 17253 |  | 22 |  | DD13 | R2, R5 |  | T8
MD-DD13-UP2 | [0/±45/0]S | 46 | UP2 | CoRezyn 63-AX-051 | Knytex A130 (444 gsm) | 68 | Knytex DB120 (393 gsm) | 32 | 0 | 0 | 0 | 2.13 | 24h/20C, 2h/60 C | RTM | 2836 | DD13108 | 207 | 20.7 | 0.1 | 12 | 27.6 | 0.77 | 0.077 | 1397049 |  | 22 |  | DD13 | R2, R5 |  | T8
MD-DD13-UP2 | [0/±45/0]S | 46 | UP2 | CoRezyn 63-AX-051 | Knytex A130 (444 gsm) | 68 | Knytex DB120 (393 gsm) | 32 | 0 | 0 | 0 | 2.13 | 24h/20C, 2h/60 C | RTM | 2837 | DD13106 | 345 | 34.5 | 0.1 | 5 | 31.2 | 1.15 | 0.115 | 28437 |  | 22 |  | DD13 | R2, R5 |  | T8
MD-DD13-UP2 | [0/±45/0]S | 46 | UP2 | CoRezyn 63-AX-051 | Knytex A130 (444 gsm) | 68 | Knytex DB120 (393 gsm) | 32 | 0 | 0 | 0 | 2.13 | 24h/20C, 2h/60 C | RTM | 2838 | DD13105 | 345 | 34.5 | 0.1 | 5 | 26.9 | 1.49 | 0.149 | 19323 |  | 22 |  | DD13 | R2, R5 |  | T8
MD-DD13-UP2 | [0/±45/0]S | 46 | UP2 | CoRezyn 63-AX-051 | Knytex A130 (444 gsm) | 68 | Knytex DB120 (393 gsm) | 32 | 0 | 0 | 0 | 2.13 | 24h/20C, 2h/60 C | RTM | 2839 | DD13113 | 276 | 27.6 | 0.1 | 10 | 28.9 | 0.97 | 0.097 | 145120 |  | 22 |  | DD13 | R2, R5 |  | T8
MD-DD13-UP2 | [0/±45/0]S | 46 | UP2 | CoRezyn 63-AX-051 | Knytex A130 (444 gsm) | 68 | Knytex DB120 (393 gsm) | 32 | 0 | 0 | 0 | 2.13 | 24h/20C, 2h/60 C | RTM | 2840 | DD13114 | 276 | 27.6 | 0.1 | 10 | 30.2 | 0.91 | 0.091 | 85412 |  | 22 |  | DD13 | R2, R5 |  | T8
MD-DD13-UP2 | [0/±45/0]S | 46 | UP2 | CoRezyn 63-AX-051 | Knytex A130 (444 gsm) | 68 | Knytex DB120 (393 gsm) | 32 | 0 | 0 | 0 | 2.13 | 24h/20C, 2h/60 C | RTM | 2841 | DD13115 | 276 | 27.6 | 0.1 | 10 | 31.7 | 0.89 | 0.089 | 124822 |  | 22 |  | DD13 | R2, R5 |  | T8
MD-DD13-UP2 | [0/±45/0]S | 46 | UP2 | CoRezyn 63-AX-051 | Knytex A130 (444 gsm) | 68 | Knytex DB120 (393 gsm) | 32 | 0 | 0 | 0 | 2.13 | 24h/20C, 2h/60 C | RTM | 2887 | DD13129 |  | -319 | static | 13 mm/s |  |  |  | 1 |  | 25 |  | DD13 | R2, R5 |  | T8
MD-DD13-UP2 | [0/±45/0]S | 46 | UP2 | CoRezyn 63-AX-051 | Knytex A130 (444 gsm) | 68 | Knytex DB120 (393 gsm) | 32 | 0 | 0 | 0 | 2.13 | 24h/20C, 2h/60 C | RTM | 2888 | DD13122 |  | -311 | static | 13 mm/s |  |  |  | 1 |  | 25 |  | DD13 | R2, R5 |  | T8
MD-DD13-UP2 | [0/±45/0]S | 46 | UP2 | CoRezyn 63-AX-051 | Knytex A130 (444 gsm) | 68 | Knytex DB120 (393 gsm) | 32 | 0 | 0 | 0 | 2.13 | 24h/20C, 2h/60 C | RTM | 2889 | DD13124 |  | -312 | static | 13 mm/s |  |  |  | 1 |  | 25 |  | DD13 | R2, R5 |  | T8
MD-DD13-UP2 | [0/±45/0]S | 46 | UP2 | CoRezyn 63-AX-051 | Knytex A130 (444 gsm) | 68 | Knytex DB120 (393 gsm) | 32 | 0 | 0 | 0 | 2.13 | 24h/20C, 2h/60 C | RTM | 2890 | DD13130 | -20.7 | -207 | 10 | 2 |  |  |  | 1870 |  | 25 |  | DD13 | R2, R5 |  | T8
MD-DD13-UP2 | [0/±45/0]S | 46 | UP2 | CoRezyn 63-AX-051 | Knytex A130 (444 gsm) | 68 | Knytex DB120 (393 gsm) | 32 | 0 | 0 | 0 | 2.13 | 24h/20C, 2h/60 C | RTM | 2891 | DD13123 | -20.7 | -207 | 10 | 2 |  |  |  | 9529 |  | 25 |  | DD13 | R2, R5 |  | T8
MD-DD13-UP2 | [0/±45/0]S | 46 | UP2 | CoRezyn 63-AX-051 | Knytex A130 (444 gsm) | 68 | Knytex DB120 (393 gsm) | 32 | 0 | 0 | 0 | 2.13 | 24h/20C, 2h/60 C | RTM | 2892 | DD13127 | -20.7 | -207 | 10 | 2 |  |  |  | 4017 |  | 25 |  | DD13 | R2, R5 |  | T8
MD-DD13-UP2 | [0/±45/0]S | 46 | UP2 | CoRezyn 63-AX-051 | Knytex A130 (444 gsm) | 68 | Knytex DB120 (393 gsm) | 32 | 0 | 0 | 0 | 2.13 | 24h/20C, 2h/60 C | RTM | 2893 | DD13120 | -17.2 | -172 | 10 | 10 |  |  |  | 59117 |  | 25 |  | DD13 | R2, R5 |  | T8
MD-DD13-UP2 | [0/±45/0]S | 46 | UP2 | CoRezyn 63-AX-051 | Knytex A130 (444 gsm) | 68 | Knytex DB120 (393 gsm) | 32 | 0 | 0 | 0 | 2.13 | 24h/20C, 2h/60 C | RTM | 2894 | DD13131 | -17.2 | -172 | 10 | 10 |  |  |  | 35801 |  | 25 |  | DD13 | R2, R5 |  | T8
MD-DD13-UP2 | [0/±45/0]S | 46 | UP2 | CoRezyn 63-AX-051 | Knytex A130 (444 gsm) | 68 | Knytex DB120 (393 gsm) | 32 | 0 | 0 | 0 | 2.13 | 24h/20C, 2h/60 C | RTM | 2895 | DD13128 | -17.2 | -172 | 10 | 12 |  |  |  | 45057 |  | 25 |  | DD13 | R2, R5 |  | T8
MD-DD13-UP2 | [0/±45/0]S | 46 | UP2 | CoRezyn 63-AX-051 | Knytex A130 (444 gsm) | 68 | Knytex DB120 (393 gsm) | 32 | 0 | 0 | 0 | 2.13 | 24h/20C, 2h/60 C | RTM | 2896 | DD13126 | -15.5 | -155 | 10 | 10 |  |  |  | 443122 |  | 25 |  | DD13 | R2, R5 |  | T8
MD-DD14-UP2 | [0/±45/0]S | 43 | UP2 | CoRezyn 63-AX-051 | Knytex CM1701 (587 gsm) | 72 | Knytex DB120 (393 gsm) | 28 | 0 | 0 | 0 | 2.71 | 24h/20C, 2h/60 C | RTM | 2956 | DD14301 |  | -452 | static | 13 mm/s |  |  |  | 1 |  | 25 |  | DD14 | R2, R5 |  | T8
MD-DD14-UP2 | [0/±45/0]S | 43 | UP2 | CoRezyn 63-AX-051 | Knytex CM1701 (587 gsm) | 72 | Knytex DB120 (393 gsm) | 28 | 0 | 0 | 0 | 2.71 | 24h/20C, 2h/60 C | RTM | 2957 | DD14303 |  | -385 | static | 13 mm/s |  |  |  | 1 |  | 25 |  | DD14 | R2, R5 |  | T8
MD-DD14-UP2 | [0/±45/0]S | 43 | UP2 | CoRezyn 63-AX-051 | Knytex CM1701 (587 gsm) | 72 | Knytex DB120 (393 gsm) | 28 | 0 | 0 | 0 | 2.71 | 24h/20C, 2h/60 C | RTM | 2958 | DD14302 |  | -447 | static | 13 mm/s |  |  |  | 1 |  | 25 |  | DD14 | R2, R5 |  | T8
MD-DD14-UP2 | [0/±45/0]S | 43 | UP2 | CoRezyn 63-AX-051 | Knytex CM1701 (587 gsm) | 72 | Knytex DB120 (393 gsm) | 28 | 0 | 0 | 0 | 2.71 | 24h/20C, 2h/60 C | RTM | 4064 | DD14112 | 794 |  | static | 13 mm/s | 25.7 | 3.1 |  | 1 |  | 22 |  | DD14 | R2, R5 |  | T8
MD-DD14-UP2 | [0/±45/0]S | 43 | UP2 | CoRezyn 63-AX-051 | Knytex CM1701 (587 gsm) | 72 | Knytex DB120 (393 gsm) | 28 | 0 | 0 | 0 | 2.71 | 24h/20C, 2h/60 C | RTM | 4065 | DD14106 | 754 |  | static | 13 mm/s | 25.5 | 3.1 |  | 1 |  | 22 |  | DD14 | R2, R5 |  | T8
MD-DD14-UP2 | [0/±45/0]S | 43 | UP2 | CoRezyn 63-AX-051 | Knytex CM1701 (587 gsm) | 72 | Knytex DB120 (393 gsm) | 28 | 0 | 0 | 0 | 2.71 | 24h/20C, 2h/60 C | RTM | 4066 | DD14105 | 637 |  | static | 13 mm/s | 23.3 | 2.8 |  | 1 |  | 22 |  | DD14 | R2, R5 |  | T8
MD-DD14-UP2 | [0/±45/0]S | 43 | UP2 | CoRezyn 63-AX-051 | Knytex CM1701 (587 gsm) | 72 | Knytex DB120 (393 gsm) | 28 | 0 | 0 | 0 | 2.71 | 24h/20C, 2h/60 C | RTM | 4067 | DD14111 | 345 | 34.5 | 0.1 | 2 | 25.4 | 1.48 | 0.148 | 5851 |  | 22 |  | DD14 | R2, R5 |  | T8
MD-DD14-UP2 | [0/±45/0]S | 43 | UP2 | CoRezyn 63-AX-051 | Knytex CM1701 (587 gsm) | 72 | Knytex DB120 (393 gsm) | 28 | 0 | 0 | 0 | 2.71 | 24h/20C, 2h/60 C | RTM | 4068 | DD14107 | 345 | 34.5 | 0.1 | 2 | 26 | 1.38 | 0.138 | 8812 |  | 22 |  | DD14 | R2, R5 |  | T8
MD-DD14-UP2 | [0/±45/0]S | 43 | UP2 | CoRezyn 63-AX-051 | Knytex CM1701 (587 gsm) | 72 | Knytex DB120 (393 gsm) | 28 | 0 | 0 | 0 | 2.71 | 24h/20C, 2h/60 C | RTM | 4069 | DD14109 | 345 | 34.5 | 0.1 | 2 | 24.1 | 1.56 | 0.156 | 6090 |  | 22 |  | DD14 | R2, R5 |  | T8
MD-DD14-UP2 | [0/±45/0]S | 43 | UP2 | CoRezyn 63-AX-051 | Knytex CM1701 (587 gsm) | 72 | Knytex DB120 (393 gsm) | 28 | 0 | 0 | 0 | 2.71 | 24h/20C, 2h/60 C | RTM | 4070 | DD14104 | 276 | 27.6 | 0.1 | 6 | 23.9 | 1.09 | 0.109 | 26391 |  | 22 |  | DD14 | R2, R5 |  | T8
MD-DD14-UP2 | [0/±45/0]S | 43 | UP2 | CoRezyn 63-AX-051 | Knytex CM1701 (587 gsm) | 72 | Knytex DB120 (393 gsm) | 28 | 0 | 0 | 0 | 2.71 | 24h/20C, 2h/60 C | RTM | 4071 | DD14103 | 276 | 27.6 | 0.1 | 5 | 25.7 | 1.13 | 0.113 | 25357 |  | 22 |  | DD14 | R2, R5 |  | T8
MD-DD14-UP2 | [0/±45/0]S | 43 | UP2 | CoRezyn 63-AX-051 | Knytex CM1701 (587 gsm) | 72 | Knytex DB120 (393 gsm) | 28 | 0 | 0 | 0 | 2.71 | 24h/20C, 2h/60 C | RTM | 4072 | DD14102 | 207 | 20.7 | 0.1 | 10 | 25.4 | 0.78 | 0.078 | 432261 |  | 22 |  | DD14 | R2, R5 |  | T8
MD-DD14-UP2 | [0/±45/0]S | 43 | UP2 | CoRezyn 63-AX-051 | Knytex CM1701 (587 gsm) | 72 | Knytex DB120 (393 gsm) | 28 | 0 | 0 | 0 | 2.71 | 24h/20C, 2h/60 C | RTM | 4073 | DD14101 | 276 | 27.6 | 0.1 | 5 | 25.5 | 1.2 | 0.12 | 47275 |  | 22 |  | DD14 | R2, R5 |  | T8
MD-DD14-UP2 | [0/±45/0]S | 43 | UP2 | CoRezyn 63-AX-051 | Knytex CM1701 (587 gsm) | 72 | Knytex DB120 (393 gsm) | 28 | 0 | 0 | 0 | 2.71 | 24h/20C, 2h/60 C | RTM | 4074 | DD14110 | 207 | 20.7 | 0.1 | 10 | 25.1 | 0.85 | 0.085 | 513840 |  | 22 |  | DD14 | R2, R5 |  | T8
MD-DD14-UP2 | [0/±45/0]S | 43 | UP2 | CoRezyn 63-AX-051 | Knytex CM1701 (587 gsm) | 72 | Knytex DB120 (393 gsm) | 28 | 0 | 0 | 0 | 2.71 | 24h/20C, 2h/60 C | RTM | 4075 | DD14108 | 207 | 20.7 | 0.1 | 10 | 26 | 0.8 | 0.08 | 210479 |  | 22 |  | DD14 | R2, R5 |  | T8
MD-DD15-UP2 | [0/±45/0]S | 37 | UP2 | CoRezyn 63-AX-051 | Knytex CM1701 (587 gsm) | 72 | Knytex DB120 (393 gsm) | 28 | 0 | 0 | 0 | 3.13 | 24h/20C, 2h/60 C | RTM | 2959 | DD15302 |  | -435 | static | 13 mm/s |  |  |  | 1 |  | 25 |  | DD15 | R2, R5 |  | T8
MD-DD15-UP2 | [0/±45/0]S | 37 | UP2 | CoRezyn 63-AX-051 | Knytex CM1701 (587 gsm) | 72 | Knytex DB120 (393 gsm) | 28 | 0 | 0 | 0 | 3.13 | 24h/20C, 2h/60 C | RTM | 2960 | DD15301 |  | -411 | static | 13 mm/s |  |  |  | 1 |  | 25 |  | DD15 | R2, R5 |  | T8
MD-DD15-UP2 | [0/±45/0]S | 37 | UP2 | CoRezyn 63-AX-051 | Knytex CM1701 (587 gsm) | 72 | Knytex DB120 (393 gsm) | 28 | 0 | 0 | 0 | 3.13 | 24h/20C, 2h/60 C | RTM | 2961 | DD15303 |  | -471 | static | 13 mm/s |  |  |  | 1 |  | 25 |  | DD15 | R2, R5 |  | T8
MD-DD16-UP2 | [90/0/±45/0]S | 33 | UP2 | CoRezyn 63-AX-051 | Knytex D155 (527 gsm) | 53 | Knytex DB120 (393 gsm) | 21 | Knytex D155 (527 gsm) | 26 | 0 | 4.62 | 24h/20C, 2h/60 C | RTM | 3650 | DD16102 | 284 | 28.4 | 0.1 | 2 | 17.1 | 1.83 | 0.183 | 32965 |  | 25 |  | DD16 | R2, R4, R5 |  | T8
MD-DD16-UP2 | [90/0/±45/0]S | 33 | UP2 | CoRezyn 63-AX-051 | Knytex D155 (527 gsm) | 53 | Knytex DB120 (393 gsm) | 21 | Knytex D155 (527 gsm) | 26 | 0 | 4.62 | 24h/20C, 2h/60 C | RTM | 3654 | DD16108 | 204 | 20.4 | 0.1 | 10 | 18.1 | 1.26 | 0.126 | 844744 |  | 25 |  | DD16 | R2, R4, R5 |  | T8
MD-DD16-UP2 | [90/0/±45/0]S | 33 | UP2 | CoRezyn 63-AX-051 | Knytex D155 (527 gsm) | 53 | Knytex DB120 (393 gsm) | 21 | Knytex D155 (527 gsm) | 26 | 0 | 4.62 | 24h/20C, 2h/60 C | RTM | 3655 | DD16101 | 206 | 20.6 | 0.1 | 10 | 18.9 | 1.24 | 0.124 | 274618 |  | 25 |  | DD16 | R2, R4, R5 |  | T8
MD-DD16-UP2 | [90/0/±45/0]S | 33 | UP2 | CoRezyn 63-AX-051 | Knytex D155 (527 gsm) | 53 | Knytex DB120 (393 gsm) | 21 | Knytex D155 (527 gsm) | 26 | 0 | 4.62 | 24h/20C, 2h/60 C | RTM | 3656 | DD16103 | 204 | 20.4 | 0.1 | 10 | 18.2 | 1.27 | 0.127 | 658704 |  | 25 |  | DD16 | R2, R4, R5 |  | T8
MD-DD16-UP2 | [90/0/±45/0]S | 33 | UP2 | CoRezyn 63-AX-051 | Knytex D155 (527 gsm) | 53 | Knytex DB120 (393 gsm) | 21 | Knytex D155 (527 gsm) | 26 | 0 | 4.62 | 24h/20C, 2h/60 C | RTM | 3657 | DD16106 | 214 | 21.4 | 0.1 | 10 | 18.6 | 1.3 | 0.13 | 523116 |  | 25 |  | DD16 | R2, R4, R5 |  | T8
MD-DD16-UP2 | [90/0/±45/0]S | 33 | UP2 | CoRezyn 63-AX-051 | Knytex D155 (527 gsm) | 53 | Knytex DB120 (393 gsm) | 21 | Knytex D155 (527 gsm) | 26 | 0 | 4.62 | 24h/20C, 2h/60 C | RTM | 3651 | DD16105 | 284 | 28.4 | 0.1 | 2 | 19 | 1.68 | 0.168 | 29313 |  | 25 |  | DD16 | R2, R4, R5 |  | T8
MD-DD16-UP2 | [90/0/±45/0]S | 33 | UP2 | CoRezyn 63-AX-051 | Knytex D155 (527 gsm) | 53 | Knytex DB120 (393 gsm) | 21 | Knytex D155 (527 gsm) | 26 | 0 | 4.62 | 24h/20C, 2h/60 C | RTM | 3690 | DD16200 | 310 | 31 | 0.1 | 10 |  |  |  | 560000 | Runout | 25 | Had four additional 90 plies on the outside over a 25 mm length, 90 degree crack migration study. | DD16 | R2, R4, R5 |  | T8
MD-DD16-UP2 | [90/0/±45/0]S | 33 | UP2 | CoRezyn 63-AX-051 | Knytex D155 (527 gsm) | 53 | Knytex DB120 (393 gsm) | 21 | Knytex D155 (527 gsm) | 26 | 0 | 4.62 | 24h/20C, 2h/60 C | RTM | 3691 | DD16202 | 310 | 31 | 0.1 | 10 |  |  |  | 396989 | Runout | 25 | Had four additional 90 plies on the outside over a 25 mm length, 90 degree crack migration study. | DD16 | R2, R4, R5 |  | T8
MD-DD16-UP2 | [90/0/±45/0]S | 33 | UP2 | CoRezyn 63-AX-051 | Knytex D155 (527 gsm) | 53 | Knytex DB120 (393 gsm) | 21 | Knytex D155 (527 gsm) | 26 | 0 | 4.62 | 24h/20C, 2h/60 C | RTM | 3832 | DD16150 |  | -394 | static | 13 mm/s |  |  |  | 1 |  | 25 |  | DD16 | R2, R4, R5 |  | T8
MD-DD16-UP2 | [90/0/±45/0]S | 33 | UP2 | CoRezyn 63-AX-051 | Knytex D155 (527 gsm) | 53 | Knytex DB120 (393 gsm) | 21 | Knytex D155 (527 gsm) | 26 | 0 | 4.62 | 24h/20C, 2h/60 C | RTM | 3833 | DD16151 |  | -406 | static | 13 mm/s |  |  |  | 1 |  | 25 |  | DD16 | R2, R4, R5 |  | T8
MD-DD16-UP2 | [90/0/±45/0]S | 33 | UP2 | CoRezyn 63-AX-051 | Knytex D155 (527 gsm) | 53 | Knytex DB120 (393 gsm) | 21 | Knytex D155 (527 gsm) | 26 | 0 | 4.62 | 24h/20C, 2h/60 C | RTM | 3834 | DD16152 |  | -454 | static | 13 mm/s |  |  |  | 1 |  | 25 |  | DD16 | R2, R4, R5 |  | T8
MD-DD16-UP2 | [90/0/±45/0]S | 33 | UP2 | CoRezyn 63-AX-051 | Knytex D155 (527 gsm) | 53 | Knytex DB120 (393 gsm) | 21 | Knytex D155 (527 gsm) | 26 | 0 | 4.62 | 24h/20C, 2h/60 C | RTM | 6068 | DD16205 |  | -414 | static | 13 mm/s |  |  |  | 1 |  | 25 |  | DD16 | R2, R4, R5 |  | T8
MD-DD16-UP2 | [90/0/±45/0]S | 33 | UP2 | CoRezyn 63-AX-051 | Knytex D155 (527 gsm) | 53 | Knytex DB120 (393 gsm) | 21 | Knytex D155 (527 gsm) | 26 | 0 | 4.62 | 24h/20C, 2h/60 C | RTM | 6069 | DD16216 |  | -388 | static | 13 mm/s |  |  |  | 1 |  | 25 |  | DD16 | R2, R4, R5 |  | T8
MD-DD16-UP2 | [90/0/±45/0]S | 33 | UP2 | CoRezyn 63-AX-051 | Knytex D155 (527 gsm) | 53 | Knytex DB120 (393 gsm) | 21 | Knytex D155 (527 gsm) | 26 | 0 | 4.62 | 24h/20C, 2h/60 C | RTM | 6070 | DD16221 |  | -394 | static | 13 mm/s |  |  |  | 1 |  | 25 |  | DD16 | R2, R4, R5 |  | T8
MD-DD16-UP2 | [90/0/±45/0]S | 33 | UP2 | CoRezyn 63-AX-051 | Knytex D155 (527 gsm) | 53 | Knytex DB120 (393 gsm) | 21 | Knytex D155 (527 gsm) | 26 | 0 | 4.62 | 24h/20C, 2h/60 C | RTM | 6071 | DD16215 |  | -446 | static | 13 mm/s |  |  |  | 1 |  | 25 |  | DD16 | R2, R4, R5 |  | T8
MD-DD16-UP2 | [90/0/±45/0]S | 33 | UP2 | CoRezyn 63-AX-051 | Knytex D155 (527 gsm) | 53 | Knytex DB120 (393 gsm) | 21 | Knytex D155 (527 gsm) | 26 | 0 | 4.62 | 24h/20C, 2h/60 C | RTM | 6072 | DD16222 | -27.6 | -276 | 10 | 2 |  |  |  | 41771 |  | 25 |  | DD16 | R2, R4, R5 |  | T8
MD-DD16-UP2 | [90/0/±45/0]S | 33 | UP2 | CoRezyn 63-AX-051 | Knytex D155 (527 gsm) | 53 | Knytex DB120 (393 gsm) | 21 | Knytex D155 (527 gsm) | 26 | 0 | 4.62 | 24h/20C, 2h/60 C | RTM | 6073 | DD16217 | -24.1 | -241 | 10 | 5 |  |  |  | 174382 |  | 25 |  | DD16 | R2, R4, R5 |  | T8
MD-DD16-UP2 | [90/0/±45/0]S | 33 | UP2 | CoRezyn 63-AX-051 | Knytex D155 (527 gsm) | 53 | Knytex DB120 (393 gsm) | 21 | Knytex D155 (527 gsm) | 26 | 0 | 4.62 | 24h/20C, 2h/60 C | RTM | 6074 | DD16208 | -27.6 | -276 | 10 | 2 |  |  |  | 20148 |  | 25 |  | DD16 | R2, R4, R5 |  | T8
MD-DD16-UP2 | [90/0/±45/0]S | 33 | UP2 | CoRezyn 63-AX-051 | Knytex D155 (527 gsm) | 53 | Knytex DB120 (393 gsm) | 21 | Knytex D155 (527 gsm) | 26 | 0 | 4.62 | 24h/20C, 2h/60 C | RTM | 6075 | DD16204 | -27.6 | -276 | 10 | 2 |  |  |  | 13173 |  | 25 |  | DD16 | R2, R4, R5 |  | T8
MD-DD16-UP2 | [90/0/±45/0]S | 33 | UP2 | CoRezyn 63-AX-051 | Knytex D155 (527 gsm) | 53 | Knytex DB120 (393 gsm) | 21 | Knytex D155 (527 gsm) | 26 | 0 | 4.62 | 24h/20C, 2h/60 C | RTM | 6076 | DD16209 | -27.6 | -276 | 10 | 4 |  |  |  | 8358 |  | 25 |  | DD16 | R2, R4, R5 |  | T8
MD-DD16-UP2 | [90/0/±45/0]S | 33 | UP2 | CoRezyn 63-AX-051 | Knytex D155 (527 gsm) | 53 | Knytex DB120 (393 gsm) | 21 | Knytex D155 (527 gsm) | 26 | 0 | 4.62 | 24h/20C, 2h/60 C | RTM | 6077 | DD16201 | -24.1 | -241 | 10 | 8 |  |  |  | 464269 |  | 25 |  | DD16 | R2, R4, R5 |  | T8
MD-DD16-UP2 | [90/0/±45/0]S | 33 | UP2 | CoRezyn 63-AX-051 | Knytex D155 (527 gsm) | 53 | Knytex DB120 (393 gsm) | 21 | Knytex D155 (527 gsm) | 26 | 0 | 4.62 | 24h/20C, 2h/60 C | RTM | 6078 | DD16206 | -24.1 | -241 | 10 | 6 |  |  |  | 670467 |  | 25 |  | DD16 | R2, R4, R5 |  | T8
MD-DD16-UP2 | [90/0/±45/0]S | 33 | UP2 | CoRezyn 63-AX-051 | Knytex D155 (527 gsm) | 53 | Knytex DB120 (393 gsm) | 21 | Knytex D155 (527 gsm) | 26 | 0 | 4.62 | 24h/20C, 2h/60 C | RTM | 6079 | DD16220 | -20.7 | -207 | 10 | 12 |  |  |  | 12328786 |  | 25 |  | DD16 | R2, R4, R5 |  | T8
MD-DD17-UP2 | [0/±45/0]S | 37/52 | UP2 | CoRezyn 63-AX-051 | Knytex D155 (527 gsm) | 72 | Knytex DB120 (393 gsm) | 28 | 0 | 0 | 0 | 2.90/2.09 | 24h/20C, 2h/60 C | RTM | 3694 | DD17104 | 445 | 44.5 | 0.1 | 2 |  |  |  | 1317 |  | 25 | Ave. thickness = 2.90 mm, 2.09 mm (indentation) S.D. = 0.05 mm, 0.07 mm (indentation), This material had a surface indentation to locally raise the VF. The listed stress does NOT take into account the indentation. (the average stress increase due to this indentation = 1.39) | DD17 | R2, R5 | C11
MD-DD17-UP2 | [0/±45/0]S | 37/52 | UP2 | CoRezyn 63-AX-051 | Knytex D155 (527 gsm) | 72 | Knytex DB120 (393 gsm) | 28 | 0 | 0 | 0 | 2.90/2.09 | 24h/20C, 2h/60 C | RTM | 3696 | DD17106 | 448 | 44.8 | 0.1 | 2 |  |  |  | 1210 |  | 25 | Ave. thickness = 2.90 mm, 2.09 mm (indentation) S.D. = 0.05 mm, 0.07 mm (indentation), This material had a surface indentation to locally raise the VF. The listed stress does NOT take into account the indentation. (the average stress increase due to this indentation = 1.39) | DD17 | R2, R5 | C11
MD-DD17-UP2 | [0/±45/0]S | 37/52 | UP2 | CoRezyn 63-AX-051 | Knytex D155 (527 gsm) | 72 | Knytex DB120 (393 gsm) | 28 | 0 | 0 | 0 | 2.90/2.09 | 24h/20C, 2h/60 C | RTM | 3697 | DD17107 | 333 | 33.3 | 0.1 | 2 |  |  |  | 8591 |  | 25 | Ave. thickness = 2.90 mm, 2.09 mm (indentation) S.D. = 0.05 mm, 0.07 mm (indentation), This material had a surface indentation to locally raise the VF. The listed stress does NOT take into account the indentation. (the average stress increase due to this indentation = 1.39) | DD17 | R2, R5 | C11
MD-DD17-UP2 | [0/±45/0]S | 37/52 | UP2 | CoRezyn 63-AX-051 | Knytex D155 (527 gsm) | 72 | Knytex DB120 (393 gsm) | 28 | 0 | 0 | 0 | 2.90/2.09 | 24h/20C, 2h/60 C | RTM | 3698 | DD17108 | 328 | 32.8 | 0.1 | 2 |  |  |  | 7151 |  | 25 | Ave. thickness = 2.90 mm, 2.09 mm (indentation) S.D. = 0.05 mm, 0.07 mm (indentation), This material had a surface indentation to locally raise the VF. The listed stress does NOT take into account the indentation. (the average stress increase due to this indentation = 1.39) | DD17 | R2, R5 | C11
MD-DD17-UP2 | [0/±45/0]S | 37/52 | UP2 | CoRezyn 63-AX-051 | Knytex D155 (527 gsm) | 72 | Knytex DB120 (393 gsm) | 28 | 0 | 0 | 0 | 2.90/2.09 | 24h/20C, 2h/60 C | RTM | 3699 | DD17109 | 165 | 16.5 | 0.1 | 10 |  |  |  | 198817 |  | 25 | Ave. thickness = 2.90 mm, 2.09 mm (indentation) S.D. = 0.05 mm, 0.07 mm (indentation), This material had a surface indentation to locally raise the VF. The listed stress does NOT take into account the indentation. (the average stress increase due to this indentation = 1.39) | DD17 | R2, R5 | C11
MD-DD17-UP2 | [0/±45/0]S | 37/52 | UP2 | CoRezyn 63-AX-051 | Knytex D155 (527 gsm) | 72 | Knytex DB120 (393 gsm) | 28 | 0 | 0 | 0 | 2.90/2.09 | 24h/20C, 2h/60 C | RTM | 3700 | DD17110 | 111 | 11.1 | 0.1 | 12 |  |  |  | 889958 |  | 25 | Ave. thickness = 2.90 mm, 2.09 mm (indentation) S.D. = 0.05 mm, 0.07 mm (indentation), This material had a surface indentation to locally raise the VF. The listed stress does NOT take into account the indentation. (the average stress increase due to this indentation = 1.39) | DD17 | R2, R5 | C11
MD-DD17-UP2 | [0/±45/0]S | 37/52 | UP2 | CoRezyn 63-AX-051 | Knytex D155 (527 gsm) | 72 | Knytex DB120 (393 gsm) | 28 | 0 | 0 | 0 | 2.90/2.09 | 24h/20C, 2h/60 C | RTM | 3701 | DD17111 | 108 | 10.8 | 0.1 | 12 |  |  |  | 2048532 |  | 25 | Ave. thickness = 2.90 mm, 2.09 mm (indentation) S.D. = 0.05 mm, 0.07 mm (indentation), This material had a surface indentation to locally raise the VF. The listed stress does NOT take into account the indentation. (the average stress increase due to this indentation = 1.39) | DD17 | R2, R5 | C11
MD-DD17-UP2 | [0/±45/0]S | 37/52 | UP2 | CoRezyn 63-AX-051 | Knytex D155 (527 gsm) | 72 | Knytex DB120 (393 gsm) | 28 | 0 | 0 | 0 | 2.90/2.09 | 24h/20C, 2h/60 C | RTM | 3702 | DD17112 | 165 | 16.5 | 0.1 | 12 |  |  |  | 218200 |  | 25 | Ave. thickness = 2.90 mm, 2.09 mm (indentation) S.D. = 0.05 mm, 0.07 mm (indentation), This material had a surface indentation to locally raise the VF. The listed stress does NOT take into account the indentation. (the average stress increase due to this indentation = 1.39) | DD17 | R2, R5 | C11
MD-DD17-UP2 | [0/±45/0]S | 37/52 | UP2 | CoRezyn 63-AX-051 | Knytex D155 (527 gsm) | 72 | Knytex DB120 (393 gsm) | 28 | 0 | 0 | 0 | 2.90/2.09 | 24h/20C, 2h/60 C | RTM | 3703 | DD17101 | 787 |  | static | 13 mm/s |  |  |  | 1 |  | 25 | Ave. thickness = 2.90 mm, 2.09 mm (indentation) S.D. = 0.05 mm, 0.07 mm (indentation), This material had a surface indentation to locally raise the VF. The listed stress does NOT take into account the indentation. (the average stress increase due to this indentation = 1.39) | DD17 | R2, R5 | C11
MD-DD17-UP2 | [0/±45/0]S | 37/52 | UP2 | CoRezyn 63-AX-051 | Knytex D155 (527 gsm) | 72 | Knytex DB120 (393 gsm) | 28 | 0 | 0 | 0 | 2.90/2.09 | 24h/20C, 2h/60 C | RTM | 3704 | DD17102 | 784 |  | static | 13 mm/s |  |  |  | 1 |  | 25 | Ave. thickness = 2.90 mm, 2.09 mm (indentation) S.D. = 0.05 mm, 0.07 mm (indentation), This material had a surface indentation to locally raise the VF. The listed stress does NOT take into account the indentation. (the average stress increase due to this indentation = 1.39) | DD17 | R2, R5 | C11
MD-DD17-UP2 | [0/±45/0]S | 37/52 | UP2 | CoRezyn 63-AX-051 | Knytex D155 (527 gsm) | 72 | Knytex DB120 (393 gsm) | 28 | 0 | 0 | 0 | 2.90/2.09 | 24h/20C, 2h/60 C | RTM | 3705 | DD17103 | 775 |  | static | 13 mm/s |  |  |  | 1 |  | 25 | Ave. thickness = 2.90 mm, 2.09 mm (indentation) S.D. = 0.05 mm, 0.07 mm (indentation), This material had a surface indentation to locally raise the VF. The listed stress does NOT take into account the indentation. (the average stress increase due to this indentation = 1.39) | DD17 | R2, R5 | C11
MD-DD17-UP2 | [0/±45/0]S | 37/52 | UP2 | CoRezyn 63-AX-051 | Knytex D155 (527 gsm) | 72 | Knytex DB120 (393 gsm) | 28 | 0 | 0 | 0 | 2.90/2.09 | 24h/20C, 2h/60 C | RTM | 3706 | DD17118 | 166 | 16.6 | 0.1 | 10 |  |  |  | 225558 |  | 25 | Ave. thickness = 2.90 mm, 2.09 mm (indentation) S.D. = 0.05 mm, 0.07 mm (indentation), This material had a surface indentation to locally raise the VF. The listed stress does NOT take into account the indentation. (the average stress increase due to this indentation = 1.39) | DD17 | R2, R5 | C11
MD-DD17-UP2 | [0/±45/0]S | 37/52 | UP2 | CoRezyn 63-AX-051 | Knytex D155 (527 gsm) | 72 | Knytex DB120 (393 gsm) | 28 | 0 | 0 | 0 | 2.90/2.09 | 24h/20C, 2h/60 C | RTM | 3707 | DD17118 | 334 | 33.4 | 0.1 | 2 |  |  |  | 5342 |  | 25 | Ave. thickness = 2.90 mm, 2.09 mm (indentation) S.D. = 0.05 mm, 0.07 mm (indentation), This material had a surface indentation to locally raise the VF. The listed stress does NOT take into account the indentation. (the average stress increase due to this indentation = 1.39) | DD17 | R2, R5 | C11
MD-DD17-UP2 | [0/±45/0]S | 37/52 | UP2 | CoRezyn 63-AX-051 | Knytex D155 (527 gsm) | 72 | Knytex DB120 (393 gsm) | 28 | 0 | 0 | 0 | 2.90/2.09 | 24h/20C, 2h/60 C | RTM | 3950 | DD17211 |  | -394 | static | 13 mm/s |  |  |  | 1 |  | 25 | Ave. thickness = 2.90 mm, 2.09 mm (indentation) S.D. = 0.05 mm, 0.07 mm (indentation), This material had a surface indentation to locally raise the VF. The listed stress does NOT take into account the indentation. (the average stress increase due to this indentation = 1.39) | DD17 | R2, R5 | C11
MD-DD17-UP2 | [0/±45/0]S | 37/52 | UP2 | CoRezyn 63-AX-051 | Knytex D155 (527 gsm) | 72 | Knytex DB120 (393 gsm) | 28 | 0 | 0 | 0 | 2.90/2.09 | 24h/20C, 2h/60 C | RTM | 3951 | DD17213 |  | -427 | static | 13 mm/s |  |  |  | 1 |  | 25 | Ave. thickness = 2.90 mm, 2.09 mm (indentation) S.D. = 0.05 mm, 0.07 mm (indentation), This material had a surface indentation to locally raise the VF. The listed stress does NOT take into account the indentation. (the average stress increase due to this indentation = 1.39) | DD17 | R2, R5 | C11
MD-DD17-UP2 | [0/±45/0]S | 37/52 | UP2 | CoRezyn 63-AX-051 | Knytex D155 (527 gsm) | 72 | Knytex DB120 (393 gsm) | 28 | 0 | 0 | 0 | 2.90/2.09 | 24h/20C, 2h/60 C | RTM | 3952 | DD17210 |  | -440 | static | 13 mm/s |  |  |  | 1 |  | 25 | Ave. thickness = 2.90 mm, 2.09 mm (indentation) S.D. = 0.05 mm, 0.07 mm (indentation), This material had a surface indentation to locally raise the VF. The listed stress does NOT take into account the indentation. (the average stress increase due to this indentation = 1.39) | DD17 | R2, R5 | C11
MD-DD17-UP2 | [0/±45/0]S | 37/52 | UP2 | CoRezyn 63-AX-051 | Knytex D155 (527 gsm) | 72 | Knytex DB120 (393 gsm) | 28 | 0 | 0 | 0 | 2.90/2.09 | 24h/20C, 2h/60 C | RTM | 3953 | DD17206 | -27.6 | -276 | 10 | 4 |  |  |  | 8751 |  | 25 | Ave. thickness = 2.90 mm, 2.09 mm (indentation) S.D. = 0.05 mm, 0.07 mm (indentation), This material had a surface indentation to locally raise the VF. The listed stress does NOT take into account the indentation. (the average stress increase due to this indentation = 1.39) | DD17 | R2, R5 | C11
MD-DD17-UP2 | [0/±45/0]S | 37/52 | UP2 | CoRezyn 63-AX-051 | Knytex D155 (527 gsm) | 72 | Knytex DB120 (393 gsm) | 28 | 0 | 0 | 0 | 2.90/2.09 | 24h/20C, 2h/60 C | RTM | 3954 | DD17202 | -27.6 | -276 | 10 | 4 |  |  |  | 21582 |  | 25 | Ave. thickness = 2.90 mm, 2.09 mm (indentation) S.D. = 0.05 mm, 0.07 mm (indentation), This material had a surface indentation to locally raise the VF. The listed stress does NOT take into account the indentation. (the average stress increase due to this indentation = 1.39) | DD17 | R2, R5 | C11
MD-DD17-UP2 | [0/±45/0]S | 37/52 | UP2 | CoRezyn 63-AX-051 | Knytex D155 (527 gsm) | 72 | Knytex DB120 (393 gsm) | 28 | 0 | 0 | 0 | 2.90/2.09 | 24h/20C, 2h/60 C | RTM | 3955 | DD17208 | -27.6 | -276 | 10 | 3 |  |  |  | 4910 |  | 25 | Ave. thickness = 2.90 mm, 2.09 mm (indentation) S.D. = 0.05 mm, 0.07 mm (indentation), This material had a surface indentation to locally raise the VF. The listed stress does NOT take into account the indentation. (the average stress increase due to this indentation = 1.39) | DD17 | R2, R5 | C11
MD-DD17-UP2 | [0/±45/0]S | 37/52 | UP2 | CoRezyn 63-AX-051 | Knytex D155 (527 gsm) | 72 | Knytex DB120 (393 gsm) | 28 | 0 | 0 | 0 | 2.90/2.09 | 24h/20C, 2h/60 C | RTM | 3956 | DD17207 | -20.7 | -207 | 10 | 20 |  |  |  | 1184170 |  | 25 | Ave. thickness = 2.90 mm, 2.09 mm (indentation) S.D. = 0.05 mm, 0.07 mm (indentation), This material had a surface indentation to locally raise the VF. The listed stress does NOT take into account the indentation. (the average stress increase due to this indentation = 1.39) | DD17 | R2, R5 | C11
MD-DD17-UP2 | [0/±45/0]S | 37/52 | UP2 | CoRezyn 63-AX-051 | Knytex D155 (527 gsm) | 72 | Knytex DB120 (393 gsm) | 28 | 0 | 0 | 0 | 2.90/2.09 | 24h/20C, 2h/60 C | RTM | 3957 | DD17214 | -20.7 | -207 | 10 | 20 |  |  |  | 5357313 |  | 25 | Ave. thickness = 2.90 mm, 2.09 mm (indentation) S.D. = 0.05 mm, 0.07 mm (indentation), This material had a surface indentation to locally raise the VF. The listed stress does NOT take into account the indentation. (the average stress increase due to this indentation = 1.39) | DD17 | R2, R5 | C11
MD-DD17-UP2 | [0/±45/0]S | 37/52 | UP2 | CoRezyn 63-AX-051 | Knytex D155 (527 gsm) | 72 | Knytex DB120 (393 gsm) | 28 | 0 | 0 | 0 | 2.90/2.09 | 24h/20C, 2h/60 C | RTM | 3958 | DD17209 | -20.7 | -207 | 10 | 20 |  |  |  | 890895 |  | 25 | Ave. thickness = 2.90 mm, 2.09 mm (indentation) S.D. = 0.05 mm, 0.07 mm (indentation), This material had a surface indentation to locally raise the VF. The listed stress does NOT take into account the indentation. (the average stress increase due to this indentation = 1.39) | DD17 | R2, R5 | C11
MD-DD17A-UP2 | [0/±45/0]S | 35/44 | UP2 | CoRezyn 63-AX-051 | Knytex A130 (444 gsm) | 68 | Knytex DB120 (393 gsm) | 32 | 0 | 0 | 0 | 2.83/2.29 | 24h/20C, 2h/60 C | RTM | 3875 | DD17A127 | 414 | 41.4 | 0.1 | 2 | 24.3 | 1.87 | 0.187 | 870 |  | 25 | Ave. thickness = 2.83 mm, 2.29 mm (indentation) S.D. = 0.15 mm, 0.06 mm (indentation), This material has a surface indentation to raise the VF. The listed stress does NOT take into account the indentation. (the average stress increase due to this indentation = 1.24) | DD17A | R2, R5 | C11
MD-DD17A-UP2 | [0/±45/0]S | 35/44 | UP2 | CoRezyn 63-AX-051 | Knytex A130 (444 gsm) | 68 | Knytex DB120 (393 gsm) | 32 | 0 | 0 | 0 | 2.83/2.29 | 24h/20C, 2h/60 C | RTM | 3876 | DD17A106 | 414 | 41.4 | 0.1 | 2 | 24.5 | 1.88 | 0.188 | 993 |  | 25 | Ave. thickness = 2.83 mm, 2.29 mm (indentation) S.D. = 0.15 mm, 0.06 mm (indentation), This material has a surface indentation to raise the VF. The listed stress does NOT take into account the indentation. (the average stress increase due to this indentation = 1.24) | DD17A | R2, R5 | C11
MD-DD17A-UP2 | [0/±45/0]S | 35/44 | UP2 | CoRezyn 63-AX-051 | Knytex A130 (444 gsm) | 68 | Knytex DB120 (393 gsm) | 32 | 0 | 0 | 0 | 2.83/2.29 | 24h/20C, 2h/60 C | RTM | 3877 | DD17A116 | 414 | 41.4 | 0.1 | 2 | 22.5 | 2.1 | 0.21 | 440 | Runout | 25 | Ave. thickness = 2.83 mm, 2.29 mm (indentation) S.D. = 0.15 mm, 0.06 mm (indentation), This material has a surface indentation to raise the VF. The listed stress does NOT take into account the indentation. (the average stress increase due to this indentation = 1.24) | DD17A | R2, R5 | C11
MD-DD17A-UP2 | [0/±45/0]S | 35/44 | UP2 | CoRezyn 63-AX-051 | Knytex A130 (444 gsm) | 68 | Knytex DB120 (393 gsm) | 32 | 0 | 0 | 0 | 2.83/2.29 | 24h/20C, 2h/60 C | RTM | 3878 | DD17A112 | 345 | 34.5 | 0.1 | 4 | 23.1 | 1.65 | 0.165 | 1637 |  | 25 | Ave. thickness = 2.83 mm, 2.29 mm (indentation) S.D. = 0.15 mm, 0.06 mm (indentation), This material has a surface indentation to raise the VF. The listed stress does NOT take into account the indentation. (the average stress increase due to this indentation = 1.24) | DD17A | R2, R5 | C11
MD-DD17A-UP2 | [0/±45/0]S | 35/44 | UP2 | CoRezyn 63-AX-051 | Knytex A130 (444 gsm) | 68 | Knytex DB120 (393 gsm) | 32 | 0 | 0 | 0 | 2.83/2.29 | 24h/20C, 2h/60 C | RTM | 3879 | DD17A103 | 345 | 34.5 | 0.1 | 4 | 26.1 | 1.52 | 0.152 | 7677 |  | 25 | Ave. thickness = 2.83 mm, 2.29 mm (indentation) S.D. = 0.15 mm, 0.06 mm (indentation), This material has a surface indentation to raise the VF. The listed stress does NOT take into account the indentation. (the average stress increase due to this indentation = 1.24) | DD17A | R2, R5 | C11
MD-DD17A-UP2 | [0/±45/0]S | 35/44 | UP2 | CoRezyn 63-AX-051 | Knytex A130 (444 gsm) | 68 | Knytex DB120 (393 gsm) | 32 | 0 | 0 | 0 | 2.83/2.29 | 24h/20C, 2h/60 C | RTM | 3880 | DD17A113 | 345 | 34.5 | 0.1 | 4 | 23.2 | 1.6 | 0.16 | 3156 |  | 25 | Ave. thickness = 2.83 mm, 2.29 mm (indentation) S.D. = 0.15 mm, 0.06 mm (indentation), This material has a surface indentation to raise the VF. The listed stress does NOT take into account the indentation. (the average stress increase due to this indentation = 1.24) | DD17A | R2, R5 | C11
MD-DD17A-UP2 | [0/±45/0]S | 35/44 | UP2 | CoRezyn 63-AX-051 | Knytex A130 (444 gsm) | 68 | Knytex DB120 (393 gsm) | 32 | 0 | 0 | 0 | 2.83/2.29 | 24h/20C, 2h/60 C | RTM | 3881 | DD17A102 | 345 | 34.5 | 0.1 | 4 | 23.8 | 1.52 | 0.152 | 2866 |  | 25 | Ave. thickness = 2.83 mm, 2.29 mm (indentation) S.D. = 0.15 mm, 0.06 mm (indentation), This material has a surface indentation to raise the VF. The listed stress does NOT take into account the indentation. (the average stress increase due to this indentation = 1.24) | DD17A | R2, R5 | C11
MD-DD17A-UP2 | [0/±45/0]S | 35/44 | UP2 | CoRezyn 63-AX-051 | Knytex A130 (444 gsm) | 68 | Knytex DB120 (393 gsm) | 32 | 0 | 0 | 0 | 2.83/2.29 | 24h/20C, 2h/60 C | RTM | 3882 | DD17A109 | 276 | 27.6 | 0.1 | 5 | 22.4 | 1.3 | 0.13 | 23820 |  | 25 | Ave. thickness = 2.83 mm, 2.29 mm (indentation) S.D. = 0.15 mm, 0.06 mm (indentation), This material has a surface indentation to raise the VF. The listed stress does NOT take into account the indentation. (the average stress increase due to this indentation = 1.24) | DD17A | R2, R5 | C11
MD-DD17A-UP2 | [0/±45/0]S | 35/44 | UP2 | CoRezyn 63-AX-051 | Knytex A130 (444 gsm) | 68 | Knytex DB120 (393 gsm) | 32 | 0 | 0 | 0 | 2.83/2.29 | 24h/20C, 2h/60 C | RTM | 3883 | DD17A101 | 276 | 27.6 | 0.1 | 4 | 22.1 | 1.33 | 0.133 | 52327 |  | 25 | Ave. thickness = 2.83 mm, 2.29 mm (indentation) S.D. = 0.15 mm, 0.06 mm (indentation), This material has a surface indentation to raise the VF. The listed stress does NOT take into account the indentation. (the average stress increase due to this indentation = 1.24) | DD17A | R2, R5 | C11
MD-DD17A-UP2 | [0/±45/0]S | 35/44 | UP2 | CoRezyn 63-AX-051 | Knytex A130 (444 gsm) | 68 | Knytex DB120 (393 gsm) | 32 | 0 | 0 | 0 | 2.83/2.29 | 24h/20C, 2h/60 C | RTM | 3884 | DD17A107 | 276 | 27.6 | 0.1 | 4 | 22.1 | 1.29 | 0.129 | 15558 |  | 25 | Ave. thickness = 2.83 mm, 2.29 mm (indentation) S.D. = 0.15 mm, 0.06 mm (indentation), This material has a surface indentation to raise the VF. The listed stress does NOT take into account the indentation. (the average stress increase due to this indentation = 1.24) | DD17A | R2, R5 | C11
MD-DD17A-UP2 | [0/±45/0]S | 35/44 | UP2 | CoRezyn 63-AX-051 | Knytex A130 (444 gsm) | 68 | Knytex DB120 (393 gsm) | 32 | 0 | 0 | 0 | 2.83/2.29 | 24h/20C, 2h/60 C | RTM | 3885 | DD17A111 | 207 | 20.7 | 0.1 | 5 | 23.2 | 0.97 | 0.097 | 385099 |  | 25 | Ave. thickness = 2.83 mm, 2.29 mm (indentation) S.D. = 0.15 mm, 0.06 mm (indentation), This material has a surface indentation to raise the VF. The listed stress does NOT take into account the indentation. (the average stress increase due to this indentation = 1.24) | DD17A | R2, R5 | C11
MD-DD17A-UP2 | [0/±45/0]S | 35/44 | UP2 | CoRezyn 63-AX-051 | Knytex A130 (444 gsm) | 68 | Knytex DB120 (393 gsm) | 32 | 0 | 0 | 0 | 2.83/2.29 | 24h/20C, 2h/60 C | RTM | 3886 | DD17A128 | 207 | 20.7 | 0.1 | 5 | 24.3 | 0.92 | 0.092 | 186232 |  | 25 | Ave. thickness = 2.83 mm, 2.29 mm (indentation) S.D. = 0.15 mm, 0.06 mm (indentation), This material has a surface indentation to raise the VF. The listed stress does NOT take into account the indentation. (the average stress increase due to this indentation = 1.24) | DD17A | R2, R5 | C11
MD-DD17A-UP2 | [0/±45/0]S | 35/44 | UP2 | CoRezyn 63-AX-051 | Knytex A130 (444 gsm) | 68 | Knytex DB120 (393 gsm) | 32 | 0 | 0 | 0 | 2.83/2.29 | 24h/20C, 2h/60 C | RTM | 3887 | DD17A110 | 207 | 20.7 | 0.1 | 5 | 22.6 | 0.96 | 0.096 | 119502 |  | 25 | Ave. thickness = 2.83 mm, 2.29 mm (indentation) S.D. = 0.15 mm, 0.06 mm (indentation), This material has a surface indentation to raise the VF. The listed stress does NOT take into account the indentation. (the average stress increase due to this indentation = 1.24) | DD17A | R2, R5 | C11
MD-DD17A-UP2 | [0/±45/0]S | 35/44 | UP2 | CoRezyn 63-AX-051 | Knytex A130 (444 gsm) | 68 | Knytex DB120 (393 gsm) | 32 | 0 | 0 | 0 | 2.83/2.29 | 24h/20C, 2h/60 C | RTM | 3888 | DD17A122 | 207 | 20.7 | 0.1 | 5 | 25.5 | 0.97 | 0.097 | 170000 | Runout | 25 | Ave. thickness = 2.83 mm, 2.29 mm (indentation) S.D. = 0.15 mm, 0.06 mm (indentation), This material has a surface indentation to raise the VF. The listed stress does NOT take into account the indentation. (the average stress increase due to this indentation = 1.24) | DD17A | R2, R5 | C11
MD-DD17A-UP2 | [0/±45/0]S | 35/44 | UP2 | CoRezyn 63-AX-051 | Knytex A130 (444 gsm) | 68 | Knytex DB120 (393 gsm) | 32 | 0 | 0 | 0 | 2.83/2.29 | 24h/20C, 2h/60 C | RTM | 3889 | DD17A125 | 681 |  | static | 13 mm/s | 23.2 | 3.1 |  | 1 |  | 25 | Ave. thickness = 2.83 mm, 2.29 mm (indentation) S.D. = 0.15 mm, 0.06 mm (indentation), This material has a surface indentation to raise the VF. The listed stress does NOT take into account the indentation. (the average stress increase due to this indentation = 1.24) | DD17A | R2, R5 | C11
MD-DD17A-UP2 | [0/±45/0]S | 35/44 | UP2 | CoRezyn 63-AX-051 | Knytex A130 (444 gsm) | 68 | Knytex DB120 (393 gsm) | 32 | 0 | 0 | 0 | 2.83/2.29 | 24h/20C, 2h/60 C | RTM | 3890 | DD17A121 | 621 |  | static | 13 mm/s | 22.5 | 3 |  | 1 |  | 25 | Ave. thickness = 2.83 mm, 2.29 mm (indentation) S.D. = 0.15 mm, 0.06 mm (indentation), This material has a surface indentation to raise the VF. The listed stress does NOT take into account the indentation. (the average stress increase due to this indentation = 1.24) | DD17A | R2, R5 | C11
MD-DD17A-UP2 | [0/±45/0]S | 35/44 | UP2 | CoRezyn 63-AX-051 | Knytex A130 (444 gsm) | 68 | Knytex DB120 (393 gsm) | 32 | 0 | 0 | 0 | 2.83/2.29 | 24h/20C, 2h/60 C | RTM | 3891 | DD17A120 | 636 |  | static | 13 mm/s | 24.3 | 2.9 |  | 1 |  | 25 | Ave. thickness = 2.83 mm, 2.29 mm (indentation) S.D. = 0.15 mm, 0.06 mm (indentation), This material has a surface indentation to raise the VF. The listed stress does NOT take into account the indentation. (the average stress increase due to this indentation = 1.24) | DD17A | R2, R5 | C11
MD-DD17A-UP2 | [0/±45/0]S | 35/44 | UP2 | CoRezyn 63-AX-051 | Knytex A130 (444 gsm) | 68 | Knytex DB120 (393 gsm) | 32 | 0 | 0 | 0 | 2.83/2.29 | 24h/20C, 2h/60 C | RTM | 3892 | DD17A123 | 207 | 20.7 | 0.1 | 5 | 23 | 0.96 | 0.096 | 584702 |  | 25 | Ave. thickness = 2.83 mm, 2.29 mm (indentation) S.D. = 0.15 mm, 0.06 mm (indentation), This material has a surface indentation to raise the VF. The listed stress does NOT take into account the indentation. (the average stress increase due to this indentation = 1.24) | DD17A | R2, R5 | C11
MD-DD17A-UP2 | [0/±45/0]S | 35/44 | UP2 | CoRezyn 63-AX-051 | Knytex A130 (444 gsm) | 68 | Knytex DB120 (393 gsm) | 32 | 0 | 0 | 0 | 2.83/2.29 | 24h/20C, 2h/60 C | RTM | 3893 | DD17A104 | 276 | 27.6 | 0.1 | 2 | 25.2 | 1.18 | 0.118 | 65356 |  | 25 | Ave. thickness = 2.83 mm, 2.29 mm (indentation) S.D. = 0.15 mm, 0.06 mm (indentation), This material has a surface indentation to raise the VF. The listed stress does NOT take into account the indentation. (the average stress increase due to this indentation = 1.24) | DD17A | R2, R5 | C11
MD-DD17A-UP2 | [0/±45/0]S | 35/44 | UP2 | CoRezyn 63-AX-051 | Knytex A130 (444 gsm) | 68 | Knytex DB120 (393 gsm) | 32 | 0 | 0 | 0 | 2.83/2.29 | 24h/20C, 2h/60 C | RTM | 3894 | DD17A108 | 190 | 19 | 0.1 | 8 | 22.6 | 0.86 | 0.086 | 843279 |  | 25 | Ave. thickness = 2.83 mm, 2.29 mm (indentation) S.D. = 0.15 mm, 0.06 mm (indentation), This material has a surface indentation to raise the VF. The listed stress does NOT take into account the indentation. (the average stress increase due to this indentation = 1.24) | DD17A | R2, R5 | C11
MD-DD17A-UP2 | [0/±45/0]S | 35/44 | UP2 | CoRezyn 63-AX-051 | Knytex A130 (444 gsm) | 68 | Knytex DB120 (393 gsm) | 32 | 0 | 0 | 0 | 2.83/2.29 | 24h/20C, 2h/60 C | RTM | 3895 | DD17A119 | 190 | 19 | 0.1 | 8 | 21.1 | 0.94 | 0.094 | 510998 |  | 25 | Ave. thickness = 2.83 mm, 2.29 mm (indentation) S.D. = 0.15 mm, 0.06 mm (indentation), This material has a surface indentation to raise the VF. The listed stress does NOT take into account the indentation. (the average stress increase due to this indentation = 1.24) | DD17A | R2, R5 | C11
MD-DD17A-UP2 | [0/±45/0]S | 35/44 | UP2 | CoRezyn 63-AX-051 | Knytex A130 (444 gsm) | 68 | Knytex DB120 (393 gsm) | 32 | 0 | 0 | 0 | 2.83/2.29 | 24h/20C, 2h/60 C | RTM | 3896 | DD17A117 | 172 | 17.2 | 0.1 | 8 | 22.9 | 0.8 | 0.08 | 6125824 |  | 25 | Ave. thickness = 2.83 mm, 2.29 mm (indentation) S.D. = 0.15 mm, 0.06 mm (indentation), This material has a surface indentation to raise the VF. The listed stress does NOT take into account the indentation. (the average stress increase due to this indentation = 1.24) | DD17A | R2, R5 | C11
MD-DD17A-UP2 | [0/±45/0]S | 35/44 | UP2 | CoRezyn 63-AX-051 | Knytex A130 (444 gsm) | 68 | Knytex DB120 (393 gsm) | 32 | 0 | 0 | 0 | 2.83/2.29 | 24h/20C, 2h/60 C | RTM | 3897 | DD17A115 | 345 | 34.5 | 0.1 | 2 | 24.3 | 1.64 | 0.164 | 2414 |  | 25 | Ave. thickness = 2.83 mm, 2.29 mm (indentation) S.D. = 0.15 mm, 0.06 mm (indentation), This material has a surface indentation to raise the VF. The listed stress does NOT take into account the indentation. (the average stress increase due to this indentation = 1.24) | DD17A | R2, R5 | C11
MD-DD17A-UP2 | [0/±45/0]S | 35/44 | UP2 | CoRezyn 63-AX-051 | Knytex A130 (444 gsm) | 68 | Knytex DB120 (393 gsm) | 32 | 0 | 0 | 0 | 2.83/2.29 | 24h/20C, 2h/60 C | RTM | 3898 | DD17A126 | 345 | 34.5 | 0.1 | 3 | 22.5 | 1.7 | 0.17 | 12349 |  | 25 | Ave. thickness = 2.83 mm, 2.29 mm (indentation) S.D. = 0.15 mm, 0.06 mm (indentation), This material has a surface indentation to raise the VF. The listed stress does NOT take into account the indentation. (the average stress increase due to this indentation = 1.24) | DD17A | R2, R5 | C11
MD-DD17A-UP2 | [0/±45/0]S | 35/44 | UP2 | CoRezyn 63-AX-051 | Knytex A130 (444 gsm) | 68 | Knytex DB120 (393 gsm) | 32 | 0 | 0 | 0 | 2.83/2.29 | 24h/20C, 2h/60 C | RTM | 3899 | DD17A114 | 276 | 27.6 | 0.1 | 4 | 23.6 | 1.2 | 0.12 | 43591 |  | 25 | Ave. thickness = 2.83 mm, 2.29 mm (indentation) S.D. = 0.15 mm, 0.06 mm (indentation), This material has a surface indentation to raise the VF. The listed stress does NOT take into account the indentation. (the average stress increase due to this indentation = 1.24) | DD17A | R2, R5 | C11
MD-DD17A-UP2 | [0/±45/0]S | 35/44 | UP2 | CoRezyn 63-AX-051 | Knytex A130 (444 gsm) | 68 | Knytex DB120 (393 gsm) | 32 | 0 | 0 | 0 | 2.83/2.29 | 24h/20C, 2h/60 C | RTM | 3959 | DD17A209 | -20.7 | -207 | 10 | 2 |  |  |  | 118 |  | 25 | Ave. thickness = 2.83 mm, 2.29 mm (indentation) S.D. = 0.15 mm, 0.06 mm (indentation), This material has a surface indentation to raise the VF. The listed stress does NOT take into account the indentation. (the average stress increase due to this indentation = 1.24) | DD17A | R2, R5 | C11
MD-DD17A-UP2 | [0/±45/0]S | 35/44 | UP2 | CoRezyn 63-AX-051 | Knytex A130 (444 gsm) | 68 | Knytex DB120 (393 gsm) | 32 | 0 | 0 | 0 | 2.83/2.29 | 24h/20C, 2h/60 C | RTM | 3960 | DD17A214 | -20.7 | -207 | 10 | 4 |  |  |  | 584 |  | 25 | Ave. thickness = 2.83 mm, 2.29 mm (indentation) S.D. = 0.15 mm, 0.06 mm (indentation), This material has a surface indentation to raise the VF. The listed stress does NOT take into account the indentation. (the average stress increase due to this indentation = 1.24) | DD17A | R2, R5 | C11
MD-DD17A-UP2 | [0/±45/0]S | 35/44 | UP2 | CoRezyn 63-AX-051 | Knytex A130 (444 gsm) | 68 | Knytex DB120 (393 gsm) | 32 | 0 | 0 | 0 | 2.83/2.29 | 24h/20C, 2h/60 C | RTM | 3961 | DD17A215 | -20.7 | -207 | 10 | 2 |  |  |  | 506 |  | 25 | Ave. thickness = 2.83 mm, 2.29 mm (indentation) S.D. = 0.15 mm, 0.06 mm (indentation), This material has a surface indentation to raise the VF. The listed stress does NOT take into account the indentation. (the average stress increase due to this indentation = 1.24) | DD17A | R2, R5 | C11
MD-DD17A-UP2 | [0/±45/0]S | 35/44 | UP2 | CoRezyn 63-AX-051 | Knytex A130 (444 gsm) | 68 | Knytex DB120 (393 gsm) | 32 | 0 | 0 | 0 | 2.83/2.29 | 24h/20C, 2h/60 C | RTM | 3962 | DD17A210 | -13.8 | -138 | 10 | 10 |  |  |  | 1496838 |  | 25 | Ave. thickness = 2.83 mm, 2.29 mm (indentation) S.D. = 0.15 mm, 0.06 mm (indentation), This material has a surface indentation to raise the VF. The listed stress does NOT take into account the indentation. (the average stress increase due to this indentation = 1.24) | DD17A | R2, R5 | C11
MD-DD17A-UP2 | [0/±45/0]S | 35/44 | UP2 | CoRezyn 63-AX-051 | Knytex A130 (444 gsm) | 68 | Knytex DB120 (393 gsm) | 32 | 0 | 0 | 0 | 2.83/2.29 | 24h/20C, 2h/60 C | RTM | 3963 | DD17A208 | -13.8 | -138 | 10 | 25 |  |  |  | 20000000 | Runout | 25 | Ave. thickness = 2.83 mm, 2.29 mm (indentation) S.D. = 0.15 mm, 0.06 mm (indentation), This material has a surface indentation to raise the VF. The listed stress does NOT take into account the indentation. (the average stress increase due to this indentation = 1.24) | DD17A | R2, R5 | C11
MD-DD17A-UP2 | [0/±45/0]S | 35/44 | UP2 | CoRezyn 63-AX-051 | Knytex A130 (444 gsm) | 68 | Knytex DB120 (393 gsm) | 32 | 0 | 0 | 0 | 2.83/2.29 | 24h/20C, 2h/60 C | RTM | 3964 | DD17A221 | -13.8 | -138 | 10 | 15 |  |  |  | 499160 |  | 25 | Ave. thickness = 2.83 mm, 2.29 mm (indentation) S.D. = 0.15 mm, 0.06 mm (indentation), This material has a surface indentation to raise the VF. The listed stress does NOT take into account the indentation. (the average stress increase due to this indentation = 1.24) | DD17A | R2, R5 | C11
MD-DD17A-UP2 | [0/±45/0]S | 35/44 | UP2 | CoRezyn 63-AX-051 | Knytex A130 (444 gsm) | 68 | Knytex DB120 (393 gsm) | 32 | 0 | 0 | 0 | 2.83/2.29 | 24h/20C, 2h/60 C | RTM | 3965 | DD17A213 |  | -297 | static | 13 mm/s |  |  |  | 1 |  | 25 | Ave. thickness = 2.83 mm, 2.29 mm (indentation) S.D. = 0.15 mm, 0.06 mm (indentation), This material has a surface indentation to raise the VF. The listed stress does NOT take into account the indentation. (the average stress increase due to this indentation = 1.24) | DD17A | R2, R5 | C11
MD-DD17A-UP2 | [0/±45/0]S | 35/44 | UP2 | CoRezyn 63-AX-051 | Knytex A130 (444 gsm) | 68 | Knytex DB120 (393 gsm) | 32 | 0 | 0 | 0 | 2.83/2.29 | 24h/20C, 2h/60 C | RTM | 3966 | DD17A216 |  | -243 | static | 13 mm/s |  |  |  | 1 |  | 25 | Ave. thickness = 2.83 mm, 2.29 mm (indentation) S.D. = 0.15 mm, 0.06 mm (indentation), This material has a surface indentation to raise the VF. The listed stress does NOT take into account the indentation. (the average stress increase due to this indentation = 1.24) | DD17A | R2, R5 | C11
MD-DD17A-UP2 | [0/±45/0]S | 35/44 | UP2 | CoRezyn 63-AX-051 | Knytex A130 (444 gsm) | 68 | Knytex DB120 (393 gsm) | 32 | 0 | 0 | 0 | 2.83/2.29 | 24h/20C, 2h/60 C | RTM | 3967 | DD17A217 |  | -255 | static | 13 mm/s |  |  |  | 1 |  | 25 | Ave. thickness = 2.83 mm, 2.29 mm (indentation) S.D. = 0.15 mm, 0.06 mm (indentation), This material has a surface indentation to raise the VF. The listed stress does NOT take into account the indentation. (the average stress increase due to this indentation = 1.24) | DD17A | R2, R5 | C11
MD-DD17A-UP2 | [0/±45/0]S | 35/44 | UP2 | CoRezyn 63-AX-051 | Knytex A130 (444 gsm) | 68 | Knytex DB120 (393 gsm) | 32 | 0 | 0 | 0 | 2.83/2.29 | 24h/20C, 2h/60 C | RTM | 3968 | DD17A218 | -13.8 | -138 | 10 | 10 |  |  |  | 1296088 |  | 25 | Ave. thickness = 2.83 mm, 2.29 mm (indentation) S.D. = 0.15 mm, 0.06 mm (indentation), This material has a surface indentation to raise the VF. The listed stress does NOT take into account the indentation. (the average stress increase due to this indentation = 1.24) | DD17A | R2, R5 | C11
MD-DD18-UP2 | [0/±45/0]S | 34/40 | UP2 | CoRezyn 63-AX-051 | Knytex D155 (527 gsm) | 72 | Knytex DB120 (393 gsm) | 28 | 0 | 0 | 0 | 3.35 | 24h/20C, 2h/60 C | RTM | 3722 | DD18107 | 241 | 24.1 | 0.1 | 10 | 21.2 | 1.12 | 0.112 | 268555 |  | 25 | This material has a mid-laminate 90 degree D155 ply, 4 mm long and across the width of the coupon, to locally raise the VF. | DD18 | R2, R5 | C11
MD-DD18-UP2 | [0/±45/0]S | 34/40 | UP2 | CoRezyn 63-AX-051 | Knytex D155 (527 gsm) | 72 | Knytex DB120 (393 gsm) | 28 | 0 | 0 | 0 | 3.35 | 24h/20C, 2h/60 C | RTM | 3723 | DD18112 | 241 | 24.1 | 0.1 | 10 | 22.5 | 1.15 | 0.115 | 328011 |  | 25 | This material has a mid-laminate 90 degree D155 ply, 4 mm long and across the width of the coupon, to locally raise the VF. | DD18 | R2, R5 | C11
MD-DD18-UP2 | [0/±45/0]S | 34/40 | UP2 | CoRezyn 63-AX-051 | Knytex D155 (527 gsm) | 72 | Knytex DB120 (393 gsm) | 28 | 0 | 0 | 0 | 3.35 | 24h/20C, 2h/60 C | RTM | 3724 | DD18111 | 241 | 24.1 | 0.1 | 10 | 21.5 | 1.24 | 0.124 | 463110 |  | 25 | This material has a mid-laminate 90 degree D155 ply, 4 mm long and across the width of the coupon, to locally raise the VF. | DD18 | R2, R5 | C11
MD-DD18-UP2 | [0/±45/0]S | 34/40 | UP2 | CoRezyn 63-AX-051 | Knytex D155 (527 gsm) | 72 | Knytex DB120 (393 gsm) | 28 | 0 | 0 | 0 | 3.35 | 24h/20C, 2h/60 C | RTM | 3725 | DD18110 | 414 | 41.4 | 0.1 | 2 | 24.6 | 1.91 | 0.191 | 12899 |  | 25 | This material has a mid-laminate 90 degree D155 ply, 4 mm long and across the width of the coupon, to locally raise the VF. | DD18 | R2, R5 | C11
MD-DD18-UP2 | [0/±45/0]S | 34/40 | UP2 | CoRezyn 63-AX-051 | Knytex D155 (527 gsm) | 72 | Knytex DB120 (393 gsm) | 28 | 0 | 0 | 0 | 3.35 | 24h/20C, 2h/60 C | RTM | 3726 | DD18109 | 414 | 41.4 | 0.1 | 2 | 22.8 | 1.99 | 0.199 | 10402 |  | 25 | This material has a mid-laminate 90 degree D155 ply, 4 mm long and across the width of the coupon, to locally raise the VF. | DD18 | R2, R5 | C11
MD-DD18-UP2 | [0/±45/0]S | 34/40 | UP2 | CoRezyn 63-AX-051 | Knytex D155 (527 gsm) | 72 | Knytex DB120 (393 gsm) | 28 | 0 | 0 | 0 | 3.35 | 24h/20C, 2h/60 C | RTM | 3727 | DD18108 | 414 | 41.4 | 0.1 | 2 | 22.9 | 2.05 | 0.205 | 8310 |  | 25 | This material has a mid-laminate 90 degree D155 ply, 4 mm long and across the width of the coupon, to locally raise the VF. | DD18 | R2, R5 | C11
MD-DD18-UP2 | [0/±45/0]S | 34/40 | UP2 | CoRezyn 63-AX-051 | Knytex D155 (527 gsm) | 72 | Knytex DB120 (393 gsm) | 28 | 0 | 0 | 0 | 3.35 | 24h/20C, 2h/60 C | RTM | 3728 | DD18105 | 345 | 34.5 | 0.1 | 5 | 23 | 1.66 | 0.166 | 49566 |  | 25 | This material has a mid-laminate 90 degree D155 ply, 4 mm long and across the width of the coupon, to locally raise the VF. | DD18 | R2, R5 | C11
MD-DD18-UP2 | [0/±45/0]S | 34/40 | UP2 | CoRezyn 63-AX-051 | Knytex D155 (527 gsm) | 72 | Knytex DB120 (393 gsm) | 28 | 0 | 0 | 0 | 3.35 | 24h/20C, 2h/60 C | RTM | 3729 | DD18104 | 345 | 34.5 | 0.1 | 5 | 23.7 | 1.47 | 0.147 | 25373 |  | 25 | This material has a mid-laminate 90 degree D155 ply, 4 mm long and across the width of the coupon, to locally raise the VF. | DD18 | R2, R5 | C11
MD-DD18-UP2 | [0/±45/0]S | 34/40 | UP2 | CoRezyn 63-AX-051 | Knytex D155 (527 gsm) | 72 | Knytex DB120 (393 gsm) | 28 | 0 | 0 | 0 | 3.35 | 24h/20C, 2h/60 C | RTM | 3730 | DD18106 | 345 | 34.5 | 0.1 | 5 | 22.1 | 1.48 | 0.148 | 45228 |  | 25 | This material has a mid-laminate 90 degree D155 ply, 4 mm long and across the width of the coupon, to locally raise the VF. | DD18 | R2, R5 | C11
MD-DD18-UP2 | [0/±45/0]S | 34/40 | UP2 | CoRezyn 63-AX-051 | Knytex D155 (527 gsm) | 72 | Knytex DB120 (393 gsm) | 28 | 0 | 0 | 0 | 3.35 | 24h/20C, 2h/60 C | RTM | 3731 | DD18103 | 754 |  | static | 13 mm/s | 22.3 | 3.4 |  | 1 |  | 25 | This material has a mid-laminate 90 degree D155 ply, 4 mm long and across the width of the coupon, to locally raise the VF. | DD18 | R2, R5 | C11
MD-DD18-UP2 | [0/±45/0]S | 34/40 | UP2 | CoRezyn 63-AX-051 | Knytex D155 (527 gsm) | 72 | Knytex DB120 (393 gsm) | 28 | 0 | 0 | 0 | 3.35 | 24h/20C, 2h/60 C | RTM | 3732 | DD18102 | 708 |  | static | 13 mm/s | 21.8 | 3.3 |  | 1 |  | 25 | This material has a mid-laminate 90 degree D155 ply, 4 mm long and across the width of the coupon, to locally raise the VF. | DD18 | R2, R5 | C11
MD-DD18-UP2 | [0/±45/0]S | 34/40 | UP2 | CoRezyn 63-AX-051 | Knytex D155 (527 gsm) | 72 | Knytex DB120 (393 gsm) | 28 | 0 | 0 | 0 | 3.35 | 24h/20C, 2h/60 C | RTM | 3733 | DD18101 | 727 |  | static | 13 mm/s | 22.2 | 3.3 |  | 1 |  | 25 | This material has a mid-laminate 90 degree D155 ply, 4 mm long and across the width of the coupon, to locally raise the VF. | DD18 | R2, R5 | C11
MD-DD18-UP2 | [0/±45/0]S | 34/40 | UP2 | CoRezyn 63-AX-051 | Knytex D155 (527 gsm) | 72 | Knytex DB120 (393 gsm) | 28 | 0 | 0 | 0 | 3.35 | 24h/20C, 2h/60 C | RTM | 3734 | DD18140 | 207 | 20.7 | 0.1 | 12 | 23.3 | 0.9 | 0.09 | 2661881 |  | 25 | This material has a mid-laminate 90 degree D155 ply, 4 mm long and across the width of the coupon, to locally raise the VF. | DD18 | R2, R5 | C11
MD-DD18-UP2 | [0/±45/0]S | 34/40 | UP2 | CoRezyn 63-AX-051 | Knytex D155 (527 gsm) | 72 | Knytex DB120 (393 gsm) | 28 | 0 | 0 | 0 | 3.35 | 24h/20C, 2h/60 C | RTM | 3835 | DD18150 |  | -575 | static | 13 mm/s |  |  |  | 1 |  | 25 | This material has a mid-laminate 90 degree D155 ply, 4 mm long and across the width of the coupon, to locally raise the VF. | DD18 | R2, R5 | C11
MD-DD18-UP2 | [0/±45/0]S | 34/40 | UP2 | CoRezyn 63-AX-051 | Knytex D155 (527 gsm) | 72 | Knytex DB120 (393 gsm) | 28 | 0 | 0 | 0 | 3.35 | 24h/20C, 2h/60 C | RTM | 3836 | DD18151 |  | -466 | static | 13 mm/s |  |  |  | 1 |  | 25 | This material has a mid-laminate 90 degree D155 ply, 4 mm long and across the width of the coupon, to locally raise the VF. | DD18 | R2, R5 | C11
MD-DD18-UP2 | [0/±45/0]S | 34/40 | UP2 | CoRezyn 63-AX-051 | Knytex D155 (527 gsm) | 72 | Knytex DB120 (393 gsm) | 28 | 0 | 0 | 0 | 3.35 | 24h/20C, 2h/60 C | RTM | 3837 | DD18152 |  | -484 | static | 13 mm/s |  |  |  | 1 |  | 25 | This material has a mid-laminate 90 degree D155 ply, 4 mm long and across the width of the coupon, to locally raise the VF. | DD18 | R2, R5 | C11
MD-DD18A-UP2 | [0/±45/0]S | 36/43 | UP2 | CoRezyn 63-AX-051 | Knytex D155 (527 gsm) | 72 | Knytex DB120 (393 gsm) | 28 | 0 | 0 | 0 | 2.78 | 24h/20C, 2h/60 C | RTM | 3900 | DD18A115 | 190 | 19 | 0.1 | 10 | 21 | 0.95 | 0.095 | 1750000 | Runout | 25 | This material has a mid-laminate 90 degree D155 ply, 4 mm long and across the width of the coupon, to locally raise the VF. | DD18A | R2, R5 | C11
MD-DD18A-UP2 | [0/±45/0]S | 36/43 | UP2 | CoRezyn 63-AX-051 | Knytex D155 (527 gsm) | 72 | Knytex DB120 (393 gsm) | 28 | 0 | 0 | 0 | 2.78 | 24h/20C, 2h/60 C | RTM | 3901 | DD18A112 | 414 | 41.4 | 0.1 | 2 | 22.2 | 2.13 | 0.213 | 913 |  | 25 | This material has a mid-laminate 90 degree D155 ply, 4 mm long and across the width of the coupon, to locally raise the VF. | DD18A | R2, R5 | C11
MD-DD18A-UP2 | [0/±45/0]S | 36/43 | UP2 | CoRezyn 63-AX-051 | Knytex D155 (527 gsm) | 72 | Knytex DB120 (393 gsm) | 28 | 0 | 0 | 0 | 2.78 | 24h/20C, 2h/60 C | RTM | 3902 | DD18A101 | 345 | 34.5 | 0.1 | 4 | 21.5 | 1.79 | 0.179 | 5846 |  | 25 | This material has a mid-laminate 90 degree D155 ply, 4 mm long and across the width of the coupon, to locally raise the VF. | DD18A | R2, R5 | C11
MD-DD18A-UP2 | [0/±45/0]S | 36/43 | UP2 | CoRezyn 63-AX-051 | Knytex D155 (527 gsm) | 72 | Knytex DB120 (393 gsm) | 28 | 0 | 0 | 0 | 2.78 | 24h/20C, 2h/60 C | RTM | 3903 | DD18A108 | 276 | 27.6 | 0.1 | 5 | 23.1 | 1.18 | 0.118 | 78800 |  | 25 | This material has a mid-laminate 90 degree D155 ply, 4 mm long and across the width of the coupon, to locally raise the VF. | DD18A | R2, R5 | C11
MD-DD18A-UP2 | [0/±45/0]S | 36/43 | UP2 | CoRezyn 63-AX-051 | Knytex D155 (527 gsm) | 72 | Knytex DB120 (393 gsm) | 28 | 0 | 0 | 0 | 2.78 | 24h/20C, 2h/60 C | RTM | 3904 | DD18A104 | 414 | 41.4 | 0.1 | 2 | 22.6 | 1.96 | 0.196 | 1508 |  | 25 | This material has a mid-laminate 90 degree D155 ply, 4 mm long and across the width of the coupon, to locally raise the VF. | DD18A | R2, R5 | C11
MD-DD18A-UP2 | [0/±45/0]S | 36/43 | UP2 | CoRezyn 63-AX-051 | Knytex D155 (527 gsm) | 72 | Knytex DB120 (393 gsm) | 28 | 0 | 0 | 0 | 2.78 | 24h/20C, 2h/60 C | RTM | 3905 | DD18A113 | 414 | 41.4 | 0.1 | 2 | 21.7 | 2 | 0.2 | 815 |  | 25 | This material has a mid-laminate 90 degree D155 ply, 4 mm long and across the width of the coupon, to locally raise the VF. | DD18A | R2, R5 | C11
MD-DD18A-UP2 | [0/±45/0]S | 36/43 | UP2 | CoRezyn 63-AX-051 | Knytex D155 (527 gsm) | 72 | Knytex DB120 (393 gsm) | 28 | 0 | 0 | 0 | 2.78 | 24h/20C, 2h/60 C | RTM | 3906 | DD18A106 | 207 | 20.7 | 0.1 | 8 | 22 | 1.15 | 0.115 | 654689 |  | 25 | This material has a mid-laminate 90 degree D155 ply, 4 mm long and across the width of the coupon, to locally raise the VF. | DD18A | R2, R5 | C11
MD-DD18A-UP2 | [0/±45/0]S | 36/43 | UP2 | CoRezyn 63-AX-051 | Knytex D155 (527 gsm) | 72 | Knytex DB120 (393 gsm) | 28 | 0 | 0 | 0 | 2.78 | 24h/20C, 2h/60 C | RTM | 3907 | DD18A110 | 345 | 34.5 | 0.1 | 4 | 22.3 | 1.67 | 0.167 | 3418 |  | 25 | This material has a mid-laminate 90 degree D155 ply, 4 mm long and across the width of the coupon, to locally raise the VF. | DD18A | R2, R5 | C11
MD-DD18A-UP2 | [0/±45/0]S | 36/43 | UP2 | CoRezyn 63-AX-051 | Knytex D155 (527 gsm) | 72 | Knytex DB120 (393 gsm) | 28 | 0 | 0 | 0 | 2.78 | 24h/20C, 2h/60 C | RTM | 3908 | DD18A114 | 345 | 34.5 | 0.1 | 3 | 24.3 | 1.55 | 0.155 | 8292 |  | 25 | This material has a mid-laminate 90 degree D155 ply, 4 mm long and across the width of the coupon, to locally raise the VF. | DD18A | R2, R5 | C11
MD-DD18A-UP2 | [0/±45/0]S | 36/43 | UP2 | CoRezyn 63-AX-051 | Knytex D155 (527 gsm) | 72 | Knytex DB120 (393 gsm) | 28 | 0 | 0 | 0 | 2.78 | 24h/20C, 2h/60 C | RTM | 3909 | DD18A105 | 276 | 27.6 | 0.1 | 5 | 24.4 | 1.22 | 0.122 | 65338 |  | 25 | This material has a mid-laminate 90 degree D155 ply, 4 mm long and across the width of the coupon, to locally raise the VF. | DD18A | R2, R5 | C11
MD-DD18A-UP2 | [0/±45/0]S | 36/43 | UP2 | CoRezyn 63-AX-051 | Knytex D155 (527 gsm) | 72 | Knytex DB120 (393 gsm) | 28 | 0 | 0 | 0 | 2.78 | 24h/20C, 2h/60 C | RTM | 3910 | DD18A103 | 276 | 27.6 | 0.1 | 5 | 22.5 | 1.29 | 0.129 | 67612 |  | 25 | This material has a mid-laminate 90 degree D155 ply, 4 mm long and across the width of the coupon, to locally raise the VF. | DD18A | R2, R5 | C11
MD-DD18A-UP2 | [0/±45/0]S | 36/43 | UP2 | CoRezyn 63-AX-051 | Knytex D155 (527 gsm) | 72 | Knytex DB120 (393 gsm) | 28 | 0 | 0 | 0 | 2.78 | 24h/20C, 2h/60 C | RTM | 3911 | DD18A102 | 207 | 20.7 | 0.1 | 8 | 23.2 | 0.99 | 0.099 | 3000000 | Runout | 25 | This material has a mid-laminate 90 degree D155 ply, 4 mm long and across the width of the coupon, to locally raise the VF. | DD18A | R2, R5 | C11
MD-DD18A-UP2 | [0/±45/0]S | 36/43 | UP2 | CoRezyn 63-AX-051 | Knytex D155 (527 gsm) | 72 | Knytex DB120 (393 gsm) | 28 | 0 | 0 | 0 | 2.78 | 24h/20C, 2h/60 C | RTM | 3913 | DD18A150 | 716 |  | static | 13 mm/s | 23.1 | 3.2 |  | 1 |  | 25 | This material has a mid-laminate 90 degree D155 ply, 4 mm long and across the width of the coupon, to locally raise the VF. | DD18A | R2, R5 | C11
MD-DD18A-UP2 | [0/±45/0]S | 36/43 | UP2 | CoRezyn 63-AX-051 | Knytex D155 (527 gsm) | 72 | Knytex DB120 (393 gsm) | 28 | 0 | 0 | 0 | 2.78 | 24h/20C, 2h/60 C | RTM | 3914 | DD18A151 | 716 |  | static | 13 mm/s | 23.3 | 3.07 |  | 1 |  | 25 | This material has a mid-laminate 90 degree D155 ply, 4 mm long and across the width of the coupon, to locally raise the VF. | DD18A | R2, R5 | C11
MD-DD18A-UP2 | [0/±45/0]S | 36/43 | UP2 | CoRezyn 63-AX-051 | Knytex D155 (527 gsm) | 72 | Knytex DB120 (393 gsm) | 28 | 0 | 0 | 0 | 2.78 | 24h/20C, 2h/60 C | RTM | 3915 | DD18A152 | 667 |  | static | 13 mm/s | 23.3 | 3.06 |  | 1 |  | 25 | This material has a mid-laminate 90 degree D155 ply, 4 mm long and across the width of the coupon, to locally raise the VF. | DD18A | R2, R5 | C11
MD-DD18A-UP2 | [0/±45/0]S | 36/43 | UP2 | CoRezyn 63-AX-051 | Knytex D155 (527 gsm) | 72 | Knytex DB120 (393 gsm) | 28 | 0 | 0 | 0 | 2.78 | 24h/20C, 2h/60 C | RTM | 3941 | DD18A140 |  | -320 | static | 13 mm/s |  |  |  | 1 |  | 25 | This material has a mid-laminate 90 degree D155 ply, 4 mm long and across the width of the coupon, to locally raise the VF. | DD18A | R2, R5 | C11
MD-DD18A-UP2 | [0/±45/0]S | 36/43 | UP2 | CoRezyn 63-AX-051 | Knytex D155 (527 gsm) | 72 | Knytex DB120 (393 gsm) | 28 | 0 | 0 | 0 | 2.78 | 24h/20C, 2h/60 C | RTM | 3942 | DD18A111 |  | -338 | static | 13 mm/s |  |  |  | 1 |  | 25 | This material has a mid-laminate 90 degree D155 ply, 4 mm long and across the width of the coupon, to locally raise the VF. | DD18A | R2, R5 | C11
MD-DD18A-UP2 | [0/±45/0]S | 36/43 | UP2 | CoRezyn 63-AX-051 | Knytex D155 (527 gsm) | 72 | Knytex DB120 (393 gsm) | 28 | 0 | 0 | 0 | 2.78 | 24h/20C, 2h/60 C | RTM | 3943 | DD18A141 |  | -318 | static | 13 mm/s |  |  |  | 1 |  | 25 | This material has a mid-laminate 90 degree D155 ply, 4 mm long and across the width of the coupon, to locally raise the VF. | DD18A | R2, R5 | C11
MD-DD19-UP2 | [0/±45/0]S | 34/47 | UP2 | CoRezyn 63-AX-051 | Knytex D155 (527 gsm) | 72 | Knytex DB120 (393 gsm) | 28 | 0 | 0 | 0 | 3.39 | 24h/20C, 2h/60 C | RTM | 3710 | DD19107 | 414 | 41.4 | 0.1 | 2 | 22 | 2.17 | 0.217 | 2235 |  | 25 | This material has two mid-laminate 90 degree plies, 4 mm long and across the width of the coupon, to locally raise the VF. | DD19 | R2, R5 | C11
MD-DD19-UP2 | [0/±45/0]S | 34/47 | UP2 | CoRezyn 63-AX-051 | Knytex D155 (527 gsm) | 72 | Knytex DB120 (393 gsm) | 28 | 0 | 0 | 0 | 3.39 | 24h/20C, 2h/60 C | RTM | 3711 | DD19106 | 241 | 24.1 | 0.1 | 8 | 21.8 | 1.23 | 0.123 | 57266 |  | 25 | This material has two mid-laminate 90 degree plies, 4 mm long and across the width of the coupon, to locally raise the VF. | DD19 | R2, R5 | C11
MD-DD19-UP2 | [0/±45/0]S | 34/47 | UP2 | CoRezyn 63-AX-051 | Knytex D155 (527 gsm) | 72 | Knytex DB120 (393 gsm) | 28 | 0 | 0 | 0 | 3.39 | 24h/20C, 2h/60 C | RTM | 3712 | DD19109 | 241 | 24.1 | 0.1 | 5 | 21.4 | 1.24 | 0.124 | 92441 |  | 25 | This material has two mid-laminate 90 degree plies, 4 mm long and across the width of the coupon, to locally raise the VF. | DD19 | R2, R5 | C11
MD-DD19-UP2 | [0/±45/0]S | 34/47 | UP2 | CoRezyn 63-AX-051 | Knytex D155 (527 gsm) | 72 | Knytex DB120 (393 gsm) | 28 | 0 | 0 | 0 | 3.39 | 24h/20C, 2h/60 C | RTM | 3713 | DD19108 | 241 | 24.1 | 0.1 | 5 | 21.8 | 1.2 | 0.12 | 77008 |  | 25 | This material has two mid-laminate 90 degree plies, 4 mm long and across the width of the coupon, to locally raise the VF. | DD19 | R2, R5 | C11
MD-DD19-UP2 | [0/±45/0]S | 34/47 | UP2 | CoRezyn 63-AX-051 | Knytex D155 (527 gsm) | 72 | Knytex DB120 (393 gsm) | 28 | 0 | 0 | 0 | 3.39 | 24h/20C, 2h/60 C | RTM | 3714 | DD19111 | 155 | 15.5 | 0.1 | 12 | 22.6 | 0.75 | 0.075 | 1354001 |  | 25 | This material has two mid-laminate 90 degree plies, 4 mm long and across the width of the coupon, to locally raise the VF. | DD19 | R2, R5 | C11
MD-DD19-UP2 | [0/±45/0]S | 34/47 | UP2 | CoRezyn 63-AX-051 | Knytex D155 (527 gsm) | 72 | Knytex DB120 (393 gsm) | 28 | 0 | 0 | 0 | 3.39 | 24h/20C, 2h/60 C | RTM | 3715 | DD19110 | 155 | 15.5 | 0.1 | 12 | 24.3 | 0.68 | 0.068 | 955238 |  | 25 | This material has two mid-laminate 90 degree plies, 4 mm long and across the width of the coupon, to locally raise the VF. | DD19 | R2, R5 | C11
MD-DD19-UP2 | [0/±45/0]S | 34/47 | UP2 | CoRezyn 63-AX-051 | Knytex D155 (527 gsm) | 72 | Knytex DB120 (393 gsm) | 28 | 0 | 0 | 0 | 3.39 | 24h/20C, 2h/60 C | RTM | 3716 | DD19101 | 155 | 15.5 | 0.1 | 12 | 20.5 | 0.83 | 0.083 | 3104534 |  | 25 | This material has two mid-laminate 90 degree plies, 4 mm long and across the width of the coupon, to locally raise the VF. | DD19 | R2, R5 | C11
MD-DD19-UP2 | [0/±45/0]S | 34/47 | UP2 | CoRezyn 63-AX-051 | Knytex D155 (527 gsm) | 72 | Knytex DB120 (393 gsm) | 28 | 0 | 0 | 0 | 3.39 | 24h/20C, 2h/60 C | RTM | 3717 | DD19112 | 345 | 34.5 | 0.1 | 2 |  |  |  | 9055 |  | 25 | This material has two mid-laminate 90 degree plies, 4 mm long and across the width of the coupon, to locally raise the VF. | DD19 | R2, R5 | C11
MD-DD19-UP2 | [0/±45/0]S | 34/47 | UP2 | CoRezyn 63-AX-051 | Knytex D155 (527 gsm) | 72 | Knytex DB120 (393 gsm) | 28 | 0 | 0 | 0 | 3.39 | 24h/20C, 2h/60 C | RTM | 3718 | DD19119 | 345 | 34.5 | 0.1 | 1 |  |  |  | 8722 |  | 25 | This material has two mid-laminate 90 degree plies, 4 mm long and across the width of the coupon, to locally raise the VF. | DD19 | R2, R5 | C11
MD-DD19-UP2 | [0/±45/0]S | 34/47 | UP2 | CoRezyn 63-AX-051 | Knytex D155 (527 gsm) | 72 | Knytex DB120 (393 gsm) | 28 | 0 | 0 | 0 | 3.39 | 24h/20C, 2h/60 C | RTM | 3719 | DD19105 | 716 |  | static | 13 mm/s | 21.2 | 3.4 |  | 1 |  | 25 | This material has two mid-laminate 90 degree plies, 4 mm long and across the width of the coupon, to locally raise the VF. | DD19 | R2, R5 | C11
MD-DD19-UP2 | [0/±45/0]S | 34/47 | UP2 | CoRezyn 63-AX-051 | Knytex D155 (527 gsm) | 72 | Knytex DB120 (393 gsm) | 28 | 0 | 0 | 0 | 3.39 | 24h/20C, 2h/60 C | RTM | 3720 | DD19104 | 706 |  | static | 13 mm/s | 21.5 | 3.3 |  | 1 |  | 25 | This material has two mid-laminate 90 degree plies, 4 mm long and across the width of the coupon, to locally raise the VF. | DD19 | R2, R5 | C11
MD-DD19-UP2 | [0/±45/0]S | 34/47 | UP2 | CoRezyn 63-AX-051 | Knytex D155 (527 gsm) | 72 | Knytex DB120 (393 gsm) | 28 | 0 | 0 | 0 | 3.39 | 24h/20C, 2h/60 C | RTM | 3721 | DD19103 | 707 |  | static | 13 mm/s | 22.4 | 3.2 |  | 1 |  | 25 | This material has two mid-laminate 90 degree plies, 4 mm long and across the width of the coupon, to locally raise the VF. | DD19 | R2, R5 | C11
MD-DD19-UP2 | [0/±45/0]S | 34/47 | UP2 | CoRezyn 63-AX-051 | Knytex D155 (527 gsm) | 72 | Knytex DB120 (393 gsm) | 28 | 0 | 0 | 0 | 3.39 | 24h/20C, 2h/60 C | RTM | 3838 | DD19120 |  | -400 | static | 13 mm/s |  |  |  | 1 |  | 25 | This material has two mid-laminate 90 degree plies, 4 mm long and across the width of the coupon, to locally raise the VF. | DD19 | R2, R5 | C11
MD-DD19-UP2 | [0/±45/0]S | 34/47 | UP2 | CoRezyn 63-AX-051 | Knytex D155 (527 gsm) | 72 | Knytex DB120 (393 gsm) | 28 | 0 | 0 | 0 | 3.39 | 24h/20C, 2h/60 C | RTM | 3839 | DD19121 |  | -332 | static | 13 mm/s |  |  |  | 1 |  | 25 | This material has two mid-laminate 90 degree plies, 4 mm long and across the width of the coupon, to locally raise the VF. | DD19 | R2, R5 | C11
MD-DD19-UP2 | [0/±45/0]S | 34/47 | UP2 | CoRezyn 63-AX-051 | Knytex D155 (527 gsm) | 72 | Knytex DB120 (393 gsm) | 28 | 0 | 0 | 0 | 3.39 | 24h/20C, 2h/60 C | RTM | 3840 | DD19126 |  | -392 | static | 13 mm/s |  |  |  | 1 |  | 25 | This material has two mid-laminate 90 degree plies, 4 mm long and across the width of the coupon, to locally raise the VF. | DD19 | R2, R5 | C11
MD-DD19-UP2 | [0/±45/0]S | 34/47 | UP2 | CoRezyn 63-AX-051 | Knytex D155 (527 gsm) | 72 | Knytex DB120 (393 gsm) | 28 | 0 | 0 | 0 | 3.39 | 24h/20C, 2h/60 C | RTM | 3944 | DD19124 | -20.7 | -207 | 10 | 10 |  |  |  | 93523 |  | 25 | This material has two mid-laminate 90 degree plies, 4 mm long and across the width of the coupon, to locally raise the VF. | DD19 | R2, R5 | C11
MD-DD19-UP2 | [0/±45/0]S | 34/47 | UP2 | CoRezyn 63-AX-051 | Knytex D155 (527 gsm) | 72 | Knytex DB120 (393 gsm) | 28 | 0 | 0 | 0 | 3.39 | 24h/20C, 2h/60 C | RTM | 3945 | DD19125 | -20.7 | -207 | 10 | 15 |  |  |  | 3000000 |  | 25 | This material has two mid-laminate 90 degree plies, 4 mm long and across the width of the coupon, to locally raise the VF. | DD19 | R2, R5 | C11
MD-DD19-UP2 | [0/±45/0]S | 34/47 | UP2 | CoRezyn 63-AX-051 | Knytex D155 (527 gsm) | 72 | Knytex DB120 (393 gsm) | 28 | 0 | 0 | 0 | 3.39 | 24h/20C, 2h/60 C | RTM | 3946 | DD19127 | -27.6 | -276 | 10 | 10 |  |  |  | 27769 |  | 25 | This material has two mid-laminate 90 degree plies, 4 mm long and across the width of the coupon, to locally raise the VF. | DD19 | R2, R5 | C11
MD-DD19-UP2 | [0/±45/0]S | 34/47 | UP2 | CoRezyn 63-AX-051 | Knytex D155 (527 gsm) | 72 | Knytex DB120 (393 gsm) | 28 | 0 | 0 | 0 | 3.39 | 24h/20C, 2h/60 C | RTM | 3947 | DD19122 | -27.6 | -276 | 10 | 5 |  |  |  | 1397 |  | 25 | This material has two mid-laminate 90 degree plies, 4 mm long and across the width of the coupon, to locally raise the VF. | DD19 | R2, R5 | C11
MD-DD19-UP2 | [0/±45/0]S | 34/47 | UP2 | CoRezyn 63-AX-051 | Knytex D155 (527 gsm) | 72 | Knytex DB120 (393 gsm) | 28 | 0 | 0 | 0 | 3.39 | 24h/20C, 2h/60 C | RTM | 3948 | DD19123 | -27.6 | -276 | 10 | 5 |  |  |  | 18564 |  | 25 | This material has two mid-laminate 90 degree plies, 4 mm long and across the width of the coupon, to locally raise the VF. | DD19 | R2, R5 | C11
MD-DD19-UP2 | [0/±45/0]S | 34/47 | UP2 | CoRezyn 63-AX-051 | Knytex D155 (527 gsm) | 72 | Knytex DB120 (393 gsm) | 28 | 0 | 0 | 0 | 3.39 | 24h/20C, 2h/60 C | RTM | 3949 | DD19131 | -24.1 | -241 | 10 | 5 |  |  |  | 5710 |  | 25 | This material has two mid-laminate 90 degree plies, 4 mm long and across the width of the coupon, to locally raise the VF. | DD19 | R2, R5 | C11
MD-DD19A-UP2 | [0/±45/0]S | 35/50 | UP2 | CoRezyn 63-AX-051 | Knytex A130 (444 gsm) | 68 | Knytex DB120 (393 gsm) | 32 | 0 | 0 | 0 | 2.78 | 24h/20C, 2h/60 C | RTM | 3916 | DD19A140 | 207 | 20.7 | 0.1 | 7 | 23.7 | 0.88 | 0.088 | 31090 |  | 25 | This material has two mid-laminate 90 degree plies, 4 mm wide, to locally raise the VF. | DD19A | R2, R5 | C11
MD-DD19A-UP2 | [0/±45/0]S | 35/50 | UP2 | CoRezyn 63-AX-051 | Knytex A130 (444 gsm) | 68 | Knytex DB120 (393 gsm) | 32 | 0 | 0 | 0 | 2.78 | 24h/20C, 2h/60 C | RTM | 3917 | DD19A117 | 138 | 13.8 | 0.1 | 6 | 23.9 | 0.58 | 0.058 | 1250000 | Runout | 25 | This material has two mid-laminate 90 degree plies, 4 mm wide, to locally raise the VF. | DD19A | R2, R5 | C11
MD-DD19A-UP2 | [0/±45/0]S | 35/50 | UP2 | CoRezyn 63-AX-051 | Knytex A130 (444 gsm) | 68 | Knytex DB120 (393 gsm) | 32 | 0 | 0 | 0 | 2.78 | 24h/20C, 2h/60 C | RTM | 3918 | DD19A118 | 345 | 34.5 | 0.1 | 2 | 24 | 1.5 | 0.15 | 877 |  | 25 | This material has two mid-laminate 90 degree plies, 4 mm wide, to locally raise the VF. | DD19A | R2, R5 | C11
MD-DD19A-UP2 | [0/±45/0]S | 35/50 | UP2 | CoRezyn 63-AX-051 | Knytex A130 (444 gsm) | 68 | Knytex DB120 (393 gsm) | 32 | 0 | 0 | 0 | 2.78 | 24h/20C, 2h/60 C | RTM | 3919 | DD19A106 | 345 | 34.5 | 0.1 | 2 | 24.6 | 1.61 | 0.161 | 1088 |  | 25 | This material has two mid-laminate 90 degree plies, 4 mm wide, to locally raise the VF. | DD19A | R2, R5 | C11
MD-DD19A-UP2 | [0/±45/0]S | 35/50 | UP2 | CoRezyn 63-AX-051 | Knytex A130 (444 gsm) | 68 | Knytex DB120 (393 gsm) | 32 | 0 | 0 | 0 | 2.78 | 24h/20C, 2h/60 C | RTM | 3920 | DD19A128 | 345 | 34.5 | 0.1 | 2 | 21.9 | 1.69 | 0.169 | 1590 |  | 25 | This material has two mid-laminate 90 degree plies, 4 mm wide, to locally raise the VF. | DD19A | R2, R5 | C11
MD-DD19A-UP2 | [0/±45/0]S | 35/50 | UP2 | CoRezyn 63-AX-051 | Knytex A130 (444 gsm) | 68 | Knytex DB120 (393 gsm) | 32 | 0 | 0 | 0 | 2.78 | 24h/20C, 2h/60 C | RTM | 3921 | DD19A127 | 276 | 27.6 | 0.1 | 4 | 22.4 | 1.34 | 0.134 | 8594 |  | 25 | This material has two mid-laminate 90 degree plies, 4 mm wide, to locally raise the VF. | DD19A | R2, R5 | C11
MD-DD19A-UP2 | [0/±45/0]S | 35/50 | UP2 | CoRezyn 63-AX-051 | Knytex A130 (444 gsm) | 68 | Knytex DB120 (393 gsm) | 32 | 0 | 0 | 0 | 2.78 | 24h/20C, 2h/60 C | RTM | 3922 | DD19A121 | 276 | 27.6 | 0.1 | 4 | 22.8 | 1.35 | 0.135 | 31283 |  | 25 | This material has two mid-laminate 90 degree plies, 4 mm wide, to locally raise the VF. | DD19A | R2, R5 | C11
MD-DD19A-UP2 | [0/±45/0]S | 35/50 | UP2 | CoRezyn 63-AX-051 | Knytex A130 (444 gsm) | 68 | Knytex DB120 (393 gsm) | 32 | 0 | 0 | 0 | 2.78 | 24h/20C, 2h/60 C | RTM | 3923 | DD19A122 | 276 | 27.6 | 0.1 | 5 | 23.5 | 1.36 | 0.136 | 11012 |  | 25 | This material has two mid-laminate 90 degree plies, 4 mm wide, to locally raise the VF. | DD19A | R2, R5 | C11
MD-DD19A-UP2 | [0/±45/0]S | 35/50 | UP2 | CoRezyn 63-AX-051 | Knytex A130 (444 gsm) | 68 | Knytex DB120 (393 gsm) | 32 | 0 | 0 | 0 | 2.78 | 24h/20C, 2h/60 C | RTM | 3924 | DD19A111 | 207 | 20.7 | 0.1 | 7 | 23.4 | 0.96 | 0.096 | 108773 |  | 25 | This material has two mid-laminate 90 degree plies, 4 mm wide, to locally raise the VF. | DD19A | R2, R5 | C11
MD-DD19A-UP2 | [0/±45/0]S | 35/50 | UP2 | CoRezyn 63-AX-051 | Knytex A130 (444 gsm) | 68 | Knytex DB120 (393 gsm) | 32 | 0 | 0 | 0 | 2.78 | 24h/20C, 2h/60 C | RTM | 3925 | DD19A116 | 207 | 20.7 | 0.1 | 7 | 22.2 | 1.11 | 0.111 | 72092 |  | 25 | This material has two mid-laminate 90 degree plies, 4 mm wide, to locally raise the VF. | DD19A | R2, R5 | C11
MD-DD19A-UP2 | [0/±45/0]S | 35/50 | UP2 | CoRezyn 63-AX-051 | Knytex A130 (444 gsm) | 68 | Knytex DB120 (393 gsm) | 32 | 0 | 0 | 0 | 2.78 | 24h/20C, 2h/60 C | RTM | 3926 | DD19A119 | 172 | 17.2 | 0.1 | 8 | 23.9 | 0.83 | 0.083 | 143171 |  | 25 | This material has two mid-laminate 90 degree plies, 4 mm wide, to locally raise the VF. | DD19A | R2, R5 | C11
MD-DD19A-UP2 | [0/±45/0]S | 35/50 | UP2 | CoRezyn 63-AX-051 | Knytex A130 (444 gsm) | 68 | Knytex DB120 (393 gsm) | 32 | 0 | 0 | 0 | 2.78 | 24h/20C, 2h/60 C | RTM | 3927 | DD19A110 | 646 |  | static | 13 mm/s | 23.3 | 3 |  | 1 |  | 25 | This material has two mid-laminate 90 degree plies, 4 mm wide, to locally raise the VF. | DD19A | R2, R5 | C11
MD-DD19A-UP2 | [0/±45/0]S | 35/50 | UP2 | CoRezyn 63-AX-051 | Knytex A130 (444 gsm) | 68 | Knytex DB120 (393 gsm) | 32 | 0 | 0 | 0 | 2.78 | 24h/20C, 2h/60 C | RTM | 3928 | DD19A114 | 647 |  | static | 13 mm/s | 21.8 | 3.2 |  | 1 |  | 25 | This material has two mid-laminate 90 degree plies, 4 mm wide, to locally raise the VF. | DD19A | R2, R5 | C11
MD-DD19A-UP2 | [0/±45/0]S | 35/50 | UP2 | CoRezyn 63-AX-051 | Knytex A130 (444 gsm) | 68 | Knytex DB120 (393 gsm) | 32 | 0 | 0 | 0 | 2.78 | 24h/20C, 2h/60 C | RTM | 3929 | DD19A115 | 661 |  | static | 13 mm/s | 22.6 | 3 |  | 1 |  | 25 | This material has two mid-laminate 90 degree plies, 4 mm wide, to locally raise the VF. | DD19A | R2, R5 | C11
MD-DD19A-UP2 | [0/±45/0]S | 35/50 | UP2 | CoRezyn 63-AX-051 | Knytex A130 (444 gsm) | 68 | Knytex DB120 (393 gsm) | 32 | 0 | 0 | 0 | 2.78 | 24h/20C, 2h/60 C | RTM | 3930 | DD19A126 | 172 | 17.2 | 0.1 | 5 |  |  |  | 95294 |  | 25 | This material has two mid-laminate 90 degree plies, 4 mm wide, to locally raise the VF. | DD19A | R2, R5 | C11
MD-DD19A-UP2 | [0/±45/0]S | 35/50 | UP2 | CoRezyn 63-AX-051 | Knytex A130 (444 gsm) | 68 | Knytex DB120 (393 gsm) | 32 | 0 | 0 | 0 | 2.78 | 24h/20C, 2h/60 C | RTM | 3931 | DD19A113 |  | -328 | static | 13 mm/s |  |  |  | 1 |  | 25 | This material has two mid-laminate 90 degree plies, 4 mm wide, to locally raise the VF. | DD19A | R2, R5 | C11
MD-DD19A-UP2 | [0/±45/0]S | 35/50 | UP2 | CoRezyn 63-AX-051 | Knytex A130 (444 gsm) | 68 | Knytex DB120 (393 gsm) | 32 | 0 | 0 | 0 | 2.78 | 24h/20C, 2h/60 C | RTM | 3932 | DD19A124 |  | -299 | static | 13 mm/s |  |  |  | 1 |  | 25 | This material has two mid-laminate 90 degree plies, 4 mm wide, to locally raise the VF. | DD19A | R2, R5 | C11
MD-DD19A-UP2 | [0/±45/0]S | 35/50 | UP2 | CoRezyn 63-AX-051 | Knytex A130 (444 gsm) | 68 | Knytex DB120 (393 gsm) | 32 | 0 | 0 | 0 | 2.78 | 24h/20C, 2h/60 C | RTM | 3933 | DD19A123 |  | -252 | static | 13 mm/s |  |  |  | 1 |  | 25 | This material has two mid-laminate 90 degree plies, 4 mm wide, to locally raise the VF. | DD19A | R2, R5 | C11
MD-DD19A-UP2 | [0/±45/0]S | 35/50 | UP2 | CoRezyn 63-AX-051 | Knytex A130 (444 gsm) | 68 | Knytex DB120 (393 gsm) | 32 | 0 | 0 | 0 | 2.78 | 24h/20C, 2h/60 C | RTM | 3934 | DD19A109 | -17.2 | -172 | 10 | 10 |  |  |  | 88437 |  | 25 | This material has two mid-laminate 90 degree plies, 4 mm wide, to locally raise the VF. | DD19A | R2, R5 | C11
MD-DD19A-UP2 | [0/±45/0]S | 35/50 | UP2 | CoRezyn 63-AX-051 | Knytex A130 (444 gsm) | 68 | Knytex DB120 (393 gsm) | 32 | 0 | 0 | 0 | 2.78 | 24h/20C, 2h/60 C | RTM | 3935 | DD19A102 | -13.8 | -138 | 10 | 10 |  |  |  | 4312570 |  | 25 | This material has two mid-laminate 90 degree plies, 4 mm wide, to locally raise the VF. | DD19A | R2, R5 | C11
MD-DD19A-UP2 | [0/±45/0]S | 35/50 | UP2 | CoRezyn 63-AX-051 | Knytex A130 (444 gsm) | 68 | Knytex DB120 (393 gsm) | 32 | 0 | 0 | 0 | 2.78 | 24h/20C, 2h/60 C | RTM | 3936 | DD19A103 | -13.8 | -138 | 10 | 20 |  |  |  | 12000000 | Runout | 25 | This material has two mid-laminate 90 degree plies, 4 mm wide, to locally raise the VF. | DD19A | R2, R5 | C11
MD-DD19A-UP2 | [0/±45/0]S | 35/50 | UP2 | CoRezyn 63-AX-051 | Knytex A130 (444 gsm) | 68 | Knytex DB120 (393 gsm) | 32 | 0 | 0 | 0 | 2.78 | 24h/20C, 2h/60 C | RTM | 3937 | DD19A104 | -17.2 | -172 | 10 | 10 |  |  |  | 62730 |  | 25 | This material has two mid-laminate 90 degree plies, 4 mm wide, to locally raise the VF. | DD19A | R2, R5 | C11
MD-DD19A-UP2 | [0/±45/0]S | 35/50 | UP2 | CoRezyn 63-AX-051 | Knytex A130 (444 gsm) | 68 | Knytex DB120 (393 gsm) | 32 | 0 | 0 | 0 | 2.78 | 24h/20C, 2h/60 C | RTM | 3940 | DD19A101 | -17.2 | -172 | 10 | 10 |  |  |  | 124618 |  | 25 | This material has two mid-laminate 90 degree plies, 4 mm wide, to locally raise the VF. | DD19A | R2, R5 | C11
MD-DD19A-UP2 | [90/±45/90]S | 35/50 | UP2 | CoRezyn 63-AX-051 | 0 | 0 | Knytex DB120 (393 gsm) | 32 | Knytex A130 (444 gsm) | 68 | 0 | 2.78 | 24h/20C, 2h/60 C | RTM | 3972 | DD19AT107 | 69 |  | static | 13 mm/s | 11.1 | 0.64 |  | 1 |  | 25 | This material has two mid-laminate 90 degree plies, 4 mm wide, to locally raise the VF. Tested in the transverse direction | DD19A | R2, R5 | C11
MD-DD19A-UP2 | [90/±45/90]S | 35/50 | UP2 | CoRezyn 63-AX-051 | 0 | 0 | Knytex DB120 (393 gsm) | 32 | Knytex A130 (444 gsm) | 68 | 0 | 2.78 | 24h/20C, 2h/60 C | RTM | 3973 | DD19AT102 | 68 |  | static | 13 mm/s | 9.74 | 0.71 |  | 1 |  | 25 | This material has two mid-laminate 90 degree plies, 4 mm wide, to locally raise the VF. Tested in the transverse direction | DD19A | R2, R5 | C11
MD-DD19A-UP2 | [90/±45/90]S | 35/50 | UP2 | CoRezyn 63-AX-051 | 0 | 0 | Knytex DB120 (393 gsm) | 32 | Knytex A130 (444 gsm) | 68 | 0 | 2.78 | 24h/20C, 2h/60 C | RTM | 3974 | DD19AT101 | 68 |  | static | 13 mm/s | 9.6 | 0.74 |  | 1 |  | 25 | This material has two mid-laminate 90 degree plies, 4 mm wide, to locally raise the VF. Tested in the transverse direction | DD19A | R2, R5 | C11
MD-DD19A-UP2 | [90/±45/90]S | 35/50 | UP2 | CoRezyn 63-AX-051 | 0 | 0 | Knytex DB120 (393 gsm) | 32 | Knytex A130 (444 gsm) | 68 | 0 | 2.78 | 24h/20C, 2h/60 C | RTM | 3975 | DD19AT106 | 17 | 1.7 | 0.1 | 20 | 11.2 | 0.16 | 0.016 | 4000000 | Runout | 25 | This material has two mid-laminate 90 degree plies, 4 mm wide, to locally raise the VF. Tested in the transverse direction | DD19A | R2, R5 | C11
MD-DD19A-UP2 | [90/±45/90]S | 35/50 | UP2 | CoRezyn 63-AX-051 | 0 | 0 | Knytex DB120 (393 gsm) | 32 | Knytex A130 (444 gsm) | 68 | 0 | 2.78 | 24h/20C, 2h/60 C | RTM | 3976 | DD19AT104 | 38 | 3.8 | 0.1 | 2 | 10.5 | 0.37 | 0.037 | 13061 |  | 25 | This material has two mid-laminate 90 degree plies, 4 mm wide, to locally raise the VF. Tested in the transverse direction | DD19A | R2, R5 | C11
MD-DD19A-UP2 | [90/±45/90]S | 35/50 | UP2 | CoRezyn 63-AX-051 | 0 | 0 | Knytex DB120 (393 gsm) | 32 | Knytex A130 (444 gsm) | 68 | 0 | 2.78 | 24h/20C, 2h/60 C | RTM | 3977 | DD19AT103 | 35 | 3.5 | 0.1 | 4 | 10.7 | 0.34 | 0.034 | 39706 |  | 25 | This material has two mid-laminate 90 degree plies, 4 mm wide, to locally raise the VF. Tested in the transverse direction | DD19A | R2, R5 | C11
MD-DD19A-UP2 | [90/±45/90]S | 35/50 | UP2 | CoRezyn 63-AX-051 | 0 | 0 | Knytex DB120 (393 gsm) | 32 | Knytex A130 (444 gsm) | 68 | 0 | 2.78 | 24h/20C, 2h/60 C | RTM | 3978 | DD19AT110 | 35 | 3.5 | 0.1 | 4 | 10.1 | 0.34 | 0.034 | 85033 |  | 25 | This material has two mid-laminate 90 degree plies, 4 mm wide, to locally raise the VF. Tested in the transverse direction | DD19A | R2, R5 | C11
MD-DD19A-UP2 | [90/±45/90]S | 35/50 | UP2 | CoRezyn 63-AX-051 | 0 | 0 | Knytex DB120 (393 gsm) | 32 | Knytex A130 (444 gsm) | 68 | 0 | 2.78 | 24h/20C, 2h/60 C | RTM | 3979 | DD19AT109 | 28 | 2.8 | 0.1 | 12 | 10.5 | 0.26 | 0.026 | 930960 |  | 25 | This material has two mid-laminate 90 degree plies, 4 mm wide, to locally raise the VF. Tested in the transverse direction | DD19A | R2, R5 | C11
MD-DD19A-UP2 | [90/±45/90]S | 35/50 | UP2 | CoRezyn 63-AX-051 | 0 | 0 | Knytex DB120 (393 gsm) | 32 | Knytex A130 (444 gsm) | 68 | 0 | 2.78 | 24h/20C, 2h/60 C | RTM | 3980 | DD19AT108 | 28 | 2.8 | 0.1 | 12 | 10.8 | 0.26 | 0.026 | 2571689 |  | 25 | This material has two mid-laminate 90 degree plies, 4 mm wide, to locally raise the VF. Tested in the transverse direction | DD19A | R2, R5 | C11
MD-DD19A-UP2 | [90/±45/90]S | 35/50 | UP2 | CoRezyn 63-AX-051 | 0 | 0 | Knytex DB120 (393 gsm) | 32 | Knytex A130 (444 gsm) | 68 | 0 | 2.78 | 24h/20C, 2h/60 C | RTM | 3981 | DD19AT105 | 28 | 2.8 | 0.1 | 15 | 11.8 | 0.24 | 0.024 | 2461981 |  | 25 | This material has two mid-laminate 90 degree plies, 4 mm wide, to locally raise the VF. Tested in the transverse direction | DD19A | R2, R5 | C11
MD-DD19B-UP2 | [0/±45/0]S | 35/44 | UP2 | CoRezyn 63-AX-051 | Knytex A130 (444 gsm) | 68 | Knytex DB120 (393 gsm) | 32 | 0 | 0 | 0 | 2.78 | 24h/20C, 2h/60 C | RTM | 4003 | DD19B117 | 276 | 27.6 | 0.1 | 4 | 24.1 | 1.09 | 0.109 | 27705 |  | 25 | This material had two 8 mm x 19 mm internal (between center 0 plies and centered side-to-side) D155 fabric patches to raise the VF without any test coupon edge effects. | DD19B | R2, R5 | C11
MD-DD19B-UP2 | [0/±45/0]S | 35/44 | UP2 | CoRezyn 63-AX-051 | Knytex A130 (444 gsm) | 68 | Knytex DB120 (393 gsm) | 32 | 0 | 0 | 0 | 2.78 | 24h/20C, 2h/60 C | RTM | 4004 | DD19B113 | 276 | 27.6 | 0.1 | 4 | 22.7 | 1.25 | 0.125 | 50000 | Runout | 25 | This material had two 8 mm x 19 mm internal (between center 0 plies and centered side-to-side) D155 fabric patches to raise the VF without any test coupon edge effects. | DD19B | R2, R5 | C11
MD-DD19B-UP2 | [0/±45/0]S | 35/44 | UP2 | CoRezyn 63-AX-051 | Knytex A130 (444 gsm) | 68 | Knytex DB120 (393 gsm) | 32 | 0 | 0 | 0 | 2.78 | 24h/20C, 2h/60 C | RTM | 4005 | DD19B109 | 276 | 27.6 | 0.1 | 4 | 22.2 | 1.2 | 0.12 | 18014 |  | 25 | This material had two 8 mm x 19 mm internal (between center 0 plies and centered side-to-side) D155 fabric patches to raise the VF without any test coupon edge effects. | DD19B | R2, R5 | C11
MD-DD19B-UP2 | [0/±45/0]S | 35/44 | UP2 | CoRezyn 63-AX-051 | Knytex A130 (444 gsm) | 68 | Knytex DB120 (393 gsm) | 32 | 0 | 0 | 0 | 2.78 | 24h/20C, 2h/60 C | RTM | 4006 | DD19B110 | 276 | 27.6 | 0.1 | 4 | 26.2 | 1.13 | 0.113 | 10666 |  | 25 | This material had two 8 mm x 19 mm internal (between center 0 plies and centered side-to-side) D155 fabric patches to raise the VF without any test coupon edge effects. | DD19B | R2, R5 | C11
MD-DD19B-UP2 | [0/±45/0]S | 35/44 | UP2 | CoRezyn 63-AX-051 | Knytex A130 (444 gsm) | 68 | Knytex DB120 (393 gsm) | 32 | 0 | 0 | 0 | 2.78 | 24h/20C, 2h/60 C | RTM | 4007 | DD19B105 | 241 | 24.1 | 0.1 | 4 | 25.8 | 1.03 | 0.103 | 46870 |  | 25 | This material had two 8 mm x 19 mm internal (between center 0 plies and centered side-to-side) D155 fabric patches to raise the VF without any test coupon edge effects. | DD19B | R2, R5 | C11
MD-DD19B-UP2 | [0/±45/0]S | 35/44 | UP2 | CoRezyn 63-AX-051 | Knytex A130 (444 gsm) | 68 | Knytex DB120 (393 gsm) | 32 | 0 | 0 | 0 | 2.78 | 24h/20C, 2h/60 C | RTM | 4008 | DD19B115 | 207 | 20.7 | 0.1 | 5 | 25.3 | 0.88 | 0.088 | 123726 |  | 25 | This material had two 8 mm x 19 mm internal (between center 0 plies and centered side-to-side) D155 fabric patches to raise the VF without any test coupon edge effects. | DD19B | R2, R5 | C11
MD-DD19B-UP2 | [0/±45/0]S | 35/44 | UP2 | CoRezyn 63-AX-051 | Knytex A130 (444 gsm) | 68 | Knytex DB120 (393 gsm) | 32 | 0 | 0 | 0 | 2.78 | 24h/20C, 2h/60 C | RTM | 4009 | DD19B112 | 207 | 20.7 | 0.1 | 7 | 26.4 | 0.78 | 0.078 | 711185 |  | 25 | This material had two 8 mm x 19 mm internal (between center 0 plies and centered side-to-side) D155 fabric patches to raise the VF without any test coupon edge effects. | DD19B | R2, R5 | C11
MD-DD19B-UP2 | [0/±45/0]S | 35/44 | UP2 | CoRezyn 63-AX-051 | Knytex A130 (444 gsm) | 68 | Knytex DB120 (393 gsm) | 32 | 0 | 0 | 0 | 2.78 | 24h/20C, 2h/60 C | RTM | 4010 | DD19B114 | 241 | 24.1 | 0.1 | 4 | 23.8 | 1.07 | 0.107 | 17022 |  | 25 | This material had two 8 mm x 19 mm internal (between center 0 plies and centered side-to-side) D155 fabric patches to raise the VF without any test coupon edge effects. | DD19B | R2, R5 | C11
MD-DD19B-UP2 | [0/±45/0]S | 35/44 | UP2 | CoRezyn 63-AX-051 | Knytex A130 (444 gsm) | 68 | Knytex DB120 (393 gsm) | 32 | 0 | 0 | 0 | 2.78 | 24h/20C, 2h/60 C | RTM | 4011 | DD19B111 | 241 | 24.1 | 0.1 | 4 | 22.5 | 1.15 | 0.115 | 62757 |  | 25 | This material had two 8 mm x 19 mm internal (between center 0 plies and centered side-to-side) D155 fabric patches to raise the VF without any test coupon edge effects. | DD19B | R2, R5 | C11
MD-DD19B-UP2 | [0/±45/0]S | 35/44 | UP2 | CoRezyn 63-AX-051 | Knytex A130 (444 gsm) | 68 | Knytex DB120 (393 gsm) | 32 | 0 | 0 | 0 | 2.78 | 24h/20C, 2h/60 C | RTM | 4012 | DD19B101 | 697 |  | static | 13 mm/s | 26.1 | 2.94 |  | 1 |  | 25 | This material had two 8 mm x 19 mm internal (between center 0 plies and centered side-to-side) D155 fabric patches to raise the VF without any test coupon edge effects. | DD19B | R2, R5 | C11
MD-DD19B-UP2 | [0/±45/0]S | 35/44 | UP2 | CoRezyn 63-AX-051 | Knytex A130 (444 gsm) | 68 | Knytex DB120 (393 gsm) | 32 | 0 | 0 | 0 | 2.78 | 24h/20C, 2h/60 C | RTM | 4013 | DD19B106 | 693 |  | static | 13 mm/s | 25.3 | 2.87 |  | 1 |  | 25 | This material had two 8 mm x 19 mm internal (between center 0 plies and centered side-to-side) D155 fabric patches to raise the VF without any test coupon edge effects. | DD19B | R2, R5 | C11
MD-DD19B-UP2 | [0/±45/0]S | 35/44 | UP2 | CoRezyn 63-AX-051 | Knytex A130 (444 gsm) | 68 | Knytex DB120 (393 gsm) | 32 | 0 | 0 | 0 | 2.78 | 24h/20C, 2h/60 C | RTM | 4014 | DD19B107 | 691 |  | static | 13 mm/s | 23.8 | 3.02 |  | 1 |  | 25 | This material had two 8 mm x 19 mm internal (between center 0 plies and centered side-to-side) D155 fabric patches to raise the VF without any test coupon edge effects. | DD19B | R2, R5 | C11
MD-DD19B-UP2 | [0/±45/0]S | 35/44 | UP2 | CoRezyn 63-AX-051 | Knytex A130 (444 gsm) | 68 | Knytex DB120 (393 gsm) | 32 | 0 | 0 | 0 | 2.78 | 24h/20C, 2h/60 C | RTM | 4015 | DD19B119 | 207 | 20.7 | 0.1 | 6 | 24.4 | 0.8 | 0.08 | 377162 |  | 25 | This material had two 8 mm x 19 mm internal (between center 0 plies and centered side-to-side) D155 fabric patches to raise the VF without any test coupon edge effects. | DD19B | R2, R5 | C11
MD-DD20-UP2 | [(0)2/±45/0]S | 34 | UP2 | CoRezyn 63-AX-051 | Collins Craft A1010 (351 gsm) | 73 | Knytex DB120 (393 gsm) | 27 | 0 | 0 | 0 | 2.89 | 24h/20C, 2h/60 C | RTM | 4019 | DD20101 | 584 |  | static | 13 mm/s | 22.6 | 2.8 |  | 1 |  | 22 |  | DD20 | R2, R5
MD-DD20-UP2 | [(0)2/±45/0]S | 34 | UP2 | CoRezyn 63-AX-051 | Collins Craft A1010 (351 gsm) | 73 | Knytex DB120 (393 gsm) | 27 | 0 | 0 | 0 | 2.89 | 24h/20C, 2h/60 C | RTM | 4020 | DD20105 | 582 |  | static | 13 mm/s | 23.1 | 2.6 |  | 1 |  | 22 |  | DD20 | R2, R5
MD-DD20-UP2 | [(0)2/±45/0]S | 34 | UP2 | CoRezyn 63-AX-051 | Collins Craft A1010 (351 gsm) | 73 | Knytex DB120 (393 gsm) | 27 | 0 | 0 | 0 | 2.89 | 24h/20C, 2h/60 C | RTM | 4021 | DD20108 | 594 |  | static | 13 mm/s | 23.2 | 2.8 |  | 1 |  | 22 |  | DD20 | R2, R5
MD-DD20-UP2 | [(0)2/±45/0]S | 34 | UP2 | CoRezyn 63-AX-051 | Collins Craft A1010 (351 gsm) | 73 | Knytex DB120 (393 gsm) | 27 | 0 | 0 | 0 | 2.89 | 24h/20C, 2h/60 C | RTM | 4022 | DD20103 | 310 | 31 | 0.1 | 2 | 22.6 | 1.55 | 0.155 | 8408 |  | 22 |  | DD20 | R2, R5
MD-DD20-UP2 | [(0)2/±45/0]S | 34 | UP2 | CoRezyn 63-AX-051 | Collins Craft A1010 (351 gsm) | 73 | Knytex DB120 (393 gsm) | 27 | 0 | 0 | 0 | 2.89 | 24h/20C, 2h/60 C | RTM | 4023 | DD20102 | 310 | 31 | 0.1 | 4 | 22 | 1.58 | 0.158 | 4899 |  | 22 |  | DD20 | R2, R5
MD-DD20-UP2 | [(0)2/±45/0]S | 34 | UP2 | CoRezyn 63-AX-051 | Collins Craft A1010 (351 gsm) | 73 | Knytex DB120 (393 gsm) | 27 | 0 | 0 | 0 | 2.89 | 24h/20C, 2h/60 C | RTM | 4024 | DD20109 | 310 | 31 | 0.1 | 4 | 22.9 | 1.46 | 0.146 | 5860 |  | 22 |  | DD20 | R2, R5
MD-DD20-UP2 | [(0)2/±45/0]S | 34 | UP2 | CoRezyn 63-AX-051 | Collins Craft A1010 (351 gsm) | 73 | Knytex DB120 (393 gsm) | 27 | 0 | 0 | 0 | 2.89 | 24h/20C, 2h/60 C | RTM | 4025 | DD20104 | 207 | 20.7 | 0.1 | 5 | 23.3 | 0.96 | 0.096 | 27916 |  | 22 |  | DD20 | R2, R5
MD-DD20-UP2 | [(0)2/±45/0]S | 34 | UP2 | CoRezyn 63-AX-051 | Collins Craft A1010 (351 gsm) | 73 | Knytex DB120 (393 gsm) | 27 | 0 | 0 | 0 | 2.89 | 24h/20C, 2h/60 C | RTM | 4026 | DD20106 | 172 | 17.2 | 0.1 | 10 | 21.7 | 0.83 | 0.083 | 87234 |  | 22 |  | DD20 | R2, R5
MD-DD20-UP2 | [(0)2/±45/0]S | 34 | UP2 | CoRezyn 63-AX-051 | Collins Craft A1010 (351 gsm) | 73 | Knytex DB120 (393 gsm) | 27 | 0 | 0 | 0 | 2.89 | 24h/20C, 2h/60 C | RTM | 4027 | DD20112 | 172 | 17.2 | 0.1 | 5 | 20 | 0.89 | 0.089 | 65250 |  | 22 |  | DD20 | R2, R5
MD-DD20-UP2 | [(0)2/±45/0]S | 34 | UP2 | CoRezyn 63-AX-051 | Collins Craft A1010 (351 gsm) | 73 | Knytex DB120 (393 gsm) | 27 | 0 | 0 | 0 | 2.89 | 24h/20C, 2h/60 C | RTM | 4028 | DD20111 | 138 | 13.8 | 0.1 | 7 | 22.8 | 0.63 | 0.063 | 484310 |  | 22 |  | DD20 | R2, R5
MD-DD20-UP2 | [(0)2/±45/0]S | 34 | UP2 | CoRezyn 63-AX-051 | Collins Craft A1010 (351 gsm) | 73 | Knytex DB120 (393 gsm) | 27 | 0 | 0 | 0 | 2.89 | 24h/20C, 2h/60 C | RTM | 4029 | DD20110 | 138 | 13.8 | 0.1 | 7 | 21.2 | 0.69 | 0.069 | 459000 |  | 22 |  | DD20 | R2, R5
MD-DD20-UP2 | [(0)2/±45/0]S | 34 | UP2 | CoRezyn 63-AX-051 | Collins Craft A1010 (351 gsm) | 73 | Knytex DB120 (393 gsm) | 27 | 0 | 0 | 0 | 2.89 | 24h/20C, 2h/60 C | RTM | 4030 | DD20107 | 138 | 13.8 | 0.1 | 7 | 20.9 | 0.7 | 0.07 | 362971 |  | 22 |  | DD20 | R2, R5
MD-DD20-UP2 | [(0)2/±45/0]S | 34 | UP2 | CoRezyn 63-AX-051 | Collins Craft A1010 (351 gsm) | 73 | Knytex DB120 (393 gsm) | 27 | 0 | 0 | 0 | 2.89 | 24h/20C, 2h/60 C | RTM | 4206 | DD20143 |  | -337 | static | 13 mm/s |  |  |  | 1 |  | 25 |  | DD20 | R2, R5
MD-DD20-UP2 | [(0)2/±45/0]S | 34 | UP2 | CoRezyn 63-AX-051 | Collins Craft A1010 (351 gsm) | 73 | Knytex DB120 (393 gsm) | 27 | 0 | 0 | 0 | 2.89 | 24h/20C, 2h/60 C | RTM | 4207 | DD20142 |  | -313 | static | 13 mm/s |  |  |  | 1 |  | 25 |  | DD20 | R2, R5
MD-DD20-UP2 | [(0)2/±45/0]S | 34 | UP2 | CoRezyn 63-AX-051 | Collins Craft A1010 (351 gsm) | 73 | Knytex DB120 (393 gsm) | 27 | 0 | 0 | 0 | 2.89 | 24h/20C, 2h/60 C | RTM | 4208 | DD20141 |  | -294 | static | 13 mm/s |  |  |  | 1 |  | 25 |  | DD20 | R2, R5
MD-DD20-UP2 | [(0)2/±45/0]S | 34 | UP2 | CoRezyn 63-AX-051 | Collins Craft A1010 (351 gsm) | 73 | Knytex DB120 (393 gsm) | 27 | 0 | 0 | 0 | 2.89 | 24h/20C, 2h/60 C | RTM | 4209 | DD20140 |  | -308 | static | 13 mm/s |  |  |  | 1 |  | 25 |  | DD20 | R2, R5
MD-DD20A-UP2 | [(0)2/±45/0]S | 38 | UP2 | CoRezyn 63-AX-051 | Collins Craft A1010 (351 gsm) | 73 | Knytex DB120 (393 gsm) | 27 | 0 | 0 | 0 | 2.66 | 24h/20C, 2h/60 C | RTM | 4054 | DD20A112 | 653 |  | static | 13 mm/s | 25.7 | 2.69 |  | 1 |  | 22 |  | DD20A | R2, R5
MD-DD20A-UP2 | [(0)2/±45/0]S | 38 | UP2 | CoRezyn 63-AX-051 | Collins Craft A1010 (351 gsm) | 73 | Knytex DB120 (393 gsm) | 27 | 0 | 0 | 0 | 2.66 | 24h/20C, 2h/60 C | RTM | 4055 | DD20A110 | 645 |  | static | 13 mm/s | 24.5 | 2.76 |  | 1 |  | 22 |  | DD20A | R2, R5
MD-DD20A-UP2 | [(0)2/±45/0]S | 38 | UP2 | CoRezyn 63-AX-051 | Collins Craft A1010 (351 gsm) | 73 | Knytex DB120 (393 gsm) | 27 | 0 | 0 | 0 | 2.66 | 24h/20C, 2h/60 C | RTM | 4056 | DD20A108 | 619 |  | static | 13 mm/s | 24.3 | 2.64 |  | 1 |  | 22 |  | DD20A | R2, R5
MD-DD20A-UP2 | [(0)2/±45/0]S | 38 | UP2 | CoRezyn 63-AX-051 | Collins Craft A1010 (351 gsm) | 73 | Knytex DB120 (393 gsm) | 27 | 0 | 0 | 0 | 2.66 | 24h/20C, 2h/60 C | RTM | 4057 | DD20A104 | 310 | 31 | 0.1 | 3 | 26.7 | 1.35 | 0.135 | 5006 |  | 22 |  | DD20A | R2, R5
MD-DD20A-UP2 | [(0)2/±45/0]S | 38 | UP2 | CoRezyn 63-AX-051 | Collins Craft A1010 (351 gsm) | 73 | Knytex DB120 (393 gsm) | 27 | 0 | 0 | 0 | 2.66 | 24h/20C, 2h/60 C | RTM | 4058 | DD20A102 | 310 | 31 | 0.1 | 3 | 25.4 | 1.35 | 0.135 | 6014 |  | 22 |  | DD20A | R2, R5
MD-DD20A-UP2 | [(0)2/±45/0]S | 38 | UP2 | CoRezyn 63-AX-051 | Collins Craft A1010 (351 gsm) | 73 | Knytex DB120 (393 gsm) | 27 | 0 | 0 | 0 | 2.66 | 24h/20C, 2h/60 C | RTM | 4059 | DD20A109 | 310 | 31 | 0.1 | 3 | 25.6 | 1.41 | 0.141 | 5207 |  | 22 |  | DD20A | R2, R5
MD-DD20A-UP2 | [(0)2/±45/0]S | 38 | UP2 | CoRezyn 63-AX-051 | Collins Craft A1010 (351 gsm) | 73 | Knytex DB120 (393 gsm) | 27 | 0 | 0 | 0 | 2.66 | 24h/20C, 2h/60 C | RTM | 4060 | DD20A106 | 207 | 20.7 | 0.1 | 8 | 25 | 0.83 | 0.083 | 38386 |  | 22 |  | DD20A | R2, R5
MD-DD20A-UP2 | [(0)2/±45/0]S | 38 | UP2 | CoRezyn 63-AX-051 | Collins Craft A1010 (351 gsm) | 73 | Knytex DB120 (393 gsm) | 27 | 0 | 0 | 0 | 2.66 | 24h/20C, 2h/60 C | RTM | 4061 | DD20A111 | 207 | 20.7 | 0.1 | 8 | 26.4 | 0.8 | 0.08 | 24080 |  | 22 |  | DD20A | R2, R5
MD-DD20A-UP2 | [(0)2/±45/0]S | 38 | UP2 | CoRezyn 63-AX-051 | Collins Craft A1010 (351 gsm) | 73 | Knytex DB120 (393 gsm) | 27 | 0 | 0 | 0 | 2.66 | 24h/20C, 2h/60 C | RTM | 4062 | DD20A107 | 207 | 20.7 | 0.1 | 8 | 25.2 | 0.88 | 0.088 | 44850 |  | 22 |  | DD20A | R2, R5
MD-DD20A-UP2 | [(0)2/±45/0]S | 38 | UP2 | CoRezyn 63-AX-051 | Collins Craft A1010 (351 gsm) | 73 | Knytex DB120 (393 gsm) | 27 | 0 | 0 | 0 | 2.66 | 24h/20C, 2h/60 C | RTM | 4063 | DD20A101 | 138 | 13.8 | 0.1 | 12 | 24.1 | 0.6 | 0.06 | 1209687 |  | 22 |  | DD20A | R2, R5
MD-DD20A-UP2 | [(0)2/±45/0]S | 38 | UP2 | CoRezyn 63-AX-051 | Collins Craft A1010 (351 gsm) | 73 | Knytex DB120 (393 gsm) | 27 | 0 | 0 | 0 | 2.66 | 24h/20C, 2h/60 C | RTM | 4076 | DD20A103 | 172 | 17.2 | 0.1 | 10 |  |  |  | 46058 |  | 22 |  | DD20A | R2, R5
MD-DD22-UP2 | [(0)2/±45/0]S | 31 | UP2 | CoRezyn 63-AX-051 | Knytex D092 (310 gsm) | 70 | Knytex DB120 (393 gsm) | 30 | 0 | 0 | 0 | 2.86 | 24h/20C, 2h/60 C | RTM | 4045 | DD22112 | 564 |  | static | 13 mm/s | 21 | 2.8 |  | 1 |  | 22 |  | DD22 | R2, R5
MD-DD22-UP2 | [(0)2/±45/0]S | 31 | UP2 | CoRezyn 63-AX-051 | Knytex D092 (310 gsm) | 70 | Knytex DB120 (393 gsm) | 30 | 0 | 0 | 0 | 2.86 | 24h/20C, 2h/60 C | RTM | 4046 | DD22103 | 551 |  | static | 13 mm/s | 19.5 | 2.9 |  | 1 |  | 22 |  | DD22 | R2, R5
MD-DD22-UP2 | [(0)2/±45/0]S | 31 | UP2 | CoRezyn 63-AX-051 | Knytex D092 (310 gsm) | 70 | Knytex DB120 (393 gsm) | 30 | 0 | 0 | 0 | 2.86 | 24h/20C, 2h/60 C | RTM | 4047 | DD22109 | 533 |  | static | 13 mm/s | 21.1 | 2.6 |  | 1 |  | 22 |  | DD22 | R2, R5
MD-DD22-UP2 | [(0)2/±45/0]S | 31 | UP2 | CoRezyn 63-AX-051 | Knytex D092 (310 gsm) | 70 | Knytex DB120 (393 gsm) | 30 | 0 | 0 | 0 | 2.86 | 24h/20C, 2h/60 C | RTM | 4048 | DD22110 | 207 | 20.7 | 0.1 | 5 | 20.3 | 1.06 | 0.106 | 1873215 |  | 22 |  | DD22 | R2, R5
MD-DD22-UP2 | [(0)2/±45/0]S | 31 | UP2 | CoRezyn 63-AX-051 | Knytex D092 (310 gsm) | 70 | Knytex DB120 (393 gsm) | 30 | 0 | 0 | 0 | 2.86 | 24h/20C, 2h/60 C | RTM | 4049 | DD22104 | 276 | 27.6 | 0.1 | 4 | 18.2 | 1.67 | 0.167 | 62055 |  | 22 |  | DD22 | R2, R5
MD-DD22-UP2 | [(0)2/±45/0]S | 31 | UP2 | CoRezyn 63-AX-051 | Knytex D092 (310 gsm) | 70 | Knytex DB120 (393 gsm) | 30 | 0 | 0 | 0 | 2.86 | 24h/20C, 2h/60 C | RTM | 4050 | DD22106 | 276 | 27.6 | 0.1 | 3 | 19.2 | 1.61 | 0.161 | 88185 |  | 22 |  | DD22 | R2, R5
MD-DD22-UP2 | [(0)2/±45/0]S | 31 | UP2 | CoRezyn 63-AX-051 | Knytex D092 (310 gsm) | 70 | Knytex DB120 (393 gsm) | 30 | 0 | 0 | 0 | 2.86 | 24h/20C, 2h/60 C | RTM | 4051 | DD22102 | 276 | 27.6 | 0.1 | 3 | 19.5 | 1.54 | 0.154 | 58843 |  | 22 |  | DD22 | R2, R5
MD-DD22-UP2 | [(0)2/±45/0]S | 31 | UP2 | CoRezyn 63-AX-051 | Knytex D092 (310 gsm) | 70 | Knytex DB120 (393 gsm) | 30 | 0 | 0 | 0 | 2.86 | 24h/20C, 2h/60 C | RTM | 4052 | DD22105 | 241 | 24.1 | 0.1 | 4 | 18.4 | 1.27 | 0.127 | 384914 |  | 22 |  | DD22 | R2, R5
MD-DD22-UP2 | [(0)2/±45/0]S | 31 | UP2 | CoRezyn 63-AX-051 | Knytex D092 (310 gsm) | 70 | Knytex DB120 (393 gsm) | 30 | 0 | 0 | 0 | 2.86 | 24h/20C, 2h/60 C | RTM | 4053 | DD22111 | 241 | 24.1 | 0.1 | 10 | 19.3 | 1.25 | 0.125 | 960823 |  | 22 |  | DD22 | R2, R5
MD-DD22-UP2 | [(0)2/±45/0]S | 31 | UP2 | CoRezyn 63-AX-051 | Knytex D092 (310 gsm) | 70 | Knytex DB120 (393 gsm) | 30 | 0 | 0 | 0 | 2.86 | 24h/20C, 2h/60 C | RTM | 4210 | DD22140 |  | -372 | static | 13 mm/s |  |  |  | 1 |  | 25 |  | DD22 | R2, R5
MD-DD22-UP2 | [(0)2/±45/0]S | 31 | UP2 | CoRezyn 63-AX-051 | Knytex D092 (310 gsm) | 70 | Knytex DB120 (393 gsm) | 30 | 0 | 0 | 0 | 2.86 | 24h/20C, 2h/60 C | RTM | 4211 | DD22141 |  | -416 | static | 13 mm/s |  |  |  | 1 |  | 25 |  | DD22 | R2, R5
MD-DD22-UP2 | [(0)2/±45/0]S | 31 | UP2 | CoRezyn 63-AX-051 | Knytex D092 (310 gsm) | 70 | Knytex DB120 (393 gsm) | 30 | 0 | 0 | 0 | 2.86 | 24h/20C, 2h/60 C | RTM | 4212 | DD22142 |  | -398 | static | 13 mm/s |  |  |  | 1 |  | 25 |  | DD22 | R2, R5
MD-DD22-UP2 | [(0)2/±45/0]S | 31 | UP2 | CoRezyn 63-AX-051 | Knytex D092 (310 gsm) | 70 | Knytex DB120 (393 gsm) | 30 | 0 | 0 | 0 | 2.86 | 24h/20C, 2h/60 C | RTM | 4213 | DD22143 |  | -370 | static | 13 mm/s |  |  |  | 1 |  | 25 |  | DD22 | R2, R5
MD-DD24-UP2 | [0/±45/(0)3/±45/0] | 39 | UP2 | CoRezyn 63-AX-051 | Collins Craft UC1010V (424 gsm) | 70 | Knytex DB120 (393 gsm) | 30 | 0 | 0 | 0 | 2.59 | 24h/20C, 2h/60 C | RTM | 4130 | DD24124 | 345 | 34.5 | 0.1 | 8 |  | 1.52 |  | 40767 |  | 22 |  | DD24 | R2, R5 | C11
MD-DD24-UP2 | [0/±45/(0)3/±45/0] | 39 | UP2 | CoRezyn 63-AX-051 | Collins Craft UC1010V (424 gsm) | 70 | Knytex DB120 (393 gsm) | 30 | 0 | 0 | 0 | 2.59 | 24h/20C, 2h/60 C | RTM | 4131 | DD24131 | 345 | 34.5 | 0.1 | 8 | 22.5 | 0.152 | 0.153 | 17433 |  | 22 |  | DD24 | R2, R5 | C11
MD-DD24-UP2 | [0/±45/(0)3/±45/0] | 39 | UP2 | CoRezyn 63-AX-051 | Collins Craft UC1010V (424 gsm) | 70 | Knytex DB120 (393 gsm) | 30 | 0 | 0 | 0 | 2.59 | 24h/20C, 2h/60 C | RTM | 4132 | DD24129 | 345 | 34.5 | 0.1 | 8 | 24.7 | 1.5 | 0.15 | 20925 |  | 22 |  | DD24 | R2, R5 | C11
MD-DD24-UP2 | [0/±45/(0)3/±45/0] | 39 | UP2 | CoRezyn 63-AX-051 | Collins Craft UC1010V (424 gsm) | 70 | Knytex DB120 (393 gsm) | 30 | 0 | 0 | 0 | 2.59 | 24h/20C, 2h/60 C | RTM | 4133 | DD24125 | 276 | 27.6 | 0.1 | 8 | 21.8 | 1.31 | 0.131 | 190571 |  | 22 |  | DD24 | R2, R5 | C11
MD-DD24-UP2 | [0/±45/(0)3/±45/0] | 39 | UP2 | CoRezyn 63-AX-051 | Collins Craft UC1010V (424 gsm) | 70 | Knytex DB120 (393 gsm) | 30 | 0 | 0 | 0 | 2.59 | 24h/20C, 2h/60 C | RTM | 4134 | DD24130 | 241 | 24.1 | 0.1 | 12 | 22.9 | 1.08 | 0.108 | 696493 |  | 22 |  | DD24 | R2, R5 | C11
MD-DD24-UP2 | [0/±45/(0)3/±45/0] | 39 | UP2 | CoRezyn 63-AX-051 | Collins Craft UC1010V (424 gsm) | 70 | Knytex DB120 (393 gsm) | 30 | 0 | 0 | 0 | 2.59 | 24h/20C, 2h/60 C | RTM | 4135 | DD24128 | 241 | 24.1 | 0.1 | 12 | 23.3 | 1.12 | 0.112 | 314716 |  | 22 |  | DD24 | R2, R5 | C11
MD-DD24-UP2 | [0/±45/(0)3/±45/0] | 39 | UP2 | CoRezyn 63-AX-051 | Collins Craft UC1010V (424 gsm) | 70 | Knytex DB120 (393 gsm) | 30 | 0 | 0 | 0 | 2.59 | 24h/20C, 2h/60 C | RTM | 4136 | DD24115 | 746 |  | static | 13 mm/s | 25.9 | 3 |  | 1 |  | 22 |  | DD24 | R2, R5 | C11
MD-DD24-UP2 | [0/±45/(0)3/±45/0] | 39 | UP2 | CoRezyn 63-AX-051 | Collins Craft UC1010V (424 gsm) | 70 | Knytex DB120 (393 gsm) | 30 | 0 | 0 | 0 | 2.59 | 24h/20C, 2h/60 C | RTM | 4137 | DD24117 | 704 |  | static | 13 mm/s |  | 2.8 |  | 1 |  | 22 |  | DD24 | R2, R5 | C11
MD-DD24-UP2 | [0/±45/(0)3/±45/0] | 39 | UP2 | CoRezyn 63-AX-051 | Collins Craft UC1010V (424 gsm) | 70 | Knytex DB120 (393 gsm) | 30 | 0 | 0 | 0 | 2.59 | 24h/20C, 2h/60 C | RTM | 4138 | DD24114 | 739 |  | static | 13 mm/s | 26.8 | 3 |  | 1 |  | 22 |  | DD24 | R2, R5 | C11
MD-DD24-UP2 | [0/±45/(0)3/±45/0] | 39 | UP2 | CoRezyn 63-AX-051 | Collins Craft UC1010V (424 gsm) | 70 | Knytex DB120 (393 gsm) | 30 | 0 | 0 | 0 | 2.59 | 24h/20C, 2h/60 C | RTM | 4139 | DD24127 | 207 | 20.7 | 0.1 | 12 | 23.6 | 0.88 | 0.088 | 5000000 | Runout | 22 |  | DD24 | R2, R5 | C11
MD-DD24-UP2 | [0/±45/(0)3/±45/0] | 39 | UP2 | CoRezyn 63-AX-051 | Collins Craft UC1010V (424 gsm) | 70 | Knytex DB120 (393 gsm) | 30 | 0 | 0 | 0 | 2.59 | 24h/20C, 2h/60 C | RTM | 4164 | DD24106 |  | -528 | static | 13 mm/s |  |  |  | 1 |  | 25 |  | DD24 | R2, R5 | C11
MD-DD24-UP2 | [0/±45/(0)3/±45/0] | 39 | UP2 | CoRezyn 63-AX-051 | Collins Craft UC1010V (424 gsm) | 70 | Knytex DB120 (393 gsm) | 30 | 0 | 0 | 0 | 2.59 | 24h/20C, 2h/60 C | RTM | 4165 | DD24105 |  | -537 | static | 13 mm/s |  |  |  | 1 |  | 25 |  | DD24 | R2, R5 | C11
MD-DD24-UP2 | [0/±45/(0)3/±45/0] | 39 | UP2 | CoRezyn 63-AX-051 | Collins Craft UC1010V (424 gsm) | 70 | Knytex DB120 (393 gsm) | 30 | 0 | 0 | 0 | 2.59 | 24h/20C, 2h/60 C | RTM | 4166 | DD24104 |  | -500 | static | 13 mm/s |  |  |  | 1 |  | 25 |  | DD24 | R2, R5 | C11
MD-DD24-UP2 | [0/±45/(0)3/±45/0] | 39 | UP2 | CoRezyn 63-AX-051 | Collins Craft UC1010V (424 gsm) | 70 | Knytex DB120 (393 gsm) | 30 | 0 | 0 | 0 | 2.59 | 24h/20C, 2h/60 C | RTM | 4167 | DD24107 |  | -477 | static | 13 mm/s |  |  |  | 1 |  | 25 |  | DD24 | R2, R5 | C11
MD-DD25-UP2 | [0/±45/0]S | 46 | UP2 | CoRezyn 63-AX-051 | Collins Craft UC1018GV (678 gsm) | 76 | Knytex DB120 (393 gsm) | 24 | 0 | 0 | 0 | 2.89 | 24h/20C, 2h/60 C | RTM | 4140 | DD25102 | 814 |  | static | 13 mm/s | 28.4 | 3 |  | 1 |  | 22 |  | DD25 | R2, R5 | C11
MD-DD25-UP2 | [0/±45/0]S | 46 | UP2 | CoRezyn 63-AX-051 | Collins Craft UC1018GV (678 gsm) | 76 | Knytex DB120 (393 gsm) | 24 | 0 | 0 | 0 | 2.89 | 24h/20C, 2h/60 C | RTM | 4141 | DD25105 | 682 |  | static | 13 mm/s | 28 | 3.1 |  | 1 |  | 22 |  | DD25 | R2, R5 | C11
MD-DD25-UP2 | [0/±45/0]S | 46 | UP2 | CoRezyn 63-AX-051 | Collins Craft UC1018GV (678 gsm) | 76 | Knytex DB120 (393 gsm) | 24 | 0 | 0 | 0 | 2.89 | 24h/20C, 2h/60 C | RTM | 4142 | DD25108 | 733 |  | static | 13 mm/s | 27.2 | 2.7 |  | 1 |  | 22 |  | DD25 | R2, R5 | C11
MD-DD25-UP2 | [0/±45/0]S | 46 | UP2 | CoRezyn 63-AX-051 | Collins Craft UC1018GV (678 gsm) | 76 | Knytex DB120 (393 gsm) | 24 | 0 | 0 | 0 | 2.89 | 24h/20C, 2h/60 C | RTM | 4143 | DD25109 | 345 | 34.5 | 0.1 | 7 | 27.7 | 1.42 | 0.142 | 1621 |  | 22 |  | DD25 | R2, R5 | C11
MD-DD25-UP2 | [0/±45/0]S | 46 | UP2 | CoRezyn 63-AX-051 | Collins Craft UC1018GV (678 gsm) | 76 | Knytex DB120 (393 gsm) | 24 | 0 | 0 | 0 | 2.89 | 24h/20C, 2h/60 C | RTM | 4144 | DD25106 | 207 | 20.7 | 0.1 | 10 | 29.2 | 0.73 | 0.073 | 205450 |  | 22 |  | DD25 | R2, R5 | C11
MD-DD25-UP2 | [0/±45/0]S | 46 | UP2 | CoRezyn 63-AX-051 | Collins Craft UC1018GV (678 gsm) | 76 | Knytex DB120 (393 gsm) | 24 | 0 | 0 | 0 | 2.89 | 24h/20C, 2h/60 C | RTM | 4145 | DD25107 | 172 | 17.2 | 0.1 | 12 | 26 | 0.67 | 0.067 | 5000000 | Runout | 22 |  | DD25 | R2, R5 | C11
MD-DD25-UP2 | [0/±45/0]S | 46 | UP2 | CoRezyn 63-AX-051 | Collins Craft UC1018GV (678 gsm) | 76 | Knytex DB120 (393 gsm) | 24 | 0 | 0 | 0 | 2.89 | 24h/20C, 2h/60 C | RTM | 4146 | DD25101 | 276 | 27.6 | 0.1 | 5 | 25.7 | 1.1 | 0.11 | 37442 |  | 22 |  | DD25 | R2, R5 | C11
MD-DD25-UP2 | [0/±45/0]S | 46 | UP2 | CoRezyn 63-AX-051 | Collins Craft UC1018GV (678 gsm) | 76 | Knytex DB120 (393 gsm) | 24 | 0 | 0 | 0 | 2.89 | 24h/20C, 2h/60 C | RTM | 4147 | DD25110 | 276 | 27.6 | 0.1 | 5 | 29.3 | 0.99 | 0.099 | 50003 |  | 22 |  | DD25 | R2, R5 | C11
MD-DD25-UP2 | [0/±45/0]S | 46 | UP2 | CoRezyn 63-AX-051 | Collins Craft UC1018GV (678 gsm) | 76 | Knytex DB120 (393 gsm) | 24 | 0 | 0 | 0 | 2.89 | 24h/20C, 2h/60 C | RTM | 4148 | DD25111 | 276 | 27.6 | 0.1 | 5 | 29.7 | 1.01 | 0.101 | 48799 |  | 22 |  | DD25 | R2, R5 | C11
MD-DD25-UP2 | [0/±45/0]S | 46 | UP2 | CoRezyn 63-AX-051 | Collins Craft UC1018GV (678 gsm) | 76 | Knytex DB120 (393 gsm) | 24 | 0 | 0 | 0 | 2.89 | 24h/20C, 2h/60 C | RTM | 4149 | DD25114 | 207 | 20.7 | 0.1 | 12 | 30.4 | 0.68 | 0.068 | 778703 |  | 22 |  | DD25 | R2, R5 | C11
MD-DD25-UP2 | [0/±45/0]S | 46 | UP2 | CoRezyn 63-AX-051 | Collins Craft UC1018GV (678 gsm) | 76 | Knytex DB120 (393 gsm) | 24 | 0 | 0 | 0 | 2.89 | 24h/20C, 2h/60 C | RTM | 4150 | DD25104 | 345 | 34.5 | 0.1 | 2 | 27 | 1.37 | 0.137 | 8578 |  | 22 |  | DD25 | R2, R5 | C11
MD-DD25-UP2 | [0/±45/0]S | 46 | UP2 | CoRezyn 63-AX-051 | Collins Craft UC1018GV (678 gsm) | 76 | Knytex DB120 (393 gsm) | 24 | 0 | 0 | 0 | 2.89 | 24h/20C, 2h/60 C | RTM | 4151 | DD25113 | 345 | 34.5 | 0.1 | 2 | 28.8 | 1.22 | 0.122 | 17706 |  | 22 |  | DD25 | R2, R5 | C11
MD-DD25-UP2 | [0/±45/0]S | 46 | UP2 | CoRezyn 63-AX-051 | Collins Craft UC1018GV (678 gsm) | 76 | Knytex DB120 (393 gsm) | 24 | 0 | 0 | 0 | 2.89 | 24h/20C, 2h/60 C | RTM | 4152 | DD25103 | 207 | 20.7 | 0.1 | 8 | 27.7 | 0.78 | 0.078 | 982766 |  | 22 |  | DD25 | R2, R5 | C11
MD-DD25-UP2 | [0/±45/0]S | 46 | UP2 | CoRezyn 63-AX-051 | Collins Craft UC1018GV (678 gsm) | 76 | Knytex DB120 (393 gsm) | 24 | 0 | 0 | 0 | 2.89 | 24h/20C, 2h/60 C | RTM | 4160 | DD25130 |  | -498 | static | 13 mm/s |  |  |  | 1 |  | 25 |  | DD25 | R2, R5 | C11
MD-DD25-UP2 | [0/±45/0]S | 46 | UP2 | CoRezyn 63-AX-051 | Collins Craft UC1018GV (678 gsm) | 76 | Knytex DB120 (393 gsm) | 24 | 0 | 0 | 0 | 2.89 | 24h/20C, 2h/60 C | RTM | 4161 | DD25131 |  | -505 | static | 13 mm/s |  |  |  | 1 |  | 25 |  | DD25 | R2, R5 | C11
MD-DD25-UP2 | [0/±45/0]S | 46 | UP2 | CoRezyn 63-AX-051 | Collins Craft UC1018GV (678 gsm) | 76 | Knytex DB120 (393 gsm) | 24 | 0 | 0 | 0 | 2.89 | 24h/20C, 2h/60 C | RTM | 4162 | DD25132 |  | -464 | static | 13 mm/s |  |  |  | 1 |  | 25 |  | DD25 | R2, R5 | C11
MD-DD25-UP2 | [0/±45/0]S | 46 | UP2 | CoRezyn 63-AX-051 | Collins Craft UC1018GV (678 gsm) | 76 | Knytex DB120 (393 gsm) | 24 | 0 | 0 | 0 | 2.89 | 24h/20C, 2h/60 C | RTM | 4163 | DD25133 |  | -465 | static | 13 mm/s |  |  |  | 1 |  | 25 |  | DD25 | R2, R5 | C11
MD-DD25-UP2 | [0/±45/0]S | 46 | UP2 | CoRezyn 63-AX-051 | Collins Craft UC1018GV (678 gsm) | 76 | Knytex DB120 (393 gsm) | 24 | 0 | 0 | 0 | 2.89 | 24h/20C, 2h/60 C | RTM | 4173 | DD25132 | -24.1 | -241 | 10 | 15 |  |  |  | 1322357 |  | 25 |  | DD25 | R2, R5 | C11
MD-DD25-UP2 | [0/±45/0]S | 46 | UP2 | CoRezyn 63-AX-051 | Collins Craft UC1018GV (678 gsm) | 76 | Knytex DB120 (393 gsm) | 24 | 0 | 0 | 0 | 2.89 | 24h/20C, 2h/60 C | RTM | 4174 | DD25136 | -24.1 | -241 | 10 | 15 |  |  |  | 524658 |  | 25 |  | DD25 | R2, R5 | C11
MD-DD25A-UP2 | [0/±45/0]S | 49 | UP2 | CoRezyn 63-AX-051 | Collins Craft UC1018GV (678 gsm) | 76 | Knytex DB120 (393 gsm) | 24 | 0 | 0 | 0 | 2.89 | 24h/20C, 2h/60 C | RTM | 4153 | DD25A113 | 790 |  | static | 13 mm/s | 27.6 | 3 |  | 1 |  | 22 |  | DD25A | R2, R5 | C11
MD-DD25A-UP2 | [0/±45/0]S | 49 | UP2 | CoRezyn 63-AX-051 | Collins Craft UC1018GV (678 gsm) | 76 | Knytex DB120 (393 gsm) | 24 | 0 | 0 | 0 | 2.89 | 24h/20C, 2h/60 C | RTM | 4154 | DD25A112 | 780 |  | static | 13 mm/s | 28.8 | 2.8 |  | 1 |  | 22 |  | DD25A | R2, R5 | C11
MD-DD25A-UP2 | [0/±45/0]S | 49 | UP2 | CoRezyn 63-AX-051 | Collins Craft UC1018GV (678 gsm) | 76 | Knytex DB120 (393 gsm) | 24 | 0 | 0 | 0 | 2.89 | 24h/20C, 2h/60 C | RTM | 4155 | DD25A111 | 778 |  | static | 13 mm/s | 27.3 | 2.9 |  | 1 |  | 22 |  | DD25A | R2, R5 | C11
MD-DD25A-UP2 | [0/±45/0]S | 49 | UP2 | CoRezyn 63-AX-051 | Collins Craft UC1018GV (678 gsm) | 76 | Knytex DB120 (393 gsm) | 24 | 0 | 0 | 0 | 2.89 | 24h/20C, 2h/60 C | RTM | 4183 | DD25A101 | 207 | 20.7 | 0.1 | 10 | 28 | 0.74 | 0.074 | 1015979 |  | 22 |  | DD25A | R2, R5 | C11
MD-DD25A-UP2 | [0/±45/0]S | 49 | UP2 | CoRezyn 63-AX-051 | Collins Craft UC1018GV (678 gsm) | 76 | Knytex DB120 (393 gsm) | 24 | 0 | 0 | 0 | 2.89 | 24h/20C, 2h/60 C | RTM | 4184 | DD25A108 | 241 | 24.1 | 0.1 | 10 | 27.7 | 0.86 | 0.086 | 503924 |  | 22 |  | DD25A | R2, R5 | C11
MD-DD25A-UP2 | [0/±45/0]S | 49 | UP2 | CoRezyn 63-AX-051 | Collins Craft UC1018GV (678 gsm) | 76 | Knytex DB120 (393 gsm) | 24 | 0 | 0 | 0 | 2.89 | 24h/20C, 2h/60 C | RTM | 4185 | DD25A104 | 241 | 24.1 | 0.1 | 10 | 27.7 | 0.91 | 0.091 | 740566 |  | 22 |  | DD25A | R2, R5 | C11
MD-DD25A-UP2 | [0/±45/0]S | 49 | UP2 | CoRezyn 63-AX-051 | Collins Craft UC1018GV (678 gsm) | 76 | Knytex DB120 (393 gsm) | 24 | 0 | 0 | 0 | 2.89 | 24h/20C, 2h/60 C | RTM | 4186 | DD25A109 | 241 | 24.1 | 0.1 | 12 |  |  |  | 1178054 |  | 22 |  | DD25A | R2, R5 | C11
MD-DD25A-UP2 | [0/±45/0]S | 49 | UP2 | CoRezyn 63-AX-051 | Collins Craft UC1018GV (678 gsm) | 76 | Knytex DB120 (393 gsm) | 24 | 0 | 0 | 0 | 2.89 | 24h/20C, 2h/60 C | RTM | 4187 | DD25A106 | 276 | 27.6 | 0.1 | 10 | 28.6 | 1.01 | 0.101 | 135192 |  | 22 |  | DD25A | R2, R5 | C11
MD-DD25A-UP2 | [0/±45/0]S | 49 | UP2 | CoRezyn 63-AX-051 | Collins Craft UC1018GV (678 gsm) | 76 | Knytex DB120 (393 gsm) | 24 | 0 | 0 | 0 | 2.89 | 24h/20C, 2h/60 C | RTM | 4188 | DD25A110 | 276 | 27.6 | 0.1 | 4 | 29.5 | 0.97 | 0.097 | 146154 |  | 22 |  | DD25A | R2, R5 | C11
MD-DD25A-UP2 | [0/±45/0]S | 49 | UP2 | CoRezyn 63-AX-051 | Collins Craft UC1018GV (678 gsm) | 76 | Knytex DB120 (393 gsm) | 24 | 0 | 0 | 0 | 2.89 | 24h/20C, 2h/60 C | RTM | 4189 | DD25A102 | 276 | 27.6 | 0.1 | 4 | 29.5 | 0.99 | 0.099 | 253259 |  | 22 |  | DD25A | R2, R5 | C11
MD-DD25A-UP2 | [0/±45/0]S | 49 | UP2 | CoRezyn 63-AX-051 | Collins Craft UC1018GV (678 gsm) | 76 | Knytex DB120 (393 gsm) | 24 | 0 | 0 | 0 | 2.89 | 24h/20C, 2h/60 C | RTM | 4190 | DD25A103 | 345 | 34.5 | 0.1 | 4 | 29.5 | 1.23 | 0.123 | 20249 |  | 22 |  | DD25A | R2, R5 | C11
MD-DD25A-UP2 | [0/±45/0]S | 49 | UP2 | CoRezyn 63-AX-051 | Collins Craft UC1018GV (678 gsm) | 76 | Knytex DB120 (393 gsm) | 24 | 0 | 0 | 0 | 2.89 | 24h/20C, 2h/60 C | RTM | 4191 | DD25A107 | 345 | 34.5 | 0.1 | 4 | 28.5 | 1.24 | 0.124 | 44823 |  | 22 |  | DD25A | R2, R5 | C11
MD-DD25A-UP2 | [0/±45/0]S | 49 | UP2 | CoRezyn 63-AX-051 | Collins Craft UC1018GV (678 gsm) | 76 | Knytex DB120 (393 gsm) | 24 | 0 | 0 | 0 | 2.89 | 24h/20C, 2h/60 C | RTM | 4192 | DD25A105 | 345 | 34.5 | 0.1 | 4 | 29.3 | 1.2 | 0.12 | 44578 |  | 22 |  | DD25A | R2, R5 | C11
MD-DD25A-UP2 | [0/±45/0]S | 49 | UP2 | CoRezyn 63-AX-051 | Collins Craft UC1018GV (678 gsm) | 76 | Knytex DB120 (393 gsm) | 24 | 0 | 0 | 0 | 2.89 | 24h/20C, 2h/60 C | RTM | 4218 | DD25A160 |  | -679 | static | 13 mm/s |  |  |  | 1 |  | 25 |  | DD25A | R2, R5 | C11
MD-DD25A-UP2 | [0/±45/0]S | 49 | UP2 | CoRezyn 63-AX-051 | Collins Craft UC1018GV (678 gsm) | 76 | Knytex DB120 (393 gsm) | 24 | 0 | 0 | 0 | 2.89 | 24h/20C, 2h/60 C | RTM | 4219 | DD25A161 |  | -657 | static | 13 mm/s |  |  |  | 1 |  | 25 |  | DD25A | R2, R5 | C11
MD-DD25A-UP2 | [0/±45/0]S | 49 | UP2 | CoRezyn 63-AX-051 | Collins Craft UC1018GV (678 gsm) | 76 | Knytex DB120 (393 gsm) | 24 | 0 | 0 | 0 | 2.89 | 24h/20C, 2h/60 C | RTM | 4220 | DD25A163 |  | -608 | static | 13 mm/s |  |  |  | 1 |  | 25 |  | DD25A | R2, R5 | C11
MD-DD25A-UP2 | [0/±45/0]S | 49 | UP2 | CoRezyn 63-AX-051 | Collins Craft UC1018GV (678 gsm) | 76 | Knytex DB120 (393 gsm) | 24 | 0 | 0 | 0 | 2.89 | 24h/20C, 2h/60 C | RTM | 4221 | DD25A162 |  | -570 | static | 13 mm/s |  |  |  | 1 |  | 25 |  | DD25A | R2, R5 | C11
MD-DD25B-UP2 | [0/±45/0]S | 31 | UP2 | CoRezyn 63-AX-051 | Collins Craft UC1018GV (678 gsm) | 76 | Knytex DB120 (393 gsm) | 24 | 0 | 0 | 0 | 4.27 | 24h/20C, 2h/60 C | RTM | 4156 | DD25B104 | 486 |  | static | 13 mm/s | 18.2 | 2.7 |  | 1 |  | 22 |  | DD25B | R2, R5
MD-DD25B-UP2 | [0/±45/0]S | 31 | UP2 | CoRezyn 63-AX-051 | Collins Craft UC1018GV (678 gsm) | 76 | Knytex DB120 (393 gsm) | 24 | 0 | 0 | 0 | 4.27 | 24h/20C, 2h/60 C | RTM | 4157 | DD25B103 | 540 |  | static | 13 mm/s | 19.7 | 2.9 |  | 1 |  | 22 |  | DD25B | R2, R5
MD-DD25B-UP2 | [0/±45/0]S | 31 | UP2 | CoRezyn 63-AX-051 | Collins Craft UC1018GV (678 gsm) | 76 | Knytex DB120 (393 gsm) | 24 | 0 | 0 | 0 | 4.27 | 24h/20C, 2h/60 C | RTM | 4158 | DD25B111 | 516 |  | static | 13 mm/s | 19 | 2.8 |  | 1 |  | 22 |  | DD25B | R2, R5
MD-DD25B-UP2 | [0/±45/0]S | 31 | UP2 | CoRezyn 63-AX-051 | Collins Craft UC1018GV (678 gsm) | 76 | Knytex DB120 (393 gsm) | 24 | 0 | 0 | 0 | 4.27 | 24h/20C, 2h/60 C | RTM | 4159 | DD25B102 | 207 | 20.7 | 0.1 | 10 | 20.2 | 1.07 |  | 1200000 | Runout | 22 |  | DD25B | R2, R5
MD-DD25B-UP2 | [0/±45/0]S | 31 | UP2 | CoRezyn 63-AX-051 | Collins Craft UC1018GV (678 gsm) | 76 | Knytex DB120 (393 gsm) | 24 | 0 | 0 | 0 | 4.27 | 24h/20C, 2h/60 C | RTM | 4168 | DD25B130 |  | -437 | static | 13 mm/s |  |  |  | 1 |  | 25 |  | DD25B | R2, R5
MD-DD25B-UP2 | [0/±45/0]S | 31 | UP2 | CoRezyn 63-AX-051 | Collins Craft UC1018GV (678 gsm) | 76 | Knytex DB120 (393 gsm) | 24 | 0 | 0 | 0 | 4.27 | 24h/20C, 2h/60 C | RTM | 4169 | DD25B131 |  | -363 | static | 13 mm/s |  |  |  | 1 |  | 25 |  | DD25B | R2, R5
MD-DD25B-UP2 | [0/±45/0]S | 31 | UP2 | CoRezyn 63-AX-051 | Collins Craft UC1018GV (678 gsm) | 76 | Knytex DB120 (393 gsm) | 24 | 0 | 0 | 0 | 4.27 | 24h/20C, 2h/60 C | RTM | 4170 | DD25B132 |  | -453 | static | 13 mm/s |  |  |  | 1 |  | 25 |  | DD25B | R2, R5
MD-DD25B-UP2 | [0/±45/0]S | 31 | UP2 | CoRezyn 63-AX-051 | Collins Craft UC1018GV (678 gsm) | 76 | Knytex DB120 (393 gsm) | 24 | 0 | 0 | 0 | 4.27 | 24h/20C, 2h/60 C | RTM | 4171 | DD25B133 |  | -422 | static | 13 mm/s |  |  |  | 1 |  | 25 |  | DD25B | R2, R5
MD-DD25B-UP2 | [0/±45/0]S | 31 | UP2 | CoRezyn 63-AX-051 | Collins Craft UC1018GV (678 gsm) | 76 | Knytex DB120 (393 gsm) | 24 | 0 | 0 | 0 | 4.27 | 24h/20C, 2h/60 C | RTM | 4175 | DD25B110 | 241 | 24.1 | 0.1 | 5 |  |  |  | 118550 |  | 22 |  | DD25B | R2, R5
MD-DD25B-UP2 | [0/±45/0]S | 31 | UP2 | CoRezyn 63-AX-051 | Collins Craft UC1018GV (678 gsm) | 76 | Knytex DB120 (393 gsm) | 24 | 0 | 0 | 0 | 4.27 | 24h/20C, 2h/60 C | RTM | 4176 | DD25B108 | 241 | 24.1 | 0.1 | 10 | 18.5 | 1.38 | 0.138 | 178659 |  | 22 |  | DD25B | R2, R5
MD-DD25B-UP2 | [0/±45/0]S | 31 | UP2 | CoRezyn 63-AX-051 | Collins Craft UC1018GV (678 gsm) | 76 | Knytex DB120 (393 gsm) | 24 | 0 | 0 | 0 | 4.27 | 24h/20C, 2h/60 C | RTM | 4177 | DD25B112 | 241 | 24.1 | 0.1 | 10 | 17.5 | 1.46 | 0.146 | 70464 |  | 22 |  | DD25B | R2, R5
MD-DD25B-UP2 | [0/±45/0]S | 31 | UP2 | CoRezyn 63-AX-051 | Collins Craft UC1018GV (678 gsm) | 76 | Knytex DB120 (393 gsm) | 24 | 0 | 0 | 0 | 4.27 | 24h/20C, 2h/60 C | RTM | 4178 | DD25B107 | 276 | 27.6 | 0.1 | 4 | 20.1 | 1.41 | 0.141 | 49497 |  | 22 |  | DD25B | R2, R5
MD-DD25B-UP2 | [0/±45/0]S | 31 | UP2 | CoRezyn 63-AX-051 | Collins Craft UC1018GV (678 gsm) | 76 | Knytex DB120 (393 gsm) | 24 | 0 | 0 | 0 | 4.27 | 24h/20C, 2h/60 C | RTM | 4179 | DD25B106 | 276 | 27.6 | 0.1 | 4 | 19.1 | 1.48 | 0.148 | 17956 |  | 22 |  | DD25B | R2, R5
MD-DD25B-UP2 | [0/±45/0]S | 31 | UP2 | CoRezyn 63-AX-051 | Collins Craft UC1018GV (678 gsm) | 76 | Knytex DB120 (393 gsm) | 24 | 0 | 0 | 0 | 4.27 | 24h/20C, 2h/60 C | RTM | 4180 | DD25B105 | 276 | 27.6 | 0.1 | 4 | 19.3 | 1.52 | 0.152 | 41266 |  | 22 |  | DD25B | R2, R5
MD-DD25B-UP2 | [0/±45/0]S | 31 | UP2 | CoRezyn 63-AX-051 | Collins Craft UC1018GV (678 gsm) | 76 | Knytex DB120 (393 gsm) | 24 | 0 | 0 | 0 | 4.27 | 24h/20C, 2h/60 C | RTM | 4182 | DD25B109 | 310 | 31 | 0.1 | 2 | 21.2 | 1.54 | 0.154 | 5663 |  | 22 |  | DD25B | R2, R5
MD-DD25D-UP2 | [0/±45/0]S | 35/45 | UP2 | CoRezyn 63-AX-051 | Collins Craft UC1018GV (678 gsm) | 76 | Knytex DB120 (393 gsm) | 24 | 0 | 0 | 0 | 3.96/2.55 | 24h/20C, 2h/60 C | RTM | 4234 | DD25D102 | 516 |  | static | 13 mm/s | 25.5 | 2.2 |  | 1 |  | 25 | Ave. thickness = 3.96 mm, 2.55 mm (indentation) S.D. = 0.09 mm, 0.06 mm (indentation), This material has a surface indentation to raise the VF. The listed stress does NOT take into account the indentation. (the average stress increase due to this indentation = 1.55) | DD25D | R2, R5
MD-DD25D-UP2 | [0/±45/0]S | 35/45 | UP2 | CoRezyn 63-AX-051 | Collins Craft UC1018GV (678 gsm) | 76 | Knytex DB120 (393 gsm) | 24 | 0 | 0 | 0 | 3.96/2.55 | 24h/20C, 2h/60 C | RTM | 4235 | DD25D101 | 179 | 17.9 | 0.1 | 5 | 23.1 | 1.17 | 0.117 | 110424 |  | 25 | Ave. thickness = 3.96 mm, 2.55 mm (indentation) S.D. = 0.09 mm, 0.06 mm (indentation), This material has a surface indentation to raise the VF. The listed stress does NOT take into account the indentation. (the average stress increase due to this indentation = 1.55) | DD25D | R2, R5
MD-DD25D-UP2 | [0/±45/0]S | 35/45 | UP2 | CoRezyn 63-AX-051 | Collins Craft UC1018GV (678 gsm) | 76 | Knytex DB120 (393 gsm) | 24 | 0 | 0 | 0 | 3.96/2.55 | 24h/20C, 2h/60 C | RTM | 4236 | DD25D110 | 181 | 18.1 | 0.1 | 4 | 25 | 0.94 | 0.094 | 180832 |  | 25 | Ave. thickness = 3.96 mm, 2.55 mm (indentation) S.D. = 0.09 mm, 0.06 mm (indentation), This material has a surface indentation to raise the VF. The listed stress does NOT take into account the indentation. (the average stress increase due to this indentation = 1.55) | DD25D | R2, R5
MD-DD25D-UP2 | [0/±45/0]S | 35/45 | UP2 | CoRezyn 63-AX-051 | Collins Craft UC1018GV (678 gsm) | 76 | Knytex DB120 (393 gsm) | 24 | 0 | 0 | 0 | 3.96/2.55 | 24h/20C, 2h/60 C | RTM | 4237 | DD25D112 | 155 | 15.5 | 0.1 | 7 | 22 | 0.83 | 0.083 | 584489 |  | 25 | Ave. thickness = 3.96 mm, 2.55 mm (indentation) S.D. = 0.09 mm, 0.06 mm (indentation), This material has a surface indentation to raise the VF. The listed stress does NOT take into account the indentation. (the average stress increase due to this indentation = 1.55) | DD25D | R2, R5
MD-DD25D-UP2 | [0/±45/0]S | 35/45 | UP2 | CoRezyn 63-AX-051 | Collins Craft UC1018GV (678 gsm) | 76 | Knytex DB120 (393 gsm) | 24 | 0 | 0 | 0 | 3.96/2.55 | 24h/20C, 2h/60 C | RTM | 4238 | DD25D111 | 155 | 15.5 | 0.1 | 8 |  |  |  | 252968 |  | 25 | Ave. thickness = 3.96 mm, 2.55 mm (indentation) S.D. = 0.09 mm, 0.06 mm (indentation), This material has a surface indentation to raise the VF. The listed stress does NOT take into account the indentation. (the average stress increase due to this indentation = 1.55) | DD25D | R2, R5
MD-DD25D-UP2 | [0/±45/0]S | 35/45 | UP2 | CoRezyn 63-AX-051 | Collins Craft UC1018GV (678 gsm) | 76 | Knytex DB120 (393 gsm) | 24 | 0 | 0 | 0 | 3.96/2.55 | 24h/20C, 2h/60 C | RTM | 4239 | DD25D108 | 176 | 17.6 | 0.1 | 4 |  |  |  | 66875 |  | 25 | Ave. thickness = 3.96 mm, 2.55 mm (indentation) S.D. = 0.09 mm, 0.06 mm (indentation), This material has a surface indentation to raise the VF. The listed stress does NOT take into account the indentation. (the average stress increase due to this indentation = 1.55) | DD25D | R2, R5
MD-DD25D-UP2 | [0/±45/0]S | 35/45 | UP2 | CoRezyn 63-AX-051 | Collins Craft UC1018GV (678 gsm) | 76 | Knytex DB120 (393 gsm) | 24 | 0 | 0 | 0 | 3.96/2.55 | 24h/20C, 2h/60 C | RTM | 4240 | DD25D105 | 153 | 15.3 | 0.1 | 8 |  |  |  | 182727 |  | 25 | Ave. thickness = 3.96 mm, 2.55 mm (indentation) S.D. = 0.09 mm, 0.06 mm (indentation), This material has a surface indentation to raise the VF. The listed stress does NOT take into account the indentation. (the average stress increase due to this indentation = 1.55) | DD25D | R2, R5
MD-DD25D-UP2 | [0/±45/0]S | 35/45 | UP2 | CoRezyn 63-AX-051 | Collins Craft UC1018GV (678 gsm) | 76 | Knytex DB120 (393 gsm) | 24 | 0 | 0 | 0 | 3.96/2.55 | 24h/20C, 2h/60 C | RTM | 4241 | DD25D104 | 156 | 15.6 | 0.1 | 5 |  |  |  | 347113 |  | 25 | Ave. thickness = 3.96 mm, 2.55 mm (indentation) S.D. = 0.09 mm, 0.06 mm (indentation), This material has a surface indentation to raise the VF. The listed stress does NOT take into account the indentation. (the average stress increase due to this indentation = 1.55) | DD25D | R2, R5
MD-DD25D-UP2 | [0/±45/0]S | 35/45 | UP2 | CoRezyn 63-AX-051 | Collins Craft UC1018GV (678 gsm) | 76 | Knytex DB120 (393 gsm) | 24 | 0 | 0 | 0 | 3.96/2.55 | 24h/20C, 2h/60 C | RTM | 4242 | DD25D107 | 180 | 18 | 0.1 | 5 |  |  |  | 159308 |  | 25 | Ave. thickness = 3.96 mm, 2.55 mm (indentation) S.D. = 0.09 mm, 0.06 mm (indentation), This material has a surface indentation to raise the VF. The listed stress does NOT take into account the indentation. (the average stress increase due to this indentation = 1.55) | DD25D | R2, R5
MD-DD25D-UP2 | [0/±45/0]S | 35/45 | UP2 | CoRezyn 63-AX-051 | Collins Craft UC1018GV (678 gsm) | 76 | Knytex DB120 (393 gsm) | 24 | 0 | 0 | 0 | 3.96/2.55 | 24h/20C, 2h/60 C | RTM | 4243 | DD25D117 | 451 |  | static | 13 mm/s |  |  |  | 1 |  | 25 | Ave. thickness = 3.96 mm, 2.55 mm (indentation) S.D. = 0.09 mm, 0.06 mm (indentation), This material has a surface indentation to raise the VF. The listed stress does NOT take into account the indentation. (the average stress increase due to this indentation = 1.55) | DD25D | R2, R5
MD-DD25D-UP2 | [0/±45/0]S | 35/45 | UP2 | CoRezyn 63-AX-051 | Collins Craft UC1018GV (678 gsm) | 76 | Knytex DB120 (393 gsm) | 24 | 0 | 0 | 0 | 3.96/2.55 | 24h/20C, 2h/60 C | RTM | 4244 | DD25D118 | 467 |  | static | 13 mm/s |  |  |  | 1 |  | 25 | Ave. thickness = 3.96 mm, 2.55 mm (indentation) S.D. = 0.09 mm, 0.06 mm (indentation), This material has a surface indentation to raise the VF. The listed stress does NOT take into account the indentation. (the average stress increase due to this indentation = 1.55) | DD25D | R2, R5
MD-DD26-UP2 | [0/±45/0]S | 47 | UP2 | CoRezyn 63-AX-051 | Collins Craft UC1018GV (678 gsm) | 76 | Knytex DB120 (393 gsm) | 24 | 0 | 0 | 0 | 2.61 | 24h/20C, 2h/60 C | RTM | 4245 | DD26116 | 849 |  | static | 13 mm/s | 32 | 2.7 |  | 1 |  | 22 | Same fabric as DD25, but with a different binder used for general purpose polyester resins. | DD26 | R2, R5
MD-DD26-UP2 | [0/±45/0]S | 47 | UP2 | CoRezyn 63-AX-051 | Collins Craft UC1018GV (678 gsm) | 76 | Knytex DB120 (393 gsm) | 24 | 0 | 0 | 0 | 2.61 | 24h/20C, 2h/60 C | RTM | 4246 | DD26101 | 808 |  | static | 13 mm/s | 30.4 | 2.7 |  | 1 |  | 22 | Same fabric as DD25, but with a different binder used for general purpose polyester resins. | DD26 | R2, R5
MD-DD26-UP2 | [0/±45/0]S | 47 | UP2 | CoRezyn 63-AX-051 | Collins Craft UC1018GV (678 gsm) | 76 | Knytex DB120 (393 gsm) | 24 | 0 | 0 | 0 | 2.61 | 24h/20C, 2h/60 C | RTM | 4247 | DD26110 | 902 |  | static | 13 mm/s | 29.6 | 3.1 |  | 1 |  | 22 | Same fabric as DD25, but with a different binder used for general purpose polyester resins. | DD26 | R2, R5
MD-DD26-UP2 | [0/±45/0]S | 47 | UP2 | CoRezyn 63-AX-051 | Collins Craft UC1018GV (678 gsm) | 76 | Knytex DB120 (393 gsm) | 24 | 0 | 0 | 0 | 2.61 | 24h/20C, 2h/60 C | RTM | 4248 | DD26115 | 414 | 41.4 | 0.1 | 4 | 32.4 | 1.45 | 0.145 | 10628 |  | 22 | Same fabric as DD25, but with a different binder used for general purpose polyester resins. | DD26 | R2, R5
MD-DD26-UP2 | [0/±45/0]S | 47 | UP2 | CoRezyn 63-AX-051 | Collins Craft UC1018GV (678 gsm) | 76 | Knytex DB120 (393 gsm) | 24 | 0 | 0 | 0 | 2.61 | 24h/20C, 2h/60 C | RTM | 4249 | DD26114 | 414 | 41.4 | 0.1 | 4 | 28.8 | 1.53 | 0.153 | 13112 |  | 22 | Same fabric as DD25, but with a different binder used for general purpose polyester resins. | DD26 | R2, R5
MD-DD26-UP2 | [0/±45/0]S | 47 | UP2 | CoRezyn 63-AX-051 | Collins Craft UC1018GV (678 gsm) | 76 | Knytex DB120 (393 gsm) | 24 | 0 | 0 | 0 | 2.61 | 24h/20C, 2h/60 C | RTM | 4250 | DD26111 | 414 | 41.4 | 0.1 | 4 | 29 | 1.45 | 0.145 | 9883 |  | 22 | Same fabric as DD25, but with a different binder used for general purpose polyester resins. | DD26 | R2, R5
MD-DD26-UP2 | [0/±45/0]S | 47 | UP2 | CoRezyn 63-AX-051 | Collins Craft UC1018GV (678 gsm) | 76 | Knytex DB120 (393 gsm) | 24 | 0 | 0 | 0 | 2.61 | 24h/20C, 2h/60 C | RTM | 4251 | DD26112 | 345 | 34.5 | 0.1 | 8 | 28.8 | 1.25 | 0.125 | 39204 |  | 22 | Same fabric as DD25, but with a different binder used for general purpose polyester resins. | DD26 | R2, R5
MD-DD26-UP2 | [0/±45/0]S | 47 | UP2 | CoRezyn 63-AX-051 | Collins Craft UC1018GV (678 gsm) | 76 | Knytex DB120 (393 gsm) | 24 | 0 | 0 | 0 | 2.61 | 24h/20C, 2h/60 C | RTM | 4252 | DD26113 | 345 | 34.5 | 0.1 | 8 | 30.1 | 1.2 | 0.12 | 44872 |  | 22 | Same fabric as DD25, but with a different binder used for general purpose polyester resins. | DD26 | R2, R5
MD-DD26-UP2 | [0/±45/0]S | 47 | UP2 | CoRezyn 63-AX-051 | Collins Craft UC1018GV (678 gsm) | 76 | Knytex DB120 (393 gsm) | 24 | 0 | 0 | 0 | 2.61 | 24h/20C, 2h/60 C | RTM | 4253 | DD26104 | 241 | 24.1 | 0.1 | 12 | 30.1 | 0.8 | 0.08 | 780507 |  | 22 | Same fabric as DD25, but with a different binder used for general purpose polyester resins. | DD26 | R2, R5
MD-DD26-UP2 | [0/±45/0]S | 47 | UP2 | CoRezyn 63-AX-051 | Collins Craft UC1018GV (678 gsm) | 76 | Knytex DB120 (393 gsm) | 24 | 0 | 0 | 0 | 2.61 | 24h/20C, 2h/60 C | RTM | 4254 | DD26103 | 345 | 34.5 | 0.1 | 5 | 30.7 | 1.24 | 0.124 | 92698 |  | 22 | Same fabric as DD25, but with a different binder used for general purpose polyester resins. | DD26 | R2, R5
MD-DD26-UP2 | [0/±45/0]S | 47 | UP2 | CoRezyn 63-AX-051 | Collins Craft UC1018GV (678 gsm) | 76 | Knytex DB120 (393 gsm) | 24 | 0 | 0 | 0 | 2.61 | 24h/20C, 2h/60 C | RTM | 4255 | DD26107 | 241 | 24.1 | 0.1 | 12 | 28.1 | 0.9 | 0.09 | 609415 |  | 22 | Same fabric as DD25, but with a different binder used for general purpose polyester resins. | DD26 | R2, R5
MD-DD26-UP2 | [0/±45/0]S | 47 | UP2 | CoRezyn 63-AX-051 | Collins Craft UC1018GV (678 gsm) | 76 | Knytex DB120 (393 gsm) | 24 | 0 | 0 | 0 | 2.61 | 24h/20C, 2h/60 C | RTM | 4256 | DD26105 | 241 | 24.1 | 0.1 | 10 | 29.6 | 0.83 | 0.083 | 2019100 |  | 22 | Same fabric as DD25, but with a different binder used for general purpose polyester resins. | DD26 | R2, R5
MD-DD26-UP2 | [0/±45/0]S | 47 | UP2 | CoRezyn 63-AX-051 | Collins Craft UC1018GV (678 gsm) | 76 | Knytex DB120 (393 gsm) | 24 | 0 | 0 | 0 | 2.61 | 24h/20C, 2h/60 C | RTM | 4257 | DD26106 | 241 | 24.1 | 0.1 | 10 | 30.5 | 0.83 | 0.083 | 1568929 |  | 22 | Same fabric as DD25, but with a different binder used for general purpose polyester resins. | DD26 | R2, R5
MD-DD26-UP2 | [0/±45/0]S | 47 | UP2 | CoRezyn 63-AX-051 | Collins Craft UC1018GV (678 gsm) | 76 | Knytex DB120 (393 gsm) | 24 | 0 | 0 | 0 | 2.61 | 24h/20C, 2h/60 C | RTM | 4258 | DD26126 |  | -563 | static | 13 mm/s |  |  |  | 1 |  | 25 | Same fabric as DD25, but with a different binder used for general purpose polyester resins. | DD26 | R2, R5
MD-DD26-UP2 | [0/±45/0]S | 47 | UP2 | CoRezyn 63-AX-051 | Collins Craft UC1018GV (678 gsm) | 76 | Knytex DB120 (393 gsm) | 24 | 0 | 0 | 0 | 2.61 | 24h/20C, 2h/60 C | RTM | 4259 | DD26127 |  | -593 | static | 13 mm/s |  |  |  | 1 |  | 25 | Same fabric as DD25, but with a different binder used for general purpose polyester resins. | DD26 | R2, R5
MD-DD26-UP2 | [0/±45/0]S | 47 | UP2 | CoRezyn 63-AX-051 | Collins Craft UC1018GV (678 gsm) | 76 | Knytex DB120 (393 gsm) | 24 | 0 | 0 | 0 | 2.61 | 24h/20C, 2h/60 C | RTM | 4260 | DD26125 |  | -519 | static | 13 mm/s |  |  |  | 1 |  | 25 | Same fabric as DD25, but with a different binder used for general purpose polyester resins. | DD26 | R2, R5
MD-DD26-UP2 | [0/±45/0]S | 47 | UP2 | CoRezyn 63-AX-051 | Collins Craft UC1018GV (678 gsm) | 76 | Knytex DB120 (393 gsm) | 24 | 0 | 0 | 0 | 2.61 | 24h/20C, 2h/60 C | RTM | 4261 | DD26129 |  | -594 | static | 13 mm/s |  |  |  | 1 |  | 25 | Same fabric as DD25, but with a different binder used for general purpose polyester resins. | DD26 | R2, R5
MD-DD26-UP2 | [0/±45/0]S | 47 | UP2 | CoRezyn 63-AX-051 | Collins Craft UC1018GV (678 gsm) | 76 | Knytex DB120 (393 gsm) | 24 | 0 | 0 | 0 | 2.61 | 24h/20C, 2h/60 C | RTM | 4262 | DD26124 | -31 | -310 | 10 | 10 |  |  |  | 103105 |  | 25 | Same fabric as DD25, but with a different binder used for general purpose polyester resins. | DD26 | R2, R5
MD-DD26-UP2 | [0/±45/0]S | 47 | UP2 | CoRezyn 63-AX-051 | Collins Craft UC1018GV (678 gsm) | 76 | Knytex DB120 (393 gsm) | 24 | 0 | 0 | 0 | 2.61 | 24h/20C, 2h/60 C | RTM | 4263 | DD26120 | -24.1 | -241 | 10 | 12 |  |  |  | 20000000 | Runout | 25 | Same fabric as DD25, but with a different binder used for general purpose polyester resins. | DD26 | R2, R5
MD-DD26-UP2 | [0/±45/0]S | 47 | UP2 | CoRezyn 63-AX-051 | Collins Craft UC1018GV (678 gsm) | 76 | Knytex DB120 (393 gsm) | 24 | 0 | 0 | 0 | 2.61 | 24h/20C, 2h/60 C | RTM | 4268 | DD26130 | -27.6 | -276 | 10 | 12 |  |  |  | 2851058 |  | 25 | Same fabric as DD25, but with a different binder used for general purpose polyester resins. | DD26 | R2, R5
MD-DD26-UP2 | [0/±45/0]S | 47 | UP2 | CoRezyn 63-AX-051 | Collins Craft UC1018GV (678 gsm) | 76 | Knytex DB120 (393 gsm) | 24 | 0 | 0 | 0 | 2.61 | 24h/20C, 2h/60 C | RTM | 4264 | DD26121 | -27.6 | -276 | 10 | 12 |  |  |  | 2185867 |  | 25 | Same fabric as DD25, but with a different binder used for general purpose polyester resins. | DD26 | R2, R5
MD-DD26-UP2 | [0/±45/0]S | 47 | UP2 | CoRezyn 63-AX-051 | Collins Craft UC1018GV (678 gsm) | 76 | Knytex DB120 (393 gsm) | 24 | 0 | 0 | 0 | 2.61 | 24h/20C, 2h/60 C | RTM | 4265 | DD26122 | -27.6 | -276 | 10 | 12 |  |  |  | 1343877 |  | 25 | Same fabric as DD25, but with a different binder used for general purpose polyester resins. | DD26 | R2, R5
MD-DD26-UP2 | [0/±45/0]S | 47 | UP2 | CoRezyn 63-AX-051 | Collins Craft UC1018GV (678 gsm) | 76 | Knytex DB120 (393 gsm) | 24 | 0 | 0 | 0 | 2.61 | 24h/20C, 2h/60 C | RTM | 4172 | DD26132 | -27.6 | -276 | 10 | 12 |  |  |  | 363720 | Runout | 25 | Same fabric as DD25, but with a different binder used for general purpose polyester resins. | DD26 | R2, R5
Triax-DD27A-UP2 | [0/±45]S | 32 | UP2 | CoRezyn 63-AX-051 | Ahlstrom 42024L/M50 (1250 gsm) | 76 | 0 | 24 | 0 | 0 | 0 | 4.08 | 24h/20C, 2h/60 C | RTM | 5933 | DD27A112 | 555 |  | static | 13 mm/s | 21.3 | 3 |  | 1 |  | 22 |  | DD27A | R2, R5
Triax-DD27A-UP2 | [0/±45]S | 32 | UP2 | CoRezyn 63-AX-051 | Ahlstrom 42024L/M50 (1250 gsm) | 76 | 0 | 24 | 0 | 0 | 0 | 4.08 | 24h/20C, 2h/60 C | RTM | 5934 | DD27A103 | 574 |  | static | 13 mm/s | 21.5 | 2.9 |  | 1 |  | 22 |  | DD27A | R2, R5
Triax-DD27A-UP2 | [0/±45]S | 32 | UP2 | CoRezyn 63-AX-051 | Ahlstrom 42024L/M50 (1250 gsm) | 76 | 0 | 24 | 0 | 0 | 0 | 4.08 | 24h/20C, 2h/60 C | RTM | 5935 | DD27A107 | 207 | 20.7 | 0.1 | 3 | 19.1 | 1.22 | 0.122 | 11981 |  | 22 |  | DD27A | R2, R5
Triax-DD27A-UP2 | [0/±45]S | 32 | UP2 | CoRezyn 63-AX-051 | Ahlstrom 42024L/M50 (1250 gsm) | 76 | 0 | 24 | 0 | 0 | 0 | 4.08 | 24h/20C, 2h/60 C | RTM | 5936 | DD27A109 | 570 |  | static | 13 mm/s | 22.1 | 3.1 |  | 1 |  | 22 |  | DD27A | R2, R5
Triax-DD27A-UP2 | [0/±45]S | 32 | UP2 | CoRezyn 63-AX-051 | Ahlstrom 42024L/M50 (1250 gsm) | 76 | 0 | 24 | 0 | 0 | 0 | 4.08 | 24h/20C, 2h/60 C | RTM | 5937 | DD27A101 | 207 | 20.7 | 0.1 | 3 | 20.4 | 1.09 | 0.109 | 16202 |  | 22 |  | DD27A | R2, R5
Triax-DD27A-UP2 | [0/±45]S | 32 | UP2 | CoRezyn 63-AX-051 | Ahlstrom 42024L/M50 (1250 gsm) | 76 | 0 | 24 | 0 | 0 | 0 | 4.08 | 24h/20C, 2h/60 C | RTM | 5938 | DD27A110 | 138 | 13.8 | 0.1 | 4 | 21.9 | 0.63 | 0.063 | 381380 |  | 22 |  | DD27A | R2, R5
Triax-DD27A-UP2 | [0/±45]S | 32 | UP2 | CoRezyn 63-AX-051 | Ahlstrom 42024L/M50 (1250 gsm) | 76 | 0 | 24 | 0 | 0 | 0 | 4.08 | 24h/20C, 2h/60 C | RTM | 5939 | DD27A108 | 207 | 20.7 | 0.1 | 3 | 20.1 | 1.17 | 0.117 | 17327 |  | 22 |  | DD27A | R2, R5
Triax-DD27A-UP2 | [0/±45]S | 32 | UP2 | CoRezyn 63-AX-051 | Ahlstrom 42024L/M50 (1250 gsm) | 76 | 0 | 24 | 0 | 0 | 0 | 4.08 | 24h/20C, 2h/60 C | RTM | 5940 | DD27A114 | 138 | 13.8 | 0.1 | 6 | 20.7 | 0.67 | 0.067 | 468496 |  | 22 |  | DD27A | R2, R5
Triax-DD27A-UP2 | [0/±45]S | 32 | UP2 | CoRezyn 63-AX-051 | Ahlstrom 42024L/M50 (1250 gsm) | 76 | 0 | 24 | 0 | 0 | 0 | 4.08 | 24h/20C, 2h/60 C | RTM | 5941 | DD27A111 | 138 | 13.8 | 0.1 | 6 | 19.5 | 0.75 | 0.075 | 256311 |  | 22 |  | DD27A | R2, R5
Triax-DD27A-UP2 | [0/±45]S | 32 | UP2 | CoRezyn 63-AX-051 | Ahlstrom 42024L/M50 (1250 gsm) | 76 | 0 | 24 | 0 | 0 | 0 | 4.08 | 24h/20C, 2h/60 C | RTM | 5942 | DD27A104 | 276 | 27.6 | 0.1 | 1 | 21.4 | 1.35 | 0.135 | 2115 |  | 22 |  | DD27A | R2, R5
Triax-DD27A-UP2 | [0/±45]S | 32 | UP2 | CoRezyn 63-AX-051 | Ahlstrom 42024L/M50 (1250 gsm) | 76 | 0 | 24 | 0 | 0 | 0 | 4.08 | 24h/20C, 2h/60 C | RTM | 5943 | DD27A106 | 276 | 27.6 | 0.1 | 1 | 18.2 | 1.62 | 0.162 | 1585 |  | 22 |  | DD27A | R2, R5
Triax-DD27A-UP2 | [0/±45]S | 32 | UP2 | CoRezyn 63-AX-051 | Ahlstrom 42024L/M50 (1250 gsm) | 76 | 0 | 24 | 0 | 0 | 0 | 4.08 | 24h/20C, 2h/60 C | RTM | 5944 | DD27A130 |  | -383 | static | 13 mm/s |  |  |  | 1 |  | 25 |  | DD27A | R2, R5
Triax-DD27A-UP2 | [0/±45]S | 32 | UP2 | CoRezyn 63-AX-051 | Ahlstrom 42024L/M50 (1250 gsm) | 76 | 0 | 24 | 0 | 0 | 0 | 4.08 | 24h/20C, 2h/60 C | RTM | 5945 | DD27A127 |  | -394 | static | 13 mm/s |  |  |  | 1 |  | 25 |  | DD27A | R2, R5
Triax-DD27A-UP2 | [0/±45]S | 32 | UP2 | CoRezyn 63-AX-051 | Ahlstrom 42024L/M50 (1250 gsm) | 76 | 0 | 24 | 0 | 0 | 0 | 4.08 | 24h/20C, 2h/60 C | RTM | 5946 | DD27A122 |  | -365 | static | 13 mm/s |  |  |  | 1 |  | 25 |  | DD27A | R2, R5
Triax-DD27A-UP2 | [0/±45]S | 32 | UP2 | CoRezyn 63-AX-051 | Ahlstrom 42024L/M50 (1250 gsm) | 76 | 0 | 24 | 0 | 0 | 0 | 4.08 | 24h/20C, 2h/60 C | RTM | 5950 | DD27A102 | 103 | 10.3 | 0.1 | 8 | 20.3 | 0.53 | 0.053 | 2780943 |  | 22 |  | DD27A | R2, R5
Triax-DD27A-UP2 | [0/±45]S | 32 | UP2 | CoRezyn 63-AX-051 | Ahlstrom 42024L/M50 (1250 gsm) | 76 | 0 | 24 | 0 | 0 | 0 | 4.08 | 24h/20C, 2h/60 C | RTM | 5951 | DD27A105 | 103 | 10.3 | 0.1 | 8 | 19.7 | 0.54 | 0.054 | 1889675 |  | 22 |  | DD27A | R2, R5
Triax-DD27A-UP2 | [0/±45]S | 32 | UP2 | CoRezyn 63-AX-051 | Ahlstrom 42024L/M50 (1250 gsm) | 76 | 0 | 24 | 0 | 0 | 0 | 4.08 | 24h/20C, 2h/60 C | RTM | 5901 | DD27A131 | 103 | 10.3 | 0.1 | 8 | 20.1 | 0.52 | 0.052 | 1299207 |  | 22 |  | DD27A | R2, R5
Triax-DD27B-UP2 | [0/±45]S | 42 | UP2 | CoRezyn 63-AX-051 | Ahlstrom 42024L/M50 (1250 gsm) | 76 | 0 | 24 | 0 | 0 | 0 | 3.16 | 24h/20C, 2h/60 C | RTM | 5920 | DD27B101 | 658 |  | static | 13 mm/s | 25.5 | 3.1 |  | 1 |  | 22 |  | DD27B | R2, R5
Triax-DD27B-UP2 | [0/±45]S | 42 | UP2 | CoRezyn 63-AX-051 | Ahlstrom 42024L/M50 (1250 gsm) | 76 | 0 | 24 | 0 | 0 | 0 | 3.16 | 24h/20C, 2h/60 C | RTM | 5921 | DD27B107 | 679 |  | static | 13 mm/s | 24.4 | 2.9 |  | 1 |  | 22 |  | DD27B | R2, R5
Triax-DD27B-UP2 | [0/±45]S | 42 | UP2 | CoRezyn 63-AX-051 | Ahlstrom 42024L/M50 (1250 gsm) | 76 | 0 | 24 | 0 | 0 | 0 | 3.16 | 24h/20C, 2h/60 C | RTM | 5922 | DD27B102 | 665 |  | static | 13 mm/s | 26.4 | 2.8 |  | 1 |  | 22 |  | DD27B | R2, R5
Triax-DD27B-UP2 | [0/±45]S | 42 | UP2 | CoRezyn 63-AX-051 | Ahlstrom 42024L/M50 (1250 gsm) | 76 | 0 | 24 | 0 | 0 | 0 | 3.16 | 24h/20C, 2h/60 C | RTM | 5923 | DD27B106 | 345 | 34.5 | 0.1 | 1 | 26.3 | 1.43 | 0.143 | 1918 |  | 22 |  | DD27B | R2, R5
Triax-DD27B-UP2 | [0/±45]S | 42 | UP2 | CoRezyn 63-AX-051 | Ahlstrom 42024L/M50 (1250 gsm) | 76 | 0 | 24 | 0 | 0 | 0 | 3.16 | 24h/20C, 2h/60 C | RTM | 5924 | DD27B112 | 345 | 34.5 | 0.1 | 1 | 24.9 | 1.56 | 0.156 | 2312 |  | 22 |  | DD27B | R2, R5
Triax-DD27B-UP2 | [0/±45]S | 42 | UP2 | CoRezyn 63-AX-051 | Ahlstrom 42024L/M50 (1250 gsm) | 76 | 0 | 24 | 0 | 0 | 0 | 3.16 | 24h/20C, 2h/60 C | RTM | 5925 | DD27B110 | 345 | 34.5 | 0.1 | 1 | 25.8 | 1.64 | 0.164 | 3316 |  | 22 |  | DD27B | R2, R5
Triax-DD27B-UP2 | [0/±45]S | 42 | UP2 | CoRezyn 63-AX-051 | Ahlstrom 42024L/M50 (1250 gsm) | 76 | 0 | 24 | 0 | 0 | 0 | 3.16 | 24h/20C, 2h/60 C | RTM | 5926 | DD27B104 | 276 | 27.6 | 0.1 | 2 | 26.1 | 1.1 | 0.11 | 13355 |  | 22 |  | DD27B | R2, R5
Triax-DD27B-UP2 | [0/±45]S | 42 | UP2 | CoRezyn 63-AX-051 | Ahlstrom 42024L/M50 (1250 gsm) | 76 | 0 | 24 | 0 | 0 | 0 | 3.16 | 24h/20C, 2h/60 C | RTM | 5927 | DD27B109 | 276 | 27.6 | 0.1 | 2 | 25.6 | 1.13 | 0.113 | 10804 |  | 22 |  | DD27B | R2, R5
Triax-DD27B-UP2 | [0/±45]S | 42 | UP2 | CoRezyn 63-AX-051 | Ahlstrom 42024L/M50 (1250 gsm) | 76 | 0 | 24 | 0 | 0 | 0 | 3.16 | 24h/20C, 2h/60 C | RTM | 5928 | DD27B108 | 172 | 17.2 | 0.1 | 5 | 27.9 | 0.65 | 0.065 | 633513 |  | 22 |  | DD27B | R2, R5
Triax-DD27B-UP2 | [0/±45]S | 42 | UP2 | CoRezyn 63-AX-051 | Ahlstrom 42024L/M50 (1250 gsm) | 76 | 0 | 24 | 0 | 0 | 0 | 3.16 | 24h/20C, 2h/60 C | RTM | 5929 | DD27B103 | 276 | 27.6 | 0.1 | 2 | 24.7 | 1.17 | 0.117 | 11011 |  | 22 |  | DD27B | R2, R5
Triax-DD27B-UP2 | [0/±45]S | 42 | UP2 | CoRezyn 63-AX-051 | Ahlstrom 42024L/M50 (1250 gsm) | 76 | 0 | 24 | 0 | 0 | 0 | 3.16 | 24h/20C, 2h/60 C | RTM | 5930 | DD27B105 | 207 | 20.7 | 0.1 | 4 | 25 | 0.87 | 0.087 | 105010 |  | 22 |  | DD27B | R2, R5
Triax-DD27B-UP2 | [0/±45]S | 42 | UP2 | CoRezyn 63-AX-051 | Ahlstrom 42024L/M50 (1250 gsm) | 76 | 0 | 24 | 0 | 0 | 0 | 3.16 | 24h/20C, 2h/60 C | RTM | 5931 | DD27B111 | 207 | 20.7 | 0.1 | 4 | 26.3 | 0.89 | 0.089 | 127727 |  | 22 |  | DD27B | R2, R5
Triax-DD27B-UP2 | [0/±45]S | 42 | UP2 | CoRezyn 63-AX-051 | Ahlstrom 42024L/M50 (1250 gsm) | 76 | 0 | 24 | 0 | 0 | 0 | 3.16 | 24h/20C, 2h/60 C | RTM | 5932 | DD27B113 | 207 | 20.7 | 0.1 | 4 | 26.4 | 0.84 | 0.084 | 122565 |  | 22 |  | DD27B | R2, R5
Triax-DD27B-UP2 | [0/±45]S | 42 | UP2 | CoRezyn 63-AX-051 | Ahlstrom 42024L/M50 (1250 gsm) | 76 | 0 | 24 | 0 | 0 | 0 | 3.16 | 24h/20C, 2h/60 C | RTM | 5947 | DD27B120 |  | -329 | static | 13 mm/s |  |  |  | 1 |  | 25 |  | DD27B | R2, R5
Triax-DD27B-UP2 | [0/±45]S | 42 | UP2 | CoRezyn 63-AX-051 | Ahlstrom 42024L/M50 (1250 gsm) | 76 | 0 | 24 | 0 | 0 | 0 | 3.16 | 24h/20C, 2h/60 C | RTM | 5948 | DD27B127 |  | -324 | static | 13 mm/s |  |  |  | 1 |  | 25 |  | DD27B | R2, R5
Triax-DD27B-UP2 | [0/±45]S | 42 | UP2 | CoRezyn 63-AX-051 | Ahlstrom 42024L/M50 (1250 gsm) | 76 | 0 | 24 | 0 | 0 | 0 | 3.16 | 24h/20C, 2h/60 C | RTM | 5949 | DD27B131 |  | -311 | static | 13 mm/s |  |  |  | 1 |  | 25 |  | DD27B | R2, R5
Triax-DD27B-UP2 | [0/±45]S | 42 | UP2 | CoRezyn 63-AX-051 | Ahlstrom 42024L/M50 (1250 gsm) | 76 | 0 | 24 | 0 | 0 | 0 | 3.16 | 24h/20C, 2h/60 C | RTM | 5952 | DD27B133 | 138 | 13.8 | 0.1 | 8 | 26.3 | 0.54 | 0.054 | 1432060 |  | 22 |  | DD27B | R2, R5
Triax-DD27B-UP2 | [0/±45]S | 42 | UP2 | CoRezyn 63-AX-051 | Ahlstrom 42024L/M50 (1250 gsm) | 76 | 0 | 24 | 0 | 0 | 0 | 3.16 | 24h/20C, 2h/60 C | RTM | 5953 | DD27B134 | 172 | 17.2 | 0.1 | 5 | 25.6 | 0.68 | 0.068 | 497241 |  | 22 |  | DD27B | R2, R5
Triax-DD27B-UP2 | [0/±45]S | 42 | UP2 | CoRezyn 63-AX-051 | Ahlstrom 42024L/M50 (1250 gsm) | 76 | 0 | 24 | 0 | 0 | 0 | 3.16 | 24h/20C, 2h/60 C | RTM | 5954 | DD27B135 | 138 | 13.8 | 0.1 | 8 | 26.8 | 0.5 | 0.05 | 2067242 |  | 22 |  | DD27B | R2, R5
Triax-DD27C-UP2 | [0/±45]S | 43 | UP2 | CoRezyn 63-AX-051 | Ahlstrom 42024L/M50 (1250 gsm) | 76 | 0 | 24 | 0 | 0 | 0 | 3.08 | 24h/20C, 2h/60 C | RTM | 6581 | DD27C101 | 809 |  | static | 13 mm/s | 27.5 | 3 |  | 1 |  | 25 |  | DD27C | R2, R5
Triax-DD27C-UP2 | [0/±45]S | 43 | UP2 | CoRezyn 63-AX-051 | Ahlstrom 42024L/M50 (1250 gsm) | 76 | 0 | 24 | 0 | 0 | 0 | 3.08 | 24h/20C, 2h/60 C | RTM | 6582 | DD27C102 | 722 |  | static | 13 mm/s | 26 | 2.9 |  | 1 |  | 25 |  | DD27C | R2, R5
Triax-DD27C-UP2 | [0/±45]S | 43 | UP2 | CoRezyn 63-AX-051 | Ahlstrom 42024L/M50 (1250 gsm) | 76 | 0 | 24 | 0 | 0 | 0 | 3.08 | 24h/20C, 2h/60 C | RTM | 6583 | DD27C103 | 721 |  | static | 13 mm/s | 26 | 2.8 |  | 1 |  | 25 |  | DD27C | R2, R5
Triax-DD27C-UP2 | [0/±45]S | 43 | UP2 | CoRezyn 63-AX-051 | Ahlstrom 42024L/M50 (1250 gsm) | 76 | 0 | 24 | 0 | 0 | 0 | 3.08 | 24h/20C, 2h/60 C | RTM | 6584 | DD27C108 |  | -393 | static | 13 mm/s |  |  |  | 1 |  | 25 |  | DD27C | R2, R5
Triax-DD27C-UP2 | [0/±45]S | 43 | UP2 | CoRezyn 63-AX-051 | Ahlstrom 42024L/M50 (1250 gsm) | 76 | 0 | 24 | 0 | 0 | 0 | 3.08 | 24h/20C, 2h/60 C | RTM | 6585 | DD27C107 |  | -436 | static | 13 mm/s |  |  |  | 1 |  | 25 |  | DD27C | R2, R5
Triax-DD27C-UP2 | [0/±45]S | 43 | UP2 | CoRezyn 63-AX-051 | Ahlstrom 42024L/M50 (1250 gsm) | 76 | 0 | 24 | 0 | 0 | 0 | 3.08 | 24h/20C, 2h/60 C | RTM | 6586 | DD27C106 |  | -420 | static | 13 mm/s |  |  |  | 1 |  | 25 |  | DD27C | R2, R5
Triax-DD27C-UP2 | [0/±45]S | 43 | UP2 | CoRezyn 63-AX-051 | Ahlstrom 42024L/M50 (1250 gsm) | 76 | 0 | 24 | 0 | 0 | 0 | 3.08 | 24h/20C, 2h/60 C | RTM | 6587 | DD27C105 |  | -441 | static | 13 mm/s |  |  |  | 1 |  | 25 |  | DD27C | R2, R5
MD-FFA-UP2 | [±45/0/0/±45]S | 36 | UP2 | CoRezyn 63-AX-051 | Knytex D155 (527 gsm) | 56 | Knytex DB120 (393 gsm) | 44 | 0 | 0 | 0 | 3.78 | 24h/20C, 2h/60 C | RTM | 3337 | FFA104 | 721 |  | static | 13 mm/s | 24.3 | 3 |  | 1 |  | 25 |  | FFA | R5 |  | T8
MD-FFA-UP2 | [±45/0/0/±45]S | 36 | UP2 | CoRezyn 63-AX-051 | Knytex D155 (527 gsm) | 56 | Knytex DB120 (393 gsm) | 44 | 0 | 0 | 0 | 3.78 | 24h/20C, 2h/60 C | RTM | 3338 | FFA112 | 717 |  | static | 13 mm/s | 23.6 | 3 |  | 1 |  | 25 |  | FFA | R5 |  | T8
MD-FFA-UP2 | [±45/0/0/±45]S | 36 | UP2 | CoRezyn 63-AX-051 | Knytex D155 (527 gsm) | 56 | Knytex DB120 (393 gsm) | 44 | 0 | 0 | 0 | 3.78 | 24h/20C, 2h/60 C | RTM | 3339 | FFA106 | 710 |  | static | 13 mm/s | 24.8 | 2.9 |  | 1 |  | 25 |  | FFA | R5 |  | T8
MD-FFA-UP2 | [±45/0/0/±45]S | 36 | UP2 | CoRezyn 63-AX-051 | Knytex D155 (527 gsm) | 56 | Knytex DB120 (393 gsm) | 44 | 0 | 0 | 0 | 3.78 | 24h/20C, 2h/60 C | RTM | 3340 | FFA109 | 414 | 41.4 | 0.1 | 2 | 23.6 | 1.98 | 0.198 | 1832 |  | 25 |  | FFA | R5 |  | T8
MD-FFA-UP2 | [±45/0/0/±45]S | 36 | UP2 | CoRezyn 63-AX-051 | Knytex D155 (527 gsm) | 56 | Knytex DB120 (393 gsm) | 44 | 0 | 0 | 0 | 3.78 | 24h/20C, 2h/60 C | RTM | 3341 | FFA102 | 414 | 41.4 | 0.1 | 2 | 23.8 | 2.14 | 0.214 | 757 |  | 25 |  | FFA | R5 |  | T8
MD-FFA-UP2 | [±45/0/0/±45]S | 36 | UP2 | CoRezyn 63-AX-051 | Knytex D155 (527 gsm) | 56 | Knytex DB120 (393 gsm) | 44 | 0 | 0 | 0 | 3.78 | 24h/20C, 2h/60 C | RTM | 3342 | FFA114 | 414 | 41.4 | 0.1 | 2 | 25 | 2.05 | 0.205 | 926 |  | 25 |  | FFA | R5 |  | T8
MD-FFA-UP2 | [±45/0/0/±45]S | 36 | UP2 | CoRezyn 63-AX-051 | Knytex D155 (527 gsm) | 56 | Knytex DB120 (393 gsm) | 44 | 0 | 0 | 0 | 3.78 | 24h/20C, 2h/60 C | RTM | 3343 | FFA111 | 345 | 34.5 | 0.1 | 4 | 24.9 | 1.63 | 0.163 | 4233 |  | 25 |  | FFA | R5 |  | T8
MD-FFA-UP2 | [±45/0/0/±45]S | 36 | UP2 | CoRezyn 63-AX-051 | Knytex D155 (527 gsm) | 56 | Knytex DB120 (393 gsm) | 44 | 0 | 0 | 0 | 3.78 | 24h/20C, 2h/60 C | RTM | 3344 | FFA118 | 276 | 27.6 | 0.1 | 4 | 25.9 | 1.21 | 0.121 | 30201 |  | 25 |  | FFA | R5 |  | T8
MD-FFA-UP2 | [±45/0/0/±45]S | 36 | UP2 | CoRezyn 63-AX-051 | Knytex D155 (527 gsm) | 56 | Knytex DB120 (393 gsm) | 44 | 0 | 0 | 0 | 3.78 | 24h/20C, 2h/60 C | RTM | 3345 | FFA115 | 345 | 34.5 | 0.1 | 2 | 24.8 | 1.63 | 0.163 | 4642 |  | 25 |  | FFA | R5 |  | T8
MD-FFA-UP2 | [±45/0/0/±45]S | 36 | UP2 | CoRezyn 63-AX-051 | Knytex D155 (527 gsm) | 56 | Knytex DB120 (393 gsm) | 44 | 0 | 0 | 0 | 3.78 | 24h/20C, 2h/60 C | RTM | 3346 | FFA107 | 276 | 27.6 | 0.1 | 4 | 24.3 | 1.29 | 0.129 | 37675 |  | 25 |  | FFA | R5 |  | T8
MD-FFA-UP2 | [±45/0/0/±45]S | 36 | UP2 | CoRezyn 63-AX-051 | Knytex D155 (527 gsm) | 56 | Knytex DB120 (393 gsm) | 44 | 0 | 0 | 0 | 3.78 | 24h/20C, 2h/60 C | RTM | 3347 | FFA113 | 345 | 34.5 | 0.1 | 2 | 24.9 | 1.63 | 0.163 | 2420 |  | 25 |  | FFA | R5 |  | T8
MD-FFA-UP2 | [±45/0/0/±45]S | 36 | UP2 | CoRezyn 63-AX-051 | Knytex D155 (527 gsm) | 56 | Knytex DB120 (393 gsm) | 44 | 0 | 0 | 0 | 3.78 | 24h/20C, 2h/60 C | RTM | 3348 | FFA105 | 276 | 27.6 | 0.1 | 4 | 23.6 | 1.28 | 0.128 | 18064 |  | 25 |  | FFA | R5 |  | T8
MD-FFA-UP2 | [±45/0/0/±45]S | 36 | UP2 | CoRezyn 63-AX-051 | Knytex D155 (527 gsm) | 56 | Knytex DB120 (393 gsm) | 44 | 0 | 0 | 0 | 3.78 | 24h/20C, 2h/60 C | RTM | 3349 | FFA103 | 172 | 17.2 | 0.1 | 10 | 23.9 | 0.78 | 0.078 | 10000000 | Runout | 25 |  | FFA | R5 |  | T8
MD-FFA-UP2 | [±45/0/0/±45]S | 36 | UP2 | CoRezyn 63-AX-051 | Knytex D155 (527 gsm) | 56 | Knytex DB120 (393 gsm) | 44 | 0 | 0 | 0 | 3.78 | 24h/20C, 2h/60 C | RTM | 3350 | FFA110 | 207 | 20.7 | 0.1 | 10 | 23.7 | 0.93 | 0.093 | 1123713 |  | 25 |  | FFA | R5 |  | T8
MD-FFA-UP2 | [±45/0/0/±45]S | 36 | UP2 | CoRezyn 63-AX-051 | Knytex D155 (527 gsm) | 56 | Knytex DB120 (393 gsm) | 44 | 0 | 0 | 0 | 3.78 | 24h/20C, 2h/60 C | RTM | 3351 | FFA116 | 207 | 20.7 | 0.1 | 12 | 23.7 | 0.99 | 0.099 | 372007 |  | 25 |  | FFA | R5 |  | T8
MD-FFA-UP2 | [±45/0/0/±45]S | 36 | UP2 | CoRezyn 63-AX-051 | Knytex D155 (527 gsm) | 56 | Knytex DB120 (393 gsm) | 44 | 0 | 0 | 0 | 3.78 | 24h/20C, 2h/60 C | RTM | 3352 | FFA117 | 207 | 20.7 | 0.1 | 12 | 22.8 | 1.02 | 0.102 | 612692 |  | 25 |  | FFA | R5 |  | T8
MD-FFA-UP2 | [±45/0/0/±45]S | 36 | UP2 | CoRezyn 63-AX-051 | Knytex D155 (527 gsm) | 56 | Knytex DB120 (393 gsm) | 44 | 0 | 0 | 0 | 3.78 | 24h/20C, 2h/60 C | RTM | 3370 | FFA153 | 207 | 20.7 | 0.1 | 12 |  | 1.02 | 0.102 | 926563 |  | 25 |  | FFA | R5 |  | T8
MD-FFA-UP2 | [±45/0/0/±45]S | 36 | UP2 | CoRezyn 63-AX-051 | Knytex D155 (527 gsm) | 56 | Knytex DB120 (393 gsm) | 44 | 0 | 0 | 0 | 3.78 | 24h/20C, 2h/60 C | RTM | 3371 | FFA108 | 345 | 34.5 | 0.1 | 2 |  | 1.63 | 0.163 | 2039 |  | 25 |  | FFA | R5 |  | T8
MD-FFA-UP2 | [±45/0/0/±45]S | 36 | UP2 | CoRezyn 63-AX-051 | Knytex D155 (527 gsm) | 56 | Knytex DB120 (393 gsm) | 44 | 0 | 0 | 0 | 3.78 | 24h/20C, 2h/60 C | RTM | 3373 | FFA160 | 207 | 20.7 | 0.1 | 20 |  | 1.02 | 0.102 | 42809 |  | 25 | Run at 20 Hz to observe thermal failures | FFA | R5 |  | T8
MD-FFA-UP2 | [±45/0/0/±45]S | 36 | UP2 | CoRezyn 63-AX-051 | Knytex D155 (527 gsm) | 56 | Knytex DB120 (393 gsm) | 44 | 0 | 0 | 0 | 3.78 | 24h/20C, 2h/60 C | RTM | 3374 | FFA155 | 345 | 34.5 | 0.1 | 20 |  | 1.63 | 0.163 | 820 |  | 25 | Run at 20 Hz to observe thermal failures | FFA | R5 |  | T8
MD-FFA-UP2 | [±45/0/0/±45]S | 36 | UP2 | CoRezyn 63-AX-051 | Knytex D155 (527 gsm) | 56 | Knytex DB120 (393 gsm) | 44 | 0 | 0 | 0 | 3.78 | 24h/20C, 2h/60 C | RTM | 3375 | FFA152 | 276 | 27.6 | 0.1 | 20 |  |  |  | 5899 |  | 25 | Run at 20 Hz to observe thermal failures | FFA | R5 |  | T8
MD-FFA-UP2 | [±45/0/0/±45]S | 36 | UP2 | CoRezyn 63-AX-051 | Knytex D155 (527 gsm) | 56 | Knytex DB120 (393 gsm) | 44 | 0 | 0 | 0 | 3.78 | 24h/20C, 2h/60 C | RTM | 3376 | FFA151 | 172 | 17.2 | 0.1 | 20 |  |  |  | 157623 |  | 25 | Run at 20 Hz to observe thermal failures | FFA | R5 |  | T8
MD-FFA-UP2 | [±45/0/0/±45]S | 36 | UP2 | CoRezyn 63-AX-051 | Knytex D155 (527 gsm) | 56 | Knytex DB120 (393 gsm) | 44 | 0 | 0 | 0 | 3.78 | 24h/20C, 2h/60 C | RTM | 3377 | FFA154 | 138 | 13.8 | 0.1 | 20 |  |  |  | 5000000 |  | 25 | Run at 20 Hz to observe thermal failures | FFA | R5 |  | T8
MD-FFA-UP2 | [±45/0/0/±45]S | 36 | UP2 | CoRezyn 63-AX-051 | Knytex D155 (527 gsm) | 56 | Knytex DB120 (393 gsm) | 44 | 0 | 0 | 0 | 3.78 | 24h/20C, 2h/60 C | RTM | 3424 | FFA150 |  | -557 | static | 13 mm/s |  |  |  | 1 |  | 25 |  | FFA | R5 |  | T8
MD-FFA-UP2 | [±45/0/0/±45]S | 36 | UP2 | CoRezyn 63-AX-051 | Knytex D155 (527 gsm) | 56 | Knytex DB120 (393 gsm) | 44 | 0 | 0 | 0 | 3.78 | 24h/20C, 2h/60 C | RTM | 3425 | FFA152 |  | -558 | static | 13 mm/s |  |  |  | 1 |  | 25 |  | FFA | R5 |  | T8
MD-FFA-UP2 | [±45/0/0/±45]S | 36 | UP2 | CoRezyn 63-AX-051 | Knytex D155 (527 gsm) | 56 | Knytex DB120 (393 gsm) | 44 | 0 | 0 | 0 | 3.78 | 24h/20C, 2h/60 C | RTM | 3426 | FFA151 |  | -544 | static | 13 mm/s |  |  |  | 1 |  | 25 |  | FFA | R5 |  | T8
MD-FFB-UP2 | [0/±45/0/±45/0]S | 36 | UP2 | CoRezyn 63-AX-051 | Knytex D155 (527 gsm) | 56 | Knytex DB120 (393 gsm) | 44 | 0 | 0 | 0 | 3.81 | 24h/20C, 2h/60 C | RTM | 3353 | FFB136 | 599 |  | static | 13 mm/s | 24.1 | 3 |  | 1 |  | 25 |  | FFB | R5 |  | T8
MD-FFB-UP2 | [0/±45/0/±45/0]S | 36 | UP2 | CoRezyn 63-AX-051 | Knytex D155 (527 gsm) | 56 | Knytex DB120 (393 gsm) | 44 | 0 | 0 | 0 | 3.81 | 24h/20C, 2h/60 C | RTM | 3354 | FFB132 | 607 |  | static | 13 mm/s | 23.4 | 2.9 |  | 1 |  | 25 |  | FFB | R5 |  | T8
MD-FFB-UP2 | [0/±45/0/±45/0]S | 36 | UP2 | CoRezyn 63-AX-051 | Knytex D155 (527 gsm) | 56 | Knytex DB120 (393 gsm) | 44 | 0 | 0 | 0 | 3.81 | 24h/20C, 2h/60 C | RTM | 3355 | FFB138 | 657 |  | static | 13 mm/s | 24.9 | 2.8 |  | 1 |  | 25 |  | FFB | R5 |  | T8
MD-FFB-UP2 | [0/±45/0/±45/0]S | 36 | UP2 | CoRezyn 63-AX-051 | Knytex D155 (527 gsm) | 56 | Knytex DB120 (393 gsm) | 44 | 0 | 0 | 0 | 3.81 | 24h/20C, 2h/60 C | RTM | 3356 | FFB128 | 414 | 41.4 | 0.1 | 2 | 23.6 | 1.97 | 0.197 | 803 |  | 25 |  | FFB | R5 |  | T8
MD-FFB-UP2 | [0/±45/0/±45/0]S | 36 | UP2 | CoRezyn 63-AX-051 | Knytex D155 (527 gsm) | 56 | Knytex DB120 (393 gsm) | 44 | 0 | 0 | 0 | 3.81 | 24h/20C, 2h/60 C | RTM | 3357 | FFB141 | 414 | 41.4 | 0.1 | 2 | 23.9 | 2.04 | 0.204 | 1391 |  | 25 |  | FFB | R5 |  | T8
MD-FFB-UP2 | [0/±45/0/±45/0]S | 36 | UP2 | CoRezyn 63-AX-051 | Knytex D155 (527 gsm) | 56 | Knytex DB120 (393 gsm) | 44 | 0 | 0 | 0 | 3.81 | 24h/20C, 2h/60 C | RTM | 3358 | FFB134 | 345 | 34.5 | 0.1 | 2 | 23.4 | 1.68 | 0.168 | 2293 |  | 25 |  | FFB | R5 |  | T8
MD-FFB-UP2 | [0/±45/0/±45/0]S | 36 | UP2 | CoRezyn 63-AX-051 | Knytex D155 (527 gsm) | 56 | Knytex DB120 (393 gsm) | 44 | 0 | 0 | 0 | 3.81 | 24h/20C, 2h/60 C | RTM | 3359 | FFB130 | 345 | 34.5 | 0.1 | 2 | 23.4 | 1.68 | 0.168 | 1.909 |  | 25 |  | FFB | R5 |  | T8
MD-FFB-UP2 | [0/±45/0/±45/0]S | 36 | UP2 | CoRezyn 63-AX-051 | Knytex D155 (527 gsm) | 56 | Knytex DB120 (393 gsm) | 44 | 0 | 0 | 0 | 3.81 | 24h/20C, 2h/60 C | RTM | 3360 | FFB142 | 276 | 27.6 | 0.1 | 4 | 22.3 | 1.41 | 0.141 | 16986 |  | 25 |  | FFB | R5 |  | T8
MD-FFB-UP2 | [0/±45/0/±45/0]S | 36 | UP2 | CoRezyn 63-AX-051 | Knytex D155 (527 gsm) | 56 | Knytex DB120 (393 gsm) | 44 | 0 | 0 | 0 | 3.81 | 24h/20C, 2h/60 C | RTM | 3361 | FFB140 | 276 | 27.6 | 0.1 | 2 | 24.4 | 1.23 | 0.123 | 22313 |  | 25 |  | FFB | R5 |  | T8
MD-FFB-UP2 | [0/±45/0/±45/0]S | 36 | UP2 | CoRezyn 63-AX-051 | Knytex D155 (527 gsm) | 56 | Knytex DB120 (393 gsm) | 44 | 0 | 0 | 0 | 3.81 | 24h/20C, 2h/60 C | RTM | 3362 | FFB131 | 207 | 20.7 | 0.1 | 12 | 23.3 | 0.98 | 0.098 | 486273 |  | 25 |  | FFB | R5 |  | T8
MD-FFB-UP2 | [0/±45/0/±45/0]S | 36 | UP2 | CoRezyn 63-AX-051 | Knytex D155 (527 gsm) | 56 | Knytex DB120 (393 gsm) | 44 | 0 | 0 | 0 | 3.81 | 24h/20C, 2h/60 C | RTM | 3363 | FFB127 | 207 | 20.7 | 0.1 | 12 | 21 | 1.03 | 0.103 | 393660 |  | 25 |  | FFB | R5 |  | T8
MD-FFB-UP2 | [0/±45/0/±45/0]S | 36 | UP2 | CoRezyn 63-AX-051 | Knytex D155 (527 gsm) | 56 | Knytex DB120 (393 gsm) | 44 | 0 | 0 | 0 | 3.81 | 24h/20C, 2h/60 C | RTM | 3364 | FFB139 | 207 | 20.7 | 0.1 | 12 | 23.6 | 0.95 | 0.095 | 540700 |  | 25 |  | FFB | R5 |  | T8
MD-FFB-UP2 | [0/±45/0/±45/0]S | 36 | UP2 | CoRezyn 63-AX-051 | Knytex D155 (527 gsm) | 56 | Knytex DB120 (393 gsm) | 44 | 0 | 0 | 0 | 3.81 | 24h/20C, 2h/60 C | RTM | 3365 | FFB137 | 276 | 27.6 | 0.1 | 4 |  |  |  | 54111 |  | 15 | Were dogboned on the edges to reduce the stress concentration at the grips. | FFB | R5 |  | T8
MD-FFB-UP2 | [0/±45/0/±45/0]S | 36 | UP2 | CoRezyn 63-AX-051 | Knytex D155 (527 gsm) | 56 | Knytex DB120 (393 gsm) | 44 | 0 | 0 | 0 | 3.81 | 24h/20C, 2h/60 C | RTM | 3366 | FFB133 | 207 | 20.7 | 0.1 | 12 |  |  |  | 849853 |  | 15 | Were dogboned on the edges to reduce the stress concentration at the grips. | FFB | R5 |  | T8
MD-FFB-UP2 | [0/±45/0/±45/0]S | 36 | UP2 | CoRezyn 63-AX-051 | Knytex D155 (527 gsm) | 56 | Knytex DB120 (393 gsm) | 44 | 0 | 0 | 0 | 3.81 | 24h/20C, 2h/60 C | RTM | 3367 | FFB129 | 414 | 41.4 | 0.1 | 1 |  |  |  | 925 |  | 15 | Were dogboned on the edges to reduce the stress concentration at the grips. | FFB | R5 |  | T8
MD-FFB-UP2 | [0/±45/0/±45/0]S | 36 | UP2 | CoRezyn 63-AX-051 | Knytex D155 (527 gsm) | 56 | Knytex DB120 (393 gsm) | 44 | 0 | 0 | 0 | 3.81 | 24h/20C, 2h/60 C | RTM | 3368 | FFB125 | 345 | 34.5 | 0.1 | 2 |  |  |  | 5420 |  | 15 | Were dogboned on the edges to reduce the stress concentration at the grips. | FFB | R5 |  | T8
MD-FFB-UP2 | [0/±45/0/±45/0]S | 36 | UP2 | CoRezyn 63-AX-051 | Knytex D155 (527 gsm) | 56 | Knytex DB120 (393 gsm) | 44 | 0 | 0 | 0 | 3.81 | 24h/20C, 2h/60 C | RTM | 3369 | FFB135 | 635 |  | static | 13 mm/s |  |  |  | 1 |  | 25 | Were dogboned on the edges to reduce the stress concentration at the grips. | FFB | R5 |  | T8
MD-FFB-UP2 | [0/±45/0/±45/0]S | 36 | UP2 | CoRezyn 63-AX-051 | Knytex D155 (527 gsm) | 56 | Knytex DB120 (393 gsm) | 44 | 0 | 0 | 0 | 3.81 | 24h/20C, 2h/60 C | RTM | 3427 | FFB114 |  | -517 | static | 13 mm/s |  |  |  | 1 |  | 25 | Were dogboned on the edges to reduce the stress concentration at the grips. | FFB | R5 |  | T8
MD-FFB-UP2 | [0/±45/0/±45/0]S | 36 | UP2 | CoRezyn 63-AX-051 | Knytex D155 (527 gsm) | 56 | Knytex DB120 (393 gsm) | 44 | 0 | 0 | 0 | 3.81 | 24h/20C, 2h/60 C | RTM | 3428 | FFB109 |  | -507 | static | 13 mm/s |  |  |  | 1 |  | 25 | Were dogboned on the edges to reduce the stress concentration at the grips. | FFB | R5 |  | T8
MD-FFB-UP2 | [0/±45/0/±45/0]S | 36 | UP2 | CoRezyn 63-AX-051 | Knytex D155 (527 gsm) | 56 | Knytex DB120 (393 gsm) | 44 | 0 | 0 | 0 | 3.81 | 24h/20C, 2h/60 C | RTM | 3429 | FFB115 |  | -495 | static | 13 mm/s |  |  |  | 1 |  | 25 | Were dogboned on the edges to reduce the stress concentration at the grips. | FFB | R5 |  | T8
MD-FFC-UP2 | [0/±45/±45/0]S | 36 | UP2 | CoRezyn 63-AX-051 | Knytex D155 (527 gsm) | 56 | Knytex DB120 (393 gsm) | 44 | 0 | 0 | 0 | 3.81 | 24h/20C, 2h/60 C | RTM | 3378 | FFC117 | 648 |  | static | 13 mm/s | 23.6 | 2.9 |  | 1 |  | 25 |  | FFC | R5 |  | T8
MD-FFC-UP2 | [0/±45/±45/0]S | 36 | UP2 | CoRezyn 63-AX-051 | Knytex D155 (527 gsm) | 56 | Knytex DB120 (393 gsm) | 44 | 0 | 0 | 0 | 3.81 | 24h/20C, 2h/60 C | RTM | 3379 | FFC111 | 620 |  | static | 13 mm/s |  |  |  | 1 |  | 6 |  | FFC | R5 |  | T8
MD-FFC-UP2 | [0/±45/±45/0]S | 36 | UP2 | CoRezyn 63-AX-051 | Knytex D155 (527 gsm) | 56 | Knytex DB120 (393 gsm) | 44 | 0 | 0 | 0 | 3.81 | 24h/20C, 2h/60 C | RTM | 3380 | FFC104 | 604 |  | static | 13 mm/s |  |  |  | 1 |  | 6 |  | FFC | R5 |  | T8
MD-FFC-UP2 | [0/±45/±45/0]S | 36 | UP2 | CoRezyn 63-AX-051 | Knytex D155 (527 gsm) | 56 | Knytex DB120 (393 gsm) | 44 | 0 | 0 | 0 | 3.81 | 24h/20C, 2h/60 C | RTM | 3381 | FFC114 | 414 | 41.4 | 0.1 | 1 | 23.1 | 2 | 0.2 | 508 |  | 25 |  | FFC | R5 |  | T8
MD-FFC-UP2 | [0/±45/±45/0]S | 36 | UP2 | CoRezyn 63-AX-051 | Knytex D155 (527 gsm) | 56 | Knytex DB120 (393 gsm) | 44 | 0 | 0 | 0 | 3.81 | 24h/20C, 2h/60 C | RTM | 3382 | FFC110 | 414 | 41.4 | 0.1 | 1 |  |  |  | 692 |  | 25 |  | FFC | R5 |  | T8
MD-FFC-UP2 | [0/±45/±45/0]S | 36 | UP2 | CoRezyn 63-AX-051 | Knytex D155 (527 gsm) | 56 | Knytex DB120 (393 gsm) | 44 | 0 | 0 | 0 | 3.81 | 24h/20C, 2h/60 C | RTM | 3383 | FFC107 | 345 | 34.5 | 0.1 | 2 | 22.6 | 1.71 | 0.171 | 1621 |  | 25 |  | FFC | R5 |  | T8
MD-FFC-UP2 | [0/±45/±45/0]S | 36 | UP2 | CoRezyn 63-AX-051 | Knytex D155 (527 gsm) | 56 | Knytex DB120 (393 gsm) | 44 | 0 | 0 | 0 | 3.81 | 24h/20C, 2h/60 C | RTM | 3384 | FFC108 | 345 | 34.5 | 0.1 | 2 |  |  |  | 3371 |  | 25 |  | FFC | R5 |  | T8
MD-FFC-UP2 | [0/±45/±45/0]S | 36 | UP2 | CoRezyn 63-AX-051 | Knytex D155 (527 gsm) | 56 | Knytex DB120 (393 gsm) | 44 | 0 | 0 | 0 | 3.81 | 24h/20C, 2h/60 C | RTM | 3385 | FFC109 | 276 | 27.6 | 0.1 | 4 |  |  |  | 31551 |  | 25 |  | FFC | R5 |  | T8
MD-FFC-UP2 | [0/±45/±45/0]S | 36 | UP2 | CoRezyn 63-AX-051 | Knytex D155 (527 gsm) | 56 | Knytex DB120 (393 gsm) | 44 | 0 | 0 | 0 | 3.81 | 24h/20C, 2h/60 C | RTM | 3386 | FFC118 | 276 | 27.6 | 0.1 | 4 |  |  |  | 24762 |  | 25 |  | FFC | R5 |  | T8
MD-FFC-UP2 | [0/±45/±45/0]S | 36 | UP2 | CoRezyn 63-AX-051 | Knytex D155 (527 gsm) | 56 | Knytex DB120 (393 gsm) | 44 | 0 | 0 | 0 | 3.81 | 24h/20C, 2h/60 C | RTM | 3387 | FFC103 | 414 | 41.4 | 0.1 | 1 |  |  |  | 788 |  | 25 |  | FFC | R5 |  | T8
MD-FFC-UP2 | [0/±45/±45/0]S | 36 | UP2 | CoRezyn 63-AX-051 | Knytex D155 (527 gsm) | 56 | Knytex DB120 (393 gsm) | 44 | 0 | 0 | 0 | 3.81 | 24h/20C, 2h/60 C | RTM | 3388 | FFC115 | 345 | 34.5 | 0.1 | 2 |  |  |  | 2895 |  | 25 |  | FFC | R5 |  | T8
MD-FFC-UP2 | [0/±45/±45/0]S | 36 | UP2 | CoRezyn 63-AX-051 | Knytex D155 (527 gsm) | 56 | Knytex DB120 (393 gsm) | 44 | 0 | 0 | 0 | 3.81 | 24h/20C, 2h/60 C | RTM | 3389 | FFC105 | 276 | 27.6 | 0.1 | 4 |  |  |  | 27395 |  | 25 |  | FFC | R5 |  | T8
MD-FFC-UP2 | [0/±45/±45/0]S | 36 | UP2 | CoRezyn 63-AX-051 | Knytex D155 (527 gsm) | 56 | Knytex DB120 (393 gsm) | 44 | 0 | 0 | 0 | 3.81 | 24h/20C, 2h/60 C | RTM | 3390 | FFC101 | 207 | 20.7 | 0.1 | 12 |  |  |  | 417819 |  | 25 |  | FFC | R5 |  | T8
MD-FFC-UP2 | [0/±45/±45/0]S | 36 | UP2 | CoRezyn 63-AX-051 | Knytex D155 (527 gsm) | 56 | Knytex DB120 (393 gsm) | 44 | 0 | 0 | 0 | 3.81 | 24h/20C, 2h/60 C | RTM | 3391 | FFC112 | 207 | 20.7 | 0.1 | 12 |  |  |  | 414180 |  | 25 |  | FFC | R5 |  | T8
MD-FFC-UP2 | [0/±45/±45/0]S | 36 | UP2 | CoRezyn 63-AX-051 | Knytex D155 (527 gsm) | 56 | Knytex DB120 (393 gsm) | 44 | 0 | 0 | 0 | 3.81 | 24h/20C, 2h/60 C | RTM | 3392 | FFC113 | 207 | 20.7 | 0.1 | 21 | 22.4 | 0.93 | 0.093 | 649406 |  | 25 |  | FFC | R5 |  | T8
MD-FFC-UP2 | [0/±45/±45/0]S | 36 | UP2 | CoRezyn 63-AX-051 | Knytex D155 (527 gsm) | 56 | Knytex DB120 (393 gsm) | 44 | 0 | 0 | 0 | 3.81 | 24h/20C, 2h/60 C | RTM | 3430 | FFC134 |  | -517 | static | 13 mm/s |  |  |  | 1 |  | 25 |  | FFC | R5 |  | T8
MD-FFC-UP2 | [0/±45/±45/0]S | 36 | UP2 | CoRezyn 63-AX-051 | Knytex D155 (527 gsm) | 56 | Knytex DB120 (393 gsm) | 44 | 0 | 0 | 0 | 3.81 | 24h/20C, 2h/60 C | RTM | 3431 | FFC128 |  | -476 | static | 13 mm/s |  |  |  | 1 |  | 25 |  | FFC | R5 |  | T8
MD-FFC-UP2 | [0/±45/±45/0]S | 36 | UP2 | CoRezyn 63-AX-051 | Knytex D155 (527 gsm) | 56 | Knytex DB120 (393 gsm) | 44 | 0 | 0 | 0 | 3.81 | 24h/20C, 2h/60 C | RTM | 3432 | FFC136 |  | -505 | static | 13 mm/s |  |  |  | 1 |  | 25 |  | FFC | R5 |  | T8
MD-FFD-UP2 | [0/0/±45/±45]S | 36 | UP2 | CoRezyn 63-AX-051 | Knytex D155 (527 gsm) | 56 | Knytex DB120 (393 gsm) | 44 | 0 | 0 | 0 | 3.83 | 24h/20C, 2h/60 C | RTM | 3393 | FFD112 | 676 |  | static | 13 mm/s | 24 | 2.9 |  | 1 |  | 25 |  | FFD | R5 |  | T8
MD-FFD-UP2 | [0/0/±45/±45]S | 36 | UP2 | CoRezyn 63-AX-051 | Knytex D155 (527 gsm) | 56 | Knytex DB120 (393 gsm) | 44 | 0 | 0 | 0 | 3.83 | 24h/20C, 2h/60 C | RTM | 3394 | FFD106 | 630 |  | static | 13 mm/s |  |  |  | 1 |  | 25 |  | FFD | R5 |  | T8
MD-FFD-UP2 | [0/0/±45/±45]S | 36 | UP2 | CoRezyn 63-AX-051 | Knytex D155 (527 gsm) | 56 | Knytex DB120 (393 gsm) | 44 | 0 | 0 | 0 | 3.83 | 24h/20C, 2h/60 C | RTM | 3395 | FFD107 | 602 |  | static | 13 mm/s |  |  |  | 1 |  | 25 |  | FFD | R5 |  | T8
MD-FFD-UP2 | [0/0/±45/±45]S | 36 | UP2 | CoRezyn 63-AX-051 | Knytex D155 (527 gsm) | 56 | Knytex DB120 (393 gsm) | 44 | 0 | 0 | 0 | 3.83 | 24h/20C, 2h/60 C | RTM | 3396 | FFD110 | 414 | 41.4 | 0.1 | 2 | 22.2 | 2.18 | 0.218 | 533 |  | 25 |  | FFD | R5 |  | T8
MD-FFD-UP2 | [0/0/±45/±45]S | 36 | UP2 | CoRezyn 63-AX-051 | Knytex D155 (527 gsm) | 56 | Knytex DB120 (393 gsm) | 44 | 0 | 0 | 0 | 3.83 | 24h/20C, 2h/60 C | RTM | 3397 | FFD111 | 414 | 41.4 | 0.1 | 2 |  |  |  | 793 |  | 6 |  | FFD | R5 |  | T8
MD-FFD-UP2 | [0/0/±45/±45]S | 36 | UP2 | CoRezyn 63-AX-051 | Knytex D155 (527 gsm) | 56 | Knytex DB120 (393 gsm) | 44 | 0 | 0 | 0 | 3.83 | 24h/20C, 2h/60 C | RTM | 3398 | FFD104 | 414 | 41.4 | 0.1 | 2 |  |  |  | 912 |  | 6 |  | FFD | R5 |  | T8
MD-FFD-UP2 | [0/0/±45/±45]S | 36 | UP2 | CoRezyn 63-AX-051 | Knytex D155 (527 gsm) | 56 | Knytex DB120 (393 gsm) | 44 | 0 | 0 | 0 | 3.83 | 24h/20C, 2h/60 C | RTM | 3399 | FFD102 | 345 | 34.5 | 0.1 | 2 |  |  |  | 3683 |  | 6 |  | FFD | R5 |  | T8
MD-FFD-UP2 | [0/0/±45/±45]S | 36 | UP2 | CoRezyn 63-AX-051 | Knytex D155 (527 gsm) | 56 | Knytex DB120 (393 gsm) | 44 | 0 | 0 | 0 | 3.83 | 24h/20C, 2h/60 C | RTM | 3400 | FFD105 | 345 | 34.5 | 0.1 | 2 |  |  |  | 2923 |  | 6 |  | FFD | R5 |  | T8
MD-FFD-UP2 | [0/0/±45/±45]S | 36 | UP2 | CoRezyn 63-AX-051 | Knytex D155 (527 gsm) | 56 | Knytex DB120 (393 gsm) | 44 | 0 | 0 | 0 | 3.83 | 24h/20C, 2h/60 C | RTM | 3401 | FFD114 | 345 | 34.5 | 0.1 | 2 |  |  |  | 3993 |  | 6 |  | FFD | R5 |  | T8
MD-FFD-UP2 | [0/0/±45/±45]S | 36 | UP2 | CoRezyn 63-AX-051 | Knytex D155 (527 gsm) | 56 | Knytex DB120 (393 gsm) | 44 | 0 | 0 | 0 | 3.83 | 24h/20C, 2h/60 C | RTM | 3402 | FFD115 | 276 | 27.6 | 0.1 | 4 |  |  |  | 24441 |  | 6 |  | FFD | R5 |  | T8
MD-FFD-UP2 | [0/0/±45/±45]S | 36 | UP2 | CoRezyn 63-AX-051 | Knytex D155 (527 gsm) | 56 | Knytex DB120 (393 gsm) | 44 | 0 | 0 | 0 | 3.83 | 24h/20C, 2h/60 C | RTM | 3403 | FFD116 | 276 | 27.6 | 0.1 | 4 |  |  |  | 32380 |  | 6 |  | FFD | R5 |  | T8
MD-FFD-UP2 | [0/0/±45/±45]S | 36 | UP2 | CoRezyn 63-AX-051 | Knytex D155 (527 gsm) | 56 | Knytex DB120 (393 gsm) | 44 | 0 | 0 | 0 | 3.83 | 24h/20C, 2h/60 C | RTM | 3404 | FFD101 | 276 | 27.6 | 0.1 | 4 |  |  |  | 21567 |  | 6 |  | FFD | R5 |  | T8
MD-FFD-UP2 | [0/0/±45/±45]S | 36 | UP2 | CoRezyn 63-AX-051 | Knytex D155 (527 gsm) | 56 | Knytex DB120 (393 gsm) | 44 | 0 | 0 | 0 | 3.83 | 24h/20C, 2h/60 C | RTM | 3405 | FFD103 | 207 | 20.7 | 0.1 | 12 |  |  |  | 1099442 |  | 6 |  | FFD | R5 |  | T8
MD-FFD-UP2 | [0/0/±45/±45]S | 36 | UP2 | CoRezyn 63-AX-051 | Knytex D155 (527 gsm) | 56 | Knytex DB120 (393 gsm) | 44 | 0 | 0 | 0 | 3.83 | 24h/20C, 2h/60 C | RTM | 3406 | FFD117 | 207 | 20.7 | 0.1 | 12 |  |  |  | 466758 |  | 6 |  | FFD | R5 |  | T8
MD-FFD-UP2 | [0/0/±45/±45]S | 36 | UP2 | CoRezyn 63-AX-051 | Knytex D155 (527 gsm) | 56 | Knytex DB120 (393 gsm) | 44 | 0 | 0 | 0 | 3.83 | 24h/20C, 2h/60 C | RTM | 3407 | FFD104 | 207 | 20.7 | 0.1 | 12 |  |  |  | 650603 |  | 6 |  | FFD | R5 |  | T8
MD-FFD-UP2 | [0/0/±45/±45]S | 36 | UP2 | CoRezyn 63-AX-051 | Knytex D155 (527 gsm) | 56 | Knytex DB120 (393 gsm) | 44 | 0 | 0 | 0 | 3.83 | 24h/20C, 2h/60 C | RTM | 3433 | FFD133 |  | -547 | static | 13 mm/s |  |  |  | 1 |  | 25 |  | FFD | R5 |  | T8
MD-FFD-UP2 | [0/0/±45/±45]S | 36 | UP2 | CoRezyn 63-AX-051 | Knytex D155 (527 gsm) | 56 | Knytex DB120 (393 gsm) | 44 | 0 | 0 | 0 | 3.83 | 24h/20C, 2h/60 C | RTM | 3434 | FFD141 |  | -549 | static | 13 mm/s |  |  |  | 1 |  | 25 |  | FFD | R5 |  | T8
MD-FFD-UP2 | [0/0/±45/±45]S | 36 | UP2 | CoRezyn 63-AX-051 | Knytex D155 (527 gsm) | 56 | Knytex DB120 (393 gsm) | 44 | 0 | 0 | 0 | 3.83 | 24h/20C, 2h/60 C | RTM | 3435 | FFD138 |  | -530 | static | 13 mm/s |  |  |  | 1 |  | 25 |  | FFD | R5 |  | T8
MD-FFF-UP2 | [±45/±45/0/0]S | 37 | UP2 | CoRezyn 63-AX-051 | Knytex D155 (527 gsm) | 56 | Knytex DB120 (393 gsm) | 44 | 0 | 0 | 0 | 3.77 | 24h/20C, 2h/60 C | RTM | 3408 | FFF110 | 640 |  | static | 13 mm/s |  |  |  | 1 |  | 6 |  | FFF | R5 |  | T8
MD-FFF-UP2 | [±45/±45/0/0]S | 37 | UP2 | CoRezyn 63-AX-051 | Knytex D155 (527 gsm) | 56 | Knytex DB120 (393 gsm) | 44 | 0 | 0 | 0 | 3.77 | 24h/20C, 2h/60 C | RTM | 3409 | FFF106 | 643 |  | static | 13 mm/s |  |  |  | 1 |  | 6 |  | FFF | R5 |  | T8
MD-FFF-UP2 | [±45/±45/0/0]S | 37 | UP2 | CoRezyn 63-AX-051 | Knytex D155 (527 gsm) | 56 | Knytex DB120 (393 gsm) | 44 | 0 | 0 | 0 | 3.77 | 24h/20C, 2h/60 C | RTM | 3410 | FFF122 | 708 |  | static | 13 mm/s | 23.9 | 2.9 |  | 1 |  | 25 |  | FFF | R5 |  | T8
MD-FFF-UP2 | [±45/±45/0/0]S | 37 | UP2 | CoRezyn 63-AX-051 | Knytex D155 (527 gsm) | 56 | Knytex DB120 (393 gsm) | 44 | 0 | 0 | 0 | 3.77 | 24h/20C, 2h/60 C | RTM | 3411 | FFF108 | 414 | 41.4 | 0.1 | 1 |  |  |  | 683 |  | 6 |  | FFF | R5 |  | T8
MD-FFF-UP2 | [±45/±45/0/0]S | 37 | UP2 | CoRezyn 63-AX-051 | Knytex D155 (527 gsm) | 56 | Knytex DB120 (393 gsm) | 44 | 0 | 0 | 0 | 3.77 | 24h/20C, 2h/60 C | RTM | 3412 | FFF107 | 414 | 41.4 | 0.1 | 1 |  |  |  | 810 |  | 6 |  | FFF | R5 |  | T8
MD-FFF-UP2 | [±45/±45/0/0]S | 37 | UP2 | CoRezyn 63-AX-051 | Knytex D155 (527 gsm) | 56 | Knytex DB120 (393 gsm) | 44 | 0 | 0 | 0 | 3.77 | 24h/20C, 2h/60 C | RTM | 3413 | FFF114 | 414 | 41.4 | 0.1 | 2 |  |  |  | 1587 |  | 6 |  | FFF | R5 |  | T8
MD-FFF-UP2 | [±45/±45/0/0]S | 37 | UP2 | CoRezyn 63-AX-051 | Knytex D155 (527 gsm) | 56 | Knytex DB120 (393 gsm) | 44 | 0 | 0 | 0 | 3.77 | 24h/20C, 2h/60 C | RTM | 3415 | FFF112 | 345 | 34.5 | 0.1 | 2 |  |  |  | 7694 |  | 6 |  | FFF | R5 |  | T8
MD-FFF-UP2 | [±45/±45/0/0]S | 37 | UP2 | CoRezyn 63-AX-051 | Knytex D155 (527 gsm) | 56 | Knytex DB120 (393 gsm) | 44 | 0 | 0 | 0 | 3.77 | 24h/20C, 2h/60 C | RTM | 3416 | FFF117 | 345 | 34.5 | 0.1 | 2 |  |  |  | 5602 |  | 6 |  | FFF | R5 |  | T8
MD-FFF-UP2 | [±45/±45/0/0]S | 37 | UP2 | CoRezyn 63-AX-051 | Knytex D155 (527 gsm) | 56 | Knytex DB120 (393 gsm) | 44 | 0 | 0 | 0 | 3.77 | 24h/20C, 2h/60 C | RTM | 3417 | FFF113 | 345 | 34.5 | 0.1 | 2 |  |  |  | 8381 |  | 6 |  | FFF | R5 |  | T8
MD-FFF-UP2 | [±45/±45/0/0]S | 37 | UP2 | CoRezyn 63-AX-051 | Knytex D155 (527 gsm) | 56 | Knytex DB120 (393 gsm) | 44 | 0 | 0 | 0 | 3.77 | 24h/20C, 2h/60 C | RTM | 3418 | FFF115 | 276 | 27.6 | 0.1 | 4 |  |  |  | 30596 |  | 6 |  | FFF | R5 |  | T8
MD-FFF-UP2 | [±45/±45/0/0]S | 37 | UP2 | CoRezyn 63-AX-051 | Knytex D155 (527 gsm) | 56 | Knytex DB120 (393 gsm) | 44 | 0 | 0 | 0 | 3.77 | 24h/20C, 2h/60 C | RTM | 3419 | FFF109 | 276 | 27.6 | 0.1 | 5 |  |  |  | 30569 |  | 6 |  | FFF | R5 |  | T8
MD-FFF-UP2 | [±45/±45/0/0]S | 37 | UP2 | CoRezyn 63-AX-051 | Knytex D155 (527 gsm) | 56 | Knytex DB120 (393 gsm) | 44 | 0 | 0 | 0 | 3.77 | 24h/20C, 2h/60 C | RTM | 3420 | FFF132 | 276 | 27.6 | 0.1 | 5 |  |  |  | 26561 |  | 6 |  | FFF | R5 |  | T8
MD-FFF-UP2 | [±45/±45/0/0]S | 37 | UP2 | CoRezyn 63-AX-051 | Knytex D155 (527 gsm) | 56 | Knytex DB120 (393 gsm) | 44 | 0 | 0 | 0 | 3.77 | 24h/20C, 2h/60 C | RTM | 3421 | FFF116 | 207 | 20.7 | 0.1 | 12 |  |  |  | 374533 |  | 6 |  | FFF | R5 |  | T8
MD-FFF-UP2 | [±45/±45/0/0]S | 37 | UP2 | CoRezyn 63-AX-051 | Knytex D155 (527 gsm) | 56 | Knytex DB120 (393 gsm) | 44 | 0 | 0 | 0 | 3.77 | 24h/20C, 2h/60 C | RTM | 3422 | FFF111 | 207 | 20.7 | 0.1 | 12 |  |  |  | 665573 |  | 6 |  | FFF | R5 |  | T8
MD-FFF-UP2 | [±45/±45/0/0]S | 37 | UP2 | CoRezyn 63-AX-051 | Knytex D155 (527 gsm) | 56 | Knytex DB120 (393 gsm) | 44 | 0 | 0 | 0 | 3.77 | 24h/20C, 2h/60 C | RTM | 3423 | FFF143 | 207 | 20.7 | 0.1 | 20 |  |  |  | 684496 |  | 6 |  | FFF | R5 |  | T8
MD-FFF-UP2 | [±45/±45/0/0]S | 37 | UP2 | CoRezyn 63-AX-051 | Knytex D155 (527 gsm) | 56 | Knytex DB120 (393 gsm) | 44 | 0 | 0 | 0 | 3.77 | 24h/20C, 2h/60 C | RTM | 3436 | FFF125 |  | -605 | static | 13 mm/s |  |  |  | 1 |  | 25 |  | FFF | R5 |  | T8
MD-FFF-UP2 | [±45/±45/0/0]S | 37 | UP2 | CoRezyn 63-AX-051 | Knytex D155 (527 gsm) | 56 | Knytex DB120 (393 gsm) | 44 | 0 | 0 | 0 | 3.77 | 24h/20C, 2h/60 C | RTM | 3437 | FFF134 |  | -627 | static | 13 mm/s |  |  |  | 1 |  | 25 |  | FFF | R5 |  | T8
MD-FFF-UP2 | [±45/±45/0/0]S | 37 | UP2 | CoRezyn 63-AX-051 | Knytex D155 (527 gsm) | 56 | Knytex DB120 (393 gsm) | 44 | 0 | 0 | 0 | 3.77 | 24h/20C, 2h/60 C | RTM | 3438 | FFF129 |  | -555 | static | 13 mm/s |  |  |  | 1 |  | 25 |  | FFF | R5 |  | T8
MD-GG-UP2 | [(0)2/±45/(0)2] | 40 | UP2 | CoRezyn 63-AX-051 | Knytex D155 (527 gsm) | 84 | Knytex DB120 (393 gsm) | 16 | 0 | 0 | 0 | 2.46 | 24h/20C, 2h/60 C | RTM | 3439 | GG110 | 1087 |  | static | 13 mm/s |  |  |  | 1 |  | 22 |  | GG | R5 |  | T8
MD-GG-UP2 | [(0)2/±45/(0)2] | 40 | UP2 | CoRezyn 63-AX-051 | Knytex D155 (527 gsm) | 84 | Knytex DB120 (393 gsm) | 16 | 0 | 0 | 0 | 2.46 | 24h/20C, 2h/60 C | RTM | 3440 | GG104 | 933 |  | static | 13 mm/s | 27.8 | 3.4 |  | 1 |  | 22 |  | GG | R5 |  | T8
MD-GG-UP2 | [(0)2/±45/(0)2] | 40 | UP2 | CoRezyn 63-AX-051 | Knytex D155 (527 gsm) | 84 | Knytex DB120 (393 gsm) | 16 | 0 | 0 | 0 | 2.46 | 24h/20C, 2h/60 C | RTM | 3441 | GG102 | 891 |  | static | 13 mm/s | 27.3 | 3.3 |  | 1 |  | 22 |  | GG | R5 |  | T8
MD-GG-UP2 | [(0)2/±45/(0)2] | 40 | UP2 | CoRezyn 63-AX-051 | Knytex D155 (527 gsm) | 84 | Knytex DB120 (393 gsm) | 16 | 0 | 0 | 0 | 2.46 | 24h/20C, 2h/60 C | RTM | 3442 | GG107 | 483 | 48.3 | 0.1 | 2 | 28.3 | 2 | 0.2 | 16881 |  | 22 |  | GG | R5 |  | T8
MD-GG-UP2 | [(0)2/±45/(0)2] | 40 | UP2 | CoRezyn 63-AX-051 | Knytex D155 (527 gsm) | 84 | Knytex DB120 (393 gsm) | 16 | 0 | 0 | 0 | 2.46 | 24h/20C, 2h/60 C | RTM | 3443 | GG106 | 483 | 48.3 | 0.1 | 2 | 29 | 2.01 | 0.201 | 7897 |  | 22 |  | GG | R5 |  | T8
MD-GG-UP2 | [(0)2/±45/(0)2] | 40 | UP2 | CoRezyn 63-AX-051 | Knytex D155 (527 gsm) | 84 | Knytex DB120 (393 gsm) | 16 | 0 | 0 | 0 | 2.46 | 24h/20C, 2h/60 C | RTM | 3444 | GG101 | 414 | 41.4 | 0.1 | 2 | 27.6 | 1.68 | 0.168 | 47335 |  | 22 |  | GG | R5 |  | T8
MD-GG-UP2 | [(0)2/±45/(0)2] | 40 | UP2 | CoRezyn 63-AX-051 | Knytex D155 (527 gsm) | 84 | Knytex DB120 (393 gsm) | 16 | 0 | 0 | 0 | 2.46 | 24h/20C, 2h/60 C | RTM | 3445 | GG105 | 414 | 41.4 | 0.1 | 4 | 27.3 | 1.73 | 0.173 | 62970 |  | 22 |  | GG | R5 |  | T8
MD-GG-UP2 | [(0)2/±45/(0)2] | 40 | UP2 | CoRezyn 63-AX-051 | Knytex D155 (527 gsm) | 84 | Knytex DB120 (393 gsm) | 16 | 0 | 0 | 0 | 2.46 | 24h/20C, 2h/60 C | RTM | 3446 | GG108 | 345 | 34.5 | 0.1 | 5 | 27.1 | 1.35 | 0.135 | 390948 |  | 22 |  | GG | R5 |  | T8
MD-GG-UP2 | [(0)2/±45/(0)2] | 40 | UP2 | CoRezyn 63-AX-051 | Knytex D155 (527 gsm) | 84 | Knytex DB120 (393 gsm) | 16 | 0 | 0 | 0 | 2.46 | 24h/20C, 2h/60 C | RTM | 3447 | GG109 | 345 | 34.5 | 0.1 | 5 | 28.4 | 1.26 | 0.126 | 680831 |  | 22 |  | GG | R5 |  | T8
MD-GG-UP2 | [(0)2/±45/(0)2] | 40 | UP2 | CoRezyn 63-AX-051 | Knytex D155 (527 gsm) | 84 | Knytex DB120 (393 gsm) | 16 | 0 | 0 | 0 | 2.46 | 24h/20C, 2h/60 C | RTM | 3448 | GG103 | 345 | 34.5 | 0.1 | 5 | 28.5 | 1.31 | 0.131 | 814868 |  | 22 |  | GG | R5 |  | T8
MD-GG-UP2 | [(0)2/±45/(0)2] | 40 | UP2 | CoRezyn 63-AX-051 | Knytex D155 (527 gsm) | 84 | Knytex DB120 (393 gsm) | 16 | 0 | 0 | 0 | 2.46 | 24h/20C, 2h/60 C | RTM | 3449 | GG116 | 483 | 48.3 | 0.1 | 2 | 28.4 | 1.97 | 0.197 | 13403 |  | 22 |  | GG | R5 |  | T8
MD-GG-UP2 | [(0)2/±45/(0)2] | 40 | UP2 | CoRezyn 63-AX-051 | Knytex D155 (527 gsm) | 84 | Knytex DB120 (393 gsm) | 16 | 0 | 0 | 0 | 2.46 | 24h/20C, 2h/60 C | RTM | 3450 | GG117 | 414 |  | 0.1 | 2 | 28.3 | 1.66 | 0.166 | 42910 |  | 22 |  | GG | R5 |  | T8
MD-GG-UP2 | [(0)2/±45/(0)2] | 40 | UP2 | CoRezyn 63-AX-051 | Knytex D155 (527 gsm) | 84 | Knytex DB120 (393 gsm) | 16 | 0 | 0 | 0 | 2.46 | 24h/20C, 2h/60 C | RTM | 3451 | GG130 |  | -623 | static | 13 mm/s |  |  |  | 1 |  | 25 |  | GG | R5 |  | T8
MD-GG-UP2 | [(0)2/±45/(0)2] | 40 | UP2 | CoRezyn 63-AX-051 | Knytex D155 (527 gsm) | 84 | Knytex DB120 (393 gsm) | 16 | 0 | 0 | 0 | 2.46 | 24h/20C, 2h/60 C | RTM | 3452 | GG131 |  | -644 | static | 13 mm/s |  |  |  | 1 |  | 25 |  | GG | R5 |  | T8
MD-GG-UP2 | [(0)2/±45/(0)2] | 40 | UP2 | CoRezyn 63-AX-051 | Knytex D155 (527 gsm) | 84 | Knytex DB120 (393 gsm) | 16 | 0 | 0 | 0 | 2.46 | 24h/20C, 2h/60 C | RTM | 3453 | GG132 |  | -617 | static | 13 mm/s |  |  |  | 1 |  | 25 |  | GG | R5 |  | T8
MD-GG-UP2 | [(0)2/±45/(0)2] | 40 | UP2 | CoRezyn 63-AX-051 | Knytex D155 (527 gsm) | 84 | Knytex DB120 (393 gsm) | 16 | 0 | 0 | 0 | 2.46 | 24h/20C, 2h/60 C | RTM | 3454 | GG118 | 980 |  | static | 13 mm/s | 28.5 | 3.44 |  | 1 |  | 22 |  | GG | R5 |  | T8
UNI-A060-UP2 | [0]10 | 46 | UP2 | CoRezyn 63-AX-051 | Knytex A060 (206 gsm) | 100 | 0 | 0 | 0 | 0 | 0 | 1.76 | 24h/20C, 2h/60 C | RTM | 3038 | A060104 |  | -317 | static | 13 mm/s |  |  |  | 1 |  | 25 |  | A060 | R5 |  | T8
UNI-A060-UP2 | [0]10 | 46 | UP2 | CoRezyn 63-AX-051 | Knytex A060 (206 gsm) | 100 | 0 | 0 | 0 | 0 | 0 | 1.76 | 24h/20C, 2h/60 C | RTM | 3039 | A060106 |  | -278 | static | 13 mm/s |  |  |  | 1 |  | 25 |  | A060 | R5 |  | T8
UNI-A060-UP2 | [0]10 | 46 | UP2 | CoRezyn 63-AX-051 | Knytex A060 (206 gsm) | 100 | 0 | 0 | 0 | 0 | 0 | 1.76 | 24h/20C, 2h/60 C | RTM | 3040 | A060101 |  | -219 | static | 13 mm/s |  |  |  | 1 |  | 25 |  | A060 | R5 |  | T8
UNI-A060-UP2 | [0]10 | 46 | UP2 | CoRezyn 63-AX-051 | Knytex A060 (206 gsm) | 100 | 0 | 0 | 0 | 0 | 0 | 1.76 | 24h/20C, 2h/60 C | RTM | 3041 | A060119 |  | -440 | static | 13 mm/s |  |  |  | 1 |  | 25 |  | A060 | R5 |  | T8
UNI-A060-UP2 | [0]10 | 46 | UP2 | CoRezyn 63-AX-051 | Knytex A060 (206 gsm) | 100 | 0 | 0 | 0 | 0 | 0 | 1.76 | 24h/20C, 2h/60 C | RTM | 3042 | A060120 |  | -322 | static | 13 mm/s |  |  |  | 1 |  | 25 |  | A060 | R5 |  | T8
UNI-A060-UP2 | [0]10 | 46 | UP2 | CoRezyn 63-AX-051 | Knytex A060 (206 gsm) | 100 | 0 | 0 | 0 | 0 | 0 | 1.76 | 24h/20C, 2h/60 C | RTM | 3068 | A060117 | 624 |  | static | 13 mm/s | 31.4 | 2 |  | 1 |  | 25 |  | A060 | R5 |  | T8
UNI-A060-UP2 | [0]10 | 46 | UP2 | CoRezyn 63-AX-051 | Knytex A060 (206 gsm) | 100 | 0 | 0 | 0 | 0 | 0 | 1.76 | 24h/20C, 2h/60 C | RTM | 3069 | A060113 | 586 |  | static | 13 mm/s | 29.4 | 2.05 |  | 1 |  | 25 |  | A060 | R5 |  | T8
UNI-A060-UP2 | [0]10 | 46 | UP2 | CoRezyn 63-AX-051 | Knytex A060 (206 gsm) | 100 | 0 | 0 | 0 | 0 | 0 | 1.76 | 24h/20C, 2h/60 C | RTM | 3070 | A060114 | 529 |  | static | 13 mm/s | 32 | 1.7 |  | 1 |  | 25 |  | A060 | R5 |  | T8
UNI-A060-UP2 | [0]10 | 46 | UP2 | CoRezyn 63-AX-051 | Knytex A060 (206 gsm) | 100 | 0 | 0 | 0 | 0 | 0 | 1.76 | 24h/20C, 2h/60 C | RTM | 3071 | A060116 | 345 | 34.5 | 0.1 | 5 | 27.6 | 1.21 | 0.121 | 13952 |  | 25 |  | A060 | R5 |  | T8
UNI-A060-UP2 | [0]10 | 46 | UP2 | CoRezyn 63-AX-051 | Knytex A060 (206 gsm) | 100 | 0 | 0 | 0 | 0 | 0 | 1.76 | 24h/20C, 2h/60 C | RTM | 3072 | A060118 | 345 | 34.5 | 0.1 | 5 | 33.9 | 1.04 | 0.104 | 7687 |  | 25 |  | A060 | R5 |  | T8
UNI-A060-UP2 | [0]10 | 46 | UP2 | CoRezyn 63-AX-051 | Knytex A060 (206 gsm) | 100 | 0 | 0 | 0 | 0 | 0 | 1.76 | 24h/20C, 2h/60 C | RTM | 3073 | A060110 | 241 | 24.1 | 0.1 | 12 | 31.8 | 0.72 | 0.072 | 1900000 | Runout | 25 |  | A060 | R5 |  | T8
UNI-A060-UP2 | [0]10 | 46 | UP2 | CoRezyn 63-AX-051 | Knytex A060 (206 gsm) | 100 | 0 | 0 | 0 | 0 | 0 | 1.76 | 24h/20C, 2h/60 C | RTM | 3074 | A060118 | 241 | 24.1 | 0.1 | 12 | 32.5 | 0.74 | 0.074 | 1284494 |  | 25 |  | A060 | R5 |  | T8
UNI-A060-UP2 | [0]10 | 46 | UP2 | CoRezyn 63-AX-051 | Knytex A060 (206 gsm) | 100 | 0 | 0 | 0 | 0 | 0 | 1.76 | 24h/20C, 2h/60 C | RTM | 3075 | A060111 | 345 | 34.5 | 0.1 | 5 | 32.5 | 1.14 | 0.114 | 36913 |  | 25 |  | A060 | R5 |  | T8
UNI-A060-UP2 | [0]10 | 46 | UP2 | CoRezyn 63-AX-051 | Knytex A060 (206 gsm) | 100 | 0 | 0 | 0 | 0 | 0 | 1.76 | 24h/20C, 2h/60 C | RTM | 3076 | A060115 | 310 | 31 | 0.1 | 10 | 31.4 | 0.99 | 0.099 | 84367 |  | 25 |  | A060 | R5 |  | T8
UNI-A130-UP2 | [0]8 | 53 | UP2 | CoRezyn 63-AX-051 | Knytex A060 (206 gsm) | 100 | 0 | 0 | 0 | 0 | 0 | 1.76 | 24h/20C, 2h/60 C | RTM | 2036 | A13001 | 840 |  | static | 0.254 mm/s | 38.8 | 2.2 |  | 1 |  | 25 | Tested in the zero degree direction | A130 | R5 |  | T8
UNI-A130-UP2 | [0]8 | 53 | UP2 | CoRezyn 63-AX-051 | Knytex A060 (206 gsm) | 100 | 0 | 0 | 0 | 0 | 0 | 1.76 | 24h/20C, 2h/60 C | RTM | 2037 | A13002 | 852 |  | static | 0.254 mm/s | 38.4 | 2.8 |  | 1 |  | 25 | Tested in the zero degree direction | A130 | R5 |  | T8
UNI-A130-UP2 | [0]8 | 53 | UP2 | CoRezyn 63-AX-051 | Knytex A060 (206 gsm) | 100 | 0 | 0 | 0 | 0 | 0 | 1.76 | 24h/20C, 2h/60 C | RTM | 2038 | A13003 | 881 |  | static | 0.254 mm/s | 37.5 | 2.6 |  | 1 |  | 25 | Tested in the zero degree direction | A130 | R5 |  | T8
UNI-A130-UP2 | [+/-45]4 | 53 | UP2 | CoRezyn 63-AX-051 | 0 | 0 | Knytex A060 (206 gsm) | 100 | 0 | 0 | 0 | 1.76 | 24h/20C, 2h/60 C | RTM | 2039 | A13004 | 81 |  | static | 0.254 mm/s | 11.2 |  |  | 1 |  | 25 | Tested as a +/-45 laminate | A130 | R5 |  | T8
UNI-A130-UP2 | [+/-45]4 | 53 | UP2 | CoRezyn 63-AX-051 | 0 | 0 | Knytex A060 (206 gsm) | 100 | 0 | 0 | 0 | 1.76 | 24h/20C, 2h/60 C | RTM | 2040 | A13005 | 87 |  | static | 0.254 mm/s | 11.4 |  |  | 1 |  | 25 | Tested as a +/-45 laminate | A130 | R5 |  | T8
UNI-A130-UP2 | [+/-45]4 | 53 | UP2 | CoRezyn 63-AX-051 | 0 | 0 | Knytex A060 (206 gsm) | 100 | 0 | 0 | 0 | 1.76 | 24h/20C, 2h/60 C | RTM | 2041 | A13006 | 88 |  | static | 0.254 mm/s | 11.4 |  |  | 1 |  | 25 | Tested as a +/-45 laminate | A130 | R5 |  | T8
UNI-A130-UP2 | [0]8 | 53 | UP2 | CoRezyn 63-AX-051 | Knytex A060 (206 gsm) | 100 | 0 | 0 | 0 | 0 | 0 | 1.76 | 24h/20C, 2h/60 C | RTM | 2042 | A13007 |  | -300 | static | 0.254 mm/s | 29.1 |  |  | 1 |  | 25 | Tested in the zero degree direction | A130 | R5 |  | T8
UNI-A130-UP2 | [0]8 | 53 | UP2 | CoRezyn 63-AX-051 | Knytex A060 (206 gsm) | 100 | 0 | 0 | 0 | 0 | 0 | 1.76 | 24h/20C, 2h/60 C | RTM | 2043 | A13008 |  | -337 | static | 0.254 mm/s | 28.4 |  |  | 1 |  | 25 | Tested in the zero degree direction | A130 | R5 |  | T8
UNI-A130-UP2 | [0]8 | 53 | UP2 | CoRezyn 63-AX-051 | Knytex A060 (206 gsm) | 100 | 0 | 0 | 0 | 0 | 0 | 1.76 | 24h/20C, 2h/60 C | RTM | 2044 | A13009 |  | -364 | static | 0.254 mm/s | 32.1 |  |  | 1 |  | 25 | Tested in the zero degree direction | A130 | R5 |  | T8
UNI-A130-UP2 | [+/-45]4 | 53 | UP2 | CoRezyn 63-AX-051 | 0 | 0 | Knytex A060 (206 gsm) | 100 | 0 | 0 | 0 | 1.76 | 24h/20C, 2h/60 C | RTM | 2045 | A13010 |  | -91 | static | 0.254 mm/s | 11.9 |  |  | 1 |  | 25 | Tested as a +/-45 laminate | A130 | R5 |  | T8
UNI-A130-UP2 | [+/-45]4 | 53 | UP2 | CoRezyn 63-AX-051 | 0 | 0 | Knytex A060 (206 gsm) | 100 | 0 | 0 | 0 | 1.76 | 24h/20C, 2h/60 C | RTM | 2046 | A13011 |  | -85 | static | 0.254 mm/s | 11.9 |  |  | 1 |  | 25 | Tested as a +/-45 laminate | A130 | R5 |  | T8
UNI-A130-UP2 | [+/-45]4 | 53 | UP2 | CoRezyn 63-AX-051 | 0 | 0 | Knytex A060 (206 gsm) | 100 | 0 | 0 | 0 | 1.76 | 24h/20C, 2h/60 C | RTM | 2047 | A13012 |  | -90 | static | 0.254 mm/s | 10.6 |  |  | 1 |  | 25 | Tested as a +/-45 laminate | A130 | R5 |  | T8
UNI-A130-UP2 | [90]8 | 53 | UP2 | CoRezyn 63-AX-051 | 0 | 0 | 0 | 0 | Knytex A060 (206 gsm) | 100 | 0 | 1.76 | 24h/20C, 2h/60 C | RTM | 2048 | A13013 |  | -98 | static | 0.254 mm/s | 7.79 |  |  | 1 |  | 25 | Tested in the transverse direction | A130 | R5 |  | T8
UNI-A130-UP2 | [90]8 | 53 | UP2 | CoRezyn 63-AX-051 | 0 | 0 | 0 | 0 | Knytex A060 (206 gsm) | 100 | 0 | 1.76 | 24h/20C, 2h/60 C | RTM | 2049 | A13014 |  | -89 | static | 0.254 mm/s | 6.69 |  |  | 1 |  | 25 | Tested in the transverse direction | A130 | R5 |  | T8
UNI-A130-UP2 | [90]8 | 53 | UP2 | CoRezyn 63-AX-051 | 0 | 0 | 0 | 0 | Knytex A060 (206 gsm) | 100 | 0 | 1.76 | 24h/20C, 2h/60 C | RTM | 2050 | A13015 |  | -93 | static | 0.254 mm/s | 8.27 |  |  | 1 |  | 25 | Tested in the transverse direction | A130 | R5 |  | T8
UNI-A130-UP2 | [90]8 | 53 | UP2 | CoRezyn 63-AX-051 | 0 | 0 | 0 | 0 | Knytex A060 (206 gsm) | 100 | 0 | 1.76 | 24h/20C, 2h/60 C | RTM | 2051 | A13016 | 34 |  | static | 0.254 mm/s | 8.48 | 0.37 |  | 1 |  | 25 | Tested in the transverse direction | A130 | R5 |  | T8
UNI-A130-UP2 | [90]8 | 53 | UP2 | CoRezyn 63-AX-051 | 0 | 0 | 0 | 0 | Knytex A060 (206 gsm) | 100 | 0 | 1.76 | 24h/20C, 2h/60 C | RTM | 2052 | A13017 | 34 |  | static | 0.254 mm/s | 9.03 | 0.36 |  | 1 |  | 25 | Tested in the transverse direction | A130 | R5 |  | T8
UNI-A130-UP2 | [0]8 | 53 | UP2 | CoRezyn 63-AX-051 | Knytex A060 (206 gsm) | 100 | 0 | 0 | 0 | 0 | 0 | 1.76 | 24h/20C, 2h/60 C | RTM | 2053 | A13050 | 900 |  | static | 0.254 mm/s | 35.3 | 2.71 |  | 1 |  | 25 | Tested in the zero degree direction | A130 | R5 |  | T8
UNI-A130-UP2 | [+/-45]4 | 53 | UP2 | CoRezyn 63-AX-051 | 0 | 0 | Knytex A060 (206 gsm) | 100 | 0 | 0 | 0 | 1.76 | 24h/20C, 2h/60 C | RTM | 2054 | A13051 | 92 |  | static | 0.254 mm/s | 11 |  |  | 1 |  | 25 | Tested as a +/-45 laminate | A130 | R5 |  | T8
UNI-A130C-UP2 | [0]6 | 36 | UP2 | CoRezyn 63-AX-051 | Knytex A130 (444 gsm) | 100 | 0 | 0 | 0 | 0 | 0 | 2.97 | 24h/20C, 2h/60 C | RTM | 2415 | A130C110 | 682 |  | static | 13 mm/s | 29.9 | 2.3 |  | 1 |  | 25 |  | A130C | R5 |  | T8
UNI-A130C-UP2 | [0]6 | 36 | UP2 | CoRezyn 63-AX-051 | Knytex A130 (444 gsm) | 100 | 0 | 0 | 0 | 0 | 0 | 2.97 | 24h/20C, 2h/60 C | RTM | 2416 | A130C112 | 756 |  | static | 13 mm/s | 30.2 | 2.5 |  | 1 |  | 25 |  | A130C | R5 |  | T8
UNI-A130C-UP2 | [0]6 | 36 | UP2 | CoRezyn 63-AX-051 | Knytex A130 (444 gsm) | 100 | 0 | 0 | 0 | 0 | 0 | 2.97 | 24h/20C, 2h/60 C | RTM | 2417 | A130C113 | 745 |  | static | 13 mm/s | 29.9 | 2.5 |  | 1 |  | 25 |  | A130C | R5 |  | T8
UNI-A130C-UP2 | [0]6 | 36 | UP2 | CoRezyn 63-AX-051 | Knytex A130 (444 gsm) | 100 | 0 | 0 | 0 | 0 | 0 | 2.97 | 24h/20C, 2h/60 C | RTM | 2418 | A130C104 | 414 | 41.4 | 0.1 | 5 | 31 | 1.33 | 0.133 | 15268 |  | 25 |  | A130C | R5 |  | T8
UNI-A130C-UP2 | [0]6 | 36 | UP2 | CoRezyn 63-AX-051 | Knytex A130 (444 gsm) | 100 | 0 | 0 | 0 | 0 | 0 | 2.97 | 24h/20C, 2h/60 C | RTM | 2419 | A130C109 | 414 | 41.4 | 0.1 | 5 | 33.1 | 1.25 | 0.125 | 17020 |  | 25 |  | A130C | R5 |  | T8
UNI-A130C-UP2 | [0]6 | 36 | UP2 | CoRezyn 63-AX-051 | Knytex A130 (444 gsm) | 100 | 0 | 0 | 0 | 0 | 0 | 2.97 | 24h/20C, 2h/60 C | RTM | 2420 | A130C106 | 483 | 48.3 | 0.1 | 2 | 34.1 | 1.42 | 0.142 | 2781 |  | 25 |  | A130C | R5 |  | T8
UNI-A130C-UP2 | [0]6 | 36 | UP2 | CoRezyn 63-AX-051 | Knytex A130 (444 gsm) | 100 | 0 | 0 | 0 | 0 | 0 | 2.97 | 24h/20C, 2h/60 C | RTM | 2421 | A130C108 | 483 | 48.3 | 0.1 | 2 | 32 | 1.51 | 0.151 | 1986 |  | 25 |  | A130C | R5 |  | T8
UNI-A130C-UP2 | [0]6 | 36 | UP2 | CoRezyn 63-AX-051 | Knytex A130 (444 gsm) | 100 | 0 | 0 | 0 | 0 | 0 | 2.97 | 24h/20C, 2h/60 C | RTM | 2422 | A130C102 | 345 | 34.5 | 0.1 | 8 | 29.8 | 1.16 | 0.116 | 425772 |  | 25 |  | A130C | R5 |  | T8
UNI-A130C-UP2 | [0]6 | 36 | UP2 | CoRezyn 63-AX-051 | Knytex A130 (444 gsm) | 100 | 0 | 0 | 0 | 0 | 0 | 2.97 | 24h/20C, 2h/60 C | RTM | 2423 | A130C103 | 483 | 48.3 | 0.1 | 2 | 32.5 | 1.49 | 0.149 | 3521 |  | 25 |  | A130C | R5 |  | T8
UNI-A130C-UP2 | [0]6 | 36 | UP2 | CoRezyn 63-AX-051 | Knytex A130 (444 gsm) | 100 | 0 | 0 | 0 | 0 | 0 | 2.97 | 24h/20C, 2h/60 C | RTM | 2424 | A130C111 | 414 | 41.4 | 0.1 | 5 | 31.5 | 1.31 | 0.131 | 37072 |  | 25 |  | A130C | R5 |  | T8
UNI-A130C-UP2 | [0]6 | 36 | UP2 | CoRezyn 63-AX-051 | Knytex A130 (444 gsm) | 100 | 0 | 0 | 0 | 0 | 0 | 2.97 | 24h/20C, 2h/60 C | RTM | 2425 | A130C101 | 345 | 34.5 | 0.1 | 10 | 33.9 | 1.12 | 0.112 | 854215 |  | 25 |  | A130C | R5 |  | T8
UNI-A130C-UP2 | [0]6 | 36 | UP2 | CoRezyn 63-AX-051 | Knytex A130 (444 gsm) | 100 | 0 | 0 | 0 | 0 | 0 | 2.97 | 24h/20C, 2h/60 C | RTM | 2426 | A130C118 | 310 | 31 | 0.1 | 10 | 31.6 | 0.98 | 0.098 | 4377528 |  | 25 |  | A130C | R5 |  | T8
UNI-A130C-UP2 | [0]6 | 36 | UP2 | CoRezyn 63-AX-051 | Knytex A130 (444 gsm) | 100 | 0 | 0 | 0 | 0 | 0 | 2.97 | 24h/20C, 2h/60 C | RTM | 2427 | A130C119 | 345 | 34.5 | 0.1 | 10 | 31.6 | 1.09 | 0.109 | 841256 |  | 25 |  | A130C | R5 |  | T8
UNI-A130C-UP2 | [0]6 | 36 | UP2 | CoRezyn 63-AX-051 | Knytex A130 (444 gsm) | 100 | 0 | 0 | 0 | 0 | 0 | 2.97 | 24h/20C, 2h/60 C | RTM | 2631 | A130C301 |  | -356 | static | 3 mm/s |  |  |  | 1 |  | 25 |  | A130C | R5 |  | T8
UNI-A130C-UP2 | [0]6 | 36 | UP2 | CoRezyn 63-AX-051 | Knytex A130 (444 gsm) | 100 | 0 | 0 | 0 | 0 | 0 | 2.97 | 24h/20C, 2h/60 C | RTM | 2632 | A130C302 |  | -347 | static | 3 mm/s |  |  |  | 1 |  | 25 |  | A130C | R5 |  | T8
UNI-A130C-UP2 | [0]6 | 36 | UP2 | CoRezyn 63-AX-051 | Knytex A130 (444 gsm) | 100 | 0 | 0 | 0 | 0 | 0 | 2.97 | 24h/20C, 2h/60 C | RTM | 2633 | A130C303 |  | -394 | static | 3 mm/s |  |  |  | 1 |  | 25 |  | A130C | R5 |  | T8
UNI-A130C-UP2 | [0]6 | 36 | UP2 | CoRezyn 63-AX-051 | Knytex A130 (444 gsm) | 100 | 0 | 0 | 0 | 0 | 0 | 2.97 | 24h/20C, 2h/60 C | RTM | 2634 | A130C304 |  | -324 | static | 3 mm/s |  |  |  | 1 |  | 25 |  | A130C | R5 |  | T8
UNI-A130C-UP2 | [0]6 | 36 | UP2 | CoRezyn 63-AX-051 | Knytex A130 (444 gsm) | 100 | 0 | 0 | 0 | 0 | 0 | 2.97 | 24h/20C, 2h/60 C | RTM | 2900 | A130C144 | -20.7 | -207 | 10 | 12 |  |  |  | 484312 |  | 25 |  | A130C | R5 |  | T8
UNI-A130C-UP2 | [0]6 | 36 | UP2 | CoRezyn 63-AX-051 | Knytex A130 (444 gsm) | 100 | 0 | 0 | 0 | 0 | 0 | 2.97 | 24h/20C, 2h/60 C | RTM | 2901 | A130C141 | -20.7 | -207 | 10 | 12 |  |  |  | 4000000 | Runout | 25 |  | A130C | R5 |  | T8
UNI-A130C-UP2 | [0]6 | 36 | UP2 | CoRezyn 63-AX-051 | Knytex A130 (444 gsm) | 100 | 0 | 0 | 0 | 0 | 0 | 2.97 | 24h/20C, 2h/60 C | RTM | 2902 | A130C148 | -27.6 | -276 | 10 | 5 |  |  |  | 161152 |  | 25 |  | A130C | R5 |  | T8
UNI-A130C-UP2 | [0]6 | 36 | UP2 | CoRezyn 63-AX-051 | Knytex A130 (444 gsm) | 100 | 0 | 0 | 0 | 0 | 0 | 2.97 | 24h/20C, 2h/60 C | RTM | 2903 | A130C145 |  | -442 | static | 13 mm/s |  |  |  | 1 |  | 25 |  | A130C | R5 |  | T8
UNI-A130C-UP2 | [0]6 | 36 | UP2 | CoRezyn 63-AX-051 | Knytex A130 (444 gsm) | 100 | 0 | 0 | 0 | 0 | 0 | 2.97 | 24h/20C, 2h/60 C | RTM | 2904 | A130C146 | -34.5 | -345 | 10 | 1 |  |  |  | 94 |  | 25 |  | A130C | R5 |  | T8
UNI-A130C-UP2 | [0]6 | 36 | UP2 | CoRezyn 63-AX-051 | Knytex A130 (444 gsm) | 100 | 0 | 0 | 0 | 0 | 0 | 2.97 | 24h/20C, 2h/60 C | RTM | 2905 | A130C143 | -31 | -310 | 10 | 2 |  |  |  | 2799 |  | 25 |  | A130C | R5 |  | T8
UNI-A130C-UP2 | [0]6 | 36 | UP2 | CoRezyn 63-AX-051 | Knytex A130 (444 gsm) | 100 | 0 | 0 | 0 | 0 | 0 | 2.97 | 24h/20C, 2h/60 C | RTM | 2906 | A130C149 | -31 | -310 | 10 | 2 |  |  |  | 916 |  | 25 |  | A130C | R5 |  | T8
UNI-A130C-UP2 | [0]6 | 36 | UP2 | CoRezyn 63-AX-051 | Knytex A130 (444 gsm) | 100 | 0 | 0 | 0 | 0 | 0 | 2.97 | 24h/20C, 2h/60 C | RTM | 2907 | A130C147 | -31 | -310 | 10 | 2 |  |  |  | 452 |  | 25 |  | A130C | R5 |  | T8
UNI-A130C-UP2 | [0]6 | 36 | UP2 | CoRezyn 63-AX-051 | Knytex A130 (444 gsm) | 100 | 0 | 0 | 0 | 0 | 0 | 2.97 | 24h/20C, 2h/60 C | RTM | 2908 | A130C142 | -27.6 | -276 | 10 | 10 |  |  |  | 71475 |  | 25 |  | A130C | R5 |  | T8
UNI-A130C-UP2 | [0]6 | 36 | UP2 | CoRezyn 63-AX-051 | Knytex A130 (444 gsm) | 100 | 0 | 0 | 0 | 0 | 0 | 2.97 | 24h/20C, 2h/60 C | RTM | 2909 | A130C149 | -34.5 | -345 | 10 | 1 |  |  |  | 71 |  | 25 |  | A130C | R5 |  | T8
UNI-A130C-UP2 | [0]6 | 36 | UP2 | CoRezyn 63-AX-051 | Knytex A130 (444 gsm) | 100 | 0 | 0 | 0 | 0 | 0 | 2.97 | 24h/20C, 2h/60 C | RTM | 2910 | A130C151 | -27.6 | -276 | 10 | 10 |  |  |  | 62465 |  | 25 |  | A130C | R5 |  | T8
UNI-A130G-UP2 | [0]6 | 55 | UP2 | CoRezyn 63-AX-051 | Knytex A130 (444 gsm) | 100 | 0 | 0 | 0 | 0 | 0 | 4.38 | 24h/20C, 2h/60 C | RTM | 2401 | A130G113 | 1186 |  | static | 13 mm/s | 45.3 | 2.61 |  | 1 |  | 25 |  | A130G | R5 |  | T8
UNI-A130G-UP2 | [0]6 | 55 | UP2 | CoRezyn 63-AX-051 | Knytex A130 (444 gsm) | 100 | 0 | 0 | 0 | 0 | 0 | 4.38 | 24h/20C, 2h/60 C | RTM | 2402 | A130G103 | 1150 |  | static | 13 mm/s | 43.7 | 2.6 |  | 1 |  | 25 |  | A130G | R5 |  | T8
UNI-A130G-UP2 | [0]6 | 55 | UP2 | CoRezyn 63-AX-051 | Knytex A130 (444 gsm) | 100 | 0 | 0 | 0 | 0 | 0 | 4.38 | 24h/20C, 2h/60 C | RTM | 2403 | A130G109 | 1272 |  | static | 13 mm/s | 47.6 | 2.67 |  | 1 |  | 25 |  | A130G | R5 |  | T8
UNI-A130G-UP2 | [0]6 | 55 | UP2 | CoRezyn 63-AX-051 | Knytex A130 (444 gsm) | 100 | 0 | 0 | 0 | 0 | 0 | 4.38 | 24h/20C, 2h/60 C | RTM | 2404 | A130G114 | 690 | 69 | 0.1 | 2 | 48 | 1.43 | 0.143 | 938 |  | 25 |  | A130G | R5 |  | T8
UNI-A130G-UP2 | [0]6 | 55 | UP2 | CoRezyn 63-AX-051 | Knytex A130 (444 gsm) | 100 | 0 | 0 | 0 | 0 | 0 | 4.38 | 24h/20C, 2h/60 C | RTM | 2405 | A130G108 | 690 | 69 | 0.1 | 2 | 45.2 | 1.52 | 0.152 | 507 |  | 25 |  | A130G | R5 |  | T8
UNI-A130G-UP2 | [0]6 | 55 | UP2 | CoRezyn 63-AX-051 | Knytex A130 (444 gsm) | 100 | 0 | 0 | 0 | 0 | 0 | 4.38 | 24h/20C, 2h/60 C | RTM | 2406 | A130G112 | 690 | 69 | 0.1 | 2 | 48.3 | 1.44 | 0.144 | 1546 |  | 25 |  | A130G | R5 |  | T8
UNI-A130G-UP2 | [0]6 | 55 | UP2 | CoRezyn 63-AX-051 | Knytex A130 (444 gsm) | 100 | 0 | 0 | 0 | 0 | 0 | 4.38 | 24h/20C, 2h/60 C | RTM | 2407 | A130G107 | 552 | 55.2 | 0.1 | 4 | 45 | 1.22 | 0.122 | 5452 |  | 25 |  | A130G | R5 |  | T8
UNI-A130G-UP2 | [0]6 | 55 | UP2 | CoRezyn 63-AX-051 | Knytex A130 (444 gsm) | 100 | 0 | 0 | 0 | 0 | 0 | 4.38 | 24h/20C, 2h/60 C | RTM | 2408 | A130G110 | 552 | 55.2 | 0.1 | 4 | 43.2 | 1.28 | 0.128 | 2952 |  | 25 |  | A130G | R5 |  | T8
UNI-A130G-UP2 | [0]6 | 55 | UP2 | CoRezyn 63-AX-051 | Knytex A130 (444 gsm) | 100 | 0 | 0 | 0 | 0 | 0 | 4.38 | 24h/20C, 2h/60 C | RTM | 2409 | A130G105 | 552 | 55.2 | 0.1 | 4 | 40 | 1.37 | 0.137 | 4864 |  | 25 |  | A130G | R5 |  | T8
UNI-A130G-UP2 | [0]6 | 55 | UP2 | CoRezyn 63-AX-051 | Knytex A130 (444 gsm) | 100 | 0 | 0 | 0 | 0 | 0 | 4.38 | 24h/20C, 2h/60 C | RTM | 2410 | A130G101 | 414 | 41.4 | 0.1 | 5 | 42.4 | 0.97 | 0.097 | 45710 |  | 25 |  | A130G | R5 |  | T8
UNI-A130G-UP2 | [0]6 | 55 | UP2 | CoRezyn 63-AX-051 | Knytex A130 (444 gsm) | 100 | 0 | 0 | 0 | 0 | 0 | 4.38 | 24h/20C, 2h/60 C | RTM | 2411 | A130G102 | 414 | 41.4 | 0.1 | 5 | 40 | 1.03 | 0.103 | 32282 |  | 25 |  | A130G | R5 |  | T8
UNI-A130G-UP2 | [0]6 | 55 | UP2 | CoRezyn 63-AX-051 | Knytex A130 (444 gsm) | 100 | 0 | 0 | 0 | 0 | 0 | 4.38 | 24h/20C, 2h/60 C | RTM | 2412 | A130G115 | 276 | 27.6 | 0.1 | 15 | 46.9 | 0.57 | 0.057 | 4847670 | Runout | 25 |  | A130G | R5 |  | T8
UNI-A130G-UP2 | [0]6 | 55 | UP2 | CoRezyn 63-AX-051 | Knytex A130 (444 gsm) | 100 | 0 | 0 | 0 | 0 | 0 | 4.38 | 24h/20C, 2h/60 C | RTM | 2413 | A130G104 | 414 | 41.4 | 0.1 | 4 | 45.5 | 0.91 | 0.091 | 28621 |  | 25 |  | A130G | R5 |  | T8
UNI-A130G-UP2 | [0]6 | 55 | UP2 | CoRezyn 63-AX-051 | Knytex A130 (444 gsm) | 100 | 0 | 0 | 0 | 0 | 0 | 4.38 | 24h/20C, 2h/60 C | RTM | 2114 | A130G106 | 345 | 34.5 | 0.1 | 8 | 40.5 | 0.85 | 0.085 | 413627 |  | 25 |  | A130G | R5 |  | T8
UNI-A130G-UP2 | [0]6 | 55 | UP2 | CoRezyn 63-AX-051 | Knytex A130 (444 gsm) | 100 | 0 | 0 | 0 | 0 | 0 | 4.38 | 24h/20C, 2h/60 C | RTM | 2635 | A130G301 |  | -488 | static | 3 mm/s |  |  |  | 1 |  | 25 |  | A130G | R5 |  | T8
UNI-A130G-UP2 | [0]6 | 55 | UP2 | CoRezyn 63-AX-051 | Knytex A130 (444 gsm) | 100 | 0 | 0 | 0 | 0 | 0 | 4.38 | 24h/20C, 2h/60 C | RTM | 2636 | A130G302 |  | -414 | static | 3 mm/s |  |  |  | 1 |  | 25 |  | A130G | R5 |  | T8
UNI-A130G-UP2 | [0]6 | 55 | UP2 | CoRezyn 63-AX-051 | Knytex A130 (444 gsm) | 100 | 0 | 0 | 0 | 0 | 0 | 4.38 | 24h/20C, 2h/60 C | RTM | 2637 | A130G303 |  | -369 | static | 3 mm/s |  |  |  | 1 |  | 25 |  | A130G | R5 |  | T8
UNI-A130G-UP2 | [0]6 | 55 | UP2 | CoRezyn 63-AX-051 | Knytex A130 (444 gsm) | 100 | 0 | 0 | 0 | 0 | 0 | 4.38 | 24h/20C, 2h/60 C | RTM | 2638 | A130G304 |  | -422 | static | 3 mm/s |  |  |  | 1 |  | 25 |  | A130G | R5 |  | T8
UNI-A260-UP2 | [0]4 | 37 | UP2 | CoRezyn 63-AX-051 | Knytex A260 (868 gsm) | 100 | 0 | 0 | 0 | 0 | 0 | 3.71 | 24h/20C, 2h/60 C | RTM | 3086 | A260109 |  | -396 | static | 13 mm/s |  |  |  | 1 |  | 25 |  | A260 | R5 |  | T8
UNI-A260-UP2 | [0]4 | 37 | UP2 | CoRezyn 63-AX-051 | Knytex A260 (868 gsm) | 100 | 0 | 0 | 0 | 0 | 0 | 3.71 | 24h/20C, 2h/60 C | RTM | 3087 | A260118 |  | -357 | static | 13 mm/s |  |  |  | 1 |  | 25 |  | A260 | R5 |  | T8
UNI-A260-UP2 | [0]4 | 37 | UP2 | CoRezyn 63-AX-051 | Knytex A260 (868 gsm) | 100 | 0 | 0 | 0 | 0 | 0 | 3.71 | 24h/20C, 2h/60 C | RTM | 3088 | A260105 |  | -540 | static | 13 mm/s |  |  |  | 1 |  | 25 |  | A260 | R5 |  | T8
UNI-A260-UP2 | [0]4 | 37 | UP2 | CoRezyn 63-AX-051 | Knytex A260 (868 gsm) | 100 | 0 | 0 | 0 | 0 | 0 | 3.71 | 24h/20C, 2h/60 C | RTM | 3089 | A260102 |  | -422 | static | 13 mm/s |  |  |  | 1 |  | 25 |  | A260 | R5 |  | T8
UNI-A260-UP2 | [0]4 | 37 | UP2 | CoRezyn 63-AX-051 | Knytex A260 (868 gsm) | 100 | 0 | 0 | 0 | 0 | 0 | 3.71 | 24h/20C, 2h/60 C | RTM | 3090 | A260108 |  | -460 | static | 13 mm/s |  |  |  | 1 |  | 25 |  | A260 | R5 |  | T8
UNI-A260-UP2 | [0]4 | 37 | UP2 | CoRezyn 63-AX-051 | Knytex A260 (868 gsm) | 100 | 0 | 0 | 0 | 0 | 0 | 3.71 | 24h/20C, 2h/60 C | RTM | 3091 | A260120 |  | -470 | static | 13 mm/s |  |  |  | 1 |  | 25 |  | A260 | R5 |  | T8
UNI-A260-UP2 | [0]4 | 37 | UP2 | CoRezyn 63-AX-051 | Knytex A260 (868 gsm) | 100 | 0 | 0 | 0 | 0 | 0 | 3.71 | 24h/20C, 2h/60 C | RTM | 3092 | A260124 | 833 |  | static | 13 mm/s | 31.2 | 2.7 |  | 1 |  | 25 |  | A260 | R5 |  | T8
UNI-A260-UP2 | [0]4 | 37 | UP2 | CoRezyn 63-AX-051 | Knytex A260 (868 gsm) | 100 | 0 | 0 | 0 | 0 | 0 | 3.71 | 24h/20C, 2h/60 C | RTM | 3093 | A260122 | 690 |  | static | 13 mm/s | 23.4 | 2.9 |  | 1 |  | 25 |  | A260 | R5 |  | T8
UNI-A260-UP2 | [0]4 | 37 | UP2 | CoRezyn 63-AX-051 | Knytex A260 (868 gsm) | 100 | 0 | 0 | 0 | 0 | 0 | 3.71 | 24h/20C, 2h/60 C | RTM | 3094 | A260126 | 805 |  | static | 13 mm/s | 27.3 | 2.9 |  | 1 |  | 25 |  | A260 | R5 |  | T8
UNI-A260-UP2 | [0]4 | 37 | UP2 | CoRezyn 63-AX-051 | Knytex A260 (868 gsm) | 100 | 0 | 0 | 0 | 0 | 0 | 3.71 | 24h/20C, 2h/60 C | RTM | 3095 | A260127 | 345 | 34.5 | 0.1 | 5 | 29.9 | 0.99 | 0.099 | 3000000 | Runout | 25 |  | A260 | R5 |  | T8
UNI-A260-UP2 | [0]4 | 37 | UP2 | CoRezyn 63-AX-051 | Knytex A260 (868 gsm) | 100 | 0 | 0 | 0 | 0 | 0 | 3.71 | 24h/20C, 2h/60 C | RTM | 3096 | A260123 | 448 | 44.8 | 0.1 | 5 | 29 | 1.35 | 0.135 | 51850 |  | 25 |  | A260 | R5 |  | T8
UNI-A260-UP2 | [0]4 | 37 | UP2 | CoRezyn 63-AX-051 | Knytex A260 (868 gsm) | 100 | 0 | 0 | 0 | 0 | 0 | 3.71 | 24h/20C, 2h/60 C | RTM | 3097 | A260125 | 448 | 44.8 | 0.1 | 8 | 32.1 | 1.42 | 0.142 | 27702 |  | 25 |  | A260 | R5 |  | T8
UNI-A260-UP2 | [0]4 | 37 | UP2 | CoRezyn 63-AX-051 | Knytex A260 (868 gsm) | 100 | 0 | 0 | 0 | 0 | 0 | 3.71 | 24h/20C, 2h/60 C | RTM | 3098 | A260128 | 448 | 44.8 | 0.1 | 5 | 28.5 | 1.4 | 0.14 | 17163 |  | 25 |  | A260 | R5 |  | T8
UNI-A260-UP2 | [0]4 | 37 | UP2 | CoRezyn 63-AX-051 | Knytex A260 (868 gsm) | 100 | 0 | 0 | 0 | 0 | 0 | 3.71 | 24h/20C, 2h/60 C | RTM | 3099 | A260121 | 379 | 37.9 | 0.1 | 10 | 31.9 | 1.14 | 0.114 | 191959 |  | 25 |  | A260 | R5 |  | T8
UNI-A260-UP2 | [0]4 | 37 | UP2 | CoRezyn 63-AX-051 | Knytex A260 (868 gsm) | 100 | 0 | 0 | 0 | 0 | 0 | 3.71 | 24h/20C, 2h/60 C | RTM | 3100 | A260133 | 552 | 55.2 | 0.1 | 2 | 35.9 | 1.36 | 0.136 | 4207 |  | 25 |  | A260 | R5 |  | T8
UNI-A260-UP2 | [0]4 | 37 | UP2 | CoRezyn 63-AX-051 | Knytex A260 (868 gsm) | 100 | 0 | 0 | 0 | 0 | 0 | 3.71 | 24h/20C, 2h/60 C | RTM | 3101 | A260120 | 552 | 55.2 | 0.1 | 2 | 32.5 | 1.79 | 0.179 | 1448 |  | 25 |  | A260 | R5 |  | T8
UNI-A260-UP2 | [0]4 | 37 | UP2 | CoRezyn 63-AX-051 | Knytex A260 (868 gsm) | 100 | 0 | 0 | 0 | 0 | 0 | 3.71 | 24h/20C, 2h/60 C | RTM | 3102 | A260130 | 552 | 55.2 | 0.1 | 2 | 36.4 | 1.52 | 0.152 | 3348 |  | 25 |  | A260 | R5 |  | T8
UNI-A260-UP2 | [0]4 | 37 | UP2 | CoRezyn 63-AX-051 | Knytex A260 (868 gsm) | 100 | 0 | 0 | 0 | 0 | 0 | 3.71 | 24h/20C, 2h/60 C | RTM | 3103 | A260132 | 379 | 37.9 | 0.1 | 10 | 32.1 | 1.21 | 0.121 | 640153 |  | 25 |  | A260 | R5 |  | T8
UNI-A260-UP2 | [0]4 | 37 | UP2 | CoRezyn 63-AX-051 | Knytex A260 (868 gsm) | 100 | 0 | 0 | 0 | 0 | 0 | 3.71 | 24h/20C, 2h/60 C | RTM | 3104 | A260134 | 379 | 37.9 | 0.1 | 10 | 34.3 | 1.2 | 0.12 | 455258 |  | 25 |  | A260 | R5 |  | T8
UNI-CM1701A-UP2 | [0]5 | 38 | UP2 | CoRezyn 63-AX-051 | Knytex CM1701A (587 gsm) | 100 | 0 | 0 | 0 | 0 | 0 | 3.2 | 24h/20C, 2h/60 C | RTM | 2911 | CMA101 |  | -604 | static | 13 mm/s |  |  |  | 1 |  | 25 |  | CM1701A | R5 |  | T8
UNI-CM1701A-UP2 | [0]5 | 38 | UP2 | CoRezyn 63-AX-051 | Knytex CM1701A (587 gsm) | 100 | 0 | 0 | 0 | 0 | 0 | 3.2 | 24h/20C, 2h/60 C | RTM | 2912 | CMA102 |  | -573 | static | 13 mm/s |  |  |  | 1 |  | 25 |  | CM1701A | R5 |  | T8
UNI-CM1701A-UP2 | [0]5 | 38 | UP2 | CoRezyn 63-AX-051 | Knytex CM1701A (587 gsm) | 100 | 0 | 0 | 0 | 0 | 0 | 3.2 | 24h/20C, 2h/60 C | RTM | 2913 | CMA103 |  | -542 | static | 13 mm/s |  |  |  | 1 |  | 25 |  | CM1701A | R5 |  | T8
UNI-CM1701A-UP2 | [0]5 | 38 | UP2 | CoRezyn 63-AX-051 | Knytex CM1701A (587 gsm) | 100 | 0 | 0 | 0 | 0 | 0 | 3.2 | 24h/20C, 2h/60 C | RTM | 2935 | CMA116 | 874 |  | static | 13 mm/s | 32.4 | 2.7 |  | 1 |  | 25 |  | CM1701A | R5 |  | T8
UNI-CM1701A-UP2 | [0]5 | 38 | UP2 | CoRezyn 63-AX-051 | Knytex CM1701A (587 gsm) | 100 | 0 | 0 | 0 | 0 | 0 | 3.2 | 24h/20C, 2h/60 C | RTM | 2936 | CMA113 | 784 |  | static | 13 mm/s | 28.6 | 2.8 |  | 1 |  | 25 |  | CM1701A | R5 |  | T8
UNI-CM1701A-UP2 | [0]5 | 38 | UP2 | CoRezyn 63-AX-051 | Knytex CM1701A (587 gsm) | 100 | 0 | 0 | 0 | 0 | 0 | 3.2 | 24h/20C, 2h/60 C | RTM | 2937 | CMA107 | 730 |  | static | 13 mm/s | 29.2 | 2.5 |  | 1 |  | 25 |  | CM1701A | R5 |  | T8
UNI-CM1701A-UP2 | [0]5 | 38 | UP2 | CoRezyn 63-AX-051 | Knytex CM1701A (587 gsm) | 100 | 0 | 0 | 0 | 0 | 0 | 3.2 | 24h/20C, 2h/60 C | RTM | 2938 | CMA112 | 483 | 48.3 | 0.1 | 2 | 29.8 | 1.63 | 0.163 | 784 |  | 25 |  | CM1701A | R5 |  | T8
UNI-CM1701A-UP2 | [0]5 | 38 | UP2 | CoRezyn 63-AX-051 | Knytex CM1701A (587 gsm) | 100 | 0 | 0 | 0 | 0 | 0 | 3.2 | 24h/20C, 2h/60 C | RTM | 2939 | CMA106 | 483 | 48.3 | 0.1 | 2 | 38.3 | 1.29 | 0.129 | 1940 |  | 25 |  | CM1701A | R5 |  | T8
UNI-CM1701A-UP2 | [0]5 | 38 | UP2 | CoRezyn 63-AX-051 | Knytex CM1701A (587 gsm) | 100 | 0 | 0 | 0 | 0 | 0 | 3.2 | 24h/20C, 2h/60 C | RTM | 2940 | CMA105 | 483 | 48.3 | 0.1 | 2 | 33.2 | 1.46 | 0.146 | 1574 |  | 25 |  | CM1701A | R5 |  | T8
UNI-CM1701A-UP2 | [0]5 | 38 | UP2 | CoRezyn 63-AX-051 | Knytex CM1701A (587 gsm) | 100 | 0 | 0 | 0 | 0 | 0 | 3.2 | 24h/20C, 2h/60 C | RTM | 2941 | CMA111 | 414 | 41.4 | 0.1 | 5 | 29.3 | 1.54 | 0.154 | 17955 |  | 25 |  | CM1701A | R5 |  | T8
UNI-CM1701A-UP2 | [0]5 | 38 | UP2 | CoRezyn 63-AX-051 | Knytex CM1701A (587 gsm) | 100 | 0 | 0 | 0 | 0 | 0 | 3.2 | 24h/20C, 2h/60 C | RTM | 2943 | CMA110 | 414 | 41.4 | 0.1 | 4 | 26.8 | 1.6 | 0.16 | 6418 |  | 25 |  | CM1701A | R5 |  | T8
UNI-CM1701A-UP2 | [0]5 | 38 | UP2 | CoRezyn 63-AX-051 | Knytex CM1701A (587 gsm) | 100 | 0 | 0 | 0 | 0 | 0 | 3.2 | 24h/20C, 2h/60 C | RTM | 2945 | CMA117 | 345 | 34.5 | 0.1 | 5 | 28 | 1.19 | 0.119 | 26217 |  | 25 |  | CM1701A | R5 |  | T8
UNI-CM1701A-UP2 | [0]5 | 38 | UP2 | CoRezyn 63-AX-051 | Knytex CM1701A (587 gsm) | 100 | 0 | 0 | 0 | 0 | 0 | 3.2 | 24h/20C, 2h/60 C | RTM | 2946 | CMA108 | 345 | 34.5 | 0.1 | 5 | 32.3 | 1 | 0.1 | 38086 |  | 25 |  | CM1701A | R5 |  | T8
UNI-CM1701A-UP2 | [0]5 | 38 | UP2 | CoRezyn 63-AX-051 | Knytex CM1701A (587 gsm) | 100 | 0 | 0 | 0 | 0 | 0 | 3.2 | 24h/20C, 2h/60 C | RTM | 2947 | CMA114 | 276 | 27.6 | 0.1 | 10 | 28.8 | 0.89 | 0.089 | 81998 |  | 25 |  | CM1701A | R5 |  | T8
UNI-CM1701A-UP2 | [0]5 | 38 | UP2 | CoRezyn 63-AX-051 | Knytex CM1701A (587 gsm) | 100 | 0 | 0 | 0 | 0 | 0 | 3.2 | 24h/20C, 2h/60 C | RTM | 2948 | CMA119 | 276 | 27.6 | 0.1 | 10 | 29.1 | 0.92 | 0.092 | 117831 |  | 25 |  | CM1701A | R5 |  | T8
UNI-CM1701A-UP2 | [0]5 | 38 | UP2 | CoRezyn 63-AX-051 | Knytex CM1701A (587 gsm) | 100 | 0 | 0 | 0 | 0 | 0 | 3.2 | 24h/20C, 2h/60 C | RTM | 2615 | CMA101 |  | -604 | static | 13 mm/s |  |  |  | 1 |  | 25 |  | CM1701A | R5 |  | T8
UNI-CM1701A-UP2 | [0]5 | 38 | UP2 | CoRezyn 63-AX-051 | Knytex CM1701A (587 gsm) | 100 | 0 | 0 | 0 | 0 | 0 | 3.2 | 24h/20C, 2h/60 C | RTM | 2616 | CMA102 |  | -573 | static | 13 mm/s |  |  |  | 1 |  | 25 |  | CM1701A | R5 |  | T8
UNI-CM1701A-UP2 | [0]5 | 38 | UP2 | CoRezyn 63-AX-051 | Knytex CM1701A (587 gsm) | 100 | 0 | 0 | 0 | 0 | 0 | 3.2 | 24h/20C, 2h/60 C | RTM | 2617 | CMA103 |  | -542 | static | 13 mm/s |  |  |  | 1 |  | 25 |  | CM1701A | R5 |  | T8
UNI-CM1701A-UP2 | [0]5 | 38 | UP2 | CoRezyn 63-AX-051 | Knytex CM1701A (587 gsm) | 100 | 0 | 0 | 0 | 0 | 0 | 3.2 | 24h/20C, 2h/60 C | RTM | 2949 | CMA121 | -34.5 | -345 | 10 | 4 |  |  |  | 42588 |  | 25 |  | CM1701A | R5 |  | T8
UNI-CM1701A-UP2 | [0]5 | 38 | UP2 | CoRezyn 63-AX-051 | Knytex CM1701A (587 gsm) | 100 | 0 | 0 | 0 | 0 | 0 | 3.2 | 24h/20C, 2h/60 C | RTM | 2950 | CMA125 | -34.5 | -345 | 10 | 4 |  |  |  | 13272 |  | 25 |  | CM1701A | R5 |  | T8
UNI-CM1701A-UP2 | [0]5 | 38 | UP2 | CoRezyn 63-AX-051 | Knytex CM1701A (587 gsm) | 100 | 0 | 0 | 0 | 0 | 0 | 3.2 | 24h/20C, 2h/60 C | RTM | 2951 | CMA127 | -34.5 | -345 | 10 | 4 |  |  |  | 80669 |  | 25 |  | CM1701A | R5 |  | T8
UNI-CM1701A-UP2 | [0]5 | 38 | UP2 | CoRezyn 63-AX-051 | Knytex CM1701A (587 gsm) | 100 | 0 | 0 | 0 | 0 | 0 | 3.2 | 24h/20C, 2h/60 C | RTM | 2952 | CMA123 | -31 | -310 | 10 | 10 |  |  |  | 105995 |  | 25 |  | CM1701A | R5 |  | T8
UNI-CM1701A-UP2 | [0]5 | 38 | UP2 | CoRezyn 63-AX-051 | Knytex CM1701A (587 gsm) | 100 | 0 | 0 | 0 | 0 | 0 | 3.2 | 24h/20C, 2h/60 C | RTM | 2953 | CMA132 | -31 | -310 | 10 | 12 |  |  |  | 532367 |  | 25 |  | CM1701A | R5 |  | T8
UNI-CM1701A-UP2 | [0]5 | 38 | UP2 | CoRezyn 63-AX-051 | Knytex CM1701A (587 gsm) | 100 | 0 | 0 | 0 | 0 | 0 | 3.2 | 24h/20C, 2h/60 C | RTM | 2962 | CMA134 | -31 | -310 | 10 | 10 |  |  |  | 460941 |  | 25 |  | CM1701A | R5 |  | T8
UNI-D072A-UP2 | [0]10 | 33 | UP2 | CoRezyn 63-AX-051 | Knytex D072 (230 gsm) | 100 | 0 | 0 | 0 | 0 | 0 | 3.3 | 24h/20C, 2h/60 C | RTM | 3043 | D072A118 |  | -608 | static | 13 mm/s |  |  |  | 1 |  | 25 |  | D072A | R5 |  | T8
UNI-D072A-UP2 | [0]10 | 33 | UP2 | CoRezyn 63-AX-051 | Knytex D072 (230 gsm) | 100 | 0 | 0 | 0 | 0 | 0 | 3.3 | 24h/20C, 2h/60 C | RTM | 3044 | D072A123 |  | -562 | static | 13 mm/s |  |  |  | 1 |  | 25 |  | D072A | R5 |  | T8
UNI-D072A-UP2 | [0]10 | 33 | UP2 | CoRezyn 63-AX-051 | Knytex D072 (230 gsm) | 100 | 0 | 0 | 0 | 0 | 0 | 3.3 | 24h/20C, 2h/60 C | RTM | 3045 | D072A122 |  | -508 | static | 13 mm/s |  |  |  | 1 |  | 25 |  | D072A | R5 |  | T8
UNI-D072A-UP2 | [0]10 | 33 | UP2 | CoRezyn 63-AX-051 | Knytex D072 (230 gsm) | 100 | 0 | 0 | 0 | 0 | 0 | 3.3 | 24h/20C, 2h/60 C | RTM | 3046 | D072A120 | -34.5 | -345 | 10 | 5 |  |  |  | 87741 |  | 25 |  | D072A | R5 |  | T8
UNI-D072A-UP2 | [0]10 | 33 | UP2 | CoRezyn 63-AX-051 | Knytex D072 (230 gsm) | 100 | 0 | 0 | 0 | 0 | 0 | 3.3 | 24h/20C, 2h/60 C | RTM | 3047 | D072A119 | -41.4 | -414 | 10 | 3 |  |  |  | 9757 |  | 25 |  | D072A | R5 |  | T8
UNI-D072A-UP2 | [0]10 | 33 | UP2 | CoRezyn 63-AX-051 | Knytex D072 (230 gsm) | 100 | 0 | 0 | 0 | 0 | 0 | 3.3 | 24h/20C, 2h/60 C | RTM | 3048 | D072A117 | -41.4 | -414 | 10 | 4 |  |  |  | 2192 |  | 25 |  | D072A | R5 |  | T8
UNI-D072A-UP2 | [0]10 | 33 | UP2 | CoRezyn 63-AX-051 | Knytex D072 (230 gsm) | 100 | 0 | 0 | 0 | 0 | 0 | 3.3 | 24h/20C, 2h/60 C | RTM | 3049 | D072A116 | -34.5 | -345 | 10 | 5 |  |  |  | 79404 |  | 25 |  | D072A | R5 |  | T8
UNI-D072A-UP2 | [0]10 | 33 | UP2 | CoRezyn 63-AX-051 | Knytex D072 (230 gsm) | 100 | 0 | 0 | 0 | 0 | 0 | 3.3 | 24h/20C, 2h/60 C | RTM | 3050 | D072A121 | -41.4 | -414 | 10 | 4 |  |  |  | 6097 |  | 25 |  | D072A | R5 |  | T8
UNI-D072A-UP2 | [0]10 | 33 | UP2 | CoRezyn 63-AX-051 | Knytex D072 (230 gsm) | 100 | 0 | 0 | 0 | 0 | 0 | 3.3 | 24h/20C, 2h/60 C | RTM | 3051 | D072A115 | -34.5 | -345 | 10 | 5 |  |  |  | 136908 |  | 25 |  | D072A | R5 |  | T8
UNI-D072A-UP2 | [0]10 | 33 | UP2 | CoRezyn 63-AX-051 | Knytex D072 (230 gsm) | 100 | 0 | 0 | 0 | 0 | 0 | 3.3 | 24h/20C, 2h/60 C | RTM | 3055 | D072A110 | 812 |  | static | 13 mm/s | 28.3 | 2.9 |  | 1 |  | 25 |  | D072A | R5 |  | T8
UNI-D072A-UP2 | [0]10 | 33 | UP2 | CoRezyn 63-AX-051 | Knytex D072 (230 gsm) | 100 | 0 | 0 | 0 | 0 | 0 | 3.3 | 24h/20C, 2h/60 C | RTM | 3056 | D072A109 | 789 |  | static | 13 mm/s | 29.3 | 2.7 |  | 1 |  | 25 |  | D072A | R5 |  | T8
UNI-D072A-UP2 | [0]10 | 33 | UP2 | CoRezyn 63-AX-051 | Knytex D072 (230 gsm) | 100 | 0 | 0 | 0 | 0 | 0 | 3.3 | 24h/20C, 2h/60 C | RTM | 3057 | D072A108 | 796 |  | static | 13 mm/s | 27.8 | 2.9 |  | 1 |  | 25 |  | D072A | R5 |  | T8
UNI-D072A-UP2 | [0]10 | 33 | UP2 | CoRezyn 63-AX-051 | Knytex D072 (230 gsm) | 100 | 0 | 0 | 0 | 0 | 0 | 3.3 | 24h/20C, 2h/60 C | RTM | 3058 | D072A107 | 483 | 48.3 | 0.1 | 4 | 26.8 | 1.83 | 0.183 | 9586 |  | 25 |  | D072A | R5 |  | T8
UNI-D072A-UP2 | [0]10 | 33 | UP2 | CoRezyn 63-AX-051 | Knytex D072 (230 gsm) | 100 | 0 | 0 | 0 | 0 | 0 | 3.3 | 24h/20C, 2h/60 C | RTM | 3059 | D072A106 | 483 | 48.3 | 0.1 | 4 | 26.7 | 1.91 | 0.191 | 8838 |  | 25 |  | D072A | R5 |  | T8
UNI-D072A-UP2 | [0]10 | 33 | UP2 | CoRezyn 63-AX-051 | Knytex D072 (230 gsm) | 100 | 0 | 0 | 0 | 0 | 0 | 3.3 | 24h/20C, 2h/60 C | RTM | 3060 | D072A105 | 310 | 31 | 0.1 | 10 | 28.2 | 0.96 | 0.096 | 929460 |  | 25 |  | D072A | R5 |  | T8
UNI-D072A-UP2 | [0]10 | 33 | UP2 | CoRezyn 63-AX-051 | Knytex D072 (230 gsm) | 100 | 0 | 0 | 0 | 0 | 0 | 3.3 | 24h/20C, 2h/60 C | RTM | 3061 | D072A101 | 483 | 48.3 | 0.1 | 4 | 31.7 | 1.63 | 0.163 | 5993 |  | 25 |  | D072A | R5 |  | T8
UNI-D072A-UP2 | [0]10 | 33 | UP2 | CoRezyn 63-AX-051 | Knytex D072 (230 gsm) | 100 | 0 | 0 | 0 | 0 | 0 | 3.3 | 24h/20C, 2h/60 C | RTM | 3062 | D072A102 | 345 | 34.5 | 0.1 | 5 | 27.7 | 1.14 | 0.114 | 195791 |  | 25 |  | D072A | R5 |  | T8
UNI-D072A-UP2 | [0]10 | 33 | UP2 | CoRezyn 63-AX-051 | Knytex D072 (230 gsm) | 100 | 0 | 0 | 0 | 0 | 0 | 3.3 | 24h/20C, 2h/60 C | RTM | 3063 | D072A111 | 414 | 41.4 | 0.1 | 5 | 31.3 | 1.32 | 0.132 | 28168 |  | 25 |  | D072A | R5 |  | T8
UNI-D072A-UP2 | [0]10 | 33 | UP2 | CoRezyn 63-AX-051 | Knytex D072 (230 gsm) | 100 | 0 | 0 | 0 | 0 | 0 | 3.3 | 24h/20C, 2h/60 C | RTM | 3064 | D072A112 | 414 | 41.4 | 0.1 | 5 | 26.9 | 1.47 | 0.147 | 34247 |  | 25 |  | D072A | R5 |  | T8
UNI-D072A-UP2 | [0]10 | 33 | UP2 | CoRezyn 63-AX-051 | Knytex D072 (230 gsm) | 100 | 0 | 0 | 0 | 0 | 0 | 3.3 | 24h/20C, 2h/60 C | RTM | 3065 | D072A121 | 414 | 41.4 | 0.1 | 5 | 28.4 | 1.4 | 0.14 | 23522 |  | 25 |  | D072A | R5 |  | T8
UNI-D072A-UP2 | [0]10 | 33 | UP2 | CoRezyn 63-AX-051 | Knytex D072 (230 gsm) | 100 | 0 | 0 | 0 | 0 | 0 | 3.3 | 24h/20C, 2h/60 C | RTM | 3066 | D072A118 | 345 | 34.5 | 0.1 | 10 | 26.3 | 1.3 | 0.13 | 162352 |  | 25 |  | D072A | R5 |  | T8
UNI-D072A-UP2 | [0]10 | 33 | UP2 | CoRezyn 63-AX-051 | Knytex D072 (230 gsm) | 100 | 0 | 0 | 0 | 0 | 0 | 3.3 | 24h/20C, 2h/60 C | RTM | 3067 | D072A123 | 345 | 34.5 | 0.1 | 10 | 27.7 | 1.29 | 0.129 | 237010 |  | 25 |  | D072A | R5 |  | T8
UNI-D092-UP2 | [0]10 | 39 | UP2 | CoRezyn 63-AX-051 | Knytex D072 (230 gsm) | 100 | 0 | 0 | 0 | 0 | 0 | 3.1 | 24h/20C, 2h/60 C | RTM | 1992 | D09201 | 929 |  | static | 0.254 mm/s | 35.1 | 2.8 |  | 1 |  | 25 | Tested in the zero degree direction | D092 | R5 |  | T8
UNI-D092-UP2 | [0]10 | 39 | UP2 | CoRezyn 63-AX-051 | Knytex D072 (230 gsm) | 100 | 0 | 0 | 0 | 0 | 0 | 3.1 | 24h/20C, 2h/60 C | RTM | 1993 | D09202 | 926 |  | static | 0.254 mm/s | 36.8 | 2.9 |  | 1 |  | 25 | Tested in the zero degree direction | D092 | R5 |  | T8
UNI-D092-UP2 | [0]10 | 39 | UP2 | CoRezyn 63-AX-051 | Knytex D072 (230 gsm) | 100 | 0 | 0 | 0 | 0 | 0 | 3.1 | 24h/20C, 2h/60 C | RTM | 1994 | D09203 | 911 |  | static | 0.254 mm/s | 34.3 | 3.1 |  | 1 |  | 25 | Tested in the zero degree direction | D092 | R5 |  | T8
UNI-D092-UP2 | [+/-45]5 | 39 | UP2 | CoRezyn 63-AX-051 | 0 | 0 | Knytex D072 (230 gsm) | 100 | 0 | 0 | 0 | 3.1 | 24h/20C, 2h/60 C | RTM | 1995 | D09204 | 134 |  | static | 0.254 mm/s | 12.2 |  |  | 1 |  | 25 | Tested as a +/-45 laminate | D092 | R5 |  | T8
UNI-D092-UP2 | [90]10 | 39 | UP2 | CoRezyn 63-AX-051 | 0 | 0 | 0 | 0 | Knytex D072 (230 gsm) | 100 | 0 | 3.1 | 24h/20C, 2h/60 C | RTM | 1996 | D09205 | 37 |  | static | 0.254 mm/s | 10.1 | 0.35 |  | 1 |  | 25 | Tested in the transverse direction | D092 | R5 |  | T8
UNI-D092-UP2 | [0]10 | 39 | UP2 | CoRezyn 63-AX-051 | Knytex D072 (230 gsm) | 100 | 0 | 0 | 0 | 0 | 0 | 3.1 | 24h/20C, 2h/60 C | RTM | 1997 | D09208 |  | -761 | static | 0.254 mm/s | 28.4 | -2.6 |  | 1 |  | 25 | Tested in the zero degree direction | D092 | R5 |  | T8
UNI-D092-UP2 | [0]10 | 39 | UP2 | CoRezyn 63-AX-051 | Knytex D072 (230 gsm) | 100 | 0 | 0 | 0 | 0 | 0 | 3.1 | 24h/20C, 2h/60 C | RTM | 1998 | D09209 |  | -745 | static | 0.254 mm/s | 30.6 | -2.4 |  | 1 |  | 25 | Tested in the zero degree direction | D092 | R5 |  | T8
UNI-D092-UP2 | [0]10 | 39 | UP2 | CoRezyn 63-AX-051 | Knytex D072 (230 gsm) | 100 | 0 | 0 | 0 | 0 | 0 | 3.1 | 24h/20C, 2h/60 C | RTM | 1999 | D09210 |  | -783 | static | 0.254 mm/s | 31.8 | -2.5 |  | 1 |  | 25 | Tested in the zero degree direction | D092 | R5 |  | T8
UNI-D092-UP2 | [+/-45]5 | 39 | UP2 | CoRezyn 63-AX-051 | 0 | 0 | Knytex D072 (230 gsm) | 100 | 0 | 0 | 0 | 3.1 | 24h/20C, 2h/60 C | RTM | 2000 | D09211 |  | -130 | static | 0.254 mm/s | 12.3 |  |  | 1 |  | 25 | Tested as a +/-45 laminate | D092 | R5 |  | T8
UNI-D092-UP2 | [+/-45]5 | 39 | UP2 | CoRezyn 63-AX-051 | 0 | 0 | Knytex D072 (230 gsm) | 100 | 0 | 0 | 0 | 3.1 | 24h/20C, 2h/60 C | RTM | 2001 | D09212 |  | -129 | static | 0.254 mm/s | 10.9 |  |  | 1 |  | 25 | Tested as a +/-45 laminate | D092 | R5 |  | T8
UNI-D092-UP2 | [+/-45]5 | 39 | UP2 | CoRezyn 63-AX-051 | 0 | 0 | Knytex D072 (230 gsm) | 100 | 0 | 0 | 0 | 3.1 | 24h/20C, 2h/60 C | RTM | 2002 | D09213 |  | -130 | static | 0.254 mm/s | 11.1 |  |  | 1 |  | 25 | Tested as a +/-45 laminate | D092 | R5 |  | T8
UNI-D092-UP2 | [0]10 | 39 | UP2 | CoRezyn 63-AX-051 | Knytex D072 (230 gsm) | 100 | 0 | 0 | 0 | 0 | 0 | 3.1 | 24h/20C, 2h/60 C | RTM | 2003 | D09214 |  | -141 | static | 0.254 mm/s | 7.38 | -1.91 |  | 1 |  | 25 | Tested in the transverse direction | D092 | R5 |  | T8
UNI-D092-UP2 | [90]10 | 39 | UP2 | CoRezyn 63-AX-051 | 0 | 0 | 0 | 0 | Knytex D072 (230 gsm) | 100 | 0 | 3.1 | 24h/20C, 2h/60 C | RTM | 2004 | D09215 |  | 40 | static | 0.254 mm/s | 7.1 | 0.56 |  | 1 |  | 25 | Tested in the transverse direction | D092 | R5 |  | T8
UNI-D092-UP2 | [90]10 | 39 | UP2 | CoRezyn 63-AX-051 | 0 | 0 | 0 | 0 | Knytex D072 (230 gsm) | 100 | 0 | 3.1 | 24h/20C, 2h/60 C | RTM | 2005 | D09216 |  | -130 | static | 0.254 mm/s | 7.65 | -1.91 |  | 1 |  | 25 | Tested in the transverse direction | D092 | R5 |  | T8
UNI-D092-UP2 | [+/-45]5 | 39 | UP2 | CoRezyn 63-AX-051 | 0 | 0 | Knytex D072 (230 gsm) | 100 | 0 | 0 | 0 | 3.1 | 24h/20C, 2h/60 C | RTM | 2006 | D09217 |  | 150 | static | 0.254 mm/s | 9.44 |  |  | 1 |  | 25 | Tested as a +/-45 laminate | D092 | R5 |  | T8
UNI-D092-UP2 | [0]10 | 39 | UP2 | CoRezyn 63-AX-051 | Knytex D072 (230 gsm) | 100 | 0 | 0 | 0 | 0 | 0 | 3.1 | 24h/20C, 2h/60 C | RTM | 2007 | D09250 |  | -816 | static | 0.254 mm/s | 32.5 | -1.63 |  | 1 |  | 25 | Tested in the zero degree direction | D092 | R5 |  | T8
UNI-D092-UP2 | [0]10 | 39 | UP2 | CoRezyn 63-AX-051 | Knytex D072 (230 gsm) | 100 | 0 | 0 | 0 | 0 | 0 | 3.1 | 24h/20C, 2h/60 C | RTM | 2008 | D09251 |  | -758 | static | 0.254 mm/s | 31.4 | -1.47 |  | 1 |  | 25 | Tested in the zero degree direction | D092 | R5 |  | T8
UNI-D092-UP2 | [90]10 | 39 | UP2 | CoRezyn 63-AX-051 | 0 | 0 | 0 | 0 | Knytex D072 (230 gsm) | 100 | 0 | 3.1 | 24h/20C, 2h/60 C | RTM | 2009 | D09252 |  | -127 | static | 0.254 mm/s | 6.62 | -1.92 |  | 1 |  | 25 | Tested in the transverse direction | D092 | R5 |  | T8
UNI-D092-UP2 | [+/-45]5 | 39 | UP2 | CoRezyn 63-AX-051 | 0 | 0 | Knytex D072 (230 gsm) | 100 | 0 | 0 | 0 | 3.1 | 24h/20C, 2h/60 C | RTM | 2010 | D09253 |  | -129 | static | 0.254 mm/s | 14.2 |  |  | 1 |  | 25 | Tested as a +/-45 laminate | D092 | R5 |  | T8
UNI-D092-UP2 | [0]10 | 39 | UP2 | CoRezyn 63-AX-051 | Knytex D072 (230 gsm) | 100 | 0 | 0 | 0 | 0 | 0 | 3.1 | 24h/20C, 2h/60 C | RTM | 2011 | D09254 | 1041 |  | static | 0.254 mm/s | 34.9 | 3.09 |  | 1 |  | 25 | Tested in the zero degree direction | D092 | R5 |  | T8
UNI-D092-UP2 | [+/-45]5 | 39 | UP2 | CoRezyn 63-AX-051 | 0 | 0 | Knytex D072 (230 gsm) | 100 | 0 | 0 | 0 | 3.1 | 24h/20C, 2h/60 C | RTM | 2012 | D09255 | 140 |  | static | 0.254 mm/s | 12.5 |  |  | 1 |  | 25 | Tested as a +/-45 laminate | D092 | R5 |  | T8
UNI-D092-UP2 | [90]10 | 39 | UP2 | CoRezyn 63-AX-051 | 0 | 0 | 0 | 0 | Knytex D072 (230 gsm) | 100 | 0 | 3.1 | 24h/20C, 2h/60 C | RTM | 2013 | D09256 | 38 |  | static | 0.254 mm/s | 9.79 | 0.37 |  | 1 |  | 25 | Tested in the transverse direction | D092 | R5 |  | T8
UNI-D092B-UP2 | [0]9 | 39 | UP2 | CoRezyn 63-AX-051 | Knytex D092 (310 gsm) | 100 | 0 | 0 | 0 | 0 | 0 | 2.76 | 24h/20C, 2h/60 C | RTM | 2144 | D092B105 | 994 |  | static | 13 mm/s | 35.6 | 2.8 |  | 1 |  | 25 |  | D092B | R5 |  | T8
UNI-D092B-UP2 | [0]9 | 39 | UP2 | CoRezyn 63-AX-051 | Knytex D092 (310 gsm) | 100 | 0 | 0 | 0 | 0 | 0 | 2.76 | 24h/20C, 2h/60 C | RTM | 2145 | D092B104 | 907 |  | static | 13 mm/s | 32.9 | 2.9 |  | 1 |  | 25 |  | D092B | R5 |  | T8
UNI-D092B-UP2 | [0]9 | 39 | UP2 | CoRezyn 63-AX-051 | Knytex D092 (310 gsm) | 100 | 0 | 0 | 0 | 0 | 0 | 2.76 | 24h/20C, 2h/60 C | RTM | 2146 | D092B106 | 959 |  | static | 13 mm/s | 34.7 | 2.8 |  | 1 |  | 25 |  | D092B | R5 |  | T8
UNI-D092B-UP2 | [0]9 | 39 | UP2 | CoRezyn 63-AX-051 | Knytex D092 (310 gsm) | 100 | 0 | 0 | 0 | 0 | 0 | 2.76 | 24h/20C, 2h/60 C | RTM | 2147 | D092B107 | 552 | 55.2 | 0.1 | 4 | 36.1 | 1.6 | 0.16 | 8610 |  | 25 |  | D092B | R5 |  | T8
UNI-D092B-UP2 | [0]9 | 39 | UP2 | CoRezyn 63-AX-051 | Knytex D092 (310 gsm) | 100 | 0 | 0 | 0 | 0 | 0 | 2.76 | 24h/20C, 2h/60 C | RTM | 2148 | D092B109 | 552 | 55.2 | 0.1 | 4 | 32.9 | 1.7 | 0.17 | 12301 |  | 25 |  | D092B | R5 |  | T8
UNI-D092B-UP2 | [0]9 | 39 | UP2 | CoRezyn 63-AX-051 | Knytex D092 (310 gsm) | 100 | 0 | 0 | 0 | 0 | 0 | 2.76 | 24h/20C, 2h/60 C | RTM | 2149 | D092B110 | 414 | 41.4 | 0.1 | 15 | 36.8 | 1.13 | 0.113 | 302338 |  | 25 |  | D092B | R5 |  | T8
UNI-D092B-UP2 | [0]9 | 39 | UP2 | CoRezyn 63-AX-051 | Knytex D092 (310 gsm) | 100 | 0 | 0 | 0 | 0 | 0 | 2.76 | 24h/20C, 2h/60 C | RTM | 2150 | D092B103 | 414 | 41.4 | 0.1 | 15 | 32.6 | 1.21 | 0.121 | 259952 |  | 25 |  | D092B | R5 |  | T8
UNI-D092B-UP2 | [0]9 | 39 | UP2 | CoRezyn 63-AX-051 | Knytex D092 (310 gsm) | 100 | 0 | 0 | 0 | 0 | 0 | 2.76 | 24h/20C, 2h/60 C | RTM | 2151 | D092B111 | 414 | 41.4 | 0.1 | 15 | 31.9 | 1.3 | 0.13 | 236479 |  | 25 |  | D092B | R5 |  | T8
UNI-D092B-UP2 | [0]9 | 39 | UP2 | CoRezyn 63-AX-051 | Knytex D092 (310 gsm) | 100 | 0 | 0 | 0 | 0 | 0 | 2.76 | 24h/20C, 2h/60 C | RTM | 2152 | D092B108 | 345 | 34.5 | 0.1 | 15 | 33.9 | 1.04 | 0.104 | 1557555 |  | 25 |  | D092B | R5 |  | T8
UNI-D092B-UP2 | [0]9 | 39 | UP2 | CoRezyn 63-AX-051 | Knytex D092 (310 gsm) | 100 | 0 | 0 | 0 | 0 | 0 | 2.76 | 24h/20C, 2h/60 C | RTM | 2153 | D092B101 | 345 | 34.5 | 0.1 | 15 | 32 | 1.09 | 0.109 | 957554 |  | 25 |  | D092B | R5 |  | T8
UNI-D092B-UP2 | [0]9 | 39 | UP2 | CoRezyn 63-AX-051 | Knytex D092 (310 gsm) | 100 | 0 | 0 | 0 | 0 | 0 | 2.76 | 24h/20C, 2h/60 C | RTM | 2154 | D092B102 | 345 | 34.5 | 0.1 | 15 | 35.7 | 0.98 | 0.098 | 1847878 |  | 25 |  | D092B | R5 |  | T8
UNI-D092B-UP2 | [0]9 | 39 | UP2 | CoRezyn 63-AX-051 | Knytex D092 (310 gsm) | 100 | 0 | 0 | 0 | 0 | 0 | 2.76 | 24h/20C, 2h/60 C | RTM | 2380 | D092B230 | 878 |  | static | 13 mm/s | 33.4 | 2.62 |  | 1 |  | 25 |  | D092B | R5 |  | T8
UNI-D092B-UP2 | [0]9 | 39 | UP2 | CoRezyn 63-AX-051 | Knytex D092 (310 gsm) | 100 | 0 | 0 | 0 | 0 | 0 | 2.76 | 24h/20C, 2h/60 C | RTM | 2381 | D092B208 | 875 |  | static | 13 mm/s | 34.3 | 2.55 |  | 1 |  | 25 |  | D092B | R5 |  | T8
UNI-D092B-UP2 | [0]9 | 39 | UP2 | CoRezyn 63-AX-051 | Knytex D092 (310 gsm) | 100 | 0 | 0 | 0 | 0 | 0 | 2.76 | 24h/20C, 2h/60 C | RTM | 2382 | D092B204 | 834 |  | static | 13 mm/s | 34.1 | 2.45 |  | 1 |  | 25 |  | D092B | R5 |  | T8
UNI-D092B-UP2 | [0]9 | 39 | UP2 | CoRezyn 63-AX-051 | Knytex D092 (310 gsm) | 100 | 0 | 0 | 0 | 0 | 0 | 2.76 | 24h/20C, 2h/60 C | RTM | 2383 | D092B216 | 552 | 55.2 | 0.1 | 4 | 34 | 1.62 | 0.162 | 2914 |  | 25 |  | D092B | R5 |  | T8
UNI-D092B-UP2 | [0]9 | 39 | UP2 | CoRezyn 63-AX-051 | Knytex D092 (310 gsm) | 100 | 0 | 0 | 0 | 0 | 0 | 2.76 | 24h/20C, 2h/60 C | RTM | 2384 | D092B210 | 552 | 55.2 | 0.1 | 4 | 32.2 | 1.71 | 0.171 | 3142 |  | 25 |  | D092B | R5 |  | T8
UNI-D092B-UP2 | [0]9 | 39 | UP2 | CoRezyn 63-AX-051 | Knytex D092 (310 gsm) | 100 | 0 | 0 | 0 | 0 | 0 | 2.76 | 24h/20C, 2h/60 C | RTM | 2385 | D092B201 | 552 | 55.2 | 0.1 | 4 | 33.9 | 1.63 | 0.163 | 3756 |  | 25 |  | D092B | R5 |  | T8
UNI-D092B-UP2 | [0]9 | 39 | UP2 | CoRezyn 63-AX-051 | Knytex D092 (310 gsm) | 100 | 0 | 0 | 0 | 0 | 0 | 2.76 | 24h/20C, 2h/60 C | RTM | 2386 | D092B213 | 414 | 41.4 | 0.1 | 10 | 32.9 | 1.26 | 0.126 | 126113 |  | 25 |  | D092B | R5 |  | T8
UNI-D092B-UP2 | [0]9 | 39 | UP2 | CoRezyn 63-AX-051 | Knytex D092 (310 gsm) | 100 | 0 | 0 | 0 | 0 | 0 | 2.76 | 24h/20C, 2h/60 C | RTM | 2387 | D092B203 | 414 | 41.4 | 0.1 | 5 | 33.9 | 1.22 | 0.122 | 165310 |  | 25 |  | D092B | R5 |  | T8
UNI-D092B-UP2 | [0]9 | 39 | UP2 | CoRezyn 63-AX-051 | Knytex D092 (310 gsm) | 100 | 0 | 0 | 0 | 0 | 0 | 2.76 | 24h/20C, 2h/60 C | RTM | 2388 | D092B205 | 345 | 34.5 | 0.1 | 12 | 33.7 | 1.02 | 0.102 | 892557 |  | 25 |  | D092B | R5 |  | T8
UNI-D092B-UP2 | [0]9 | 39 | UP2 | CoRezyn 63-AX-051 | Knytex D092 (310 gsm) | 100 | 0 | 0 | 0 | 0 | 0 | 2.76 | 24h/20C, 2h/60 C | RTM | 2389 | D092B209 | 345 | 34.5 | 0.1 | 12 | 32.4 | 1.06 | 0.106 | 1112027 |  | 25 |  | D092B | R5 |  | T8
UNI-D092B-UP2 | [0]9 | 39 | UP2 | CoRezyn 63-AX-051 | Knytex D092 (310 gsm) | 100 | 0 | 0 | 0 | 0 | 0 | 2.76 | 24h/20C, 2h/60 C | RTM | 2390 | D092B211 | 414 | 41.4 | 0.1 | 10 | 33.2 | 1.25 | 0.125 | 171967 |  | 25 |  | D092B | R5 |  | T8
UNI-D092B-UP2 | [0]9 | 39 | UP2 | CoRezyn 63-AX-051 | Knytex D092 (310 gsm) | 100 | 0 | 0 | 0 | 0 | 0 | 2.76 | 24h/20C, 2h/60 C | RTM | 2639 | D092B301 |  | -684 | static | 13 mm/s |  |  |  | 1 |  | 25 |  | D092B | R5 |  | T8
UNI-D092B-UP2 | [0]9 | 39 | UP2 | CoRezyn 63-AX-051 | Knytex D092 (310 gsm) | 100 | 0 | 0 | 0 | 0 | 0 | 2.76 | 24h/20C, 2h/60 C | RTM | 2640 | D092B302 |  | -710 | static | 13 mm/s |  |  |  | 1 |  | 25 |  | D092B | R5 |  | T8
UNI-D092B-UP2 | [0]9 | 39 | UP2 | CoRezyn 63-AX-051 | Knytex D092 (310 gsm) | 100 | 0 | 0 | 0 | 0 | 0 | 2.76 | 24h/20C, 2h/60 C | RTM | 2641 | D092B303 |  | -708 | static | 13 mm/s |  |  |  | 1 |  | 25 |  | D092B | R5 |  | T8
UNI-D092B-UP2 | [0]9 | 39 | UP2 | CoRezyn 63-AX-051 | Knytex D092 (310 gsm) | 100 | 0 | 0 | 0 | 0 | 0 | 2.76 | 24h/20C, 2h/60 C | RTM | 2642 | D092B305 |  | -630 | static | 3 mm/s |  |  |  | 1 |  | 25 |  | D092B | R5 |  | T8
UNI-D092B-UP2 | [0]9 | 39 | UP2 | CoRezyn 63-AX-051 | Knytex D092 (310 gsm) | 100 | 0 | 0 | 0 | 0 | 0 | 2.76 | 24h/20C, 2h/60 C | RTM | 2643 | D092B306 |  | -610 | static | 3 mm/s |  |  |  | 1 |  | 25 |  | D092B | R5 |  | T8
UNI-D092B-UP2 | [0]9 | 39 | UP2 | CoRezyn 63-AX-051 | Knytex D092 (310 gsm) | 100 | 0 | 0 | 0 | 0 | 0 | 2.76 | 24h/20C, 2h/60 C | RTM | 2644 | D092B308 |  | -705 | static | 3 mm/s |  |  |  | 1 |  | 25 |  | D092B | R5 |  | T8
UNI-D092D-UP2 | [0]7 | 33 | UP2 | CoRezyn 63-AX-051 | Knytex D092 (310 gsm) | 100 | 0 | 0 | 0 | 0 | 0 | 2.64 | 24h/20C, 2h/60 C | RTM | 2391 | D092D105 | 736 |  | static | 13 mm/s | 25.4 | 2.89 |  | 1 |  | 25 |  | D092D | R5 |  | T8
UNI-D092D-UP2 | [0]7 | 33 | UP2 | CoRezyn 63-AX-051 | Knytex D092 (310 gsm) | 100 | 0 | 0 | 0 | 0 | 0 | 2.64 | 24h/20C, 2h/60 C | RTM | 2392 | D092D107 | 722 |  | static | 13 mm/s | 25.6 | 2.81 |  | 1 |  | 25 |  | D092D | R5 |  | T8
UNI-D092D-UP2 | [0]7 | 33 | UP2 | CoRezyn 63-AX-051 | Knytex D092 (310 gsm) | 100 | 0 | 0 | 0 | 0 | 0 | 2.64 | 24h/20C, 2h/60 C | RTM | 2393 | D092D111 | 734 |  | static | 13 mm/s | 25.8 | 2.84 |  | 1 |  | 25 |  | D092D | R5 |  | T8
UNI-D092D-UP2 | [0]7 | 33 | UP2 | CoRezyn 63-AX-051 | Knytex D092 (310 gsm) | 100 | 0 | 0 | 0 | 0 | 0 | 2.64 | 24h/20C, 2h/60 C | RTM | 2394 | D092D108 | 482 | 48.2 | 0.1 | 2 | 24.4 | 1.98 | 0.198 | 3342 |  | 25 |  | D092D | R5 |  | T8
UNI-D092D-UP2 | [0]7 | 33 | UP2 | CoRezyn 63-AX-051 | Knytex D092 (310 gsm) | 100 | 0 | 0 | 0 | 0 | 0 | 2.64 | 24h/20C, 2h/60 C | RTM | 2395 | D092D110 | 482 | 48.2 | 0.1 | 4 | 23.6 | 2.04 | 0.204 | 2650 |  | 25 |  | D092D | R5 |  | T8
UNI-D092D-UP2 | [0]7 | 33 | UP2 | CoRezyn 63-AX-051 | Knytex D092 (310 gsm) | 100 | 0 | 0 | 0 | 0 | 0 | 2.64 | 24h/20C, 2h/60 C | RTM | 2396 | D092D103 | 414 | 41.4 | 0.1 | 8 | 25.4 | 1.63 | 0.163 | 113301 |  | 25 |  | D092D | R5 |  | T8
UNI-D092D-UP2 | [0]7 | 33 | UP2 | CoRezyn 63-AX-051 | Knytex D092 (310 gsm) | 100 | 0 | 0 | 0 | 0 | 0 | 2.64 | 24h/20C, 2h/60 C | RTM | 2397 | D092D109 | 345 | 34.5 | 0.1 | 10 | 25.6 | 1.35 | 0.135 | 813359 |  | 25 |  | D092D | R5 |  | T8
UNI-D092D-UP2 | [0]7 | 33 | UP2 | CoRezyn 63-AX-051 | Knytex D092 (310 gsm) | 100 | 0 | 0 | 0 | 0 | 0 | 2.64 | 24h/20C, 2h/60 C | RTM | 2398 | D092D104 | 414 | 41.4 | 0.1 | 8 | 27.4 | 1.51 | 0.151 | 75856 |  | 25 |  | D092D | R5 |  | T8
UNI-D092D-UP2 | [0]7 | 33 | UP2 | CoRezyn 63-AX-051 | Knytex D092 (310 gsm) | 100 | 0 | 0 | 0 | 0 | 0 | 2.64 | 24h/20C, 2h/60 C | RTM | 2399 | D092D102 | 345 | 34.5 | 0.1 | 12 | 24.3 | 1.42 | 0.142 | 291147 |  | 25 |  | D092D | R5 |  | T8
UNI-D092D-UP2 | [0]7 | 33 | UP2 | CoRezyn 63-AX-051 | Knytex D092 (310 gsm) | 100 | 0 | 0 | 0 | 0 | 0 | 2.64 | 24h/20C, 2h/60 C | RTM | 2400 | D092D106 | 345 | 34.5 | 0.1 | 15 | 26.1 | 1.3 | 0.13 | 948810 |  | 25 |  | D092D | R5 |  | T8
UNI-D092D-UP2 | [0]7 | 33 | UP2 | CoRezyn 63-AX-051 | Knytex D092 (310 gsm) | 100 | 0 | 0 | 0 | 0 | 0 | 2.64 | 24h/20C, 2h/60 C | RTM | 2645 | D092D301 |  | -574 | static | 3 mm/s |  |  |  | 1 |  | 25 |  | D092D | R5 |  | T8
UNI-D092D-UP2 | [0]7 | 33 | UP2 | CoRezyn 63-AX-051 | Knytex D092 (310 gsm) | 100 | 0 | 0 | 0 | 0 | 0 | 2.64 | 24h/20C, 2h/60 C | RTM | 2646 | D092D302 |  | -515 | static | 3 mm/s |  |  |  | 1 |  | 25 |  | D092D | R5 |  | T8
UNI-D092D-UP2 | [0]7 | 33 | UP2 | CoRezyn 63-AX-051 | Knytex D092 (310 gsm) | 100 | 0 | 0 | 0 | 0 | 0 | 2.64 | 24h/20C, 2h/60 C | RTM | 2647 | D092D303 |  | -532 | static | 3 mm/s |  |  |  | 1 |  | 25 |  | D092D | R5 |  | T8
UNI-D092D-UP2 | [0]7 | 33 | UP2 | CoRezyn 63-AX-051 | Knytex D092 (310 gsm) | 100 | 0 | 0 | 0 | 0 | 0 | 2.64 | 24h/20C, 2h/60 C | RTM | 2648 | D092D304 |  | -538 | static | 3 mm/s |  |  |  | 1 |  | 25 |  | D092D | R5 |  | T8
UNI-D092F-UP2 | [0]12 | 49 | UP2 | CoRezyn 63-AX-051 | Knytex D092 (310 gsm) | 100 | 0 | 0 | 0 | 0 | 0 | 3 | 24h/20C, 2h/60 C | RTM | 2178 | D092F110 | 1090 |  | static | 13 mm/s | 35.9 | 3 |  | 1 |  | 25 |  | D092F | R5 |  | T8
UNI-D092F-UP2 | [0]12 | 49 | UP2 | CoRezyn 63-AX-051 | Knytex D092 (310 gsm) | 100 | 0 | 0 | 0 | 0 | 0 | 3 | 24h/20C, 2h/60 C | RTM | 2179 | D092F112 | 1105 |  | static | 13 mm/s | 40.5 | 2.9 |  | 1 |  | 25 |  | D092F | R5 |  | T8
UNI-D092F-UP2 | [0]12 | 49 | UP2 | CoRezyn 63-AX-051 | Knytex D092 (310 gsm) | 100 | 0 | 0 | 0 | 0 | 0 | 3 | 24h/20C, 2h/60 C | RTM | 2180 | D092F103 | 1141 |  | static | 13 mm/s | 41.8 | 2.9 |  | 1 |  | 25 |  | D092F | R5 |  | T8
UNI-D092F-UP2 | [0]12 | 49 | UP2 | CoRezyn 63-AX-051 | Knytex D092 (310 gsm) | 100 | 0 | 0 | 0 | 0 | 0 | 3 | 24h/20C, 2h/60 C | RTM | 2181 | D092F111 | 1203 |  | static | 13 mm/s | 42.2 | 2.9 |  | 1 |  | 25 |  | D092F | R5 |  | T8
UNI-D092F-UP2 | [0]12 | 49 | UP2 | CoRezyn 63-AX-051 | Knytex D092 (310 gsm) | 100 | 0 | 0 | 0 | 0 | 0 | 3 | 24h/20C, 2h/60 C | RTM | 2182 | D092F107 | 414 | 41.4 | 0.1 | 15 | 44.1 | 0.97 | 0.097 | 221920 |  | 25 |  | D092F | R5 |  | T8
UNI-D092F-UP2 | [0]12 | 49 | UP2 | CoRezyn 63-AX-051 | Knytex D092 (310 gsm) | 100 | 0 | 0 | 0 | 0 | 0 | 3 | 24h/20C, 2h/60 C | RTM | 2183 | D092F109 | 414 | 41.4 | 0.1 | 15 | 39.9 | 1.03 | 0.103 | 92864 |  | 25 |  | D092F | R5 |  | T8
UNI-D092F-UP2 | [0]12 | 49 | UP2 | CoRezyn 63-AX-051 | Knytex D092 (310 gsm) | 100 | 0 | 0 | 0 | 0 | 0 | 3 | 24h/20C, 2h/60 C | RTM | 2184 | D092F105 | 414 | 41.4 | 0.1 | 15 | 37.2 | 1.12 | 0.112 | 138489 |  | 25 |  | D092F | R5 |  | T8
UNI-D092F-UP2 | [0]12 | 49 | UP2 | CoRezyn 63-AX-051 | Knytex D092 (310 gsm) | 100 | 0 | 0 | 0 | 0 | 0 | 3 | 24h/20C, 2h/60 C | RTM | 2185 | D092F106 | 345 | 34.5 | 0.1 | 15 | 42.6 | 0.81 | 0.081 | 864540 |  | 25 |  | D092F | R5 |  | T8
UNI-D092F-UP2 | [0]12 | 49 | UP2 | CoRezyn 63-AX-051 | Knytex D092 (310 gsm) | 100 | 0 | 0 | 0 | 0 | 0 | 3 | 24h/20C, 2h/60 C | RTM | 2186 | D092F101 | 345 | 34.5 | 0.1 | 15 | 38.3 | 0.9 | 0.09 | 387503 |  | 25 |  | D092F | R5 |  | T8
UNI-D092F-UP2 | [0]12 | 49 | UP2 | CoRezyn 63-AX-051 | Knytex D092 (310 gsm) | 100 | 0 | 0 | 0 | 0 | 0 | 3 | 24h/20C, 2h/60 C | RTM | 2187 | D092F102 | 552 | 55.2 | 0.1 | 4 | 41.8 | 1.32 | 0.132 | 15665 |  | 25 |  | D092F | R5 |  | T8
UNI-D092F-UP2 | [0]12 | 49 | UP2 | CoRezyn 63-AX-051 | Knytex D092 (310 gsm) | 100 | 0 | 0 | 0 | 0 | 0 | 3 | 24h/20C, 2h/60 C | RTM | 2188 | D092F124 | 552 | 55.2 | 0.1 | 4 | 44.6 | 1.24 | 0.124 | 31284 |  | 25 |  | D092F | R5 |  | T8
UNI-D092F-UP2 | [0]12 | 49 | UP2 | CoRezyn 63-AX-051 | Knytex D092 (310 gsm) | 100 | 0 | 0 | 0 | 0 | 0 | 3 | 24h/20C, 2h/60 C | RTM | 2653 | D092F123 |  | -615 | static | 3 mm/s |  |  |  | 1 |  | 25 |  | D092F | R5 |  | T8
UNI-D092F-UP2 | [0]12 | 49 | UP2 | CoRezyn 63-AX-051 | Knytex D092 (310 gsm) | 100 | 0 | 0 | 0 | 0 | 0 | 3 | 24h/20C, 2h/60 C | RTM | 2654 | D092F126 |  | -692 | static | 3 mm/s |  |  |  | 1 |  | 25 |  | D092F | R5 |  | T8
UNI-D092F-UP2 | [0]12 | 49 | UP2 | CoRezyn 63-AX-051 | Knytex D092 (310 gsm) | 100 | 0 | 0 | 0 | 0 | 0 | 3 | 24h/20C, 2h/60 C | RTM | 2655 | D092F122 |  | -697 | static | 3 mm/s |  |  |  | 1 |  | 25 |  | D092F | R5 |  | T8
UNI-D092F-UP2 | [0]12 | 49 | UP2 | CoRezyn 63-AX-051 | Knytex D092 (310 gsm) | 100 | 0 | 0 | 0 | 0 | 0 | 3 | 24h/20C, 2h/60 C | RTM | 2656 | D092F121 |  | -712 | static | 3 mm/s |  |  |  | 1 |  | 25 |  | D092F | R5 |  | T8
T8
UNI-D092G-UP2 | [0]14 | 52 | UP2 | CoRezyn 63-AX-051 | Knytex D092 (310 gsm) | 100 | 0 | 0 | 0 | 0 | 0 | 3.25 | 24h/20C, 2h/60 C | RTM | 2155 | D092G113 | 1130 |  | static | 13 mm/s | 42.2 | 2.7 |  | 1 |  | 25 |  | D092G | R5
UNI-D092G-UP2 | [0]14 | 52 | UP2 | CoRezyn 63-AX-051 | Knytex D092 (310 gsm) | 100 | 0 | 0 | 0 | 0 | 0 | 3.25 | 24h/20C, 2h/60 C | RTM | 2156 | D092G105 | 1206 |  | static | 13 mm/s | 43.3 | 2.8 |  | 1 |  | 25 |  | D092G | R5 |  | T8
UNI-D092G-UP2 | [0]14 | 52 | UP2 | CoRezyn 63-AX-051 | Knytex D092 (310 gsm) | 100 | 0 | 0 | 0 | 0 | 0 | 3.25 | 24h/20C, 2h/60 C | RTM | 2157 | D092G103 | 1182 |  | static | 13 mm/s | 41.8 | 2.8 |  | 1 |  | 25 |  | D092G | R5 |  | T8
UNI-D092G-UP2 | [0]14 | 52 | UP2 | CoRezyn 63-AX-051 | Knytex D092 (310 gsm) | 100 | 0 | 0 | 0 | 0 | 0 | 3.25 | 24h/20C, 2h/60 C | RTM | 2158 | D092G109 | 690 | 69 | 0.1 | 2 | 43.2 | 1.62 | 0.162 | 484 |  | 25 |  | D092G | R5 |  | T8
UNI-D092G-UP2 | [0]14 | 52 | UP2 | CoRezyn 63-AX-051 | Knytex D092 (310 gsm) | 100 | 0 | 0 | 0 | 0 | 0 | 3.25 | 24h/20C, 2h/60 C | RTM | 2159 | D092G112 | 414 | 41.4 | 0.1 | 4 | 44.1 | 0.94 | 0.094 | 12691 |  | 25 |  | D092G | R5 |  | T8
UNI-D092G-UP2 | [0]14 | 52 | UP2 | CoRezyn 63-AX-051 | Knytex D092 (310 gsm) | 100 | 0 | 0 | 0 | 0 | 0 | 3.25 | 24h/20C, 2h/60 C | RTM | 2160 | D092G106 | 414 | 41.4 | 0.1 | 4 | 45 | 0.9 | 0.09 | 15436 |  | 25 |  | D092G | R5 |  | T8
UNI-D092G-UP2 | [0]14 | 52 | UP2 | CoRezyn 63-AX-051 | Knytex D092 (310 gsm) | 100 | 0 | 0 | 0 | 0 | 0 | 3.25 | 24h/20C, 2h/60 C | RTM | 2161 | D092G101 | 552 | 55.2 | 0.1 | 1 | 46 | 1.31 | 0.131 | 2113 |  | 25 |  | D092G | R5 |  | T8
UNI-D092G-UP2 | [0]14 | 52 | UP2 | CoRezyn 63-AX-051 | Knytex D092 (310 gsm) | 100 | 0 | 0 | 0 | 0 | 0 | 3.25 | 24h/20C, 2h/60 C | RTM | 2162 | D092G104 | 552 | 55.2 | 0.1 | 2 | 45.4 | 1.22 | 0.122 | 2942 |  | 25 |  | D092G | R5 |  | T8
UNI-D092G-UP2 | [0]14 | 52 | UP2 | CoRezyn 63-AX-051 | Knytex D092 (310 gsm) | 100 | 0 | 0 | 0 | 0 | 0 | 3.25 | 24h/20C, 2h/60 C | RTM | 2163 | D092G102 | 414 | 41.4 | 0.1 | 2 | 43.4 | 0.97 | 0.097 | 11735 |  | 25 |  | D092G | R5 |  | T8
UNI-D092G-UP2 | [0]14 | 52 | UP2 | CoRezyn 63-AX-051 | Knytex D092 (310 gsm) | 100 | 0 | 0 | 0 | 0 | 0 | 3.25 | 24h/20C, 2h/60 C | RTM | 2164 | D092G110 | 552 | 55.2 | 0.1 | 2 | 47.2 | 1.2 | 0.12 | 2700 |  | 25 |  | D092G | R5 |  | T8
UNI-D092G-UP2 | [0]14 | 52 | UP2 | CoRezyn 63-AX-051 | Knytex D092 (310 gsm) | 100 | 0 | 0 | 0 | 0 | 0 | 3.25 | 24h/20C, 2h/60 C | RTM | 2165 | D092G108 | 276 | 27.6 | 0.1 | 10 | 44.5 | 0.62 | 0.062 | 261247 |  | 25 |  | D092G | R5 |  | T8
UNI-D092G-UP2 | [0]14 | 52 | UP2 | CoRezyn 63-AX-051 | Knytex D092 (310 gsm) | 100 | 0 | 0 | 0 | 0 | 0 | 3.25 | 24h/20C, 2h/60 C | RTM | 2166 | D092G111 | 207 | 20.7 | 0.1 | 10 | 44 | 0.47 | 0.047 | 3000000 | Runout | 25 |  | D092G | R5 |  | T8
UNI-D092G-UP2 | [0]14 | 52 | UP2 | CoRezyn 63-AX-051 | Knytex D092 (310 gsm) | 100 | 0 | 0 | 0 | 0 | 0 | 3.25 | 24h/20C, 2h/60 C | RTM | 2167 | D092G114 | 276 | 27.6 | 0.1 | 10 | 47.7 | 0.58 | 0.058 | 159725 |  | 25 |  | D092G | R5 |  | T8
UNI-D092G-UP2 | [0]14 | 52 | UP2 | CoRezyn 63-AX-051 | Knytex D092 (310 gsm) | 100 | 0 | 0 | 0 | 0 | 0 | 3.25 | 24h/20C, 2h/60 C | RTM | 2168 | D092G107 | 276 | 27.6 | 0.1 | 10 | 50 | 0.55 | 0.055 | 95939 |  | 25 |  | D092G | R5 |  | T8
UNI-D092G-UP2 | [0]14 | 52 | UP2 | CoRezyn 63-AX-051 | Knytex D092 (310 gsm) | 100 | 0 | 0 | 0 | 0 | 0 | 3.25 | 24h/20C, 2h/60 C | RTM | 2169 | D092G205 | 276 | 27.6 | 0.1 | 15 | 50.7 | 0.55 | 0.055 | 472372 |  | 25 |  | D092G | R5 |  | T8
UNI-D092G-UP2 | [0]14 | 52 | UP2 | CoRezyn 63-AX-051 | Knytex D092 (310 gsm) | 100 | 0 | 0 | 0 | 0 | 0 | 3.25 | 24h/20C, 2h/60 C | RTM | 2170 | D092G207 | 276 | 27.6 | 0.1 | 10 | 51.1 | 0.56 | 0.056 | 494104 |  | 25 |  | D092G | R5 |  | T8
UNI-D092G-UP2 | [0]14 | 52 | UP2 | CoRezyn 63-AX-051 | Knytex D092 (310 gsm) | 100 | 0 | 0 | 0 | 0 | 0 | 3.25 | 24h/20C, 2h/60 C | RTM | 2171 | D092G206 | 276 | 27.6 | 0.1 | 10 | 50.7 | 0.53 | 0.053 | 368039 |  | 25 |  | D092G | R5 |  | T8
UNI-D092G-UP2 | [0]14 | 52 | UP2 | CoRezyn 63-AX-051 | Knytex D092 (310 gsm) | 100 | 0 | 0 | 0 | 0 | 0 | 3.25 | 24h/20C, 2h/60 C | RTM | 2173 | D092G201 | 414 | 41.4 | 0.1 | 10 | 46.8 | 0.9 | 0.09 | 36932 |  | 25 |  | D092G | R5 |  | T8
UNI-D092G-UP2 | [0]14 | 52 | UP2 | CoRezyn 63-AX-051 | Knytex D092 (310 gsm) | 100 | 0 | 0 | 0 | 0 | 0 | 3.25 | 24h/20C, 2h/60 C | RTM | 2174 | D092G202 | 414 | 41.4 | 0.1 | 4 | 49.2 | 0.9 | 0.09 | 29096 |  | 25 |  | D092G | R5 |  | T8
UNI-D092G-UP2 | [0]14 | 52 | UP2 | CoRezyn 63-AX-051 | Knytex D092 (310 gsm) | 100 | 0 | 0 | 0 | 0 | 0 | 3.25 | 24h/20C, 2h/60 C | RTM | 2175 | D092G204 | 276 | 27.6 | 0.1 | 10 | 49.1 | 0.56 | 0.056 | 700000 | Runout | 25 |  | D092G | R5 |  | T8
UNI-D092G-UP2 | [0]14 | 52 | UP2 | CoRezyn 63-AX-051 | Knytex D092 (310 gsm) | 100 | 0 | 0 | 0 | 0 | 0 | 3.25 | 24h/20C, 2h/60 C | RTM | 2177 | D092G105 | 345 | 34.5 | 0.1 | 12 | 46.1 | 0.81 | 0.081 | 478382 |  | 25 |  | D092G | R5 |  | T8
UNI-D092G-UP2 | [0]14 | 52 | UP2 | CoRezyn 63-AX-051 | Knytex D092 (310 gsm) | 100 | 0 | 0 | 0 | 0 | 0 | 3.25 | 24h/20C, 2h/60 C | RTM | 2354 | D092G205 | 1196 |  | static | 13 mm/s | 44.5 | 2.9 |  | 1 |  | 25 |  | D092G | R5 |  | T8
UNI-D092G-UP2 | [0]14 | 52 | UP2 | CoRezyn 63-AX-051 | Knytex D092 (310 gsm) | 100 | 0 | 0 | 0 | 0 | 0 | 3.25 | 24h/20C, 2h/60 C | RTM | 2355 | D092G209 | 1133 |  | static | 13 mm/s | 43.4 | 2.6 |  | 1 |  | 25 |  | D092G | R5 |  | T8
UNI-D092G-UP2 | [0]14 | 52 | UP2 | CoRezyn 63-AX-051 | Knytex D092 (310 gsm) | 100 | 0 | 0 | 0 | 0 | 0 | 3.25 | 24h/20C, 2h/60 C | RTM | 2356 | D092G201 | 1161 |  | static | 13 mm/s | 45 | 2.6 |  | 1 |  | 25 |  | D092G | R5 |  | T8
UNI-D092G-UP2 | [0]14 | 52 | UP2 | CoRezyn 63-AX-051 | Knytex D092 (310 gsm) | 100 | 0 | 0 | 0 | 0 | 0 | 3.25 | 24h/20C, 2h/60 C | RTM | 2357 | D092G212 | 276 | 27.6 | 0.1 | 12 | 47.8 | 0.58 | 0.058 | 874379 |  | 25 |  | D092G | R5 |  | T8
UNI-D092G-UP2 | [0]14 | 52 | UP2 | CoRezyn 63-AX-051 | Knytex D092 (310 gsm) | 100 | 0 | 0 | 0 | 0 | 0 | 3.25 | 24h/20C, 2h/60 C | RTM | 2358 | D092G207 | 552 | 55.2 | 0.1 | 5 | 47.5 | 1.16 | 0.116 | 12811 |  | 25 |  | D092G | R5 |  | T8
UNI-D092G-UP2 | [0]14 | 52 | UP2 | CoRezyn 63-AX-051 | Knytex D092 (310 gsm) | 100 | 0 | 0 | 0 | 0 | 0 | 3.25 | 24h/20C, 2h/60 C | RTM | 2359 | D092G202 | 552 | 55.2 | 0.1 | 5 | 41.5 | 1.33 | 0.133 | 9807 |  | 25 |  | D092G | R5 |  | T8
UNI-D092G-UP2 | [0]14 | 52 | UP2 | CoRezyn 63-AX-051 | Knytex D092 (310 gsm) | 100 | 0 | 0 | 0 | 0 | 0 | 3.25 | 24h/20C, 2h/60 C | RTM | 2360 | D092G211 | 552 | 55.2 | 0.1 | 5 | 45.2 | 1.22 | 0.122 | 9091 |  | 25 |  | D092G | R5 |  | T8
UNI-D092G-UP2 | [0]14 | 52 | UP2 | CoRezyn 63-AX-051 | Knytex D092 (310 gsm) | 100 | 0 | 0 | 0 | 0 | 0 | 3.25 | 24h/20C, 2h/60 C | RTM | 2361 | D092G216 | 690 | 69 | 0.1 | 2 | 42.1 | 1.64 | 0.164 | 1360 |  | 25 |  | D092G | R5 |  | T8
UNI-D092G-UP2 | [0]14 | 52 | UP2 | CoRezyn 63-AX-051 | Knytex D092 (310 gsm) | 100 | 0 | 0 | 0 | 0 | 0 | 3.25 | 24h/20C, 2h/60 C | RTM | 2362 | D092G215 | 690 | 69 | 0.1 | 2 | 45.9 | 1.5 | 0.15 | 2083 |  | 25 |  | D092G | R5 |  | T8
UNI-D092G-UP2 | [0]14 | 52 | UP2 | CoRezyn 63-AX-051 | Knytex D092 (310 gsm) | 100 | 0 | 0 | 0 | 0 | 0 | 3.25 | 24h/20C, 2h/60 C | RTM | 2363 | D092G214 | 414 | 41.4 | 0.1 | 10 | 41.9 | 0.99 | 0.099 | 113852 |  | 25 |  | D092G | R5 |  | T8
UNI-D092G-UP2 | [0]14 | 52 | UP2 | CoRezyn 63-AX-051 | Knytex D092 (310 gsm) | 100 | 0 | 0 | 0 | 0 | 0 | 3.25 | 24h/20C, 2h/60 C | RTM | 2364 | D092G210 | 414 | 41.4 | 0.1 | 10 | 43 | 0.96 | 0.096 | 92451 |  | 25 |  | D092G | R5 |  | T8
UNI-D092G-UP2 | [0]14 | 52 | UP2 | CoRezyn 63-AX-051 | Knytex D092 (310 gsm) | 100 | 0 | 0 | 0 | 0 | 0 | 3.25 | 24h/20C, 2h/60 C | RTM | 2365 | D092G213 | 276 | 27.6 | 0.1 | 15 | 45.6 | 0.6 | 0.06 | 6654291 |  | 25 |  | D092G | R5 |  | T8
UNI-D092G-UP2 | [0]14 | 52 | UP2 | CoRezyn 63-AX-051 | Knytex D092 (310 gsm) | 100 | 0 | 0 | 0 | 0 | 0 | 3.25 | 24h/20C, 2h/60 C | RTM | 2366 | D092G203 | 414 | 41.4 | 0.1 | 10 | 44.5 | 0.93 | 0.093 | 135121 |  | 25 |  | D092G | R5 |  | T8
UNI-D092G-UP2 | [0]14 | 52 | UP2 | CoRezyn 63-AX-051 | Knytex D092 (310 gsm) | 100 | 0 | 0 | 0 | 0 | 0 | 3.25 | 24h/20C, 2h/60 C | RTM | 2649 | D092G301 |  | -658 | static | 3 mm/s |  |  |  | 1 |  | 25 |  | D092G | R5 |  | T8
UNI-D092G-UP2 | [0]14 | 52 | UP2 | CoRezyn 63-AX-051 | Knytex D092 (310 gsm) | 100 | 0 | 0 | 0 | 0 | 0 | 3.25 | 24h/20C, 2h/60 C | RTM | 2650 | D092G302 |  | -645 | static | 3 mm/s |  |  |  | 1 |  | 25 |  | D092G | R5 |  | T8
UNI-D092G-UP2 | [0]14 | 52 | UP2 | CoRezyn 63-AX-051 | Knytex D092 (310 gsm) | 100 | 0 | 0 | 0 | 0 | 0 | 3.25 | 24h/20C, 2h/60 C | RTM | 2651 | D092G303 |  | -629 | static | 3 mm/s |  |  |  | 1 |  | 25 |  | D092G | R5 |  | T8
UNI-D092G-UP2 | [0]14 | 52 | UP2 | CoRezyn 63-AX-051 | Knytex D092 (310 gsm) | 100 | 0 | 0 | 0 | 0 | 0 | 3.25 | 24h/20C, 2h/60 C | RTM | 2652 | D092G304 |  | -837 | static | 3 mm/s |  |  |  | 1 |  | 25 |  | D092G | R5 |  | T8
UNI-D092G-UP2 | [0]14 | 52 | UP2 | CoRezyn 63-AX-051 | Knytex D092 (310 gsm) | 100 | 0 | 0 | 0 | 0 | 0 | 3.25 | 24h/20C, 2h/60 C | RTM | 2786 | D092G130 | -62.1 | -621 | 10 | 4 |  |  |  | 13859 |  | 25 |  | D092G | R5 |  | T8
UNI-D092G-UP2 | [0]14 | 52 | UP2 | CoRezyn 63-AX-051 | Knytex D092 (310 gsm) | 100 | 0 | 0 | 0 | 0 | 0 | 3.25 | 24h/20C, 2h/60 C | RTM | 2787 | D092G120 | -62.1 | -621 | 10 | 5 |  |  |  | 7978 |  | 25 |  | D092G | R5 |  | T8
UNI-D092G-UP2 | [0]14 | 52 | UP2 | CoRezyn 63-AX-051 | Knytex D092 (310 gsm) | 100 | 0 | 0 | 0 | 0 | 0 | 3.25 | 24h/20C, 2h/60 C | RTM | 2789 | D092G126 | -62.1 | -621 | 10 | 5 |  |  |  | 6124 |  | 25 |  | D092G | R5 |  | T8
UNI-D092G-UP2 | [0]14 | 52 | UP2 | CoRezyn 63-AX-051 | Knytex D092 (310 gsm) | 100 | 0 | 0 | 0 | 0 | 0 | 3.25 | 24h/20C, 2h/60 C | RTM | 2790 | D092G131 | -55.2 | -552 | 10 | 12 |  |  |  | 19386 |  | 25 |  | D092G | R5 |  | T8
UNI-D092G-UP2 | [0]14 | 52 | UP2 | CoRezyn 63-AX-051 | Knytex D092 (310 gsm) | 100 | 0 | 0 | 0 | 0 | 0 | 3.25 | 24h/20C, 2h/60 C | RTM | 2791 | D092G123 | -55.2 | -552 | 10 | 12 |  |  |  | 27412 |  | 25 |  | D092G | R5 |  | T8
UNI-D092G-UP2 | [0]14 | 52 | UP2 | CoRezyn 63-AX-051 | Knytex D092 (310 gsm) | 100 | 0 | 0 | 0 | 0 | 0 | 3.25 | 24h/20C, 2h/60 C | RTM | 2792 | D092G124 | -55.2 | -552 | 10 | 12 |  |  |  | 11391 |  | 25 |  | D092G | R5 |  | T8
UNI-D092G-UP2 | [0]14 | 52 | UP2 | CoRezyn 63-AX-051 | Knytex D092 (310 gsm) | 100 | 0 | 0 | 0 | 0 | 0 | 3.25 | 24h/20C, 2h/60 C | RTM | 2793 | D092G132 | -41.4 | -414 | 10 | 12 |  |  |  | 1864286 |  | 25 |  | D092G | R5 |  | T8
UNI-D092G-UP2 | [0]14 | 52 | UP2 | CoRezyn 63-AX-051 | Knytex D092 (310 gsm) | 100 | 0 | 0 | 0 | 0 | 0 | 3.25 | 24h/20C, 2h/60 C | RTM | 2794 | D092G128 | -48.3 | -483 | 10 | 10 |  |  |  | 481468 |  | 25 |  | D092G | R5 |  | T8
UNI-D092G-UP2 | [0]14 | 52 | UP2 | CoRezyn 63-AX-051 | Knytex D092 (310 gsm) | 100 | 0 | 0 | 0 | 0 | 0 | 3.25 | 24h/20C, 2h/60 C | RTM | 2795 | D092G121 | -48.3 | -483 | 10 | 10 |  |  |  | 298071 |  | 25 |  | D092G | R5 |  | T8
UNI-D092G-UP2 | [0]14 | 52 | UP2 | CoRezyn 63-AX-051 | Knytex D092 (310 gsm) | 100 | 0 | 0 | 0 | 0 | 0 | 3.25 | 24h/20C, 2h/60 C | RTM | 2796 | D092G127 | -48.3 | -483 | 10 | 10 |  |  |  | 331041 |  | 25 |  | D092G | R5 |  | T8
UNI-D155-UP2 | [0]6 | 45 | UP2 | CoRezyn 63-AX-051 | Knytex D155 (527 gsm) | 100 | 0 | 0 | 0 | 0 | 0 | 2.74 | 24h/20C, 2h/60 C | RTM | 2014 | D15501 | 984 |  | static | 0.254 mm/s | 39 | 2.9 |  | 1 |  | 25 | Tested in the zero degree direction | D155 | R5 |  | T8
UNI-D155-UP2 | [0]6 | 45 | UP2 | CoRezyn 63-AX-051 | Knytex D155 (527 gsm) | 100 | 0 | 0 | 0 | 0 | 0 | 2.74 | 24h/20C, 2h/60 C | RTM | 2015 | D15502 | 898 |  | static | 0.254 mm/s | 36.3 | 2.7 |  | 1 |  | 25 | Tested in the zero degree direction | D155 | R5 |  | T8
UNI-D155-UP2 | [0]6 | 45 | UP2 | CoRezyn 63-AX-051 | Knytex D155 (527 gsm) | 100 | 0 | 0 | 0 | 0 | 0 | 2.74 | 24h/20C, 2h/60 C | RTM | 2016 | D15503 | 976 |  | static | 0.254 mm/s | 38.9 | 2.9 |  | 1 |  | 25 | Tested in the zero degree direction | D155 | R5 |  | T8
UNI-D155-UP2 | [+/-45]3 | 45 | UP2 | CoRezyn 63-AX-051 | 0 | 0 | Knytex D155 (527 gsm) | 100 | 0 | 0 | 0 | 2.74 | 24h/20C, 2h/60 C | RTM | 2017 | D15504 | 93 |  | static | 0.254 mm/s | 12.8 |  |  | 1 |  | 25 | Tested as a +/-45 laminate | D155 | R5 |  | T8
UNI-D155-UP2 | [90]6 | 45 | UP2 | CoRezyn 63-AX-051 | Knytex D155 (527 gsm) | 0 | 0 | 0 | 0 | 100 | 0 | 2.74 | 24h/20C, 2h/60 C | RTM | 2018 | D15505 | 25 |  | static | 0.254 mm/s | 9.12 | 0.43 |  | 1 |  | 25 | Tested in the transverse direction | D155 | R5 |  | T8
UNI-D155-UP2 | [90]6 | 45 | UP2 | CoRezyn 63-AX-051 | Knytex D155 (527 gsm) | 0 | 0 | 0 | 0 | 100 | 0 | 2.74 | 24h/20C, 2h/60 C | RTM | 2019 | D15506 | 30 |  | static | 0.254 mm/s | 9.24 | 0.37 |  | 1 |  | 25 | Tested in the transverse direction | D155 | R5 |  | T8
UNI-D155-UP2 | [+/-45]3 | 45 | UP2 | CoRezyn 63-AX-051 | 0 | 0 | Knytex D155 (527 gsm) | 100 | 0 | 0 | 0 | 2.74 | 24h/20C, 2h/60 C | RTM | 2022 | D15509 |  | -109 | static | 0.254 mm/s | 14 | -3.2 |  | 1 |  | 25 | Tested as a +/-45 laminate | D155 | R5 |  | T8
UNI-D155-UP2 | [+/-45]3 | 45 | UP2 | CoRezyn 63-AX-051 | 0 | 0 | Knytex D155 (527 gsm) | 100 | 0 | 0 | 0 | 2.74 | 24h/20C, 2h/60 C | RTM | 2023 | D15510 |  | -106 | static | 0.254 mm/s | 15.1 | -3.72 |  | 1 |  | 25 | Tested as a +/-45 laminate | D155 | R5 |  | T8
UNI-D155-UP2 | [90]6 | 45 | UP2 | CoRezyn 63-AX-051 | 0 | 0 | 0 | 0 | Knytex D155 (527 gsm) | 100 | 0 | 2.74 | 24h/20C, 2h/60 C | RTM | 2024 | D15511 |  | -122 | static | 0.254 mm/s | 8.31 | -1.62 |  | 1 |  | 25 | Tested in the transverse direction | D155 | R5 |  | T8
UNI-D155-UP2 | [90]6 | 45 | UP2 | CoRezyn 63-AX-051 | 0 | 0 | 0 | 0 | Knytex D155 (527 gsm) | 100 | 0 | 2.74 | 24h/20C, 2h/60 C | RTM | 2025 | D15512 |  | -118 | static | 0.254 mm/s | 7.65 | -1.43 |  | 1 |  | 25 | Tested in the transverse direction | D155 | R5 |  | T8
UNI-D155-UP2 | [0]6 | 45 | UP2 | CoRezyn 63-AX-051 | Knytex D155 (527 gsm) | 100 | 0 | 0 | 0 | 0 | 0 | 2.74 | 24h/20C, 2h/60 C | RTM | 2026 | D15513 |  | -727 | static | 0.254 mm/s | 32.1 | -2.48 |  | 1 |  | 25 | Tested in the zero degree direction | D155 | R5 |  | T8
UNI-D155-UP2 | [0]6 | 45 | UP2 | CoRezyn 63-AX-051 | Knytex D155 (527 gsm) | 100 | 0 | 0 | 0 | 0 | 0 | 2.74 | 24h/20C, 2h/60 C | RTM | 2027 | D15514 |  | -710 | static | 0.254 mm/s | 31.8 | -1.77 |  | 1 |  | 25 | Tested in the zero degree direction | D155 | R5 |  | T8
UNI-D155-UP2 | [0]6 | 45 | UP2 | CoRezyn 63-AX-051 | Knytex D155 (527 gsm) | 100 | 0 | 0 | 0 | 0 | 0 | 2.74 | 24h/20C, 2h/60 C | RTM | 2028 | D15515 |  | -756 | static | 0.254 mm/s | 29.6 | -1.34 |  | 1 |  | 25 | Tested in the zero degree direction | D155 | R5 |  | T8
UNI-D155-UP2 | [+/-45]3 | 45 | UP2 | CoRezyn 63-AX-051 | 0 | 0 | Knytex D155 (527 gsm) | 100 | 0 | 0 | 0 | 2.74 | 24h/20C, 2h/60 C | RTM | 2029 | D15516 | 104 |  | static | 0.254 mm/s | 12.3 |  |  | 1 |  | 25 | Tested as a +/-45 laminate | D155 | R5 |  | T8
UNI-D155-UP2 | [+/-45]3 | 45 | UP2 | CoRezyn 63-AX-051 | 0 | 0 | Knytex D155 (527 gsm) | 100 | 0 | 0 | 0 | 2.74 | 24h/20C, 2h/60 C | RTM | 2030 | D15517 | 103 |  | static | 0.254 mm/s | 10.8 |  |  | 1 |  | 25 | Tested as a +/-45 laminate | D155 | R5 |  | T8
UNI-D155-UP2 | [0]6 | 45 | UP2 | CoRezyn 63-AX-051 | Knytex D155 (527 gsm) | 100 | 0 | 0 | 0 | 0 | 0 | 2.74 | 24h/20C, 2h/60 C | RTM | 2031 | D15550 |  | -730 | static | 0.254 mm/s | 32.3 | -2.18 |  | 1 |  | 25 | Tested in the zero degree direction | D155 | R5 |  | T8
UNI-D155-UP2 | [0]6 | 45 | UP2 | CoRezyn 63-AX-051 | Knytex D155 (527 gsm) | 100 | 0 | 0 | 0 | 0 | 0 | 2.74 | 24h/20C, 2h/60 C | RTM | 2032 | D15551 |  | -807 | static | 0.254 mm/s | 33 | -2.14 |  | 1 |  | 25 | Tested in the zero degree direction | D155 | R5 |  | T8
UNI-D155-UP2 | [90]6 | 45 | UP2 | CoRezyn 63-AX-051 | 0 | 0 | 0 | 0 | Knytex D155 (527 gsm) | 100 | 0 | 2.74 | 24h/20C, 2h/60 C | RTM | 2033 | D15552 |  | -147 | static | 0.254 mm/s | 7.72 | -1.96 |  | 1 |  | 25 | Tested in the transverse direction | D155 | R5 |  | T8
UNI-D155-UP2 | [0]6 | 45 | UP2 | CoRezyn 63-AX-051 | Knytex D155 (527 gsm) | 100 | 0 | 0 | 0 | 0 | 0 | 2.74 | 24h/20C, 2h/60 C | RTM | 2034 | D15553 | 1088 |  | static | 0.254 mm/s | 39 | 2.85 |  | 1 |  | 25 | Tested in the zero degree direction | D155 | R5 |  | T8
UNI-D155-UP2 | [+/-45]3 | 45 | UP2 | CoRezyn 63-AX-051 | 0 | 0 | Knytex D155 (527 gsm) | 100 | 0 | 0 | 0 | 2.74 | 24h/20C, 2h/60 C | RTM | 2035 | D15554 | 86 |  | static | 0.254 mm/s | 13.2 |  |  | 1 |  | 25 | Tested as a +/-45 laminate | D155 | R5 |  | T8
UNI-D155B-UP2 | [0]5 | 40 | UP2 | CoRezyn 63-AX-051 | Knytex D155 (527 gsm) | 100 | 0 | 0 | 0 | 0 | 0 | 2.7 | 24h/20C, 2h/60 C | RTM | 2110 | D155B65 | 935 |  | static | 13 mm/s | 34.8 | 2.8 |  | 1 |  | 25 |  | D155B | R5 |  | T8
UNI-D155B-UP2 | [0]5 | 40 | UP2 | CoRezyn 63-AX-051 | Knytex D155 (527 gsm) | 100 | 0 | 0 | 0 | 0 | 0 | 2.7 | 24h/20C, 2h/60 C | RTM | 2111 | D155B71 | 961 |  | static | 13 mm/s | 29.6 | 3.25 |  | 1 |  | 25 |  | D155B | R5 |  | T8
UNI-D155B-UP2 | [0]5 | 40 | UP2 | CoRezyn 63-AX-051 | Knytex D155 (527 gsm) | 100 | 0 | 0 | 0 | 0 | 0 | 2.7 | 24h/20C, 2h/60 C | RTM | 2112 | D155B61 | 911 |  | static | 13 mm/s | 33.8 | 2.8 |  | 1 |  | 25 |  | D155B | R5 |  | T8
UNI-D155B-UP2 | [0]5 | 40 | UP2 | CoRezyn 63-AX-051 | Knytex D155 (527 gsm) | 100 | 0 | 0 | 0 | 0 | 0 | 2.7 | 24h/20C, 2h/60 C | RTM | 2113 | D155B60 | 552 | 55.2 | 0.1 | 2 | 31.9 | 1.86 | 0.186 | 1831 |  | 25 |  | D155B | R5 |  | T8
UNI-D155B-UP2 | [0]5 | 40 | UP2 | CoRezyn 63-AX-051 | Knytex D155 (527 gsm) | 100 | 0 | 0 | 0 | 0 | 0 | 2.7 | 24h/20C, 2h/60 C | RTM | 2114 | D155B72 | 552 | 55.2 | 0.1 | 2 | 29.8 | 1.92 | 0.192 | 3911 |  | 25 |  | D155B | R5 |  | T8
UNI-D155B-UP2 | [0]5 | 40 | UP2 | CoRezyn 63-AX-051 | Knytex D155 (527 gsm) | 100 | 0 | 0 | 0 | 0 | 0 | 2.7 | 24h/20C, 2h/60 C | RTM | 2115 | D155B63 | 414 | 41.4 | 0.1 | 5 | 31.9 | 1.44 | 0.144 | 85156 |  | 25 |  | D155B | R5 |  | T8
UNI-D155B-UP2 | [0]5 | 40 | UP2 | CoRezyn 63-AX-051 | Knytex D155 (527 gsm) | 100 | 0 | 0 | 0 | 0 | 0 | 2.7 | 24h/20C, 2h/60 C | RTM | 2116 | D155B70 | 414 | 41.4 | 0.1 | 10 | 28.6 | 1.49 | 0.149 | 108103 |  | 25 |  | D155B | R5 |  | T8
UNI-D155B-UP2 | [0]5 | 40 | UP2 | CoRezyn 63-AX-051 | Knytex D155 (527 gsm) | 100 | 0 | 0 | 0 | 0 | 0 | 2.7 | 24h/20C, 2h/60 C | RTM | 2117 | D155B69 | 276 | 27.6 | 0.1 | 20 | 28.5 | 1.08 | 0.108 | 8000000 |  | 25 |  | D155B | R5 |  | T8
UNI-D155B-UP2 | [0]5 | 40 | UP2 | CoRezyn 63-AX-051 | Knytex D155 (527 gsm) | 100 | 0 | 0 | 0 | 0 | 0 | 2.7 | 24h/20C, 2h/60 C | RTM | 2118 | D155B68 | 552 | 55.2 | 0.1 | 4 | 30.9 | 1.83 | 0.183 | 6582 |  | 25 |  | D155B | R5 |  | T8
UNI-D155B-UP2 | [0]5 | 40 | UP2 | CoRezyn 63-AX-051 | Knytex D155 (527 gsm) | 100 | 0 | 0 | 0 | 0 | 0 | 2.7 | 24h/20C, 2h/60 C | RTM | 2119 | D155B66 | 690 | 69 | 0.1 | 1 | 32.2 | 2.32 | 0.232 | 139 |  | 25 |  | D155B | R5 |  | T8
UNI-D155B-UP2 | [0]5 | 40 | UP2 | CoRezyn 63-AX-051 | Knytex D155 (527 gsm) | 100 | 0 | 0 | 0 | 0 | 0 | 2.7 | 24h/20C, 2h/60 C | RTM | 2120 | D155B62 | 345 | 34.5 | 0.1 | 10 | 33 | 1.1 | 0.11 | 1230231 |  | 25 |  | D155B | R5 |  | T8
UNI-D155B-UP2 | [0]5 | 40 | UP2 | CoRezyn 63-AX-051 | Knytex D155 (527 gsm) | 100 | 0 | 0 | 0 | 0 | 0 | 2.7 | 24h/20C, 2h/60 C | RTM | 2121 | D155B64 | 414 | 41.4 | 0.1 | 10 | 33 | 1.28 | 0.128 | 75774 |  | 25 |  | D155B | R5 |  | T8
UNI-D155B-UP2 | [0]5 | 40 | UP2 | CoRezyn 63-AX-051 | Knytex D155 (527 gsm) | 100 | 0 | 0 | 0 | 0 | 0 | 2.7 | 24h/20C, 2h/60 C | RTM | 2122 | D155B67 | 345 | 34.5 | 0.1 | 12 | 29.5 | 1.19 | 0.119 | 721864 |  | 25 |  | D155B | R5 |  | T8
UNI-D155B-UP2 | [0]5 | 40 | UP2 | CoRezyn 63-AX-051 | Knytex D155 (527 gsm) | 100 | 0 | 0 | 0 | 0 | 0 | 2.7 | 24h/20C, 2h/60 C | RTM | 2123 | D155B81 | 345 | 34.5 | 0.1 | 10 | 32.5 | 1.15 | 0.115 | 572173 |  | 25 |  | D155B | R5 |  | T8
UNI-D155B-UP2 | [0]5 | 40 | UP2 | CoRezyn 63-AX-051 | Knytex D155 (527 gsm) | 100 | 0 | 0 | 0 | 0 | 0 | 2.7 | 24h/20C, 2h/60 C | RTM | 2203 | D155B200 | 755 |  | static | 13 mm/s | 31.1 | 2.4 |  | 1 |  | 25 |  | D155B | R5 |  | T8
UNI-D155B-UP2 | [0]5 | 40 | UP2 | CoRezyn 63-AX-051 | Knytex D155 (527 gsm) | 100 | 0 | 0 | 0 | 0 | 0 | 2.7 | 24h/20C, 2h/60 C | RTM | 2204 | D155B209 | 779 |  | static | 13 mm/s | 28.2 | 2.8 |  | 1 |  | 25 |  | D155B | R5 |  | T8
UNI-D155B-UP2 | [0]5 | 40 | UP2 | CoRezyn 63-AX-051 | Knytex D155 (527 gsm) | 100 | 0 | 0 | 0 | 0 | 0 | 2.7 | 24h/20C, 2h/60 C | RTM | 2205 | D155B215 | 785 |  | static | 13 mm/s | 28.5 | 2.8 |  | 1 |  | 25 |  | D155B | R5 |  | T8
UNI-D155B-UP2 | [0]5 | 40 | UP2 | CoRezyn 63-AX-051 | Knytex D155 (527 gsm) | 100 | 0 | 0 | 0 | 0 | 0 | 2.7 | 24h/20C, 2h/60 C | RTM | 2206 | D155B201 | 483 | 48.3 | 0.1 | 4 | 32.6 | 1.48 | 0.148 | 6979 |  | 25 |  | D155B | R5 |  | T8
UNI-D155B-UP2 | [0]5 | 40 | UP2 | CoRezyn 63-AX-051 | Knytex D155 (527 gsm) | 100 | 0 | 0 | 0 | 0 | 0 | 2.7 | 24h/20C, 2h/60 C | RTM | 2207 | D155B207 | 483 | 48.3 | 0.1 | 4 | 33.1 | 1.46 | 0.146 | 16497 |  | 25 |  | D155B | R5 |  | T8
UNI-D155B-UP2 | [0]5 | 40 | UP2 | CoRezyn 63-AX-051 | Knytex D155 (527 gsm) | 100 | 0 | 0 | 0 | 0 | 0 | 2.7 | 24h/20C, 2h/60 C | RTM | 2208 | D155B205 | 414 | 41.4 | 0.1 | 7 | 32.2 | 1.28 | 0.128 | 82605 |  | 25 |  | D155B | R5 |  | T8
UNI-D155B-UP2 | [0]5 | 40 | UP2 | CoRezyn 63-AX-051 | Knytex D155 (527 gsm) | 100 | 0 | 0 | 0 | 0 | 0 | 2.7 | 24h/20C, 2h/60 C | RTM | 2209 | D155B203 | 414 | 41.4 | 0.1 | 8 | 36.8 | 1.13 | 0.113 | 68483 |  | 25 |  | D155B | R5 |  | T8
UNI-D155B-UP2 | [0]5 | 40 | UP2 | CoRezyn 63-AX-051 | Knytex D155 (527 gsm) | 100 | 0 | 0 | 0 | 0 | 0 | 2.7 | 24h/20C, 2h/60 C | RTM | 2236 | D155B212 | 345 | 34.5 | 0.1 | 15 | 33.6 | 1.02 | 0.102 | 967901 |  | 25 |  | D155B | R5 |  | T8
UNI-D155B-UP2 | [0]5 | 40 | UP2 | CoRezyn 63-AX-051 | Knytex D155 (527 gsm) | 100 | 0 | 0 | 0 | 0 | 0 | 2.7 | 24h/20C, 2h/60 C | RTM | 2237 | D155B210 | 345 | 34.5 | 0.1 | 15 | 30.1 | 1.15 | 0.115 | 1104634 |  | 25 |  | D155B | R5 |  | T8
UNI-D155B-UP2 | [0]5 | 40 | UP2 | CoRezyn 63-AX-051 | Knytex D155 (527 gsm) | 100 | 0 | 0 | 0 | 0 | 0 | 2.7 | 24h/20C, 2h/60 C | RTM | 2338 | D155B202 | 483 | 48.3 | 0.1 | 5 | 30.4 | 1.59 | 0.159 | 19814 |  | 25 |  | D155B | R5 |  | T8
UNI-D155B-UP2 | [0]5 | 40 | UP2 | CoRezyn 63-AX-051 | Knytex D155 (527 gsm) | 100 | 0 | 0 | 0 | 0 | 0 | 2.7 | 24h/20C, 2h/60 C | RTM | 2339 | D155B213 | 552 | 55.2 | 0.1 | 3 | 32.2 | 1.71 | 0.171 | 2141 |  | 25 |  | D155B | R5 |  | T8
UNI-D155B-UP2 | [0]5 | 40 | UP2 | CoRezyn 63-AX-051 | Knytex D155 (527 gsm) | 100 | 0 | 0 | 0 | 0 | 0 | 2.7 | 24h/20C, 2h/60 C | RTM | 2340 | D155B208 | 552 | 55.2 | 0.1 | 4 | 30.3 | 1.82 | 0.182 | 2305 |  | 25 |  | D155B | R5 |  | T8
UNI-D155B-UP2 | [0]5 | 40 | UP2 | CoRezyn 63-AX-051 | Knytex D155 (527 gsm) | 100 | 0 | 0 | 0 | 0 | 0 | 2.7 | 24h/20C, 2h/60 C | RTM | 2341 | D155B211 | 552 | 55.2 | 0.1 | 4 | 31.8 | 1.73 | 0.173 | 1733 |  | 25 |  | D155B | R5 |  | T8
UNI-D155B-UP2 | [0]5 | 40 | UP2 | CoRezyn 63-AX-051 | Knytex D155 (527 gsm) | 100 | 0 | 0 | 0 | 0 | 0 | 2.7 | 24h/20C, 2h/60 C | RTM | 2342 | D155B214 | 414 | 41.4 | 0.1 | 10 | 30.8 | 1.34 | 0.134 | 48181 |  | 25 |  | D155B | R5 |  | T8
UNI-D155B-UP2 | [0]5 | 40 | UP2 | CoRezyn 63-AX-051 | Knytex D155 (527 gsm) | 100 | 0 | 0 | 0 | 0 | 0 | 2.7 | 24h/20C, 2h/60 C | RTM | 2657 | D155B301 |  | -620 | static | 3 mm/s |  |  |  | 1 |  | 25 |  | D155B | R5 |  | T8
UNI-D155B-UP2 | [0]5 | 40 | UP2 | CoRezyn 63-AX-051 | Knytex D155 (527 gsm) | 100 | 0 | 0 | 0 | 0 | 0 | 2.7 | 24h/20C, 2h/60 C | RTM | 2658 | D155B302 |  | -666 | static | 3 mm/s |  |  |  | 1 |  | 25 |  | D155B | R5 |  | T8
UNI-D155B-UP2 | [0]5 | 40 | UP2 | CoRezyn 63-AX-051 | Knytex D155 (527 gsm) | 100 | 0 | 0 | 0 | 0 | 0 | 2.7 | 24h/20C, 2h/60 C | RTM | 2659 | D155B303 |  | -642 | static | 3 mm/s |  |  |  | 1 |  | 25 |  | D155B | R5 |  | T8
UNI-D155B-UP2 | [0]5 | 40 | UP2 | CoRezyn 63-AX-051 | Knytex D155 (527 gsm) | 100 | 0 | 0 | 0 | 0 | 0 | 2.7 | 24h/20C, 2h/60 C | RTM | 2660 | D155B304 |  | -656 | static | 3 mm/s |  |  |  | 1 |  | 25 |  | D155B | R5 |  | T8
UNI-D155B-UP2 | [0]5 | 40 | UP2 | CoRezyn 63-AX-051 | Knytex D155 (527 gsm) | 100 | 0 | 0 | 0 | 0 | 0 | 2.7 | 24h/20C, 2h/60 C | RTM | 2776 | D155B174 |  | -681 | static | 3 mm/s |  |  |  | 1 |  | 25 |  | D155B | R5 |  | T8
UNI-D155B-UP2 | [0]5 | 40 | UP2 | CoRezyn 63-AX-051 | Knytex D155 (527 gsm) | 100 | 0 | 0 | 0 | 0 | 0 | 2.7 | 24h/20C, 2h/60 C | RTM | 2777 | D155B177 | -51.7 | -517 | 10 | 1 |  |  |  | 178 |  | 25 |  | D155B | R5 |  | T8
UNI-D155B-UP2 | [0]5 | 40 | UP2 | CoRezyn 63-AX-051 | Knytex D155 (527 gsm) | 100 | 0 | 0 | 0 | 0 | 0 | 2.7 | 24h/20C, 2h/60 C | RTM | 2778 | D155B175 | -41.4 | -414 | 10 | 10 |  |  |  | 76348 |  | 25 |  | D155B | R5 |  | T8
UNI-D155B-UP2 | [0]5 | 40 | UP2 | CoRezyn 63-AX-051 | Knytex D155 (527 gsm) | 100 | 0 | 0 | 0 | 0 | 0 | 2.7 | 24h/20C, 2h/60 C | RTM | 2779 | D155B178 | -41.4 | -414 | 10 | 10 |  |  |  | 61956 |  | 25 |  | D155B | R5 |  | T8
UNI-D155B-UP2 | [0]5 | 40 | UP2 | CoRezyn 63-AX-051 | Knytex D155 (527 gsm) | 100 | 0 | 0 | 0 | 0 | 0 | 2.7 | 24h/20C, 2h/60 C | RTM | 2780 | D155B180 | -34.5 | -345 | 10 | 12 |  |  |  | 954990 |  | 25 |  | D155B | R5 |  | T8
UNI-D155B-UP2 | [0]5 | 40 | UP2 | CoRezyn 63-AX-051 | Knytex D155 (527 gsm) | 100 | 0 | 0 | 0 | 0 | 0 | 2.7 | 24h/20C, 2h/60 C | RTM | 2781 | D155B176 | -34.5 | -345 | 10 | 12 |  |  |  | 893962 |  | 25 |  | D155B | R5 |  | T8
UNI-D155B-UP2 | [0]5 | 40 | UP2 | CoRezyn 63-AX-051 | Knytex D155 (527 gsm) | 100 | 0 | 0 | 0 | 0 | 0 | 2.7 | 24h/20C, 2h/60 C | RTM | 2782 | D155B173 | -34.5 | -345 | 10 | 12 |  |  |  | 1121768 |  | 25 |  | D155B | R5 |  | T8
UNI-D155B-UP2 | [0]5 | 40 | UP2 | CoRezyn 63-AX-051 | Knytex D155 (527 gsm) | 100 | 0 | 0 | 0 | 0 | 0 | 2.7 | 24h/20C, 2h/60 C | RTM | 2783 | D155B181 | -41.4 | -414 | 10 | 10 |  |  |  | 172874 |  | 25 |  | D155B | R5 |  | T8
UNI-D155B-UP2 | [0]5 | 40 | UP2 | CoRezyn 63-AX-051 | Knytex D155 (527 gsm) | 100 | 0 | 0 | 0 | 0 | 0 | 2.7 | 24h/20C, 2h/60 C | RTM | 2784 | D155B179 | -48.3 | -483 | 10 | 2 |  |  |  | 886 |  | 25 |  | D155B | R5 |  | T8
UNI-D155B-UP2 | [0]5 | 40 | UP2 | CoRezyn 63-AX-051 | Knytex D155 (527 gsm) | 100 | 0 | 0 | 0 | 0 | 0 | 2.7 | 24h/20C, 2h/60 C | RTM | 3735 | D155B222 | 831 |  | static | 13 mm/s | 32.8 |  |  | 1 |  | 25 |  | D155B | R5 |  | T8
UNI-D155B-UP2 | [0]5 | 40 | UP2 | CoRezyn 63-AX-051 | Knytex D155 (527 gsm) | 100 | 0 | 0 | 0 | 0 | 0 | 2.7 | 24h/20C, 2h/60 C | RTM | 3736 | D155B223 | 845 |  | static | 13 mm/s |  |  |  | 1 |  | 25 |  | D155B | R5 |  | T8
UNI-D155B-UP2 | [0]5 | 40 | UP2 | CoRezyn 63-AX-051 | Knytex D155 (527 gsm) | 100 | 0 | 0 | 0 | 0 | 0 | 2.7 | 24h/20C, 2h/60 C | RTM | 3737 | D155B218 | 775 |  | static | 13 mm/s |  |  |  | 1 |  | 25 |  | D155B | R5 |  | T8
UNI-D155B-UP2 | [0]5 | 40 | UP2 | CoRezyn 63-AX-051 | Knytex D155 (527 gsm) | 100 | 0 | 0 | 0 | 0 | 0 | 2.7 | 24h/20C, 2h/60 C | RTM | 3738 | D155B218 | 843 |  | static | 13 mm/s |  |  |  | 1 |  | 25 |  | D155B | R5 |  | T8
UNI-D155C-UP2 | [0]7 | 47 | UP2 | CoRezyn 63-AX-051 | Knytex D155 (527 gsm) | 100 | 0 | 0 | 0 | 0 | 0 | 2.99 | 24h/20C, 2h/60 C | RTM | 2124 | D155C111 | 1189 |  | static | 13 mm/s | 33.6 | 3.57 |  | 1 |  | 25 |  | D155C | R5 |  | T8
UNI-D155C-UP2 | [0]7 | 47 | UP2 | CoRezyn 63-AX-051 | Knytex D155 (527 gsm) | 100 | 0 | 0 | 0 | 0 | 0 | 2.99 | 24h/20C, 2h/60 C | RTM | 2125 | D155C109 | 1184 |  | static | 13 mm/s | 32.3 | 3.66 |  | 1 |  | 25 |  | D155C | R5 |  | T8
UNI-D155C-UP2 | [0]7 | 47 | UP2 | CoRezyn 63-AX-051 | Knytex D155 (527 gsm) | 100 | 0 | 0 | 0 | 0 | 0 | 2.99 | 24h/20C, 2h/60 C | RTM | 2126 | D155C107 | 1188 |  | static | 13 mm/s | 34.6 | 3.43 |  | 1 |  | 25 |  | D155C | R5 |  | T8
UNI-D155C-UP2 | [0]7 | 47 | UP2 | CoRezyn 63-AX-051 | Knytex D155 (527 gsm) | 100 | 0 | 0 | 0 | 0 | 0 | 2.99 | 24h/20C, 2h/60 C | RTM | 2127 | D155C101 | 827 | 82.7 | 0.1 | 2 | 32.5 | 2.55 | 0.255 | 315 |  | 25 |  | D155C | R5 |  | T8
UNI-D155C-UP2 | [0]7 | 47 | UP2 | CoRezyn 63-AX-051 | Knytex D155 (527 gsm) | 100 | 0 | 0 | 0 | 0 | 0 | 2.99 | 24h/20C, 2h/60 C | RTM | 2128 | D155C105 | 552 | 55.2 | 0.1 | 5 | 34 | 1.59 | 0.159 | 11103 |  | 25 |  | D155C | R5 |  | T8
UNI-D155C-UP2 | [0]7 | 47 | UP2 | CoRezyn 63-AX-051 | Knytex D155 (527 gsm) | 100 | 0 | 0 | 0 | 0 | 0 | 2.99 | 24h/20C, 2h/60 C | RTM | 2129 | D155C110 | 552 | 55.2 | 0.1 | 5 | 33.4 | 1.62 | 0.162 | 10021 |  | 25 |  | D155C | R5 |  | T8
UNI-D155C-UP2 | [0]7 | 47 | UP2 | CoRezyn 63-AX-051 | Knytex D155 (527 gsm) | 100 | 0 | 0 | 0 | 0 | 0 | 2.99 | 24h/20C, 2h/60 C | RTM | 2130 | D155C106 | 414 | 41.4 | 0.1 | 12 | 33.7 | 1.24 | 0.124 | 189546 |  | 25 |  | D155C | R5 |  | T8
UNI-D155C-UP2 | [0]7 | 47 | UP2 | CoRezyn 63-AX-051 | Knytex D155 (527 gsm) | 100 | 0 | 0 | 0 | 0 | 0 | 2.99 | 24h/20C, 2h/60 C | RTM | 2131 | D155C104 | 345 | 34.5 | 0.1 | 15 | 35.6 | 1.01 | 0.101 | 1276914 |  | 25 |  | D155C | R5 |  | T8
UNI-D155C-UP2 | [0]7 | 47 | UP2 | CoRezyn 63-AX-051 | Knytex D155 (527 gsm) | 100 | 0 | 0 | 0 | 0 | 0 | 2.99 | 24h/20C, 2h/60 C | RTM | 2132 | D155C108 | 414 | 41.4 | 0.1 | 10 | 37 | 1.23 | 0.123 | 133885 |  | 25 |  | D155C | R5 |  | T8
UNI-D155C-UP2 | [0]7 | 47 | UP2 | CoRezyn 63-AX-051 | Knytex D155 (527 gsm) | 100 | 0 | 0 | 0 | 0 | 0 | 2.99 | 24h/20C, 2h/60 C | RTM | 2133 | D155C100 | 414 | 41.4 | 0.1 | 10 | 34.3 | 1.24 | 0.124 | 206447 |  | 25 |  | D155C | R5 |  | T8
UNI-D155C-UP2 | [0]7 | 47 | UP2 | CoRezyn 63-AX-051 | Knytex D155 (527 gsm) | 100 | 0 | 0 | 0 | 0 | 0 | 2.99 | 24h/20C, 2h/60 C | RTM | 2134 | D155C114 | 552 | 55.2 | 0.1 | 4 | 32.1 | 1.68 | 0.168 | 14762 |  | 25 |  | D155C | R5 |  | T8
UNI-D155C-UP2 | [0]7 | 47 | UP2 | CoRezyn 63-AX-051 | Knytex D155 (527 gsm) | 100 | 0 | 0 | 0 | 0 | 0 | 2.99 | 24h/20C, 2h/60 C | RTM | 2135 | D155C102 | 345 | 34.5 | 0.1 | 12 | 35.1 | 0.99 | 0.099 | 854271 |  | 25 |  | D155C | R5 |  | T8
UNI-D155C-UP2 | [0]7 | 47 | UP2 | CoRezyn 63-AX-051 | Knytex D155 (527 gsm) | 100 | 0 | 0 | 0 | 0 | 0 | 2.99 | 24h/20C, 2h/60 C | RTM | 2136 | D155C103 | 345 | 34.5 | 0.1 | 12 | 32.2 | 1.04 | 0.104 | 644464 |  | 25 |  | D155C | R5 |  | T8
UNI-D155C2-UP2 | [0]7 | 47 | UP2 | CoRezyn 63-AX-051 | Knytex D155 (527 gsm) | 100 | 0 | 0 | 0 | 0 | 0 | 2.99 | 24h/20C, 2h/60 C | RTM | 2220 | D155C202 | 1129 |  | static | 13 mm/s | 43 | 2.62 |  | 1 |  | 25 | Thickness tapered coupon | D155C2 | R5 |  | T8
UNI-D155C2-UP2 | [0]7 | 47 | UP2 | CoRezyn 63-AX-051 | Knytex D155 (527 gsm) | 100 | 0 | 0 | 0 | 0 | 0 | 2.99 | 24h/20C, 2h/60 C | RTM | 2221 | D155C205 | 1208 |  | static | 13 mm/s | 42.6 | 2.83 |  | 1 |  | 25 | Thickness tapered coupon | D155C2 | R5 |  | T8
UNI-D155C2-UP2 | [0]7 | 47 | UP2 | CoRezyn 63-AX-051 | Knytex D155 (527 gsm) | 100 | 0 | 0 | 0 | 0 | 0 | 2.99 | 24h/20C, 2h/60 C | RTM | 2222 | D155C203 | 1152 |  | static | 13 mm/s | 43.8 | 2.63 |  | 1 |  | 25 | Thickness tapered coupon | D155C2 | R5 |  | T8
UNI-D155C2-UP2 | [0]7 | 47 | UP2 | CoRezyn 63-AX-051 | Knytex D155 (527 gsm) | 100 | 0 | 0 | 0 | 0 | 0 | 2.99 | 24h/20C, 2h/60 C | RTM | 2223 | D155C206 | 552 | 55.2 | 0.1 | 5 | 46.7 | 1.18 | 0.118 | 19546 |  | 25 | Thickness tapered coupon | D155C2 | R5 |  | T8
UNI-D155C2-UP2 | [0]7 | 47 | UP2 | CoRezyn 63-AX-051 | Knytex D155 (527 gsm) | 100 | 0 | 0 | 0 | 0 | 0 | 2.99 | 24h/20C, 2h/60 C | RTM | 2224 | D155C207 | 552 | 55.2 | 0.1 | 5 | 43 | 1.28 | 0.128 | 19611 |  | 25 | Thickness tapered coupon | D155C2 | R5 |  | T8
UNI-D155C2-UP2 | [0]7 | 47 | UP2 | CoRezyn 63-AX-051 | Knytex D155 (527 gsm) | 100 | 0 | 0 | 0 | 0 | 0 | 2.99 | 24h/20C, 2h/60 C | RTM | 2225 | D155C209 | 552 | 55.2 | 0.1 | 5 | 46.7 | 1.09 | 0.109 | 25014 |  | 25 | Thickness tapered coupon | D155C2 | R5 |  | T8
UNI-D155C2-UP2 | [0]7 | 47 | UP2 | CoRezyn 63-AX-051 | Knytex D155 (527 gsm) | 100 | 0 | 0 | 0 | 0 | 0 | 2.99 | 24h/20C, 2h/60 C | RTM | 2227 | D155C210 | 345 | 34.5 | 0.1 | 10 | 41.4 | 0.83 | 0.083 | 1369554 |  | 25 | Thickness tapered coupon | D155C2 | R5 |  | T8
UNI-D155C2-UP2 | [0]7 | 47 | UP2 | CoRezyn 63-AX-051 | Knytex D155 (527 gsm) | 100 | 0 | 0 | 0 | 0 | 0 | 2.99 | 24h/20C, 2h/60 C | RTM | 2228 | D155C213 | 345 | 34.5 | 0.1 | 12 | 43.4 | 0.75 | 0.075 | 1251972 |  | 25 | Thickness tapered coupon | D155C2 | R5 |  | T8
UNI-D155C2-UP2 | [0]7 | 47 | UP2 | CoRezyn 63-AX-051 | Knytex D155 (527 gsm) | 100 | 0 | 0 | 0 | 0 | 0 | 2.99 | 24h/20C, 2h/60 C | RTM | 2229 | D155C211 | 690 | 69 | 0.1 | 2 | 42.5 | 1.65 | 0.165 | 3370 |  | 25 | Thickness tapered coupon | D155C2 | R5 |  | T8
UNI-D155C2-UP2 | [0]7 | 47 | UP2 | CoRezyn 63-AX-051 | Knytex D155 (527 gsm) | 100 | 0 | 0 | 0 | 0 | 0 | 2.99 | 24h/20C, 2h/60 C | RTM | 2230 | D155C208 | 690 | 69 | 0.1 | 2 | 42.8 | 1.61 | 0.161 | 2480 |  | 25 | Thickness tapered coupon | D155C2 | R5 |  | T8
UNI-D155C2-UP2 | [0]7 | 47 | UP2 | CoRezyn 63-AX-051 | Knytex D155 (527 gsm) | 100 | 0 | 0 | 0 | 0 | 0 | 2.99 | 24h/20C, 2h/60 C | RTM | 2231 | D155C201 | 414 | 41.4 | 0.1 | 5 | 45 | 0.92 | 0.092 | 196825 |  | 25 | Thickness tapered coupon | D155C2 | R5 |  | T8
UNI-D155C2-UP2 | [0]7 | 47 | UP2 | CoRezyn 63-AX-051 | Knytex D155 (527 gsm) | 100 | 0 | 0 | 0 | 0 | 0 | 2.99 | 24h/20C, 2h/60 C | RTM | 2232 | D155C212 | 414 | 41.4 | 0.1 | 10 | 43.4 | 0.95 | 0.095 | 278697 |  | 25 | Thickness tapered coupon | D155C2 | R5 |  | T8
UNI-D155C2-UP2 | [0]7 | 47 | UP2 | CoRezyn 63-AX-051 | Knytex D155 (527 gsm) | 100 | 0 | 0 | 0 | 0 | 0 | 2.99 | 24h/20C, 2h/60 C | RTM | 2233 | D155C204 | 414 | 41.4 | 0.1 | 10 | 41.8 | 0.99 | 0.099 | 188541 |  | 25 | Thickness tapered coupon | D155C2 | R5 |  | T8
UNI-D155C2-UP2 | [0]7 | 47 | UP2 | CoRezyn 63-AX-051 | Knytex D155 (527 gsm) | 100 | 0 | 0 | 0 | 0 | 0 | 2.99 | 24h/20C, 2h/60 C | RTM | 2234 | D155C216 | 690 | 69 | 0.1 | 2 | 40.5 | 1.7 | 0.17 | 3610 |  | 25 | Thickness tapered coupon | D155C2 | R5 |  | T8
UNI-D155C2-UP2 | [0]7 | 47 | UP2 | CoRezyn 63-AX-051 | Knytex D155 (527 gsm) | 100 | 0 | 0 | 0 | 0 | 0 | 2.99 | 24h/20C, 2h/60 C | RTM | 2235 | D155C217 | 345 | 34.5 | 0.1 | 15 | 42.4 | 0.81 | 0.081 | 1182710 |  | 25 | Thickness tapered coupon | D155C2 | R5 |  | T8
UNI-D155C2-UP2 | [0]7 | 47 | UP2 | CoRezyn 63-AX-051 | Knytex D155 (527 gsm) | 100 | 0 | 0 | 0 | 0 | 0 | 2.99 | 24h/20C, 2h/60 C | RTM | 2661 | D155C301 |  | -847 | static | 3 mm/s |  |  |  | 1 |  | 25 | Thickness tapered coupon | D155C2 | R5 |  | T8
UNI-D155C2-UP2 | [0]7 | 47 | UP2 | CoRezyn 63-AX-051 | Knytex D155 (527 gsm) | 100 | 0 | 0 | 0 | 0 | 0 | 2.99 | 24h/20C, 2h/60 C | RTM | 2662 | D155C302 |  | -734 | static | 3 mm/s |  |  |  | 1 |  | 25 | Thickness tapered coupon | D155C2 | R5 |  | T8
UNI-D155C2-UP2 | [0]7 | 47 | UP2 | CoRezyn 63-AX-051 | Knytex D155 (527 gsm) | 100 | 0 | 0 | 0 | 0 | 0 | 2.99 | 24h/20C, 2h/60 C | RTM | 2663 | D155C303 |  | -752 | static | 3 mm/s |  |  |  | 1 |  | 25 | Thickness tapered coupon | D155C2 | R5 |  | T8
UNI-D155C2-UP2 | [0]7 | 47 | UP2 | CoRezyn 63-AX-051 | Knytex D155 (527 gsm) | 100 | 0 | 0 | 0 | 0 | 0 | 2.99 | 24h/20C, 2h/60 C | RTM | 2664 | D155C304 |  | -841 | static | 3 mm/s |  |  |  | 1 |  | 25 | Thickness tapered coupon | D155C2 | R5 |  | T8
UNI-D155G-UP2 | [0]8 | 58 | UP2 | CoRezyn 63-AX-051 | Knytex D155 (527 gsm) | 100 | 0 | 0 | 0 | 0 | 0 | 2.81 | 24h/20C, 2h/60 C | RTM | 2189 | D155G104 | 1318 |  | static | 13 mm/s | 48.4 | 2.7 |  | 1 |  | 25 |  | D155G | R5 |  | T8
UNI-D155G-UP2 | [0]8 | 58 | UP2 | CoRezyn 63-AX-051 | Knytex D155 (527 gsm) | 100 | 0 | 0 | 0 | 0 | 0 | 2.81 | 24h/20C, 2h/60 C | RTM | 2190 | D155G110 | 1320 |  | static | 13 mm/s | 48.2 | 2.7 |  | 1 |  | 25 |  | D155G | R5 |  | T8
UNI-D155G-UP2 | [0]8 | 58 | UP2 | CoRezyn 63-AX-051 | Knytex D155 (527 gsm) | 100 | 0 | 0 | 0 | 0 | 0 | 2.81 | 24h/20C, 2h/60 C | RTM | 2191 | D155G115 | 1303 |  | static | 13 mm/s | 46.7 | 2.8 |  | 1 |  | 25 |  | D155G | R5 |  | T8
UNI-D155G-UP2 | [0]8 | 58 | UP2 | CoRezyn 63-AX-051 | Knytex D155 (527 gsm) | 100 | 0 | 0 | 0 | 0 | 0 | 2.81 | 24h/20C, 2h/60 C | RTM | 2192 | D155G103 | 690 | 69 | 0.1 | 4 | 49.8 | 1.39 | 0.139 | 4546 |  | 25 |  | D155G | R5 |  | T8
UNI-D155G-UP2 | [0]8 | 58 | UP2 | CoRezyn 63-AX-051 | Knytex D155 (527 gsm) | 100 | 0 | 0 | 0 | 0 | 0 | 2.81 | 24h/20C, 2h/60 C | RTM | 2193 | D155G107 | 690 | 69 | 0.1 | 2 | 46.3 | 1.49 | 0.149 | 1839 |  | 25 |  | D155G | R5 |  | T8
UNI-D155G-UP2 | [0]8 | 58 | UP2 | CoRezyn 63-AX-051 | Knytex D155 (527 gsm) | 100 | 0 | 0 | 0 | 0 | 0 | 2.81 | 24h/20C, 2h/60 C | RTM | 2194 | D155G106 | 552 | 55.2 | 0.1 | 5 | 49 | 1.13 | 0.113 | 14842 |  | 25 |  | D155G | R5 |  | T8
UNI-D155G-UP2 | [0]8 | 58 | UP2 | CoRezyn 63-AX-051 | Knytex D155 (527 gsm) | 100 | 0 | 0 | 0 | 0 | 0 | 2.81 | 24h/20C, 2h/60 C | RTM | 2195 | D155G109 | 552 | 55.2 | 0.1 | 5 | 51.3 | 1.08 | 0.108 | 10796 |  | 25 |  | D155G | R5 |  | T8
UNI-D155G-UP2 | [0]8 | 58 | UP2 | CoRezyn 63-AX-051 | Knytex D155 (527 gsm) | 100 | 0 | 0 | 0 | 0 | 0 | 2.81 | 24h/20C, 2h/60 C | RTM | 2196 | D155G108 | 345 | 34.5 | 0.1 | 12 | 52.6 | 0.66 | 0.066 | 137665 |  | 25 |  | D155G | R5 |  | T8
UNI-D155G-UP2 | [0]8 | 58 | UP2 | CoRezyn 63-AX-051 | Knytex D155 (527 gsm) | 100 | 0 | 0 | 0 | 0 | 0 | 2.81 | 24h/20C, 2h/60 C | RTM | 2197 | D155G105 | 345 | 34.5 | 0.1 | 12 | 46.2 | 0.75 | 0.075 | 164363 |  | 25 |  | D155G | R5 |  | T8
UNI-D155G-UP2 | [0]8 | 58 | UP2 | CoRezyn 63-AX-051 | Knytex D155 (527 gsm) | 100 | 0 | 0 | 0 | 0 | 0 | 2.81 | 24h/20C, 2h/60 C | RTM | 2198 | D155G114 | 276 | 27.6 | 0.1 | 12 | 44.2 | 0.62 | 0.062 | 1154036 |  | 25 |  | D155G | R5 |  | T8
UNI-D155G-UP2 | [0]8 | 58 | UP2 | CoRezyn 63-AX-051 | Knytex D155 (527 gsm) | 100 | 0 | 0 | 0 | 0 | 0 | 2.81 | 24h/20C, 2h/60 C | RTM | 2199 | D155G102 | 276 | 27.6 | 0.1 | 12 | 41.4 | 0.66 | 0.066 | 817204 |  | 25 |  | D155G | R5 |  | T8
UNI-D155G-UP2 | [0]8 | 58 | UP2 | CoRezyn 63-AX-051 | Knytex D155 (527 gsm) | 100 | 0 | 0 | 0 | 0 | 0 | 2.81 | 24h/20C, 2h/60 C | RTM | 2200 | D155G101 | 345 | 34.5 | 0.1 | 10 | 44.5 | 0.78 | 0.078 | 169202 |  | 25 |  | D155G | R5 |  | T8
UNI-D155G-UP2 | [0]8 | 58 | UP2 | CoRezyn 63-AX-051 | Knytex D155 (527 gsm) | 100 | 0 | 0 | 0 | 0 | 0 | 2.81 | 24h/20C, 2h/60 C | RTM | 2201 | D155G112 | 690 | 69 | 0.1 | 2 | 45.2 | 1.53 | 0.153 | 2546 |  | 25 |  | D155G | R5 |  | T8
UNI-D155G-UP2 | [0]8 | 58 | UP2 | CoRezyn 63-AX-051 | Knytex D155 (527 gsm) | 100 | 0 | 0 | 0 | 0 | 0 | 2.81 | 24h/20C, 2h/60 C | RTM | 2202 | D155G113 | 552 | 55.2 | 0.1 | 5 | 43.7 | 1.26 | 0.126 | 11201 |  | 25 |  | D155G | R5 |  | T8
UNI-D155G-UP2 | [0]8 | 58 | UP2 | CoRezyn 63-AX-051 | Knytex D155 (527 gsm) | 100 | 0 | 0 | 0 | 0 | 0 | 2.81 | 24h/20C, 2h/60 C | RTM | 2665 | D155G301 |  | -729 | static | 13 mm/s |  |  |  | 1 |  | 25 |  | D155G | R5 |  | T8
UNI-D155G-UP2 | [0]8 | 58 | UP2 | CoRezyn 63-AX-051 | Knytex D155 (527 gsm) | 100 | 0 | 0 | 0 | 0 | 0 | 2.81 | 24h/20C, 2h/60 C | RTM | 2666 | D155G302 |  | -647 | static | 13 mm/s |  |  |  | 1 |  | 25 |  | D155G | R5 |  | T8
UNI-D155G-UP2 | [0]8 | 58 | UP2 | CoRezyn 63-AX-051 | Knytex D155 (527 gsm) | 100 | 0 | 0 | 0 | 0 | 0 | 2.81 | 24h/20C, 2h/60 C | RTM | 2667 | D155G303 |  | -698 | static | 13 mm/s |  |  |  | 1 |  | 25 |  | D155G | R5 |  | T8
UNI-D155G-UP2 | [0]8 | 58 | UP2 | CoRezyn 63-AX-051 | Knytex D155 (527 gsm) | 100 | 0 | 0 | 0 | 0 | 0 | 2.81 | 24h/20C, 2h/60 C | RTM | 2668 | D155G354 |  | -783 | static | 13 mm/s |  |  |  | 1 |  | 25 |  | D155G | R5 |  | T8
UNI-D155G-UP2 | [0]8 | 58 | UP2 | CoRezyn 63-AX-051 | Knytex D155 (527 gsm) | 100 | 0 | 0 | 0 | 0 | 0 | 2.81 | 24h/20C, 2h/60 C | RTM | 2766 | D155G305 | -55.2 | -552 | 10 | 12 |  |  |  | 38446 |  | 25 |  | D155G | R5 |  | T8
UNI-D155G-UP2 | [0]8 | 58 | UP2 | CoRezyn 63-AX-051 | Knytex D155 (527 gsm) | 100 | 0 | 0 | 0 | 0 | 0 | 2.81 | 24h/20C, 2h/60 C | RTM | 2767 | D155G306 | -55.2 | -552 | 10 | 12 |  |  |  | 130068 |  | 25 |  | D155G | R5 |  | T8
UNI-D155G-UP2 | [0]8 | 58 | UP2 | CoRezyn 63-AX-051 | Knytex D155 (527 gsm) | 100 | 0 | 0 | 0 | 0 | 0 | 2.81 | 24h/20C, 2h/60 C | RTM | 2768 | D155G309 | -55.2 | -552 | 10 | 12 |  |  |  | 57998 |  | 25 |  | D155G | R5 |  | T8
UNI-D155G-UP2 | [0]8 | 58 | UP2 | CoRezyn 63-AX-051 | Knytex D155 (527 gsm) | 100 | 0 | 0 | 0 | 0 | 0 | 2.81 | 24h/20C, 2h/60 C | RTM | 2770 | D155G307 | -48.3 | -483 | 10 | 12 |  |  |  | 161615 |  | 25 |  | D155G | R5 |  | T8
UNI-D155G-UP2 | [0]8 | 58 | UP2 | CoRezyn 63-AX-051 | Knytex D155 (527 gsm) | 100 | 0 | 0 | 0 | 0 | 0 | 2.81 | 24h/20C, 2h/60 C | RTM | 2771 | D155G305 | -48.3 | -483 | 10 | 12 |  |  |  | 74321 |  | 25 |  | D155G | R5 |  | T8
UNI-D155G-UP2 | [0]8 | 58 | UP2 | CoRezyn 63-AX-051 | Knytex D155 (527 gsm) | 100 | 0 | 0 | 0 | 0 | 0 | 2.81 | 24h/20C, 2h/60 C | RTM | 2772 | D155G304 |  | -730 | static | 13 mm/s |  |  |  | 1 |  | 25 |  | D155G | R5 |  | T8
UNI-D155G-UP2 | [0]8 | 58 | UP2 | CoRezyn 63-AX-051 | Knytex D155 (527 gsm) | 100 | 0 | 0 | 0 | 0 | 0 | 2.81 | 24h/20C, 2h/60 C | RTM | 2773 | D155G316 | -62.1 | -621 | 10 | 1 |  |  |  | 90 |  | 25 |  | D155G | R5 |  | T8
UNI-D155G-UP2 | [0]8 | 58 | UP2 | CoRezyn 63-AX-051 | Knytex D155 (527 gsm) | 100 | 0 | 0 | 0 | 0 | 0 | 2.81 | 24h/20C, 2h/60 C | RTM | 2774 | D155G320 | -62.1 | -621 | 10 | 1 |  |  |  | 136 |  | 25 |  | D155G | R5 |  | T8
UNI-D155G-UP2 | [0]8 | 58 | UP2 | CoRezyn 63-AX-051 | Knytex D155 (527 gsm) | 100 | 0 | 0 | 0 | 0 | 0 | 2.81 | 24h/20C, 2h/60 C | RTM | 2775 | D155G310 | -62.1 | -621 | 10 | 1 |  |  |  | 62 |  | 25 |  | D155G | R5 |  | T8
UNI-D155G-UP2 | [0]8 | 58 | UP2 | CoRezyn 63-AX-051 | Knytex D155 (527 gsm) | 100 | 0 | 0 | 0 | 0 | 0 | 2.81 | 24h/20C, 2h/60 C | RTM | 3117 | D155G315 |  | -821 | static | 13 mm/s |  |  |  | 1 |  | 25 |  | D155G | R5 |  | T8
UNI-D155G-UP2 | [0]8 | 58 | UP2 | CoRezyn 63-AX-051 | Knytex D155 (527 gsm) | 100 | 0 | 0 | 0 | 0 | 0 | 2.81 | 24h/20C, 2h/60 C | RTM | 3118 | D155G302 |  | -752 | static | 13 mm/s |  |  |  | 1 |  | 25 |  | D155G | R5 |  | T8
UNI-D155G-UP2 | [0]8 | 58 | UP2 | CoRezyn 63-AX-051 | Knytex D155 (527 gsm) | 100 | 0 | 0 | 0 | 0 | 0 | 2.81 | 24h/20C, 2h/60 C | RTM | 3119 | D155G310 |  | -722 | static | 13 mm/s |  |  |  | 1 |  | 25 |  | D155G | R5 |  | T8
UNI-D155G-UP2 | [0]8 | 58 | UP2 | CoRezyn 63-AX-051 | Knytex D155 (527 gsm) | 100 | 0 | 0 | 0 | 0 | 0 | 2.81 | 24h/20C, 2h/60 C | RTM | 3599 | D155G314 |  | -627 | static | 0.0254 mm/s |  |  |  | 1 |  | 25 | Gage length of 13 mm (strain rate effect tests). | D155G | R5 |  | T8
UNI-D155G-UP2 | [0]8 | 58 | UP2 | CoRezyn 63-AX-051 | Knytex D155 (527 gsm) | 100 | 0 | 0 | 0 | 0 | 0 | 2.81 | 24h/20C, 2h/60 C | RTM | 3600 | D155G321 |  | -660 | static | 0.0254 mm/s |  |  |  | 1 |  | 25 | Gage length of 13 mm (strain rate effect tests). | D155G | R5 |  | T8
UNI-D155G-UP2 | [0]8 | 58 | UP2 | CoRezyn 63-AX-051 | Knytex D155 (527 gsm) | 100 | 0 | 0 | 0 | 0 | 0 | 2.81 | 24h/20C, 2h/60 C | RTM | 3601 | D155G323 |  | -654 | static | 0.0254 mm/s |  |  |  | 1 |  | 25 | Gage length of 13 mm (strain rate effect tests). | D155G | R5 |  | T8
UNI-D155G-UP2 | [0]8 | 58 | UP2 | CoRezyn 63-AX-051 | Knytex D155 (527 gsm) | 100 | 0 | 0 | 0 | 0 | 0 | 2.81 | 24h/20C, 2h/60 C | RTM | 3602 | D155G311 |  | -739 | static | 2.54 mm/s |  |  |  | 1 |  | 25 | Gage length of 13 mm (strain rate effect tests). | D155G | R5 |  | T8
UNI-D155G-UP2 | [0]8 | 58 | UP2 | CoRezyn 63-AX-051 | Knytex D155 (527 gsm) | 100 | 0 | 0 | 0 | 0 | 0 | 2.81 | 24h/20C, 2h/60 C | RTM | 3603 | D155G322 |  | -723 | static | 2.54 mm/s |  |  |  | 1 |  | 25 | Gage length of 13 mm (strain rate effect tests). | D155G | R5 |  | T8
UNI-D155G-UP2 | [0]8 | 58 | UP2 | CoRezyn 63-AX-051 | Knytex D155 (527 gsm) | 100 | 0 | 0 | 0 | 0 | 0 | 2.81 | 24h/20C, 2h/60 C | RTM | 3604 | D155G324 |  | -701 | static | 2.54 mm/s |  |  |  | 1 |  | 25 | Gage length of 13 mm (strain rate effect tests). | D155G | R5 |  | T8
UNI-D155G-UP2 | [0]8 | 58 | UP2 | CoRezyn 63-AX-051 | Knytex D155 (527 gsm) | 100 | 0 | 0 | 0 | 0 | 0 | 2.81 | 24h/20C, 2h/60 C | RTM | 3605 | D155G317 |  | -673 | static | 13 mm/s |  |  |  | 1 |  | 25 | Gage length of 13 mm (strain rate effect tests). | D155G | R5 |  | T8
UNI-D155G-UP2 | [0]8 | 58 | UP2 | CoRezyn 63-AX-051 | Knytex D155 (527 gsm) | 100 | 0 | 0 | 0 | 0 | 0 | 2.81 | 24h/20C, 2h/60 C | RTM | 3606 | D155G313 |  | -762 | static | 13 mm/s |  |  |  | 1 |  | 25 | Gage length of 13 mm (strain rate effect tests). | D155G | R5 |  | T8
UNI-D155G-UP2 | [0]8 | 58 | UP2 | CoRezyn 63-AX-051 | Knytex D155 (527 gsm) | 100 | 0 | 0 | 0 | 0 | 0 | 2.81 | 24h/20C, 2h/60 C | RTM | 3607 | D155G319 |  | -784 | static | 13 mm/s |  |  |  | 1 |  | 25 | Gage length of 13 mm (strain rate effect tests). | D155G | R5 |  | T8
UNI-D155G-UP2 | [0]8 | 58 | UP2 | CoRezyn 63-AX-051 | Knytex D155 (527 gsm) | 100 | 0 | 0 | 0 | 0 | 0 | 2.81 | 24h/20C, 2h/60 C | RTM | 3608 | D155G335 |  | -757 | static | 25 mm/s |  |  |  | 1 |  | 25 | Gage length of 13 mm (strain rate effect tests). | D155G | R5 |  | T8
UNI-D155G-UP2 | [0]8 | 58 | UP2 | CoRezyn 63-AX-051 | Knytex D155 (527 gsm) | 100 | 0 | 0 | 0 | 0 | 0 | 2.81 | 24h/20C, 2h/60 C | RTM | 3609 | D155G330 |  | -776 | static | 25 mm/s |  |  |  | 1 |  | 25 | Gage length of 13 mm (strain rate effect tests). | D155G | R5 |  | T8
UNI-D155G-UP2 | [0]8 | 58 | UP2 | CoRezyn 63-AX-051 | Knytex D155 (527 gsm) | 100 | 0 | 0 | 0 | 0 | 0 | 2.81 | 24h/20C, 2h/60 C | RTM | 3610 | D155G333 |  | -768 | static | 25 mm/s |  |  |  | 1 |  | 25 | Gage length of 13 mm (strain rate effect tests). | D155G | R5 |  | T8
UNI-D155G-UP2 | [0]8 | 58 | UP2 | CoRezyn 63-AX-051 | Knytex D155 (527 gsm) | 100 | 0 | 0 | 0 | 0 | 0 | 2.81 | 24h/20C, 2h/60 C | RTM | 3611 | D155G332 |  | -735 | static | 127 mm/s |  |  |  | 1 |  | 25 | Gage length of 13 mm (strain rate effect tests). | D155G | R5 |  | T8
UNI-D155G-UP2 | [0]8 | 58 | UP2 | CoRezyn 63-AX-051 | Knytex D155 (527 gsm) | 100 | 0 | 0 | 0 | 0 | 0 | 2.81 | 24h/20C, 2h/60 C | RTM | 3612 | D155G331 |  | -796 | static | 127 mm/s |  |  |  | 1 |  | 25 | Gage length of 13 mm (strain rate effect tests). | D155G | R5 |  | T8
UNI-D155G-UP2 | [0]8 | 58 | UP2 | CoRezyn 63-AX-051 | Knytex D155 (527 gsm) | 100 | 0 | 0 | 0 | 0 | 0 | 2.81 | 24h/20C, 2h/60 C | RTM | 3613 | D155G336 |  | -755 | static | 127 mm/s |  |  |  | 1 |  | 25 | Gage length of 13 mm (strain rate effect tests). | D155G | R5 |  | T8
UNI-D155G-UP2 | [0]8 | 58 | UP2 | CoRezyn 63-AX-051 | Knytex D155 (527 gsm) | 100 | 0 | 0 | 0 | 0 | 0 | 2.81 | 24h/20C, 2h/60 C | RTM | 3614 | D155G217 | 964 |  | static | 0.0254 mm/s |  |  |  | 1 |  | 25 | Gage length of 100 mm (strain rate effect tests). | D155G | R5 |  | T8
UNI-D155G-UP2 | [0]8 | 58 | UP2 | CoRezyn 63-AX-051 | Knytex D155 (527 gsm) | 100 | 0 | 0 | 0 | 0 | 0 | 2.81 | 24h/20C, 2h/60 C | RTM | 3615 | D155G219 | 833 |  | static | 0.0254 mm/s |  |  |  | 1 |  | 25 | Gage length of 100 mm (strain rate effect tests). | D155G | R5 |  | T8
UNI-D155G-UP2 | [0]8 | 58 | UP2 | CoRezyn 63-AX-051 | Knytex D155 (527 gsm) | 100 | 0 | 0 | 0 | 0 | 0 | 2.81 | 24h/20C, 2h/60 C | RTM | 3616 | D155G214 | 897 |  | static | 0.0254 mm/s |  |  |  | 1 |  | 25 | Gage length of 100 mm (strain rate effect tests). | D155G | R5 |  | T8
UNI-D155G-UP2 | [0]8 | 58 | UP2 | CoRezyn 63-AX-051 | Knytex D155 (527 gsm) | 100 | 0 | 0 | 0 | 0 | 0 | 2.81 | 24h/20C, 2h/60 C | RTM | 3617 | D155G216 | 1086 |  | static | 2.54 mm/s |  |  |  | 1 |  | 25 | Gage length of 100 mm (strain rate effect tests). | D155G | R5 |  | T8
UNI-D155G-UP2 | [0]8 | 58 | UP2 | CoRezyn 63-AX-051 | Knytex D155 (527 gsm) | 100 | 0 | 0 | 0 | 0 | 0 | 2.81 | 24h/20C, 2h/60 C | RTM | 3618 | D155G221 | 1143 |  | static | 2.54 mm/s |  |  |  | 1 |  | 25 | Gage length of 100 mm (strain rate effect tests). | D155G | R5 |  | T8
UNI-D155G-UP2 | [0]8 | 58 | UP2 | CoRezyn 63-AX-051 | Knytex D155 (527 gsm) | 100 | 0 | 0 | 0 | 0 | 0 | 2.81 | 24h/20C, 2h/60 C | RTM | 3619 | D155G222 | 1061 |  | static | 2.54 mm/s |  |  |  | 1 |  | 25 | Gage length of 100 mm (strain rate effect tests). | D155G | R5 |  | T8
UNI-D155G-UP2 | [0]8 | 58 | UP2 | CoRezyn 63-AX-051 | Knytex D155 (527 gsm) | 100 | 0 | 0 | 0 | 0 | 0 | 2.81 | 24h/20C, 2h/60 C | RTM | 3620 | D155G223 | 1140 |  | static | 13 mm/s |  |  |  | 1 |  | 25 | Gage length of 100 mm (strain rate effect tests). | D155G | R5 |  | T8
UNI-D155G-UP2 | [0]8 | 58 | UP2 | CoRezyn 63-AX-051 | Knytex D155 (527 gsm) | 100 | 0 | 0 | 0 | 0 | 0 | 2.81 | 24h/20C, 2h/60 C | RTM | 3621 | D155G226 | 1222 |  | static | 13 mm/s |  |  |  | 1 |  | 25 | Gage length of 100 mm (strain rate effect tests). | D155G | R5 |  | T8
UNI-D155G-UP2 | [0]8 | 58 | UP2 | CoRezyn 63-AX-051 | Knytex D155 (527 gsm) | 100 | 0 | 0 | 0 | 0 | 0 | 2.81 | 24h/20C, 2h/60 C | RTM | 3622 | D155G225 | 1024 |  | static | 13 mm/s |  |  |  | 1 |  | 25 | Gage length of 100 mm (strain rate effect tests). | D155G | R5 |  | T8
UNI-D155G-UP2 | [0]8 | 58 | UP2 | CoRezyn 63-AX-051 | Knytex D155 (527 gsm) | 100 | 0 | 0 | 0 | 0 | 0 | 2.81 | 24h/20C, 2h/60 C | RTM | 3623 | D155G224 | 1086 |  | static | 64 mm/s |  |  |  | 1 |  | 25 | Gage length of 100 mm (strain rate effect tests). | D155G | R5 |  | T8
UNI-D155G-UP2 | [0]8 | 58 | UP2 | CoRezyn 63-AX-051 | Knytex D155 (527 gsm) | 100 | 0 | 0 | 0 | 0 | 0 | 2.81 | 24h/20C, 2h/60 C | RTM | 3624 | D155G218 | 1100 |  | static | 64 mm/s |  |  |  | 1 |  | 25 | Gage length of 100 mm (strain rate effect tests). | D155G | R5 |  | T8
UNI-D155G-UP2 | [0]8 | 58 | UP2 | CoRezyn 63-AX-051 | Knytex D155 (527 gsm) | 100 | 0 | 0 | 0 | 0 | 0 | 2.81 | 24h/20C, 2h/60 C | RTM | 3625 | D155G220 | 1136 |  | static | 64 mm/s |  |  |  | 1 |  | 25 | Gage length of 100 mm (strain rate effect tests). | D155G | R5 |  | T8
UNI-D155H-UP2 | [0]7 | 52 | UP2 | CoRezyn 63-AX-051 | Knytex D155 (527 gsm) | 100 | 0 | 0 | 0 | 0 | 0 | 2.93 | 24h/20C, 2h/60 C | RTM | 2210 | D155H106 | 961 |  | static | 13 mm/s | 34.3 | 2.8 |  | 1 |  | 25 | Had stitching removed from fabric | D155H | R5 |  | T8
UNI-D155H-UP2 | [0]7 | 52 | UP2 | CoRezyn 63-AX-051 | Knytex D155 (527 gsm) | 100 | 0 | 0 | 0 | 0 | 0 | 2.93 | 24h/20C, 2h/60 C | RTM | 2211 | D155H111 | 886 |  | static | 13 mm/s | 33.1 | 2.7 |  | 1 |  | 25 | Had stitching removed from fabric | D155H | R5 |  | T8
UNI-D155H-UP2 | [0]7 | 52 | UP2 | CoRezyn 63-AX-051 | Knytex D155 (527 gsm) | 100 | 0 | 0 | 0 | 0 | 0 | 2.93 | 24h/20C, 2h/60 C | RTM | 2212 | D155H103 | 903 |  | static | 13 mm/s | 34.7 | 2.6 |  | 1 |  | 25 | Had stitching removed from fabric | D155H | R5 |  | T8
UNI-D155H-UP2 | [0]7 | 52 | UP2 | CoRezyn 63-AX-051 | Knytex D155 (527 gsm) | 100 | 0 | 0 | 0 | 0 | 0 | 2.93 | 24h/20C, 2h/60 C | RTM | 2215 | D155H108 | 552 | 55.2 | 0.1 | 5 | 34.4 | 1.6 | 0.16 | 39227 |  | 25 | Had stitching removed from fabric | D155H | R5 |  | T8
UNI-D155H-UP2 | [0]7 | 52 | UP2 | CoRezyn 63-AX-051 | Knytex D155 (527 gsm) | 100 | 0 | 0 | 0 | 0 | 0 | 2.93 | 24h/20C, 2h/60 C | RTM | 2216 | D155H109 | 552 | 55.2 | 0.1 | 5 | 35.4 | 1.56 | 0.156 | 22154 |  | 25 | Had stitching removed from fabric | D155H | R5 |  | T8
UNI-D155H-UP2 | [0]7 | 52 | UP2 | CoRezyn 63-AX-051 | Knytex D155 (527 gsm) | 100 | 0 | 0 | 0 | 0 | 0 | 2.93 | 24h/20C, 2h/60 C | RTM | 2217 | D155H122 | 1076 |  | static | 13 mm/s | 40.1 | 3 |  | 1 |  | 25 |  | D155H | R5 |  | T8
UNI-D155H-UP2 | [0]7 | 52 | UP2 | CoRezyn 63-AX-051 | Knytex D155 (527 gsm) | 100 | 0 | 0 | 0 | 0 | 0 | 2.93 | 24h/20C, 2h/60 C | RTM | 2218 | D155H121 | 1178 |  | static | 13 mm/s | 40.7 | 2.9 |  | 1 |  | 25 |  | D155H | R5 |  | T8
UNI-D155H-UP2 | [0]7 | 52 | UP2 | CoRezyn 63-AX-051 | Knytex D155 (527 gsm) | 100 | 0 | 0 | 0 | 0 | 0 | 2.93 | 24h/20C, 2h/60 C | RTM | 2219 | D155H120 | 1109 |  | static | 13 mm/s | 40.5 | 2.7 |  | 1 |  | 25 |  | D155H | R5 |  | T8
UNI-D155H-UP2 | [0]7 | 52 | UP2 | CoRezyn 63-AX-051 | Knytex D155 (527 gsm) | 100 | 0 | 0 | 0 | 0 | 0 | 2.93 | 24h/20C, 2h/60 C | RTM | 2226 | D155H102 | 552 | 55.2 | 0.1 | 5 | 33.9 | 1.62 | 0.162 | 41215 |  | 25 | Had stitching removed from fabric | D155H | R5 |  | T8
UNI-D155H-UP2 | [0]7 | 52 | UP2 | CoRezyn 63-AX-051 | Knytex D155 (527 gsm) | 100 | 0 | 0 | 0 | 0 | 0 | 2.93 | 24h/20C, 2h/60 C | RTM | 2344 | D155H210 | 483 |  | 0.1 | 10 | 37 | 1.3 | 0.13 | 156200 |  | 25 | Had stitching removed from fabric | D155H | R5 |  | T8
UNI-D155H-UP2 | [0]7 | 52 | UP2 | CoRezyn 63-AX-051 | Knytex D155 (527 gsm) | 100 | 0 | 0 | 0 | 0 | 0 | 2.93 | 24h/20C, 2h/60 C | RTM | 2346 | D155H204 | 1101 |  | static | 13 mm/s | 41.7 | 2.6 |  | 1 |  | 25 | Had stitching removed from fabric | D155H | R5 |  | T8
UNI-D155H-UP2 | [0]7 | 52 | UP2 | CoRezyn 63-AX-051 | Knytex D155 (527 gsm) | 100 | 0 | 0 | 0 | 0 | 0 | 2.93 | 24h/20C, 2h/60 C | RTM | 2347 | D155H203 | 483 | 48.3 | 0.1 | 15 | 38.8 | 1.24 | 0.124 | 128523 |  | 25 | Had stitching removed from fabric | D155H | R5 |  | T8
UNI-D155H-UP2 | [0]7 | 52 | UP2 | CoRezyn 63-AX-051 | Knytex D155 (527 gsm) | 100 | 0 | 0 | 0 | 0 | 0 | 2.93 | 24h/20C, 2h/60 C | RTM | 2348 | D155H208 | 483 | 48.3 | 0.1 | 12 | 39.7 | 1.21 | 0.121 | 195322 |  | 25 | Had stitching removed from fabric | D155H | R5 |  | T8
UNI-D155H-UP2 | [0]7 | 52 | UP2 | CoRezyn 63-AX-051 | Knytex D155 (527 gsm) | 100 | 0 | 0 | 0 | 0 | 0 | 2.93 | 24h/20C, 2h/60 C | RTM | 2349 | D155H209 | 414 | 41.4 | 0.1 | 15 | 40 | 1.04 | 0.104 | 3219571 |  | 25 | Had stitching removed from fabric | D155H | R5 |  | T8
UNI-D155H-UP2 | [0]7 | 52 | UP2 | CoRezyn 63-AX-051 | Knytex D155 (527 gsm) | 100 | 0 | 0 | 0 | 0 | 0 | 2.93 | 24h/20C, 2h/60 C | RTM | 2350 | D155H201 | 414 | 41.4 | 0.1 | 15 | 40.5 | 1.02 | 0.102 | 1211477 |  | 25 | Had stitching removed from fabric | D155H | R5 |  | T8
UNI-D155H-UP2 | [0]7 | 52 | UP2 | CoRezyn 63-AX-051 | Knytex D155 (527 gsm) | 100 | 0 | 0 | 0 | 0 | 0 | 2.93 | 24h/20C, 2h/60 C | RTM | 2351 | D155H212 | 690 | 69 | 0.1 | 4 | 42 | 1.64 | 0.164 | 2953 |  | 25 | Had stitching removed from fabric | D155H | R5 |  | T8
UNI-D155H-UP2 | [0]7 | 52 | UP2 | CoRezyn 63-AX-051 | Knytex D155 (527 gsm) | 100 | 0 | 0 | 0 | 0 | 0 | 2.93 | 24h/20C, 2h/60 C | RTM | 2352 | D155H206 | 690 | 69 | 0.1 | 4 | 41.4 | 1.67 | 0.167 | 2264 |  | 25 | Had stitching removed from fabric | D155H | R5 |  | T8
UNI-D155H-UP2 | [0]7 | 52 | UP2 | CoRezyn 63-AX-051 | Knytex D155 (527 gsm) | 100 | 0 | 0 | 0 | 0 | 0 | 2.93 | 24h/20C, 2h/60 C | RTM | 2353 | D155H207 | 690 | 69 | 0.1 | 4 | 40.7 | 1.7 | 0.17 | 1822 |  | 25 | Had stitching removed from fabric | D155H | R5 |  | T8
UNI-D155H-UP2 | [0]7 | 52 | UP2 | CoRezyn 63-AX-051 | Knytex D155 (527 gsm) | 100 | 0 | 0 | 0 | 0 | 0 | 2.93 | 24h/20C, 2h/60 C | RTM | 2669 | D155H301 |  | -718 | static | 3 mm/s |  |  |  | 1 |  | 25 | Had stitching removed from fabric | D155H | R5 |  | T8
UNI-D155H-UP2 | [0]7 | 52 | UP2 | CoRezyn 63-AX-051 | Knytex D155 (527 gsm) | 100 | 0 | 0 | 0 | 0 | 0 | 2.93 | 24h/20C, 2h/60 C | RTM | 2670 | D155H302 |  | -686 | static | 3 mm/s |  |  |  | 1 |  | 25 | Had stitching removed from fabric | D155H | R5 |  | T8
UNI-D155H-UP2 | [0]7 | 52 | UP2 | CoRezyn 63-AX-051 | Knytex D155 (527 gsm) | 100 | 0 | 0 | 0 | 0 | 0 | 2.93 | 24h/20C, 2h/60 C | RTM | 2671 | D155H303 |  | -623 | static | 3 mm/s |  |  |  | 1 |  | 25 |  | D155H | R5 |  | T8
UNI-D155H-UP2 | [0]7 | 52 | UP2 | CoRezyn 63-AX-051 | Knytex D155 (527 gsm) | 100 | 0 | 0 | 0 | 0 | 0 | 2.93 | 24h/20C, 2h/60 C | RTM | 2672 | D155H304 |  | -864 | static | 3 mm/s |  |  |  | 1 |  | 25 |  | D155H | R5 |  | T8
UNI-D155H-UP2 | [0]7 | 52 | UP2 | CoRezyn 63-AX-051 | Knytex D155 (527 gsm) | 100 | 0 | 0 | 0 | 0 | 0 | 2.93 | 24h/20C, 2h/60 C | RTM | 2673 | D155H305 |  | -795 | static | 3 mm/s |  |  |  | 1 |  | 25 |  | D155H | R5 |  | T8
UNI-D155H-UP2 | [0]7 | 52 | UP2 | CoRezyn 63-AX-051 | Knytex D155 (527 gsm) | 100 | 0 | 0 | 0 | 0 | 0 | 2.93 | 24h/20C, 2h/60 C | RTM | 2674 | D155H306 |  | -846 | static | 3 mm/s |  |  |  | 1 |  | 25 |  | D155H | R5 |  | T8
UNI-D155J-UP2 | [0]9 | 58 | UP2 | CoRezyn 63-AX-051 | Knytex D155 (527 gsm) | 100 | 0 | 0 | 0 | 0 | 0 | 3.54 | 24h/20C, 2h/60 C | RTM | 2428 | D155J111 | 1098 |  | static | 13 mm/s | 49.8 | 2.7 |  | 1 |  | 25 | Had stitching removed from fabric | D155J | R5 |  | T8
UNI-D155J-UP2 | [0]9 | 58 | UP2 | CoRezyn 63-AX-051 | Knytex D155 (527 gsm) | 100 | 0 | 0 | 0 | 0 | 0 | 3.54 | 24h/20C, 2h/60 C | RTM | 2429 | D155J114 | 1190 |  | static | 13 mm/s | 47.5 | 2.5 |  | 1 |  | 25 | Had stitching removed from fabric | D155J | R5 |  | T8
UNI-D155J-UP2 | [0]9 | 58 | UP2 | CoRezyn 63-AX-051 | Knytex D155 (527 gsm) | 100 | 0 | 0 | 0 | 0 | 0 | 3.54 | 24h/20C, 2h/60 C | RTM | 2430 | D155J101 | 1140 |  | static | 13 mm/s | 48.6 | 2.4 |  | 1 |  | 25 | Had stitching removed from fabric | D155J | R5 |  | T8
UNI-D155J-UP2 | [0]9 | 58 | UP2 | CoRezyn 63-AX-051 | Knytex D155 (527 gsm) | 100 | 0 | 0 | 0 | 0 | 0 | 3.54 | 24h/20C, 2h/60 C | RTM | 2431 | D155J103 | 690 | 69 | 0.1 | 5 | 44.9 | 1.54 | 0.154 | 6213 |  | 25 | Had stitching removed from fabric | D155J | R5 |  | T8
UNI-D155J-UP2 | [0]9 | 58 | UP2 | CoRezyn 63-AX-051 | Knytex D155 (527 gsm) | 100 | 0 | 0 | 0 | 0 | 0 | 3.54 | 24h/20C, 2h/60 C | RTM | 2432 | D155J115 | 690 | 69 | 0.1 | 5 | 50 | 1.38 | 0.138 | 7977 |  | 25 | Had stitching removed from fabric | D155J | R5 |  | T8
UNI-D155J-UP2 | [0]9 | 58 | UP2 | CoRezyn 63-AX-051 | Knytex D155 (527 gsm) | 100 | 0 | 0 | 0 | 0 | 0 | 3.54 | 24h/20C, 2h/60 C | RTM | 2433 | D155J106 | 690 | 69 | 0.1 | 5 | 46.8 | 1.47 | 0.147 | 4784 |  | 25 | Had stitching removed from fabric | D155J | R5 |  | T8
UNI-D155J-UP2 | [0]9 | 58 | UP2 | CoRezyn 63-AX-051 | Knytex D155 (527 gsm) | 100 | 0 | 0 | 0 | 0 | 0 | 3.54 | 24h/20C, 2h/60 C | RTM | 2434 | D155J108 | 552 | 55.2 | 0.1 | 5 | 50 | 1.1 | 0.11 | 20345 |  | 25 | Had stitching removed from fabric | D155J | R5 |  | T8
UNI-D155J-UP2 | [0]9 | 58 | UP2 | CoRezyn 63-AX-051 | Knytex D155 (527 gsm) | 100 | 0 | 0 | 0 | 0 | 0 | 3.54 | 24h/20C, 2h/60 C | RTM | 2435 | D155J105 | 552 | 55.2 | 0.1 | 5 | 50 | 1.1 | 0.11 | 73109 |  | 25 | Had stitching removed from fabric | D155J | R5 |  | T8
UNI-D155J-UP2 | [0]9 | 58 | UP2 | CoRezyn 63-AX-051 | Knytex D155 (527 gsm) | 100 | 0 | 0 | 0 | 0 | 0 | 3.54 | 24h/20C, 2h/60 C | RTM | 2436 | D155J109 | 414 | 41.4 | 0.1 | 12 | 47 | 0.88 | 0.088 | 684350 |  | 25 | Had stitching removed from fabric | D155J | R5 |  | T8
UNI-D155J-UP2 | [0]9 | 58 | UP2 | CoRezyn 63-AX-051 | Knytex D155 (527 gsm) | 100 | 0 | 0 | 0 | 0 | 0 | 3.54 | 24h/20C, 2h/60 C | RTM | 2437 | D155J113 | 552 | 55.2 | 0.1 | 5 | 47.8 | 1.15 | 0.115 | 35652 |  | 25 | Had stitching removed from fabric | D155J | R5 |  | T8
UNI-D155J-UP2 | [0]9 | 58 | UP2 | CoRezyn 63-AX-051 | Knytex D155 (527 gsm) | 100 | 0 | 0 | 0 | 0 | 0 | 3.54 | 24h/20C, 2h/60 C | RTM | 2438 | D155J116 | 414 | 41.4 | 0.1 | 12 | 47.8 | 0.79 | 0.079 | 912579 |  | 25 | Had stitching removed from fabric | D155J | R5 |  | T8
UNI-D155J-UP2 | [0]9 | 58 | UP2 | CoRezyn 63-AX-051 | Knytex D155 (527 gsm) | 100 | 0 | 0 | 0 | 0 | 0 | 3.54 | 24h/20C, 2h/60 C | RTM | 2439 | D155J107 | 552 | 55.2 | 0.1 | 5 | 45.2 | 1.22 | 0.122 | 89980 |  | 25 | Had stitching removed from fabric | D155J | R5 |  | T8
UNI-D155J-UP2 | [0]9 | 58 | UP2 | CoRezyn 63-AX-051 | Knytex D155 (527 gsm) | 100 | 0 | 0 | 0 | 0 | 0 | 3.54 | 24h/20C, 2h/60 C | RTM | 2440 | D155J104 | 414 | 41.4 | 0.1 | 12 | 47.3 | 0.86 | 0.086 | 485216 |  | 25 | Had stitching removed from fabric | D155J | R5 |  | T8
UNI-D155J-UP2 | [0]9 | 58 | UP2 | CoRezyn 63-AX-051 | Knytex D155 (527 gsm) | 100 | 0 | 0 | 0 | 0 | 0 | 3.54 | 24h/20C, 2h/60 C | RTM | 2675 | D155J301 |  | -826 | static | 3 mm/s |  |  |  | 1 |  | 25 | Had stitching removed from fabric | D155J | R5 |  | T8
UNI-D155J-UP2 | [0]9 | 58 | UP2 | CoRezyn 63-AX-051 | Knytex D155 (527 gsm) | 100 | 0 | 0 | 0 | 0 | 0 | 3.54 | 24h/20C, 2h/60 C | RTM | 2676 | D155J302 |  | -704 | static | 3 mm/s |  |  |  | 1 |  | 25 | Had stitching removed from fabric | D155J | R5 |  | T8
UNI-D155J-UP2 | [0]9 | 58 | UP2 | CoRezyn 63-AX-051 | Knytex D155 (527 gsm) | 100 | 0 | 0 | 0 | 0 | 0 | 3.54 | 24h/20C, 2h/60 C | RTM | 2677 | D155J303 |  | -796 | static | 3 mm/s |  |  |  | 1 |  | 25 | Had stitching removed from fabric | D155J | R5 |  | T8
UNI-D155J-UP2 | [0]9 | 58 | UP2 | CoRezyn 63-AX-051 | Knytex D155 (527 gsm) | 100 | 0 | 0 | 0 | 0 | 0 | 3.54 | 24h/20C, 2h/60 C | RTM | 2678 | D155J304 |  | -777 | static | 3 mm/s |  |  |  | 1 |  | 25 | Had stitching removed from fabric | D155J | R5 |  | T8
UNI-D155K-UP2 | [0]7 | 33 | UP2 | CoRezyn 63-AX-051 | Knytex D155 (527 gsm) | 100 | 0 | 0 | 0 | 0 | 0 | 4.45 | 24h/20C, 2h/60 C | RTM | 3673 | D155K110 | 872 |  | static | 13 mm/s | 28.5 | 3.15 |  | 1 |  | 25 |  | D155K | R5 |  | T8
UNI-D155K-UP2 | [0]7 | 33 | UP2 | CoRezyn 63-AX-051 | Knytex D155 (527 gsm) | 100 | 0 | 0 | 0 | 0 | 0 | 4.45 | 24h/20C, 2h/60 C | RTM | 3674 | D155K111 | 881 |  | static | 13 mm/s | 29.6 | 2.98 |  | 1 |  | 25 |  | D155K | R5 |  | T8
UNI-D155K-UP2 | [0]7 | 33 | UP2 | CoRezyn 63-AX-051 | Knytex D155 (527 gsm) | 100 | 0 | 0 | 0 | 0 | 0 | 4.45 | 24h/20C, 2h/60 C | RTM | 3675 | D155K109 | 830 |  | static | 13 mm/s | 28.5 | 2.91 |  | 1 |  | 25 |  | D155K | R5 |  | T8
UNI-D155K-UP2 | [0]7 | 33 | UP2 | CoRezyn 63-AX-051 | Knytex D155 (527 gsm) | 100 | 0 | 0 | 0 | 0 | 0 | 4.45 | 24h/20C, 2h/60 C | RTM | 3676 | D155K108 | 414 | 41.4 | 0.1 | 2 | 27.1 | 1.58 | 0.158 | 7569 |  | 25 |  | D155K | R5 |  | T8
UNI-D155K-UP2 | [0]7 | 33 | UP2 | CoRezyn 63-AX-051 | Knytex D155 (527 gsm) | 100 | 0 | 0 | 0 | 0 | 0 | 4.45 | 24h/20C, 2h/60 C | RTM | 3677 | D155K112 | 414 | 41.4 | 0.1 | 4 | 28.7 | 1.54 | 0.154 | 13447 |  | 25 |  | D155K | R5 |  | T8
UNI-D155K-UP2 | [0]7 | 33 | UP2 | CoRezyn 63-AX-051 | Knytex D155 (527 gsm) | 100 | 0 | 0 | 0 | 0 | 0 | 4.45 | 24h/20C, 2h/60 C | RTM | 3678 | D155K101 | 414 | 41.4 | 0.1 | 4 | 26.3 | 1.59 | 0.159 | 6267 |  | 25 |  | D155K | R5 |  | T8
UNI-D155K-UP2 | [0]7 | 33 | UP2 | CoRezyn 63-AX-051 | Knytex D155 (527 gsm) | 100 | 0 | 0 | 0 | 0 | 0 | 4.45 | 24h/20C, 2h/60 C | RTM | 3679 | D155K113 | 276 | 27.6 | 0.1 | 12 | 28.5 | 0.97 | 0.097 | 764138 |  | 25 |  | D155K | R5 |  | T8
UNI-D155K-UP2 | [0]7 | 33 | UP2 | CoRezyn 63-AX-051 | Knytex D155 (527 gsm) | 100 | 0 | 0 | 0 | 0 | 0 | 4.45 | 24h/20C, 2h/60 C | RTM | 3680 | D155K102 | 276 | 27.6 | 0.1 | 12 | 26.7 | 1.01 | 0.101 | 1305237 |  | 25 |  | D155K | R5 |  | T8
UNI-D155K-UP2 | [0]7 | 33 | UP2 | CoRezyn 63-AX-051 | Knytex D155 (527 gsm) | 100 | 0 | 0 | 0 | 0 | 0 | 4.45 | 24h/20C, 2h/60 C | RTM | 3681 | D155K103 | 276 | 27.6 | 0.1 | 12 | 28.6 | 0.96 | 0.096 | 1733768 |  | 25 |  | D155K | R5 |  | T8
UNI-D155K-UP2 | [0]7 | 33 | UP2 | CoRezyn 63-AX-051 | Knytex D155 (527 gsm) | 100 | 0 | 0 | 0 | 0 | 0 | 4.45 | 24h/20C, 2h/60 C | RTM | 3682 | D155K105 | 345 | 34.5 | 0.1 | 6 | 30.1 | 1.18 | 0.118 | 175689 |  | 25 |  | D155K | R5 |  | T8
UNI-D155K-UP2 | [0]7 | 33 | UP2 | CoRezyn 63-AX-051 | Knytex D155 (527 gsm) | 100 | 0 | 0 | 0 | 0 | 0 | 4.45 | 24h/20C, 2h/60 C | RTM | 3683 | D155K104 | 345 | 34.5 | 0.1 | 6 | 27.9 | 1.26 | 0.126 | 106359 |  | 25 |  | D155K | R5 |  | T8
UNI-D155K-UP2 | [0]7 | 33 | UP2 | CoRezyn 63-AX-051 | Knytex D155 (527 gsm) | 100 | 0 | 0 | 0 | 0 | 0 | 4.45 | 24h/20C, 2h/60 C | RTM | 3684 | D155K107 | 345 | 34.5 | 0.1 | 6 | 26.9 | 1.29 | 0.129 | 152853 |  | 25 |  | D155K | R5 |  | T8
UNI-D155K-UP2 | [0]7 | 33 | UP2 | CoRezyn 63-AX-051 | Knytex D155 (527 gsm) | 100 | 0 | 0 | 0 | 0 | 0 | 4.45 | 24h/20C, 2h/60 C | RTM | 3685 | D155K106 | 483 | 48.3 | 0.1 | 1 | 28.1 | 2.12 | 0.212 | 576 |  | 25 |  | D155K | R5 |  | T8
UNI-D155K-UP2 | [0]7 | 33 | UP2 | CoRezyn 63-AX-051 | Knytex D155 (527 gsm) | 100 | 0 | 0 | 0 | 0 | 0 | 4.45 | 24h/20C, 2h/60 C | RTM | 3686 | D155K120 | 483 | 48.3 | 0.1 | 1 | 27.3 | 1.9 | 0.19 | 2594 |  | 25 |  | D155K | R5 |  | T8
UNI-D155K-UP2 | [0]7 | 33 | UP2 | CoRezyn 63-AX-051 | Knytex D155 (527 gsm) | 100 | 0 | 0 | 0 | 0 | 0 | 4.45 | 24h/20C, 2h/60 C | RTM | 3687 | D155K121T | 23.8 |  | static | 13 mm/s | 8 | 0.3 |  | 1 |  | 25 |  | D155K | R5 |  | T8
UNI-D155K-UP2 | [0]7 | 33 | UP2 | CoRezyn 63-AX-051 | Knytex D155 (527 gsm) | 100 | 0 | 0 | 0 | 0 | 0 | 4.45 | 24h/20C, 2h/60 C | RTM | 3688 | D155K122T | 24.9 |  | static | 13 mm/s | 8.36 | 0.29 |  | 1 |  | 25 |  | D155K | R5 |  | T8
UNI-D155K-UP2 | [0]7 | 33 | UP2 | CoRezyn 63-AX-051 | Knytex D155 (527 gsm) | 100 | 0 | 0 | 0 | 0 | 0 | 4.45 | 24h/20C, 2h/60 C | RTM | 3689 | D155K123T | 18.9 |  | static | 13 mm/s | 8.52 | 0.22 |  | 1 |  | 25 |  | D155K | R5 |  | T8
UNI-D155K-UP2 | [0]7 | 33 | UP2 | CoRezyn 63-AX-051 | Knytex D155 (527 gsm) | 100 | 0 | 0 | 0 | 0 | 0 | 4.45 | 24h/20C, 2h/60 C | RTM | 3841 | D155K125 |  | -500 | static | 13 mm/s |  |  |  | 1 |  | 25 |  | D155K | R5 |  | T8
UNI-D155K-UP2 | [0]7 | 33 | UP2 | CoRezyn 63-AX-051 | Knytex D155 (527 gsm) | 100 | 0 | 0 | 0 | 0 | 0 | 4.45 | 24h/20C, 2h/60 C | RTM | 3842 | D155K126 |  | -624 | static | 13 mm/s |  |  |  | 1 |  | 25 |  | D155K | R5 |  | T8
UNI-D155K-UP2 | [0]7 | 33 | UP2 | CoRezyn 63-AX-051 | Knytex D155 (527 gsm) | 100 | 0 | 0 | 0 | 0 | 0 | 4.45 | 24h/20C, 2h/60 C | RTM | 3843 | D155K127 |  | -527 | static | 13 mm/s |  |  |  | 1 |  | 25 |  | D155K | R5 |  | T8
Biax-DB120-UP2 | [0]16 | 44 | UP2 | CoRezyn 63-AX-051 | Knytex DB120 (393 gsm) | 100 | 0 | 0 | 0 | 0 | 0 | 2.69 | 24h/20C, 2h/60 C | RTM | 2055 | DB12001 | 610 |  | static | 0.254 mm/s | 26.5 | 2.65 |  | 1 |  | 25 | Tested in the zero degree direction (each ply unstitched and rotated to 0-degrees. For ply property calcylations) | DB120 | R5 |  | T8
Biax-DB120-UP2 | [0]16 | 44 | UP2 | CoRezyn 63-AX-051 | Knytex DB120 (393 gsm) | 100 | 0 | 0 | 0 | 0 | 0 | 2.69 | 24h/20C, 2h/60 C | RTM | 2056 | DB12002 | 596 |  | static | 0.254 mm/s | 26.8 | 2.41 |  | 1 |  | 25 | Tested in the zero degree direction (each ply unstitched and rotated to 0-degrees. For ply property calcylations) | DB120 | R5 |  | T8
Biax-DB120-UP2 | [+/-45]8 | 44 | UP2 | CoRezyn 63-AX-051 | 0 | 0 | Knytex DB120 (393 gsm) | 100 | 0 | 0 | 0 | 2.69 | 24h/20C, 2h/60 C | RTM | 2057 | DB12003 | 83 |  | static | 0.254 mm/s | 9.45 |  |  | 1 |  | 25 | Tested as a +/-45 laminate | DB120 | R5 |  | T8
Biax-DB120-UP2 | [+/-45]8 | 44 | UP2 | CoRezyn 63-AX-051 | 0 | 0 | Knytex DB120 (393 gsm) | 100 | 0 | 0 | 0 | 2.69 | 24h/20C, 2h/60 C | RTM | 2058 | DB12004 | 85 |  | static | 0.254 mm/s | 9.1 |  |  | 1 |  | 25 | Tested in the transverse direction (each ply unstitched and rotated to 90-degrees. For ply property calcylations) | DB120 | R5 |  | T8
Biax-DB120-UP2 | [+/-45]8 | 44 | UP2 | CoRezyn 63-AX-051 | 0 | 0 | Knytex DB120 (393 gsm) | 100 | 0 | 0 | 0 | 2.69 | 24h/20C, 2h/60 C | RTM | 2059 | DB12005 | 85 |  | static | 0.254 mm/s | 9.86 |  |  | 1 |  | 25 | Tested as a +/-45 laminate | DB120 | R5 |  | T8
Biax-DB120-UP2 | [+/-45]8 | 44 | UP2 | CoRezyn 63-AX-051 | 0 | 0 | Knytex DB120 (393 gsm) | 100 | 0 | 0 | 0 | 2.69 | 24h/20C, 2h/60 C | RTM | 2060 | DB12006 | 87 |  | static | 0.254 mm/s | 8.89 |  |  | 1 |  | 25 | Tested as a +/-45 laminate | DB120 | R5 |  | T8
Biax-DB120-UP2 | [90]16 | 44 | UP2 | CoRezyn 63-AX-051 | 0 | 0 | 0 | 0 | Knytex DB120 (393 gsm) | 100 | 0 | 2.69 | 24h/20C, 2h/60 C | RTM | 2061 | DB12007 | 26 |  | static | 0.254 mm/s | 7.24 | 0.39 |  | 1 |  | 25 | Tested in the transverse direction (each ply unstitched and rotated to 90-degrees. For ply property calcylations) | DB120 | R5 |  | T8
Biax-DB120-UP2 | [0]16 | 44 | UP2 | CoRezyn 63-AX-051 | Knytex DB120 (393 gsm) | 100 | 0 | 0 | 0 | 0 | 0 | 2.69 | 24h/20C, 2h/60 C | RTM | 2062 | DB12008 |  | -554 | static | 0.254 mm/s | 18.9 |  |  | 1 |  | 25 | Tested in the zero degree direction (each ply unstitched and rotated to 0-degrees. For ply property calcylations) | DB120 | R5 |  | T8
Biax-DB120-UP2 | [0]16 | 44 | UP2 | CoRezyn 63-AX-051 | Knytex DB120 (393 gsm) | 100 | 0 | 0 | 0 | 0 | 0 | 2.69 | 24h/20C, 2h/60 C | RTM | 2063 | DB12009 |  | -555 | static | 0.254 mm/s | 19.7 |  |  | 1 |  | 25 | Tested in the zero degree direction (each ply unstitched and rotated to 0-degrees. For ply property calcylations) | DB120 | R5 |  | T8
Biax-DB120-UP2 | [0]16 | 44 | UP2 | CoRezyn 63-AX-051 | Knytex DB120 (393 gsm) | 100 | 0 | 0 | 0 | 0 | 0 | 2.69 | 24h/20C, 2h/60 C | RTM | 2064 | DB12010 |  | -545 | static | 0.254 mm/s | 19.4 |  |  | 1 |  | 25 | Tested in the zero degree direction (each ply unstitched and rotated to 0-degrees. For ply property calcylations) | DB120 | R5 |  | T8
Biax-DB120-UP2 | [+/-45]8 | 44 | UP2 | CoRezyn 63-AX-051 | 0 | 0 | Knytex DB120 (393 gsm) | 100 | 0 | 0 | 0 | 2.69 | 24h/20C, 2h/60 C | RTM | 2065 | DB12011 |  | -116 | static | 0.254 mm/s | 8.83 |  |  | 1 |  | 25 | Tested as a +/-45 laminate | DB120 | R5 |  | T8
Biax-DB120-UP2 | [+/-45]8 | 44 | UP2 | CoRezyn 63-AX-051 | 0 | 0 | Knytex DB120 (393 gsm) | 100 | 0 | 0 | 0 | 2.69 | 24h/20C, 2h/60 C | RTM | 2066 | DB12012 |  | -120 | static | 0.254 mm/s | 9.86 |  |  | 1 |  | 25 | Tested as a +/-45 laminate | DB120 | R5 |  | T8
Biax-DB120-UP2 | [+/-45]8 | 44 | UP2 | CoRezyn 63-AX-051 | 0 | 0 | Knytex DB120 (393 gsm) | 100 | 0 | 0 | 0 | 2.69 | 24h/20C, 2h/60 C | RTM | 2067 | DB12013 |  | -123 | static | 0.254 mm/s | 9.31 |  |  | 1 |  | 25 | Tested as a +/-45 laminate | DB120 | R5 |  | T8
Biax-DB120-UP2 | [90]16 | 44 | UP2 | CoRezyn 63-AX-051 | 0 | 0 | 0 | 0 | Knytex DB120 (393 gsm) | 100 | 0 | 2.69 | 24h/20C, 2h/60 C | RTM | 2068 | DB12014 |  | -120 | static | 0.254 mm/s | 6.96 | -2.2 |  | 1 |  | 25 | Tested in the transverse direction (each ply unstitched and rotated to 90-degrees. For ply property calcylations) | DB120 | R5 |  | T8
Biax-DB120-UP2 | [90]16 | 44 | UP2 | CoRezyn 63-AX-051 | 0 | 0 | 0 | 0 | Knytex DB120 (393 gsm) | 100 | 0 | 2.69 | 24h/20C, 2h/60 C | RTM | 2069 | DB12015 |  | -117 | static | 0.254 mm/s | 6.41 | -1.7 |  | 1 |  | 25 | Tested in the transverse direction (each ply unstitched and rotated to 90-degrees. For ply property calcylations) | DB120 | R5 |  | T8
Biax-DB120-UP2 | [90]16 | 44 | UP2 | CoRezyn 63-AX-051 | 0 | 0 | 0 | 0 | Knytex DB120 (393 gsm) | 100 | 0 | 2.69 | 24h/20C, 2h/60 C | RTM | 2070 | DB12016 |  | -104 | static | 0.254 mm/s | 6.55 | -2.1 |  | 1 |  | 25 | Tested in the transverse direction (each ply unstitched and rotated to 90-degrees. For ply property calcylations) | DB120 | R5 |  | T8
Biax-DB120-UP2 | [0]16 | 44 | UP2 | CoRezyn 63-AX-051 | Knytex DB120 (393 gsm) | 100 | 0 | 0 | 0 | 0 | 0 | 2.69 | 24h/20C, 2h/60 C | RTM | 2071 | DB12017 | 616 |  | static | 0.254 mm/s | 24.8 | 2.6 |  | 1 |  | 25 | Tested in the zero degree direction (each ply unstitched and rotated to 0-degrees. For ply property calcylations) | DB120 | R5 |  | T8
Biax-DB120-UP2 | [90]16 | 44 | UP2 | CoRezyn 63-AX-051 |  | 0 | 0 | 0 | Knytex DB120 (393 gsm) | 100 | 0 | 2.69 | 24h/20C, 2h/60 C | RTM | 2072 | DB12018 | 24 |  | static | 0.254 mm/s | 7.72 | 0.32 |  | 1 |  | 25 | Tested in the transverse direction (each ply unstitched and rotated to 90-degrees. For ply property calcylations) | DB120 | R5 |  | T8
Biax-DB120-UP2 | [0]16 | 44 | UP2 | CoRezyn 63-AX-051 | Knytex DB120 (393 gsm) | 100 | 0 | 0 | 0 | 0 | 0 | 2.69 | 24h/20C, 2h/60 C | RTM | 2073 | DB12050 | 619 |  | static | 0.254 mm/s | 28.2 | 2.3 |  | 1 |  | 25 | Tested in the zero degree direction (each ply unstitched and rotated to 0-degrees. For ply property calcylations) | DB120 | R5 |  | T8
Biax-DB120-UP2 | [+/-45]8 | 44 | UP2 | CoRezyn 63-AX-051 | 0 | 0 | Knytex DB120 (393 gsm) | 100 | 0 | 0 | 0 | 2.69 | 24h/20C, 2h/60 C | RTM | 2074 | DB12051 | 104 |  | static | 0.254 mm/s | 9.72 |  |  | 1 |  | 25 | Tested as a +/-45 laminate | DB120 | R5 |  | T8
Biax-DB240-UP2 | [0]8 | 46 | UP2 | CoRezyn 63-AX-051 | Knytex DB240 (837 gsm) | 100 | 0 | 0 | 0 | 0 | 0 | 2.77 | 24h/20C, 2h/60 C | RTM | 2075 | DB24001 | 701 |  | static | 0.254 mm/s | 30.8 | 2.6 |  | 1 |  | 25 | Tested in the zero degree direction (each ply unstitched and rotated to 0-degrees. For ply property calcylations) | DB240 | R5 |  | T8
Biax-DB240-UP2 | [0]8 | 46 | UP2 | CoRezyn 63-AX-051 | Knytex DB240 (837 gsm) | 100 | 0 | 0 | 0 | 0 | 0 | 2.77 | 24h/20C, 2h/60 C | RTM | 2076 | DB24002 | 715 |  | static | 0.254 mm/s | 30.1 | 2.6 |  | 1 |  | 25 | Tested in the zero degree direction (each ply unstitched and rotated to 0-degrees. For ply property calcylations) | DB240 | R5 |  | T8
Biax-DB240-UP2 | [0]8 | 46 | UP2 | CoRezyn 63-AX-051 | Knytex DB240 (837 gsm) | 100 | 0 | 0 | 0 | 0 | 0 | 2.77 | 24h/20C, 2h/60 C | RTM | 2077 | DB24003 | 669 |  | static | 0.254 mm/s | 31.1 | 2.5 |  | 1 |  | 25 | Tested in the zero degree direction (each ply unstitched and rotated to 0-degrees. For ply property calcylations) | DB240 | R5 |  | T8
Biax-DB240-UP2 | [+/-45]4 | 46 | UP2 | CoRezyn 63-AX-051 | 0 | 0 | Knytex DB240 (837 gsm) | 100 | 0 | 0 | 0 | 2.77 | 24h/20C, 2h/60 C | RTM | 2078 | DB24004 | 69 |  | static | 0.254 mm/s | 10.9 |  |  | 1 |  | 25 | Tested as a +/-45 laminate | DB240 | R5 |  | T8
Biax-DB240-UP2 | [+/-45]4 | 46 | UP2 | CoRezyn 63-AX-051 | 0 | 0 | Knytex DB240 (837 gsm) | 100 | 0 | 0 | 0 | 2.77 | 24h/20C, 2h/60 C | RTM | 2079 | DB24005 | 69 |  | static | 0.254 mm/s | 10.1 |  |  | 1 |  | 25 | Tested as a +/-45 laminate | DB240 | R5 |  | T8
Biax-DB240-UP2 | [+/-45]4 | 46 | UP2 | CoRezyn 63-AX-051 | 0 | 0 | Knytex DB240 (837 gsm) | 100 | 0 | 0 | 0 | 2.77 | 24h/20C, 2h/60 C | RTM | 2080 | DB24006 | 68 |  | static | 0.254 mm/s | 9.9 |  |  | 1 |  | 25 | Tested as a +/-45 laminate | DB240 | R5 |  | T8
Biax-DB240-UP2 | [0]8 | 46 | UP2 | CoRezyn 63-AX-051 | Knytex DB240 (837 gsm) | 100 | 0 | 0 | 0 | 0 | 0 | 2.77 | 24h/20C, 2h/60 C | RTM | 2081 | DB24007 |  | -551 | static | 0.254 mm/s | 25.9 | -1.6 |  | 1 |  | 25 | Tested in the zero degree direction (each ply unstitched and rotated to 0-degrees. For ply property calcylations) | DB240 | R5 |  | T8
Biax-DB240-UP2 | [0]8 | 46 | UP2 | CoRezyn 63-AX-051 | Knytex DB240 (837 gsm) | 100 | 0 | 0 | 0 | 0 | 0 | 2.77 | 24h/20C, 2h/60 C | RTM | 2082 | DB24008 |  | -507 | static | 0.254 mm/s | 24.8 | -1.7 |  | 1 |  | 25 | Tested in the zero degree direction (each ply unstitched and rotated to 0-degrees. For ply property calcylations) | DB240 | R5 |  | T8
Biax-DB240-UP2 | [0]8 | 46 | UP2 | CoRezyn 63-AX-051 | Knytex DB240 (837 gsm) | 100 | 0 | 0 | 0 | 0 | 0 | 2.77 | 24h/20C, 2h/60 C | RTM | 2083 | DB24009 |  | -557 | static | 0.254 mm/s | 25.6 | -1.6 |  | 1 |  | 25 | Tested in the zero degree direction (each ply unstitched and rotated to 0-degrees. For ply property calcylations) | DB240 | R5 |  | T8
Biax-DB240-UP2 | [+/-45]4 | 46 | UP2 | CoRezyn 63-AX-051 | 0 | 0 | Knytex DB240 (837 gsm) | 100 | 0 | 0 | 0 | 2.77 | 24h/20C, 2h/60 C | RTM | 2084 | DB24010 |  | -122 | static | 0.254 mm/s | 11 |  |  | 1 |  | 25 | Tested as a +/-45 laminate | DB240 | R5 |  | T8
Biax-DB240-UP2 | [+/-45]4 | 46 | UP2 | CoRezyn 63-AX-051 | 0 | 0 | Knytex DB240 (837 gsm) | 100 | 0 | 0 | 0 | 2.77 | 24h/20C, 2h/60 C | RTM | 2085 | DB24011 |  | -101 | static | 0.254 mm/s | 10.3 |  |  | 1 |  | 25 | Tested as a +/-45 laminate | DB240 | R5 |  | T8
Biax-DB240-UP2 | [+/-45]4 | 46 | UP2 | CoRezyn 63-AX-051 | 0 | 0 | Knytex DB240 (837 gsm) | 100 | 0 | 0 | 0 | 2.77 | 24h/20C, 2h/60 C | RTM | 2086 | DB24012 |  | -128 | static | 0.254 mm/s | 10.3 |  |  | 1 |  | 25 | Tested as a +/-45 laminate | DB240 | R5 |  | T8
Biax-DB240-UP2 | [90]8 | 46 | UP2 | CoRezyn 63-AX-051 | 0 | 0 | 0 | 0 | Knytex DB240 (837 gsm) | 100 | 0 | 2.77 | 24h/20C, 2h/60 C | RTM | 2087 | DB24013 |  | -125 | static | 0.254 mm/s | 6.32 | -1.8 |  | 1 |  | 25 | Tested in the transverse direction (each ply unstitched and rotated to 90-degrees. For ply property calcylations) | DB240 | R5 |  | T8
Biax-DB240-UP2 | [90]8 | 46 | UP2 | CoRezyn 63-AX-051 | 0 | 0 | 0 | 0 | Knytex DB240 (837 gsm) | 100 | 0 | 2.77 | 24h/20C, 2h/60 C | RTM | 2088 | DB24014 |  | -118 | static | 0.254 mm/s | 6.69 | -1.65 |  | 1 |  | 25 | Tested in the transverse direction (each ply unstitched and rotated to 90-degrees. For ply property calcylations) | DB240 | R5 |  | T8
Biax-DB240-UP2 | [90]8 | 46 | UP2 | CoRezyn 63-AX-051 | 0 | 0 | 0 | 0 | Knytex DB240 (837 gsm) | 100 | 0 | 2.77 | 24h/20C, 2h/60 C | RTM | 2089 | DB24015 |  | -122 | static | 0.254 mm/s | 7.08 | -1.62 |  | 1 |  | 25 | Tested in the transverse direction (each ply unstitched and rotated to 90-degrees. For ply property calcylations) | DB240 | R5 |  | T8
Biax-DB240-UP2 | [90]8 | 46 | UP2 | CoRezyn 63-AX-051 | 0 | 0 | 0 | 0 | Knytex DB240 (837 gsm) | 100 | 0 | 2.77 | 24h/20C, 2h/60 C | RTM | 2090 | DB24016 | 20 |  | static | 0.254 mm/s | 7.58 | 0.29 |  | 1 |  | 25 | Tested in the transverse direction (each ply unstitched and rotated to 90-degrees. For ply property calcylations) | DB240 | R5 |  | T8
Biax-DB240-UP2 | [90]8 | 46 | UP2 | CoRezyn 63-AX-051 | 0 | 0 | 0 | 0 | Knytex DB240 (837 gsm) | 100 | 0 | 2.77 | 24h/20C, 2h/60 C | RTM | 2091 | DB24017 | 19 |  | static | 0.254 mm/s | 7.1 | 0.26 |  | 1 |  | 25 | Tested in the transverse direction (each ply unstitched and rotated to 90-degrees. For ply property calcylations) | DB240 | R5 |  | T8
Biax-DB240-UP2 | [90]8 | 46 | UP2 | CoRezyn 63-AX-051 | Knytex DB240 (837 gsm) | 100 | 0 | 0 | 0 | 0 | 0 | 2.77 | 24h/20C, 2h/60 C | RTM | 2092 | DB24050 | 703 |  | static | 0.254 mm/s | 32.2 | 2.85 |  | 1 |  | 25 | Tested in the zero degree direction (each ply unstitched and rotated to 0-degrees. For ply property calcylations) | DB240 | R5 |  | T8
Biax-DB240-UP2 | [+/-45]4 | 46 | UP2 | CoRezyn 63-AX-051 | 0 | 0 | Knytex DB240 (837 gsm) | 100 | 0 | 0 | 0 | 2.77 | 24h/20C, 2h/60 C | RTM | 2093 | DB24051 | 70 |  | static | 0.254 mm/s | 10.1 |  |  | 1 |  | 25 | Tested as a +/-45 laminate | DB240 | R5 |  | T8
UNI-D155B-UP2 | [0]5 | 40 | UP2 | CoRezyn 63-AX-051 | Knytex D155 (527 gsm) | 100 | 0 | 0 | 0 | 0 | 0 | 2.7 | 24h/20C, 2h/60 C | RTM | 2203 | D155B200 | 755 |  | static | 13 mm/s | 31.1 | 2.43 |  | 1 |  | 25 |  | D155B | R5 |  | T8
UNI-D155B-UP2 | [0]5 | 40 | UP2 | CoRezyn 63-AX-051 | Knytex D155 (527 gsm) | 100 | 0 | 0 | 0 | 0 | 0 | 2.7 | 24h/20C, 2h/60 C | RTM | 2204 | D155B209 | 779 |  | static | 13 mm/s | 28.2 | 2.76 |  | 1 |  | 25 |  | D155B | R5 |  | T8
UNI-D155B-UP2 | [0]5 | 40 | UP2 | CoRezyn 63-AX-051 | Knytex D155 (527 gsm) | 100 | 0 | 0 | 0 | 0 | 0 | 2.7 | 24h/20C, 2h/60 C | RTM | 2205 | D155B215 | 785 |  | static | 13 mm/s | 28.5 | 2.75 |  | 1 |  | 25 |  | D155B | R5 |  | T8
UNI-D155B-UP2 | [0]5 | 40 | UP2 | CoRezyn 63-AX-051 | Knytex D155 (527 gsm) | 100 | 0 | 0 | 0 | 0 | 0 | 2.7 | 24h/20C, 2h/60 C | RTM | 2206 | D155B201 | 483 | 48.3 | 0.1 | 4 | 32.6 | 1.48 | 0.148 | 6979 |  | 25 |  | D155B | R5 |  | T8
UNI-D155B-UP2 | [0]5 | 40 | UP2 | CoRezyn 63-AX-051 | Knytex D155 (527 gsm) | 100 | 0 | 0 | 0 | 0 | 0 | 2.7 | 24h/20C, 2h/60 C | RTM | 2207 | D155B207 | 483 | 48.3 | 0.1 | 4 | 33.1 | 1.46 | 0.146 | 16497 |  | 25 |  | D155B | R5 |  | T8
UNI-D155B-UP2 | [0]5 | 40 | UP2 | CoRezyn 63-AX-051 | Knytex D155 (527 gsm) | 100 | 0 | 0 | 0 | 0 | 0 | 2.7 | 24h/20C, 2h/60 C | RTM | 2208 | D155B205 | 414 | 41.4 | 0.1 | 7 | 32.2 | 1.28 | 0.128 | 82605 |  | 25 |  | D155B | R5 |  | T8
UNI-D155B-UP2 | [0]5 | 40 | UP2 | CoRezyn 63-AX-051 | Knytex D155 (527 gsm) | 100 | 0 | 0 | 0 | 0 | 0 | 2.7 | 24h/20C, 2h/60 C | RTM | 2209 | D155B203 | 414 | 41.4 | 0.1 | 8 | 36.8 | 1.13 | 0.113 | 68483 |  | 25 |  | D155B | R5 |  | T8
UNI-D155B-UP2 | [0]5 | 40 | UP2 | CoRezyn 63-AX-051 | Knytex D155 (527 gsm) | 100 | 0 | 0 | 0 | 0 | 0 | 2.7 | 24h/20C, 2h/60 C | RTM | 2236 | D155B212 | 345 | 34.5 | 0.1 | 15 | 33.6 | 1.02 | 0.102 | 967901 |  | 25 |  | D155B | R5 |  | T8
UNI-D155B-UP2 | [0]5 | 40 | UP2 | CoRezyn 63-AX-051 | Knytex D155 (527 gsm) | 100 | 0 | 0 | 0 | 0 | 0 | 2.7 | 24h/20C, 2h/60 C | RTM | 2237 | D155B210 | 345 | 34.5 | 0.1 | 15 | 30.1 | 1.15 | 0.115 | 1104634 |  | 25 |  | D155B | R5 |  | T8
UNI-D155B-UP2 | [0]5 | 40 | UP2 | CoRezyn 63-AX-051 | Knytex D155 (527 gsm) | 100 | 0 | 0 | 0 | 0 | 0 | 2.7 | 24h/20C, 2h/60 C | RTM | 2338 | D155B202 | 483 | 48.3 | 0.1 | 5 | 30.4 | 1.59 | 0.159 | 19814 |  | 25 |  | D155B | R5 |  | T8
UNI-D155B-UP2 | [0]5 | 40 | UP2 | CoRezyn 63-AX-051 | Knytex D155 (527 gsm) | 100 | 0 | 0 | 0 | 0 | 0 | 2.7 | 24h/20C, 2h/60 C | RTM | 2339 | D155B213 | 552 | 55.2 | 0.1 | 3 | 32.2 | 1.71 | 0.171 | 2141 |  | 25 |  | D155B | R5 |  | T8
UNI-D155B-UP2 | [0]5 | 40 | UP2 | CoRezyn 63-AX-051 | Knytex D155 (527 gsm) | 100 | 0 | 0 | 0 | 0 | 0 | 2.7 | 24h/20C, 2h/60 C | RTM | 2340 | D155B208 | 552 | 55.2 | 0.1 | 4 | 30.3 | 1.82 | 0.182 | 2305 |  | 25 |  | D155B | R5 |  | T8
UNI-D155B-UP2 | [0]5 | 40 | UP2 | CoRezyn 63-AX-051 | Knytex D155 (527 gsm) | 100 | 0 | 0 | 0 | 0 | 0 | 2.7 | 24h/20C, 2h/60 C | RTM | 2341 | D155B211 | 552 | 55.2 | 0.1 | 4 | 31.8 | 1.73 | 0.173 | 1733 |  | 25 |  | D155B | R5 |  | T8
UNI-D155B-UP2 | [0]5 | 40 | UP2 | CoRezyn 63-AX-051 | Knytex D155 (527 gsm) | 100 | 0 | 0 | 0 | 0 | 0 | 2.7 | 24h/20C, 2h/60 C | RTM | 2342 | D155B214 | 414 | 41.4 | 0.1 | 10 | 30.8 | 1.34 | 0.134 | 48181 |  | 25 |  | D155B | R5 |  | T8
MD-10D155-UP2 | [±10]3 | 36 | UP2 | CoRezyn 63-AX-051 | Knytex D155 (527 gsm) | 0 | 0 | 0 | 0 | 0 | 100 | 3.47 | 24h/20C, 2h/60 C | RTM | 2513 | 10D155122 | 271 |  | static | 13 mm/s | 28.6 | 0.9 |  | 1 |  | 25 |  | 10D155 |  |  | T8
MD-10D155-UP2 | [±10]3 | 36 | UP2 | CoRezyn 63-AX-051 | Knytex D155 (527 gsm) | 0 | 0 | 0 | 0 | 0 | 100 | 3.47 | 24h/20C, 2h/60 C | RTM | 2514 | 10D155127 | 303 |  | static | 13 mm/s | 28.5 | 1 |  | 1 |  | 25 |  | 10D155 |  |  | T8
MD-10D155-UP2 | [±10]3 | 36 | UP2 | CoRezyn 63-AX-051 | Knytex D155 (527 gsm) | 0 | 0 | 0 | 0 | 0 | 100 | 3.47 | 24h/20C, 2h/60 C | RTM | 2515 | 10D155120 | 249 |  | static | 13 mm/s | 25.5 | 0.95 |  | 1 |  | 25 |  | 10D155 |  |  | T8
MD-10D155-UP2 | [±10]3 | 36 | UP2 | CoRezyn 63-AX-051 | Knytex D155 (527 gsm) | 0 | 0 | 0 | 0 | 0 | 100 | 3.47 | 24h/20C, 2h/60 C | RTM | 2566 | 10D155128 | 172 | 17.2 | 0.1 | 10 | 27.9 | 0.6 | 0.06 | 167538 |  | 25 |  | 10D155 |  |  | T8
MD-10D155-UP2 | [±10]3 | 36 | UP2 | CoRezyn 63-AX-051 | Knytex D155 (527 gsm) | 0 | 0 | 0 | 0 | 0 | 100 | 3.47 | 24h/20C, 2h/60 C | RTM | 2569 | 10D155213 | 172 | 17.2 | 0.1 | 8 | 26.1 | 0.66 | 0.066 | 178266 |  | 25 |  | 10D155 |  |  | T8
MD-10D155-UP2 | [±10]3 | 36 | UP2 | CoRezyn 63-AX-051 | Knytex D155 (527 gsm) | 0 | 0 | 0 | 0 | 0 | 100 | 3.47 | 24h/20C, 2h/60 C | RTM | 2570 | 10D155208 | 172 | 17.2 | 0.1 | 10 | 29.2 | 0.64 | 0.064 | 207957 |  | 25 |  | 10D155 |  |  | T8
MD-10D155-UP2 | [±10]3 | 36 | UP2 | CoRezyn 63-AX-051 | Knytex D155 (527 gsm) | 0 | 0 | 0 | 0 | 0 | 100 | 3.47 | 24h/20C, 2h/60 C | RTM | 2571 | 10D155205 | 284 |  | * | 13 mm/s | 29 | 0.98 |  | 1 |  | 25 |  | 10D155 |  |  | T8
MD-10D155-UP2 | [±10]3 | 36 | UP2 | CoRezyn 63-AX-051 | Knytex D155 (527 gsm) | 0 | 0 | 0 | 0 | 0 | 100 | 3.47 | 24h/20C, 2h/60 C | RTM | 2572 | 10D155209 | 207 | 20.7 | 0.1 | 5 | 29.4 | 0.71 | 0.071 | 18193 |  | 25 |  | 10D155 |  |  | T8
MD-10D155-UP2 | [±10]3 | 36 | UP2 | CoRezyn 63-AX-051 | Knytex D155 (527 gsm) | 0 | 0 | 0 | 0 | 0 | 100 | 3.47 | 24h/20C, 2h/60 C | RTM | 2573 | 10D155210 | 207 | 20.7 | 0.1 | 5 | 32.3 | 0.64 | 0.064 | 21780 |  | 25 |  | 10D155 |  |  | T8
MD-10D155-UP2 | [±10]3 | 36 | UP2 | CoRezyn 63-AX-051 | Knytex D155 (527 gsm) | 0 | 0 | 0 | 0 | 0 | 100 | 3.47 | 24h/20C, 2h/60 C | RTM | 2574 | 10D155212 | 207 | 20.7 | 0.1 | 5 | 29.3 | 0.72 | 0.072 | 16360 |  | 25 |  | 10D155 |  |  | T8
MD-10D155-UP2 | [±10]3 | 36 | UP2 | CoRezyn 63-AX-051 | Knytex D155 (527 gsm) | 0 | 0 | 0 | 0 | 0 | 100 | 3.47 | 24h/20C, 2h/60 C | RTM | 2575 | 10D155215 | 155 | 15.5 | 0.1 | 12 | 29.5 | 0.53 | 0.053 | 1764883 |  | 25 |  | 10D155 |  |  | T8
MD-10D155-UP2 | [±10]3 | 36 | UP2 | CoRezyn 63-AX-051 | Knytex D155 (527 gsm) | 0 | 0 | 0 | 0 | 0 | 100 | 3.47 | 24h/20C, 2h/60 C | RTM | 2583 | 10D155114 |  | -405 | static | 13 mm/s |  |  |  | 1 |  | 25 |  | 10D155 |  |  | T8
MD-10D155-UP2 | [±10]3 | 36 | UP2 | CoRezyn 63-AX-051 | Knytex D155 (527 gsm) | 0 | 0 | 0 | 0 | 0 | 100 | 3.47 | 24h/20C, 2h/60 C | RTM | 2584 | 10D155106 |  | -343 | static | 13 mm/s |  |  |  | 1 |  | 25 |  | 10D155 |  |  | T8
MD-10D155-UP2 | [±10]3 | 36 | UP2 | CoRezyn 63-AX-051 | Knytex D155 (527 gsm) | 0 | 0 | 0 | 0 | 0 | 100 | 3.47 | 24h/20C, 2h/60 C | RTM | 2585 | 10D155112 |  | -406 | static | 13 mm/s |  |  |  | 1 |  | 25 |  | 10D155 |  |  | T8
MD-10D155-UP2 | [±10]3 | 36 | UP2 | CoRezyn 63-AX-051 | Knytex D155 (527 gsm) | 0 | 0 | 0 | 0 | 0 | 100 | 3.47 | 24h/20C, 2h/60 C | RTM | 2586 | 10D155113 |  | -381 | static | 13 mm/s |  |  |  | 1 |  | 25 |  | 10D155 |  |  | T8
MD-20D155-UP2 | [±20]3 | 38 | UP2 | CoRezyn 63-AX-051 | Knytex D155 (527 gsm) | 0 | 0 | 0 | 0 | 0 | 100 | 3.21 | 24h/20C, 2h/60 C | RTM | 2510 | 20D155101 | 244 |  | static | 13 mm/s | 24.3 | 1.1 |  | 1 |  | 25 |  | 20D155 |  |  | T8
MD-20D155-UP2 | [±20]3 | 38 | UP2 | CoRezyn 63-AX-051 | Knytex D155 (527 gsm) | 0 | 0 | 0 | 0 | 0 | 100 | 3.21 | 24h/20C, 2h/60 C | RTM | 2511 | 20D155104 | 269 |  | static | 13 mm/s | 23.2 | 1.2 |  | 1 |  | 25 |  | 20D155 |  |  | T8
MD-20D155-UP2 | [±20]3 | 38 | UP2 | CoRezyn 63-AX-051 | Knytex D155 (527 gsm) | 0 | 0 | 0 | 0 | 0 | 100 | 3.21 | 24h/20C, 2h/60 C | RTM | 2512 | 20D155107 | 290 |  | static | 13 mm/s | 25.1 | 1.4 |  | 1 |  | 25 |  | 20D155 |  |  | T8
MD-20D155-UP2 | [±20]3 | 38 | UP2 | CoRezyn 63-AX-051 | Knytex D155 (527 gsm) | 0 | 0 | 0 | 0 | 0 | 100 | 3.21 | 24h/20C, 2h/60 C | RTM | 2558 | 20D155113 | 172 | 17.2 | 0.1 | 5 | 26.9 | 0.71 | 0.071 | 21427 |  | 25 |  | 20D155 |  |  | T8
MD-20D155-UP2 | [±20]3 | 38 | UP2 | CoRezyn 63-AX-051 | Knytex D155 (527 gsm) | 0 | 0 | 0 | 0 | 0 | 100 | 3.21 | 24h/20C, 2h/60 C | RTM | 2559 | 20D155112 | 172 | 17.2 | 0.1 | 7 | 25.3 | 0.69 | 0.069 | 38475 |  | 25 |  | 20D155 |  |  | T8
MD-20D155-UP2 | [±20]3 | 38 | UP2 | CoRezyn 63-AX-051 | Knytex D155 (527 gsm) | 0 | 0 | 0 | 0 | 0 | 100 | 3.21 | 24h/20C, 2h/60 C | RTM | 2560 | 20D155111 | 138 | 13.8 | 0.1 | 12 | 24.5 | 0.58 | 0.058 | 835986 |  | 25 |  | 20D155 |  |  | T8
MD-20D155-UP2 | [±20]3 | 38 | UP2 | CoRezyn 63-AX-051 | Knytex D155 (527 gsm) | 0 | 0 | 0 | 0 | 0 | 100 | 3.21 | 24h/20C, 2h/60 C | RTM | 2561 | 20D155108 | 172 | 17.2 | 0.1 | 7 | 24.8 | 0.76 | 0.076 | 25475 |  | 25 |  | 20D155 |  |  | T8
MD-20D155-UP2 | [±20]3 | 38 | UP2 | CoRezyn 63-AX-051 | Knytex D155 (527 gsm) | 0 | 0 | 0 | 0 | 0 | 100 | 3.21 | 24h/20C, 2h/60 C | RTM | 2562 | 20D155106 | 207 | 20.7 | 0.1 | 2 | 27 | 0.83 | 0.083 | 2244 |  | 25 |  | 20D155 |  |  | T8
MD-20D155-UP2 | [±20]3 | 38 | UP2 | CoRezyn 63-AX-051 | Knytex D155 (527 gsm) | 0 | 0 | 0 | 0 | 0 | 100 | 3.21 | 24h/20C, 2h/60 C | RTM | 2563 | 20D155110 | 207 | 20.7 | 0.1 | 2 | 23.8 | 0.9 | 0.09 | 860 |  | 25 |  | 20D155 |  |  | T8
MD-20D155-UP2 | [±20]3 | 38 | UP2 | CoRezyn 63-AX-051 | Knytex D155 (527 gsm) | 0 | 0 | 0 | 0 | 0 | 100 | 3.21 | 24h/20C, 2h/60 C | RTM | 2564 | 20D155116 | 207 | 20.7 | 0.1 | 2 | 25.8 | 0.88 | 0.088 | 2779 |  | 25 |  | 20D155 |  |  | T8
MD-20D155-UP2 | [±20]3 | 38 | UP2 | CoRezyn 63-AX-051 | Knytex D155 (527 gsm) | 0 | 0 | 0 | 0 | 0 | 100 | 3.21 | 24h/20C, 2h/60 C | RTM | 2565 | 20D155102 | 138 | 13.8 | 0.1 | 15 | 24.1 | 0.56 | 0.056 | 742154 |  | 25 |  | 20D155 |  |  | T8
MD-20D155-UP2 | [±20]3 | 38 | UP2 | CoRezyn 63-AX-051 | Knytex D155 (527 gsm) | 0 | 0 | 0 | 0 | 0 | 100 | 3.21 | 24h/20C, 2h/60 C | RTM | 2587 | 20D155301 |  | -284 | static | 13 mm/s |  |  |  | 1 |  | 25 |  | 20D155 |  |  | T8
MD-20D155-UP2 | [±20]3 | 38 | UP2 | CoRezyn 63-AX-051 | Knytex D155 (527 gsm) | 0 | 0 | 0 | 0 | 0 | 100 | 3.21 | 24h/20C, 2h/60 C | RTM | 2588 | 20D155302 |  | -289 | static | 13 mm/s |  |  |  | 1 |  | 25 |  | 20D155 |  |  | T8
MD-20D155-UP2 | [±20]3 | 38 | UP2 | CoRezyn 63-AX-051 | Knytex D155 (527 gsm) | 0 | 0 | 0 | 0 | 0 | 100 | 3.21 | 24h/20C, 2h/60 C | RTM | 2589 | 20D155303 |  | -271 | static | 13 mm/s |  |  |  | 1 |  | 25 |  | 20D155 |  |  | T8
MD-20D155-UP2 | [±20]3 | 38 | UP2 | CoRezyn 63-AX-051 | Knytex D155 (527 gsm) | 0 | 0 | 0 | 0 | 0 | 100 | 3.21 | 24h/20C, 2h/60 C | RTM | 2590 | 20D155304 |  | -303 | static | 13 mm/s |  |  |  | 1 |  | 25 |  | 20D155 |  |  | T8
MD-30D155-UP2 | [±30]3 | 40 | UP2 | CoRezyn 63-AX-051 | Knytex D155 (527 gsm) | 0 | 0 | 0 | 0 | 0 | 100 | 3.11 | 24h/20C, 2h/60 C | RTM | 2507 | 30D155107 | 183 |  | static | 13 mm/s | 17.8 | 1.4 |  | 1 |  | 25 |  | 30D155 |  |  | T8
MD-30D155-UP2 | [±30]3 | 40 | UP2 | CoRezyn 63-AX-051 | Knytex D155 (527 gsm) | 0 | 0 | 0 | 0 | 0 | 100 | 3.11 | 24h/20C, 2h/60 C | RTM | 2508 | 30D155104 | 184 |  | static | 13 mm/s | 16.1 | 1.6 |  | 1 |  | 25 |  | 30D155 |  |  | T8
MD-30D155-UP2 | [±30]3 | 40 | UP2 | CoRezyn 63-AX-051 | Knytex D155 (527 gsm) | 0 | 0 | 0 | 0 | 0 | 100 | 3.11 | 24h/20C, 2h/60 C | RTM | 2509 | 30D155113 | 141 |  | static | 13 mm/s | 18.1 | 1.6 |  | 1 |  | 25 |  | 30D155 |  |  | T8
MD-30D155-UP2 | [±30]3 | 40 | UP2 | CoRezyn 63-AX-051 | Knytex D155 (527 gsm) | 0 | 0 | 0 | 0 | 0 | 100 | 3.11 | 24h/20C, 2h/60 C | RTM | 2537 | 30D155114 | 103 | 10.3 | 0.1 | 5 | 18.3 | 0.56 | 0.056 | 15975 |  | 25 |  | 30D155 |  |  | T8
MD-30D155-UP2 | [±30]3 | 40 | UP2 | CoRezyn 63-AX-051 | Knytex D155 (527 gsm) | 0 | 0 | 0 | 0 | 0 | 100 | 3.11 | 24h/20C, 2h/60 C | RTM | 2538 | 30D155110 | 103 | 10.3 | 0.1 | 8 | 17.2 | 0.63 | 0.063 | 25545 |  | 25 |  | 30D155 |  |  | T8
MD-30D155-UP2 | [±30]3 | 40 | UP2 | CoRezyn 63-AX-051 | Knytex D155 (527 gsm) | 0 | 0 | 0 | 0 | 0 | 100 | 3.11 | 24h/20C, 2h/60 C | RTM | 2539 | 30D155112 | 69 | 6.9 | 0.1 | 15 | 19.7 | 0.37 | 0.037 | 2525000 | Runout | 25 |  | 30D155 |  |  | T8
MD-30D155-UP2 | [±30]3 | 40 | UP2 | CoRezyn 63-AX-051 | Knytex D155 (527 gsm) | 0 | 0 | 0 | 0 | 0 | 100 | 3.11 | 24h/20C, 2h/60 C | RTM | 2540 | 30D155111 | 69 | 6.9 | 0.1 | 25 | 17 | 0.37 | 0.037 | 2000000 | Runout | 25 |  | 30D155 |  |  | T8
MD-30D155-UP2 | [±30]3 | 40 | UP2 | CoRezyn 63-AX-051 | Knytex D155 (527 gsm) | 0 | 0 | 0 | 0 | 0 | 100 | 3.11 | 24h/20C, 2h/60 C | RTM | 2541 | 30D155109 | 86 | 8.6 | 0.1 | 20 | 16.4 | 0.52 | 0.052 | 84851 |  | 25 |  | 30D155 |  |  | T8
MD-30D155-UP2 | [±30]3 | 40 | UP2 | CoRezyn 63-AX-051 | Knytex D155 (527 gsm) | 0 | 0 | 0 | 0 | 0 | 100 | 3.11 | 24h/20C, 2h/60 C | RTM | 2542 | 30D155108 | 86 | 8.6 | 0.1 | 20 | 18.8 | 0.42 | 0.042 | 214208 |  | 25 |  | 30D155 |  |  | T8
MD-30D155-UP2 | [±30]3 | 40 | UP2 | CoRezyn 63-AX-051 | Knytex D155 (527 gsm) | 0 | 0 | 0 | 0 | 0 | 100 | 3.11 | 24h/20C, 2h/60 C | RTM | 2543 | 30D155115 | 86 | 8.6 | 0.1 | 20 | 17.4 | 0.5 | 0.05 | 168607 |  | 25 |  | 30D155 |  |  | T8
MD-30D155-UP2 | [±30]3 | 40 | UP2 | CoRezyn 63-AX-051 | Knytex D155 (527 gsm) | 0 | 0 | 0 | 0 | 0 | 100 | 3.11 | 24h/20C, 2h/60 C | RTM | 2544 | 30D155116 | 121 | 12.1 | 0.1 | 5 | 17.1 | 0.78 | 0.078 | 9028 |  | 25 |  | 30D155 |  |  | T8
MD-30D155-UP2 | [±30]3 | 40 | UP2 | CoRezyn 63-AX-051 | Knytex D155 (527 gsm) | 0 | 0 | 0 | 0 | 0 | 100 | 3.11 | 24h/20C, 2h/60 C | RTM | 2545 | 30D155101 | 121 | 12.1 | 0.1 | 6 | 18 | 0.74 | 0.074 | 12509 |  | 25 |  | 30D155 |  |  | T8
MD-30D155-UP2 | [±30]3 | 40 | UP2 | CoRezyn 63-AX-051 | Knytex D155 (527 gsm) | 0 | 0 | 0 | 0 | 0 | 100 | 3.11 | 24h/20C, 2h/60 C | RTM | 2546 | 30D155102 | 121 | 12.1 | 0.1 | 5 | 18.6 | 0.71 | 0.071 | 11345 |  | 25 |  | 30D155 |  |  | T8
MD-30D155-UP2 | [±30]3 | 40 | UP2 | CoRezyn 63-AX-051 | Knytex D155 (527 gsm) | 0 | 0 | 0 | 0 | 0 | 100 | 3.11 | 24h/20C, 2h/60 C | RTM | 2547 | 30D155103 | 103 | 10.3 | 0.1 | 6 | 16.8 | 0.62 | 0.062 | 42426 |  | 25 |  | 30D155 |  |  | T8
MD-30D155-UP2 | [±30]3 | 40 | UP2 | CoRezyn 63-AX-051 | Knytex D155 (527 gsm) | 0 | 0 | 0 | 0 | 0 | 100 | 3.11 | 24h/20C, 2h/60 C | RTM | 2591 | 30D155301 |  | -195 | static | 13 mm/s |  |  |  | 1 |  | 25 |  | 30D155 |  |  | T8
MD-30D155-UP2 | [±30]3 | 40 | UP2 | CoRezyn 63-AX-051 | Knytex D155 (527 gsm) | 0 | 0 | 0 | 0 | 0 | 100 | 3.11 | 24h/20C, 2h/60 C | RTM | 2592 | 30D155302 |  | -168 | static | 13 mm/s |  |  |  | 1 |  | 25 |  | 30D155 |  |  | T8
MD-30D155-UP2 | [±30]3 | 40 | UP2 | CoRezyn 63-AX-051 | Knytex D155 (527 gsm) | 0 | 0 | 0 | 0 | 0 | 100 | 3.11 | 24h/20C, 2h/60 C | RTM | 2593 | 30D155303 |  | -169 | static | 13 mm/s |  |  |  | 1 |  | 25 |  | 30D155 |  |  | T8
MD-30D155-UP2 | [±30]3 | 40 | UP2 | CoRezyn 63-AX-051 | Knytex D155 (527 gsm) | 0 | 0 | 0 | 0 | 0 | 100 | 3.11 | 24h/20C, 2h/60 C | RTM | 2594 | 30D155304 |  | -173 | static | 13 mm/s |  |  |  | 1 |  | 25 |  | 30D155 |  |  | T8
MD-30D155-UP2 | [±30]3 | 40 | UP2 | CoRezyn 63-AX-051 | Knytex D155 (527 gsm) | 0 | 0 | 0 | 0 | 0 | 100 | 3.11 | 24h/20C, 2h/60 C | RTM | 4445 | 30D155130 | -10.3 | -103 | 10 | 4 |  |  |  | 28562 |  | 25 |  | 30D155 |  |  | T8
MD-30D155-UP2 | [±30]3 | 40 | UP2 | CoRezyn 63-AX-051 | Knytex D155 (527 gsm) | 0 | 0 | 0 | 0 | 0 | 100 | 3.11 | 24h/20C, 2h/60 C | RTM | 4446 | 30D155130 | -10.3 | -103 | 10 | 4 |  |  |  | 45437 |  | 25 |  | 30D155 |  |  | T8
MD-30D155-UP2 | [±30]3 | 40 | UP2 | CoRezyn 63-AX-051 | Knytex D155 (527 gsm) | 0 | 0 | 0 | 0 | 0 | 100 | 3.11 | 24h/20C, 2h/60 C | RTM | 4447 | 30D155132 | -10.3 | -103 | 10 | 4 |  |  |  | 44837 |  | 25 |  | 30D155 |  |  | T8
MD-30D155-UP2 | [±30]3 | 40 | UP2 | CoRezyn 63-AX-051 | Knytex D155 (527 gsm) | 0 | 0 | 0 | 0 | 0 | 100 | 3.11 | 24h/20C, 2h/60 C | RTM | 4448 | 30D155133 | -9 | -90 | 10 | 7 |  |  |  | 150426 |  | 25 |  | 30D155 |  |  | T8
MD-30D155-UP2 | [±30]3 | 40 | UP2 | CoRezyn 63-AX-051 | Knytex D155 (527 gsm) | 0 | 0 | 0 | 0 | 0 | 100 | 3.11 | 24h/20C, 2h/60 C | RTM | 4449 | 30D155134 | -9 | -90 | 10 | 8 |  |  |  | 142051 |  | 25 |  | 30D155 |  |  | T8
MD-30D155-UP2 | [±30]3 | 40 | UP2 | CoRezyn 63-AX-051 | Knytex D155 (527 gsm) | 0 | 0 | 0 | 0 | 0 | 100 | 3.11 | 24h/20C, 2h/60 C | RTM | 4450 | 30D155135 | -9 | -90 | 10 | 6 |  |  |  | 269359 |  | 25 |  | 30D155 |  |  | T8
MD-30D155-UP2 | [±30]3 | 40 | UP2 | CoRezyn 63-AX-051 | Knytex D155 (527 gsm) | 0 | 0 | 0 | 0 | 0 | 100 | 3.11 | 24h/20C, 2h/60 C | RTM | 4451 | 30D155136 | -8.3 | -83 | 10 | 10 |  |  |  | 530475 |  | 25 |  | 30D155 |  |  | T8
MD-40D155-UP2 | [±40]3 | 39 | UP2 | CoRezyn 63-AX-051 | Knytex D155 (527 gsm) | 0 | 0 | 0 | 0 | 0 | 100 | 3.17 | 24h/20C, 2h/60 C | RTM | 2504 | 40D155110 | 147 |  | static | 13 mm/s | 11.5 | 14 |  | 1 |  | 25 |  | 40D155 |  |  | T8
MD-40D155-UP2 | [±40]3 | 39 | UP2 | CoRezyn 63-AX-051 | Knytex D155 (527 gsm) | 0 | 0 | 0 | 0 | 0 | 100 | 3.17 | 24h/20C, 2h/60 C | RTM | 2505 | 40D155105 | 142 |  | static | 13 mm/s | 11.2 | 16 |  | 1 |  | 25 |  | 40D155 |  |  | T8
MD-40D155-UP2 | [±40]3 | 39 | UP2 | CoRezyn 63-AX-051 | Knytex D155 (527 gsm) | 0 | 0 | 0 | 0 | 0 | 100 | 3.17 | 24h/20C, 2h/60 C | RTM | 2506 | 40D155102 | 142 |  | static | 13 mm/s | 11.4 | 11 |  | 1 |  | 25 |  | 40D155 |  |  | T8
MD-40D155-UP2 | [±40]3 | 39 | UP2 | CoRezyn 63-AX-051 | Knytex D155 (527 gsm) | 0 | 0 | 0 | 0 | 0 | 100 | 3.17 | 24h/20C, 2h/60 C | RTM | 2516 | 40D155103 | 86 | 8.6 | 0.1 | 4 | 10.8 | 0.89 | 0.089 | 7598 |  | 25 |  | 40D155 |  |  | T8
MD-40D155-UP2 | [±40]3 | 39 | UP2 | CoRezyn 63-AX-051 | Knytex D155 (527 gsm) | 0 | 0 | 0 | 0 | 0 | 100 | 3.17 | 24h/20C, 2h/60 C | RTM | 2517 | 40D155104 | 86 | 8.6 | 0.1 | 4 | 11.8 | 0.97 | 0.097 | 6950 |  | 25 |  | 40D155 |  |  | T8
MD-40D155-UP2 | [±40]3 | 39 | UP2 | CoRezyn 63-AX-051 | Knytex D155 (527 gsm) | 0 | 0 | 0 | 0 | 0 | 100 | 3.17 | 24h/20C, 2h/60 C | RTM | 2518 | 40D155106 | 86 | 8.6 | 0.1 | 4 | 12.2 | 0.93 | 0.093 | 3054 |  | 25 |  | 40D155 |  |  | T8
MD-40D155-UP2 | [±40]3 | 39 | UP2 | CoRezyn 63-AX-051 | Knytex D155 (527 gsm) | 0 | 0 | 0 | 0 | 0 | 100 | 3.17 | 24h/20C, 2h/60 C | RTM | 2519 | 40D155107 | 69 | 6.9 | 0.1 | 5 | 11.7 | 0.69 | 0.069 | 27264 |  | 25 |  | 40D155 |  |  | T8
MD-40D155-UP2 | [±40]3 | 39 | UP2 | CoRezyn 63-AX-051 | Knytex D155 (527 gsm) | 0 | 0 | 0 | 0 | 0 | 100 | 3.17 | 24h/20C, 2h/60 C | RTM | 2520 | 40D155108 | 55 | 5.5 | 0.1 | 12 | 12.3 | 0.46 | 0.046 | 631703 |  | 25 |  | 40D155 |  |  | T8
MD-40D155-UP2 | [±40]3 | 39 | UP2 | CoRezyn 63-AX-051 | Knytex D155 (527 gsm) | 0 | 0 | 0 | 0 | 0 | 100 | 3.17 | 24h/20C, 2h/60 C | RTM | 2521 | 40D155109 | 55 | 5.5 | 0.1 | 15 | 11.9 | 0.49 | 0.049 | 275777 |  | 25 |  | 40D155 |  |  | T8
MD-40D155-UP2 | [±40]3 | 39 | UP2 | CoRezyn 63-AX-051 | Knytex D155 (527 gsm) | 0 | 0 | 0 | 0 | 0 | 100 | 3.17 | 24h/20C, 2h/60 C | RTM | 2522 | 40D155111 | 69 | 6.9 | 0.1 | 5 | 11.8 | 0.67 | 0.067 | 36776 |  | 25 |  | 40D155 |  |  | T8
MD-40D155-UP2 | [±40]3 | 39 | UP2 | CoRezyn 63-AX-051 | Knytex D155 (527 gsm) | 0 | 0 | 0 | 0 | 0 | 100 | 3.17 | 24h/20C, 2h/60 C | RTM | 2523 | 40D155112 | 69 | 6.9 | 0.1 | 8 | 12 | 0.62 | 0.062 | 34920 |  | 25 |  | 40D155 |  |  | T8
MD-40D155-UP2 | [±40]3 | 39 | UP2 | CoRezyn 63-AX-051 | Knytex D155 (527 gsm) | 0 | 0 | 0 | 0 | 0 | 100 | 3.17 | 24h/20C, 2h/60 C | RTM | 2524 | 40D155113 | 55 | 5.5 | 0.1 | 20 | 11.1 | 0.52 | 0.052 | 857164 |  | 25 |  | 40D155 |  |  | T8
MD-40D155-UP2 | [±40]3 | 39 | UP2 | CoRezyn 63-AX-051 | Knytex D155 (527 gsm) | 0 | 0 | 0 | 0 | 0 | 100 | 3.17 | 24h/20C, 2h/60 C | RTM | 2595 | 40D155301 |  | -131 | static | 13 mm/s |  |  |  | 1 |  | 25 |  | 40D155 |  |  | T8
MD-40D155-UP2 | [±40]3 | 39 | UP2 | CoRezyn 63-AX-051 | Knytex D155 (527 gsm) | 0 | 0 | 0 | 0 | 0 | 100 | 3.17 | 24h/20C, 2h/60 C | RTM | 2596 | 40D155302 |  | -135 | static | 13 mm/s |  |  |  | 1 |  | 25 |  | 40D155 |  |  | T8
MD-40D155-UP2 | [±40]3 | 39 | UP2 | CoRezyn 63-AX-051 | Knytex D155 (527 gsm) | 0 | 0 | 0 | 0 | 0 | 100 | 3.17 | 24h/20C, 2h/60 C | RTM | 2597 | 40D155303 |  | -127 | static | 13 mm/s |  |  |  | 1 |  | 25 |  | 40D155 |  |  | T8
MD-40D155-UP2 | [±40]3 | 39 | UP2 | CoRezyn 63-AX-051 | Knytex D155 (527 gsm) | 0 | 0 | 0 | 0 | 0 | 100 | 3.17 | 24h/20C, 2h/60 C | RTM | 2598 | 40D155304 |  | -134 | static | 13 mm/s |  |  |  | 1 |  | 25 |  | 40D155 |  |  | T8
MD-40D155-UP2 | [±40]3 | 39 | UP2 | CoRezyn 63-AX-051 | Knytex D155 (527 gsm) | 0 | 0 | 0 | 0 | 0 | 100 | 3.17 | 24h/20C, 2h/60 C | RTM | 4452 | 40D155137 | -10.3 | -103 | 10 | 2 |  |  |  | 635 |  | 25 |  | 40D155 |  |  | T8
MD-40D155-UP2 | [±40]3 | 39 | UP2 | CoRezyn 63-AX-051 | Knytex D155 (527 gsm) | 0 | 0 | 0 | 0 | 0 | 100 | 3.17 | 24h/20C, 2h/60 C | RTM | 4453 | 40D155136 | -9 | -90 | 10 | 4 |  |  |  | 5021 |  | 25 |  | 40D155 |  |  | T8
MD-40D155-UP2 | [±40]3 | 39 | UP2 | CoRezyn 63-AX-051 | Knytex D155 (527 gsm) | 0 | 0 | 0 | 0 | 0 | 100 | 3.17 | 24h/20C, 2h/60 C | RTM | 4454 | 40D155135 | -9 | -90 | 10 | 4 |  |  |  | 4073 |  | 25 |  | 40D155 |  |  | T8
MD-40D155-UP2 | [±40]3 | 39 | UP2 | CoRezyn 63-AX-051 | Knytex D155 (527 gsm) | 0 | 0 | 0 | 0 | 0 | 100 | 3.17 | 24h/20C, 2h/60 C | RTM | 4455 | 40D155134 | -9 | -90 | 10 | 4 |  |  |  | 2494 |  | 25 |  | 40D155 |  |  | T8
MD-40D155-UP2 | [±40]3 | 39 | UP2 | CoRezyn 63-AX-051 | Knytex D155 (527 gsm) | 0 | 0 | 0 | 0 | 0 | 100 | 3.17 | 24h/20C, 2h/60 C | RTM | 4456 | 40D155133 | -6.9 | -69 | 10 | 6 |  |  |  | 60384 |  | 25 |  | 40D155 |  |  | T8
MD-40D155-UP2 | [±40]3 | 39 | UP2 | CoRezyn 63-AX-051 | Knytex D155 (527 gsm) | 0 | 0 | 0 | 0 | 0 | 100 | 3.17 | 24h/20C, 2h/60 C | RTM | 4457 | 40D155132 | -6.9 | -69 | 10 | 6 |  |  |  | 82612 |  | 25 |  | 40D155 |  |  | T8
MD-40D155-UP2 | [±40]3 | 39 | UP2 | CoRezyn 63-AX-051 | Knytex D155 (527 gsm) | 0 | 0 | 0 | 0 | 0 | 100 | 3.17 | 24h/20C, 2h/60 C | RTM | 4458 | 40D155131 | -6.9 | -69 | 10 | 6 |  |  |  | 129706 |  | 25 |  | 40D155 |  |  | T8
MD-40D155-UP2 | [±40]3 | 39 | UP2 | CoRezyn 63-AX-051 | Knytex D155 (527 gsm) | 0 | 0 | 0 | 0 | 0 | 100 | 3.17 | 24h/20C, 2h/60 C | RTM | 4459 | 40D155140 | -5.9 | -59 | 10 | 10 |  |  |  | 460369 |  | 25 |  | 40D155 |  |  | T8
MD-40D155-UP2 | [±40]3 | 39 | UP2 | CoRezyn 63-AX-051 | Knytex D155 (527 gsm) | 0 | 0 | 0 | 0 | 0 | 100 | 3.17 | 24h/20C, 2h/60 C | RTM | 4467 | 40D155141 | -5.9 | -59 | 10 | 10 |  |  |  | 611713 |  | 25 |  | 40D155 |  |  | T8
MD-45D155-UP2 | [±45]3 | 39 | UP2 | CoRezyn 63-AX-051 | Knytex D155 (527 gsm) | 0 | 0 | 0 | 0 | 0 | 100 | 3.17 | 24h/20C, 2h/60 C | RTM | 2441 | 45D155112 | 106 |  | static | 13 mm/s | 9.66 | 22 |  | 1 |  | 25 |  | 45D155 |  |  | T8
MD-45D155-UP2 | [±45]3 | 39 | UP2 | CoRezyn 63-AX-051 | Knytex D155 (527 gsm) | 0 | 0 | 0 | 0 | 0 | 100 | 3.17 | 24h/20C, 2h/60 C | RTM | 2442 | 45D155105 | 107 |  | static | 13 mm/s | 10.3 | 25 |  | 1 |  | 25 |  | 45D155 |  |  | T8
MD-45D155-UP2 | [±45]3 | 39 | UP2 | CoRezyn 63-AX-051 | Knytex D155 (527 gsm) | 0 | 0 | 0 | 0 | 0 | 100 | 3.17 | 24h/20C, 2h/60 C | RTM | 2443 | 45D155108 | 108 |  | static | 13 mm/s | 9.97 | 24 |  | 1 |  | 25 |  | 45D155 |  |  | T8
MD-45D155-UP2 | [±45]3 | 39 | UP2 | CoRezyn 63-AX-051 | Knytex D155 (527 gsm) | 0 | 0 | 0 | 0 | 0 | 100 | 3.17 | 24h/20C, 2h/60 C | RTM | 2444 | 45D155104 | 55 | 5.5 | 0.1 | 12 | 10.2 | 0.65 | 0.065 | 12908 |  | 25 |  | 45D155 |  |  | T8
MD-45D155-UP2 | [±45]3 | 39 | UP2 | CoRezyn 63-AX-051 | Knytex D155 (527 gsm) | 0 | 0 | 0 | 0 | 0 | 100 | 3.17 | 24h/20C, 2h/60 C | RTM | 2445 | 45D155106 | 55 | 5.5 | 0.1 | 10 | 9.55 | 0.68 | 0.068 | 15899 |  | 25 |  | 45D155 |  |  | T8
MD-45D155-UP2 | [±45]3 | 39 | UP2 | CoRezyn 63-AX-051 | Knytex D155 (527 gsm) | 0 | 0 | 0 | 0 | 0 | 100 | 3.17 | 24h/20C, 2h/60 C | RTM | 2446 | 45D155113 | 41 | 4.1 | 0.1 | 15 | 10.4 | 0.41 | 0.041 | 394632 |  | 25 |  | 45D155 |  |  | T8
MD-45D155-UP2 | [±45]3 | 39 | UP2 | CoRezyn 63-AX-051 | Knytex D155 (527 gsm) | 0 | 0 | 0 | 0 | 0 | 100 | 3.17 | 24h/20C, 2h/60 C | RTM | 2447 | 45D155111 | 55 | 5.5 | 0.1 | 10 | 9.91 | 0.64 | 0.064 | 10671 |  | 25 |  | 45D155 |  |  | T8
MD-45D155-UP2 | [±45]3 | 39 | UP2 | CoRezyn 63-AX-051 | Knytex D155 (527 gsm) | 0 | 0 | 0 | 0 | 0 | 100 | 3.17 | 24h/20C, 2h/60 C | RTM | 2448 | 45D155110 | 41 | 4.1 | 0.1 | 20 | 9.33 | 0.43 | 0.043 | 748125 |  | 25 |  | 45D155 |  |  | T8
MD-45D155-UP2 | [±45]3 | 39 | UP2 | CoRezyn 63-AX-051 | Knytex D155 (527 gsm) | 0 | 0 | 0 | 0 | 0 | 100 | 3.17 | 24h/20C, 2h/60 C | RTM | 2449 | 45D155102 | 34 | 3.4 | 0.1 | 20 | 9.1 | 0.38 | 0.038 | 2167690 | Runout | 25 |  | 45D155 |  |  | T8
MD-45D155-UP2 | [±45]3 | 39 | UP2 | CoRezyn 63-AX-051 | Knytex D155 (527 gsm) | 0 | 0 | 0 | 0 | 0 | 100 | 3.17 | 24h/20C, 2h/60 C | RTM | 2450 | 45D155107 | 41 | 4.1 | 0.1 | 12 | 10.6 | 0.42 | 0.042 | 507811 |  | 25 |  | 45D155 |  |  | T8
MD-45D155-UP2 | [±45]3 | 39 | UP2 | CoRezyn 63-AX-051 | Knytex D155 (527 gsm) | 0 | 0 | 0 | 0 | 0 | 100 | 3.17 | 24h/20C, 2h/60 C | RTM | 2451 | 45D155114 | 69 | 6.9 | 0.1 | 2 | 9.06 | 0.92 | 0.092 | 1885 |  | 25 |  | 45D155 |  |  | T8
MD-45D155-UP2 | [±45]3 | 39 | UP2 | CoRezyn 63-AX-051 | Knytex D155 (527 gsm) | 0 | 0 | 0 | 0 | 0 | 100 | 3.17 | 24h/20C, 2h/60 C | RTM | 2452 | 45D155109 | 69 | 6.9 | 0.1 | 2 | 9.65 | 0.97 | 0.097 | 1639 |  | 25 |  | 45D155 |  |  | T8
MD-45D155-UP2 | [±45]3 | 39 | UP2 | CoRezyn 63-AX-051 | Knytex D155 (527 gsm) | 0 | 0 | 0 | 0 | 0 | 100 | 3.17 | 24h/20C, 2h/60 C | RTM | 2453 | 45D155103 | 69 | 6.9 | 0.1 | 2 | 9.4 | 0.99 | 0.099 | 3669 |  | 25 |  | 45D155 |  |  | T8
MD-45D155-UP2 | [±45]3 | 39 | UP2 | CoRezyn 63-AX-051 | Knytex D155 (527 gsm) | 0 | 0 | 0 | 0 | 0 | 100 | 3.17 | 24h/20C, 2h/60 C | RTM | 2599 | 45D155301 |  | -139 | static | 13 mm/s |  |  |  | 1 |  | 25 |  | 45D155 |  |  | T8
MD-45D155-UP2 | [±45]3 | 39 | UP2 | CoRezyn 63-AX-051 | Knytex D155 (527 gsm) | 0 | 0 | 0 | 0 | 0 | 100 | 3.17 | 24h/20C, 2h/60 C | RTM | 2600 | 45D155302 |  | -135 | static | 13 mm/s |  |  |  | 1 |  | 25 |  | 45D155 |  |  | T8
MD-45D155-UP2 | [±45]3 | 39 | UP2 | CoRezyn 63-AX-051 | Knytex D155 (527 gsm) | 0 | 0 | 0 | 0 | 0 | 100 | 3.17 | 24h/20C, 2h/60 C | RTM | 2601 | 45D155303 |  | -135 | static | 13 mm/s |  |  |  | 1 |  | 25 |  | 45D155 |  |  | T8
MD-45D155-UP2 | [±45]3 | 39 | UP2 | CoRezyn 63-AX-051 | Knytex D155 (527 gsm) | 0 | 0 | 0 | 0 | 0 | 100 | 3.17 | 24h/20C, 2h/60 C | RTM | 2602 | 45D155304 |  | -142 | static | 13 mm/s |  |  |  | 1 |  | 25 |  | 45D155 |  |  | T8
MD-45D155-UP2 | [±45]3 | 39 | UP2 | CoRezyn 63-AX-051 | Knytex D155 (527 gsm) | 0 | 0 | 0 | 0 | 0 | 100 | 3.17 | 24h/20C, 2h/60 C | RTM | 4399 | 45D155140 | -9.7 | -97 | 10 | 2 |  |  |  | 1236 |  | 25 |  | 45D155 |  |  | T8
MD-45D155-UP2 | [±45]3 | 39 | UP2 | CoRezyn 63-AX-051 | Knytex D155 (527 gsm) | 0 | 0 | 0 | 0 | 0 | 100 | 3.17 | 24h/20C, 2h/60 C | RTM | 4400 | 45D155143 | -6.9 | -69 | 10 | 5 |  |  |  | 523409 |  | 25 |  | 45D155 |  |  | T8
MD-45D155-UP2 | [±45]3 | 39 | UP2 | CoRezyn 63-AX-051 | Knytex D155 (527 gsm) | 0 | 0 | 0 | 0 | 0 | 100 | 3.17 | 24h/20C, 2h/60 C | RTM | 4401 | 45D155141 | -6.9 | -69 | 10 | 10 |  |  |  | 597040 |  | 25 |  | 45D155 |  |  | T8
MD-45D155-UP2 | [±45]3 | 39 | UP2 | CoRezyn 63-AX-051 | Knytex D155 (527 gsm) | 0 | 0 | 0 | 0 | 0 | 100 | 3.17 | 24h/20C, 2h/60 C | RTM | 4402 | 45D155142 | -6.9 | -69 | 10 | 10 |  |  |  | 362225 |  | 25 |  | 45D155 |  |  | T8
MD-45D155-UP2 | [±45]3 | 39 | UP2 | CoRezyn 63-AX-051 | Knytex D155 (527 gsm) | 0 | 0 | 0 | 0 | 0 | 100 | 3.17 | 24h/20C, 2h/60 C | RTM | 4403 | 45D155149 | -6.9 | -69 | 10 | 10 |  |  |  | 367979 |  | 25 |  | 45D155 |  |  | T8
MD-45D155-UP2 | [±45]3 | 39 | UP2 | CoRezyn 63-AX-051 | Knytex D155 (527 gsm) | 0 | 0 | 0 | 0 | 0 | 100 | 3.17 | 24h/20C, 2h/60 C | RTM | 4404 | 45D155145 | 34 | -34 | -1 | 5 |  |  |  | 153354 |  | 25 |  | 45D155 |  |  | T8
MD-45D155-UP2 | [±45]3 | 39 | UP2 | CoRezyn 63-AX-051 | Knytex D155 (527 gsm) | 0 | 0 | 0 | 0 | 0 | 100 | 3.17 | 24h/20C, 2h/60 C | RTM | 4405 | 45D155148 | 34 | -34 | -1 | 5 |  |  |  | 64588 |  | 25 |  | 45D155 |  |  | T8
MD-45D155-UP2 | [±45]3 | 39 | UP2 | CoRezyn 63-AX-051 | Knytex D155 (527 gsm) | 0 | 0 | 0 | 0 | 0 | 100 | 3.17 | 24h/20C, 2h/60 C | RTM | 4406 | 45D155144 | 34 | -34 | -1 | 5 |  |  |  | 114603 |  | 25 |  | 45D155 |  |  | T8
MD-45D155-UP2 | [±45]3 | 39 | UP2 | CoRezyn 63-AX-051 | Knytex D155 (527 gsm) | 0 | 0 | 0 | 0 | 0 | 100 | 3.17 | 24h/20C, 2h/60 C | RTM | 4407 | 45D155146 | -8.3 | -83 | 10 | 8 |  |  |  | 19588 |  | 25 |  | 45D155 |  |  | T8
MD-45D155-UP2 | [±45]3 | 39 | UP2 | CoRezyn 63-AX-051 | Knytex D155 (527 gsm) | 0 | 0 | 0 | 0 | 0 | 100 | 3.17 | 24h/20C, 2h/60 C | RTM | 4408 | 45D155147 | -8.3 | -83 | 10 | 5 |  |  |  | 34052 |  | 25 |  | 45D155 |  |  | T8
MD-45D155-UP2 | [±45]3 | 39 | UP2 | CoRezyn 63-AX-051 | Knytex D155 (527 gsm) | 0 | 0 | 0 | 0 | 0 | 100 | 3.17 | 24h/20C, 2h/60 C | RTM | 4409 | 45D155120 | -8.3 | -83 | 10 | 5 |  |  |  | 28684 |  | 25 |  | 45D155 |  |  | T8
MD-45D155-UP2 | [±45]3 | 39 | UP2 | CoRezyn 63-AX-051 | Knytex D155 (527 gsm) | 0 | 0 | 0 | 0 | 0 | 100 | 3.17 | 24h/20C, 2h/60 C | RTM | 4410 | 45D155119 | -9.7 | -97 | 10 | 2 |  |  |  | 3655 |  | 25 |  | 45D155 |  |  | T8
MD-45D155-UP2 | [±45]3 | 39 | UP2 | CoRezyn 63-AX-051 | Knytex D155 (527 gsm) | 0 | 0 | 0 | 0 | 0 | 100 | 3.17 | 24h/20C, 2h/60 C | RTM | 4411 | 45D155115 | -9.7 | -97 | 10 | 2 |  |  |  | 4822 |  | 25 |  | 45D155 |  |  | T8
MD-45D155-UP2 | [±45]3 | 39 | UP2 | CoRezyn 63-AX-051 | Knytex D155 (527 gsm) | 0 | 0 | 0 | 0 | 0 | 100 | 3.17 | 24h/20C, 2h/60 C | RTM | 4412 | 45D155121 | 28 | -28 | -1 | 10 |  |  |  | 705984 |  | 25 |  | 45D155 |  |  | T8
MD-45D155-UP2 | [±45]3 | 39 | UP2 | CoRezyn 63-AX-051 | Knytex D155 (527 gsm) | 0 | 0 | 0 | 0 | 0 | 100 | 3.17 | 24h/20C, 2h/60 C | RTM | 4413 | 45D155116 | 28 | -28 | -1 | 10 |  |  |  | 791693 |  | 25 |  | 45D155 |  |  | T8
MD-45D155-UP2 | [±45]3 | 39 | UP2 | CoRezyn 63-AX-051 | Knytex D155 (527 gsm) | 0 | 0 | 0 | 0 | 0 | 100 | 3.17 | 24h/20C, 2h/60 C | RTM | 4414 | 45D155164 | 41 | -41 | -1 | 2 |  |  |  | 12406 |  | 25 |  | 45D155 |  |  | T8
MD-45D155-UP2 | [±45]3 | 39 | UP2 | CoRezyn 63-AX-051 | Knytex D155 (527 gsm) | 0 | 0 | 0 | 0 | 0 | 100 | 3.17 | 24h/20C, 2h/60 C | RTM | 4415 | 45D155160 | 41 | -41 | -1 | 2 |  |  |  | 10061 |  | 25 |  | 45D155 |  |  | T8
MD-45D155-UP2 | [±45]3 | 39 | UP2 | CoRezyn 63-AX-051 | Knytex D155 (527 gsm) | 0 | 0 | 0 | 0 | 0 | 100 | 3.17 | 24h/20C, 2h/60 C | RTM | 4416 | 45D155161 | 41 | -41 | -1 | 2 |  |  |  | 19692 |  | 25 |  | 45D155 |  |  | T8
MD-45D155V2-VE2 | [±45]3 | 40 | VE2 | Derakane 8084 | Knytex D155 (527 gsm) | 0 | 0 | 0 | 0 | 0 | 100 | 3.1 | 24h/20C, 2h/60 C | RTM | 4417 | 45D155V349 | -6.9 | -69 | 10 | 12 |  |  |  | 2569227 |  | 25 |  | 45D155V2 |  |  | T8
MD-45D155V2-VE2 | [±45]3 | 40 | VE2 | Derakane 8084 | Knytex D155 (527 gsm) | 0 | 0 | 0 | 0 | 0 | 100 | 3.1 | 24h/20C, 2h/60 C | RTM | 4418 | 45D155V322 | -8.3 | -83 | 10 | 5 |  |  |  | 148697 |  | 25 |  | 45D155V2 |  |  | T8
MD-45D155V2-VE2 | [±45]3 | 40 | VE2 | Derakane 8084 | Knytex D155 (527 gsm) | 0 | 0 | 0 | 0 | 0 | 100 | 3.1 | 24h/20C, 2h/60 C | RTM | 4419 | 45D155V326 | -8.3 | -83 | 10 | 5 |  |  |  | 82143 |  | 25 |  | 45D155V2 |  |  | T8
MD-45D155V2-VE2 | [±45]3 | 40 | VE2 | Derakane 8084 | Knytex D155 (527 gsm) | 0 | 0 | 0 | 0 | 0 | 100 | 3.1 | 24h/20C, 2h/60 C | RTM | 4420 | 45D155V344 | -8.3 | -83 | 10 | 5 |  |  |  | 267226 |  | 25 |  | 45D155V2 |  |  | T8
MD-45D155V2-VE2 | [±45]3 | 40 | VE2 | Derakane 8084 | Knytex D155 (527 gsm) | 0 | 0 | 0 | 0 | 0 | 100 | 3.1 | 24h/20C, 2h/60 C | RTM | 4421 | 45D155V320 | -6.9 | -69 | 10 | 10 |  |  |  | 1700116 |  | 25 |  | 45D155V2 |  |  | T8
MD-45D155V2-VE2 | [±45]3 | 40 | VE2 | Derakane 8084 | Knytex D155 (527 gsm) | 0 | 0 | 0 | 0 | 0 | 100 | 3.1 | 24h/20C, 2h/60 C | RTM | 4422 | 45D155V325 | -6.9 | -69 | 10 | 12 |  |  |  | 1154414 |  | 25 |  | 45D155V2 |  |  | T8
MD-45D155V2-VE2 | [±45]3 | 40 | VE2 | Derakane 8084 | Knytex D155 (527 gsm) | 0 | 0 | 0 | 0 | 0 | 100 | 3.1 | 24h/20C, 2h/60 C | RTM | 4423 | 45D155V330 |  | -151 | static | 13 mm/s |  |  |  | 1 |  | 25 |  | 45D155V2 |  |  | T8
MD-45D155V2-VE2 | [±45]3 | 40 | VE2 | Derakane 8084 | Knytex D155 (527 gsm) | 0 | 0 | 0 | 0 | 0 | 100 | 3.1 | 24h/20C, 2h/60 C | RTM | 4424 | 45D155V329 |  | -148 | static | 13 mm/s |  |  |  | 1 |  | 25 |  | 45D155V2 |  |  | T8
MD-45D155V2-VE2 | [±45]3 | 40 | VE2 | Derakane 8084 | Knytex D155 (527 gsm) | 0 | 0 | 0 | 0 | 0 | 100 | 3.1 | 24h/20C, 2h/60 C | RTM | 4425 | 45D155V331 |  | -149 | static | 13 mm/s |  |  |  | 1 |  | 25 |  | 45D155V2 |  |  | T8
MD-45D155V2-VE2 | [±45]3 | 40 | VE2 | Derakane 8084 | Knytex D155 (527 gsm) | 0 | 0 | 0 | 0 | 0 | 100 | 3.1 | 24h/20C, 2h/60 C | RTM | 4426 | 45D155V314 | 136 |  | static | 13 mm/s | 9.9 |  |  | 1 |  | 25 |  | 45D155V2 |  |  | T8
MD-45D155V2-VE2 | [±45]3 | 40 | VE2 | Derakane 8084 | Knytex D155 (527 gsm) | 0 | 0 | 0 | 0 | 0 | 100 | 3.1 | 24h/20C, 2h/60 C | RTM | 4427 | 45D155V313 | 129 |  | static | 13 mm/s | 10.6 |  |  | 1 |  | 25 |  | 45D155V2 |  |  | T8
MD-45D155V2-VE2 | [±45]3 | 40 | VE2 | Derakane 8084 | Knytex D155 (527 gsm) | 0 | 0 | 0 | 0 | 0 | 100 | 3.1 | 24h/20C, 2h/60 C | RTM | 4428 | 45D155V316 | 141 |  | static | 13 mm/s | 11 |  |  | 1 |  | 25 |  | 45D155V2 |  |  | T8
MD-45D155V2-VE2 | [±45]3 | 40 | VE2 | Derakane 8084 | Knytex D155 (527 gsm) | 0 | 0 | 0 | 0 | 0 | 100 | 3.1 | 24h/20C, 2h/60 C | RTM | 4429 | 45D155V315 | 48 | 4.8 | 0.1 | 5 | 10.1 | 0.53 | 0.053 | 137932 |  | 25 |  | 45D155V2 |  |  | T8
MD-45D155V2-VE2 | [±45]3 | 40 | VE2 | Derakane 8084 | Knytex D155 (527 gsm) | 0 | 0 | 0 | 0 | 0 | 100 | 3.1 | 24h/20C, 2h/60 C | RTM | 4430 | 45D155V311 | 48 | 4.8 | 0.1 | 5 |  |  |  | 262388 |  | 25 |  | 45D155V2 |  |  | T8
MD-45D155V2-VE2 | [±45]3 | 40 | VE2 | Derakane 8084 | Knytex D155 (527 gsm) | 0 | 0 | 0 | 0 | 0 | 100 | 3.1 | 24h/20C, 2h/60 C | RTM | 4431 | 45D155V301 | 48 | 4.8 | 0.1 | 5 | 10.9 | 0.49 | 0.049 | 321891 |  | 25 |  | 45D155V2 |  |  | T8
MD-45D155V2-VE2 | [±45]3 | 40 | VE2 | Derakane 8084 | Knytex D155 (527 gsm) | 0 | 0 | 0 | 0 | 0 | 100 | 3.1 | 24h/20C, 2h/60 C | RTM | 4432 | 45D155V304 | 55 | 5.5 | 0.1 | 5 |  |  |  | 27606 |  | 25 |  | 45D155V2 |  |  | T8
MD-45D155V2-VE2 | [±45]3 | 40 | VE2 | Derakane 8084 | Knytex D155 (527 gsm) | 0 | 0 | 0 | 0 | 0 | 100 | 3.1 | 24h/20C, 2h/60 C | RTM | 4433 | 45D155V303 | 41 | 4.1 | 0.1 | 10 | 9.5 | 0.51 | 0.051 | 770759 |  | 25 |  | 45D155V2 |  |  | T8
MD-45D155V2-VE2 | [±45]3 | 40 | VE2 | Derakane 8084 | Knytex D155 (527 gsm) | 0 | 0 | 0 | 0 | 0 | 100 | 3.1 | 24h/20C, 2h/60 C | RTM | 4434 | 45D155V302 | 41 | 4.1 | 0.1 | 10 | 9.5 | 0.5 | 0.05 | 1233580 |  | 25 |  | 45D155V2 |  |  | T8
MD-45D155V2-VE2 | [±45]3 | 40 | VE2 | Derakane 8084 | Knytex D155 (527 gsm) | 0 | 0 | 0 | 0 | 0 | 100 | 3.1 | 24h/20C, 2h/60 C | RTM | 4435 | 45D155V310 | 41 | 4.1 | 0.1 | 10 | 10.6 | 0.44 | 0.044 | 1289647 |  | 25 |  | 45D155V2 |  |  | T8
MD-45D155V2-VE2 | [±45]3 | 40 | VE2 | Derakane 8084 | Knytex D155 (527 gsm) | 0 | 0 | 0 | 0 | 0 | 100 | 3.1 | 24h/20C, 2h/60 C | RTM | 4436 | 45D155V161 | -6.9 | -69 | 10 | 10 |  |  |  | 4975500 | Runout | 25 |  | 45D155V2 |  |  | T8
MD-45D155P2-UP4 | [±45]3 | 40 | UP4 | CoRezyn 75-AQ-010 | Knytex D155 (527 gsm) | 0 | 0 | 0 | 0 | 0 | 100 | 3.05 | 24h/20C, 2h/60 C | RTM | 4622 | ISO45114 | 55 | 5.5 | 0.1 | 3 | 11.9 | 0.57 | 0.057 | 4934 |  | 25 |  | 45D155P2 |  |  | T8
MD-45D155P2-UP4 | [±45]3 | 40 | UP4 | CoRezyn 75-AQ-010 | Knytex D155 (527 gsm) | 0 | 0 | 0 | 0 | 0 | 100 | 3.05 | 24h/20C, 2h/60 C | RTM | 4623 | ISO45101 | 55 | 5.5 | 0.1 | 2 | 10.9 | 0.63 | 0.063 | 5740 |  | 25 |  | 45D155P2 |  |  | T8
MD-45D155P2-UP4 | [±45]3 | 40 | UP4 | CoRezyn 75-AQ-010 | Knytex D155 (527 gsm) | 0 | 0 | 0 | 0 | 0 | 100 | 3.05 | 24h/20C, 2h/60 C | RTM | 4624 | ISO45102 | 41 | 4.1 | 0.1 | 5 | 11.7 | 0.39 | 0.039 | 202047 |  | 25 |  | 45D155P2 |  |  | T8
MD-45D155P2-UP4 | [±45]3 | 40 | UP4 | CoRezyn 75-AQ-010 | Knytex D155 (527 gsm) | 0 | 0 | 0 | 0 | 0 | 100 | 3.05 | 24h/20C, 2h/60 C | RTM | 4625 | ISO45103 | 41 | 4.1 | 0.1 | 5 | 11.3 | 0.42 | 0.042 | 192822 |  | 25 |  | 45D155P2 |  |  | T8
MD-45D155P2-UP4 | [±45]3 | 40 | UP4 | CoRezyn 75-AQ-010 | Knytex D155 (527 gsm) | 0 | 0 | 0 | 0 | 0 | 100 | 3.05 | 24h/20C, 2h/60 C | RTM | 4626 | ISO45111 | 41 | 4.1 | 0.1 | 5 | 11.5 | 0.4 | 0.04 | 179293 |  | 25 |  | 45D155P2 |  |  | T8
MD-45D155P2-UP4 | [±45]3 | 40 | UP4 | CoRezyn 75-AQ-010 | Knytex D155 (527 gsm) | 0 | 0 | 0 | 0 | 0 | 100 | 3.05 | 24h/20C, 2h/60 C | RTM | 4627 | ISO45110 | 38 | 3.8 | 0.1 | 7 | 11.3 | 0.37 | 0.037 | 811700 |  | 25 |  | 45D155P2 |  |  | T8
MD-45D155P2-UP4 | [±45]3 | 40 | UP4 | CoRezyn 75-AQ-010 | Knytex D155 (527 gsm) | 0 | 0 | 0 | 0 | 0 | 100 | 3.05 | 24h/20C, 2h/60 C | RTM | 4628 | ISO45112 | 55 | 5.5 | 0.1 | 2 | 11.8 | 0.58 | 0.058 | 6965 |  | 25 |  | 45D155P2 |  |  | T8
MD-45D155P2-UP4 | [±45]3 | 40 | UP4 | CoRezyn 75-AQ-010 | Knytex D155 (527 gsm) | 0 | 0 | 0 | 0 | 0 | 100 | 3.05 | 24h/20C, 2h/60 C | RTM | 4629 | ISO45109 | 48 | 4.8 | 0.1 | 3 |  |  |  | 21334 |  | 25 |  | 45D155P2 |  |  | T8
MD-45D155P2-UP4 | [±45]3 | 40 | UP4 | CoRezyn 75-AQ-010 | Knytex D155 (527 gsm) | 0 | 0 | 0 | 0 | 0 | 100 | 3.05 | 24h/20C, 2h/60 C | RTM | 4630 | ISO45108 | 48 | 4.8 | 0.1 | 2 | 10.8 | 0.54 | 0.054 | 17395 |  | 25 |  | 45D155P2 |  |  | T8
MD-45D155P2-UP4 | [±45]3 | 40 | UP4 | CoRezyn 75-AQ-010 | Knytex D155 (527 gsm) | 0 | 0 | 0 | 0 | 0 | 100 | 3.05 | 24h/20C, 2h/60 C | RTM | 4631 | ISO45107 | 48 | 4.8 | 0.1 | 2 |  |  |  | 9479 |  | 25 |  | 45D155P2 |  |  | T8
MD-45D155P2-UP4 | [±45]3 | 40 | UP4 | CoRezyn 75-AQ-010 | Knytex D155 (527 gsm) | 0 | 0 | 0 | 0 | 0 | 100 | 3.05 | 24h/20C, 2h/60 C | RTM | 4632 | ISO45106 | 38 | 3.8 | 0.1 | 4 | 10.8 | 0.41 | 0.041 | 422361 |  | 25 |  | 45D155P2 |  |  | T8
MD-45D155P2-UP4 | [±45]3 | 40 | UP4 | CoRezyn 75-AQ-010 | Knytex D155 (527 gsm) | 0 | 0 | 0 | 0 | 0 | 100 | 3.05 | 24h/20C, 2h/60 C | RTM | 4633 | ISO45105 | 95 |  | static | 13 mm/s | 12 | 13 |  | 1 |  | 25 |  | 45D155P2 |  |  | T8
MD-45D155P2-UP4 | [±45]3 | 40 | UP4 | CoRezyn 75-AQ-010 | Knytex D155 (527 gsm) | 0 | 0 | 0 | 0 | 0 | 100 | 3.05 | 24h/20C, 2h/60 C | RTM | 4634 | ISO45104 | 97 |  | static | 13 mm/s | 12 | 14 |  | 1 |  | 25 |  | 45D155P2 |  |  | T8
MD-45D155P2-UP4 | [±45]3 | 40 | UP4 | CoRezyn 75-AQ-010 | Knytex D155 (527 gsm) | 0 | 0 | 0 | 0 | 0 | 100 | 3.05 | 24h/20C, 2h/60 C | RTM | 4635 | ISO45113 | 96 |  | static | 13 mm/s | 11.3 | 14 |  | 1 |  | 25 |  | 45D155P2 |  |  | T8
MD-45D155P2-UP4 | [±45]3 | 40 | UP4 | CoRezyn 75-AQ-010 | Knytex D155 (527 gsm) | 0 | 0 | 0 | 0 | 0 | 100 | 3.05 | 24h/20C, 2h/60 C | RTM | 4636 | ISO45119 |  | -156 | static | 13 mm/s |  |  |  | 1 |  | 25 |  | 45D155P2 |  |  | T8
MD-45D155P2-UP4 | [±45]3 | 40 | UP4 | CoRezyn 75-AQ-010 | Knytex D155 (527 gsm) | 0 | 0 | 0 | 0 | 0 | 100 | 3.05 | 24h/20C, 2h/60 C | RTM | 4637 | ISO45116 |  | -165 | static | 13 mm/s |  |  |  | 1 |  | 25 |  | 45D155P2 |  |  | T8
MD-45D155P2-UP4 | [±45]3 | 40 | UP4 | CoRezyn 75-AQ-010 | Knytex D155 (527 gsm) | 0 | 0 | 0 | 0 | 0 | 100 | 3.05 | 24h/20C, 2h/60 C | RTM | 4638 | ISO45115 |  | -158 | static | 13 mm/s |  |  |  | 1 |  | 25 |  | 45D155P2 |  |  | T8
MD-45D155P2-UP4 | [±45]3 | 40 | UP4 | CoRezyn 75-AQ-010 | Knytex D155 (527 gsm) | 0 | 0 | 0 | 0 | 0 | 100 | 3.05 | 24h/20C, 2h/60 C | RTM | 4639 | ISO45117 |  | -161 | static | 13 mm/s |  |  |  | 1 |  | 25 |  | 45D155P2 |  |  | T8
MD-45D155V-VE | [±45]3 | 41 | VE | Derakane 411C-50 | Knytex D155 (527 gsm) | 0 | 0 | 0 | 0 | 0 | 100 | 3 | 24h/20C, 2h/60 C | RTM | 4869 | 41145113 | 41.4 | 4.14 | 0.1 | 10 | 10.2 | 0.4 | 0.04 | 4000000 | Runout | 25 |  | 45D155V |  |  | T8
MD-45D155V-VE | [±45]3 | 41 | VE | Derakane 411C-50 | Knytex D155 (527 gsm) | 0 | 0 | 0 | 0 | 0 | 100 | 3 | 24h/20C, 2h/60 C | RTM | 4870 | 41145101 | 69 | 6.9 | 0.1 | 2 | 10.5 | 0.84 | 0.084 | 4581 |  | 25 |  | 45D155V |  |  | T8
MD-45D155V-VE | [±45]3 | 41 | VE | Derakane 411C-50 | Knytex D155 (527 gsm) | 0 | 0 | 0 | 0 | 0 | 100 | 3 | 24h/20C, 2h/60 C | RTM | 4871 | 41145109 | 130 |  | static | 13 mm/s | 10.8 | 21 |  | 1 |  | 25 |  | 45D155V |  |  | T8
MD-45D155V-VE | [±45]3 | 41 | VE | Derakane 411C-50 | Knytex D155 (527 gsm) | 0 | 0 | 0 | 0 | 0 | 100 | 3 | 24h/20C, 2h/60 C | RTM | 4872 | 41145106 | 118 |  | static | 13 mm/s | 10.1 | 15 |  | 1 |  | 25 |  | 45D155V |  |  | T8
MD-45D155V-VE | [±45]3 | 41 | VE | Derakane 411C-50 | Knytex D155 (527 gsm) | 0 | 0 | 0 | 0 | 0 | 100 | 3 | 24h/20C, 2h/60 C | RTM | 4873 | 41145107 | 116 |  | static | 13 mm/s | 10.5 | 23 |  | 1 |  | 25 |  | 45D155V |  |  | T8
MD-45D155V-VE | [±45]3 | 41 | VE | Derakane 411C-50 | Knytex D155 (527 gsm) | 0 | 0 | 0 | 0 | 0 | 100 | 3 | 24h/20C, 2h/60 C | RTM | 4874 | 41145105 | 55.2 | 5.52 | 0.1 | 3 | 10.5 | 0.64 | 0.064 | 38539 |  | 25 |  | 45D155V |  |  | T8
MD-45D155V-VE | [±45]3 | 41 | VE | Derakane 411C-50 | Knytex D155 (527 gsm) | 0 | 0 | 0 | 0 | 0 | 100 | 3 | 24h/20C, 2h/60 C | RTM | 4875 | 41145104 | 55.2 | 5.52 | 0.1 | 4 | 10.8 | 0.61 | 0.061 | 51501 |  | 25 |  | 45D155V |  |  | T8
MD-45D155V-VE | [±45]3 | 41 | VE | Derakane 411C-50 | Knytex D155 (527 gsm) | 0 | 0 | 0 | 0 | 0 | 100 | 3 | 24h/20C, 2h/60 C | RTM | 4876 | 41145102 | 55.2 | 5.52 | 0.1 | 3 | 11.4 | 0.6 | 0.06 | 62968 |  | 25 |  | 45D155V |  |  | T8
MD-45D155V-VE | [±45]3 | 41 | VE | Derakane 411C-50 | Knytex D155 (527 gsm) | 0 | 0 | 0 | 0 | 0 | 100 | 3 | 24h/20C, 2h/60 C | RTM | 4877 | 41145110 | 69 | 6.9 | 0.1 | 2 | 11.2 | 0.86 | 0.086 | 7247 |  | 25 |  | 45D155V |  |  | T8
MD-45D155V-VE | [±45]3 | 41 | VE | Derakane 411C-50 | Knytex D155 (527 gsm) | 0 | 0 | 0 | 0 | 0 | 100 | 3 | 24h/20C, 2h/60 C | RTM | 4879 | 41145112 | 69 | 6.9 | 0.1 | 2 |  |  |  | 6339 |  | 25 |  | 45D155V |  |  | T8
MD-45D155V-VE | [±45]3 | 41 | VE | Derakane 411C-50 | Knytex D155 (527 gsm) | 0 | 0 | 0 | 0 | 0 | 100 | 3 | 24h/20C, 2h/60 C | RTM | 5908 | 41145116 |  | -155 | static | 13 mm/s |  |  |  | 1 |  | 25 |  | 45D155V |  |  | T8
MD-45D155V-VE | [±45]3 | 41 | VE | Derakane 411C-50 | Knytex D155 (527 gsm) | 0 | 0 | 0 | 0 | 0 | 100 | 3 | 24h/20C, 2h/60 C | RTM | 5909 | 41145115 |  | -153 | static | 13 mm/s |  |  |  | 1 |  | 25 |  | 45D155V |  |  | T8
MD-45D155V-VE | [±45]3 | 41 | VE | Derakane 411C-50 | Knytex D155 (527 gsm) | 0 | 0 | 0 | 0 | 0 | 100 | 3 | 24h/20C, 2h/60 C | RTM | 5910 | 41145119 |  | -154 | static | 13 mm/s |  |  |  | 1 |  | 25 |  | 45D155V |  |  | T8
MD-45D155V-VE | [±45]3 | 41 | VE | Derakane 411C-50 | Knytex D155 (527 gsm) | 0 | 0 | 0 | 0 | 0 | 100 | 3 | 24h/20C, 2h/60 C | RTM | 5911 | 41145118 |  | -154 | static | 13 mm/s |  |  |  | 1 |  | 25 |  | 45D155V |  |  | T8
MD-50D155-UP2 | [±50]3 | 38 | UP2 | CoRezyn 63-AX-051 | Knytex D155 (527 gsm) | 0 | 0 | 0 | 0 | 0 | 100 | 3.23 | 24h/20C, 2h/60 C | RTM | 2454 | 50D155114 | 67 |  | static | 13 mm/s | 8.33 | 20 |  | 1 |  | 25 |  | 50D155 |  |  | T8
MD-50D155-UP2 | [±50]3 | 38 | UP2 | CoRezyn 63-AX-051 | Knytex D155 (527 gsm) | 0 | 0 | 0 | 0 | 0 | 100 | 3.23 | 24h/20C, 2h/60 C | RTM | 2455 | 50D155113 | 67 |  | static | 13 mm/s | 8.39 | 19 |  | 1 |  | 25 |  | 50D155 |  |  | T8
MD-50D155-UP2 | [±50]3 | 38 | UP2 | CoRezyn 63-AX-051 | Knytex D155 (527 gsm) | 0 | 0 | 0 | 0 | 0 | 100 | 3.23 | 24h/20C, 2h/60 C | RTM | 2456 | 50D155107 | 63 |  | static | 13 mm/s | 8.43 | 17 |  | 1 |  | 25 |  | 50D155 |  |  | T8
MD-50D155-UP2 | [±50]3 | 38 | UP2 | CoRezyn 63-AX-051 | Knytex D155 (527 gsm) | 0 | 0 | 0 | 0 | 0 | 100 | 3.23 | 24h/20C, 2h/60 C | RTM | 2457 | 50D155104 | 35 | 3.5 | 0.1 | 20 | 8.62 | 0.41 | 0.041 | 136803 |  | 25 |  | 50D155 |  |  | T8
MD-50D155-UP2 | [±50]3 | 38 | UP2 | CoRezyn 63-AX-051 | Knytex D155 (527 gsm) | 0 | 0 | 0 | 0 | 0 | 100 | 3.23 | 24h/20C, 2h/60 C | RTM | 2458 | 50D155116 | 35 | 3.5 | 0.1 | 15 | 9 | 0.41 | 0.041 | 72943 |  | 25 |  | 50D155 |  |  | T8
MD-50D155-UP2 | [±50]3 | 38 | UP2 | CoRezyn 63-AX-051 | Knytex D155 (527 gsm) | 0 | 0 | 0 | 0 | 0 | 100 | 3.23 | 24h/20C, 2h/60 C | RTM | 2459 | 50D155115 | 35 | 3.5 | 0.1 | 15 | 8.32 | 0.42 | 0.042 | 96273 |  | 25 |  | 50D155 |  |  | T8
MD-50D155-UP2 | [±50]3 | 38 | UP2 | CoRezyn 63-AX-051 | Knytex D155 (527 gsm) | 0 | 0 | 0 | 0 | 0 | 100 | 3.23 | 24h/20C, 2h/60 C | RTM | 2460 | 50D155111 | 28 | 2.8 | 0.1 | 15 | 8.11 | 0.36 | 0.036 | 1855523 |  | 25 |  | 50D155 |  |  | T8
MD-50D155-UP2 | [±50]3 | 38 | UP2 | CoRezyn 63-AX-051 | Knytex D155 (527 gsm) | 0 | 0 | 0 | 0 | 0 | 100 | 3.23 | 24h/20C, 2h/60 C | RTM | 2461 | 50D155106 | 41 | 4.1 | 0.1 | 5 | 8.81 | 0.48 | 0.048 | 11555 |  | 25 |  | 50D155 |  |  | T8
MD-50D155-UP2 | [±50]3 | 38 | UP2 | CoRezyn 63-AX-051 | Knytex D155 (527 gsm) | 0 | 0 | 0 | 0 | 0 | 100 | 3.23 | 24h/20C, 2h/60 C | RTM | 2462 | 50D155108 | 41 | 4.1 | 0.1 | 7 | 8.74 | 0.52 | 0.052 | 11608 |  | 25 |  | 50D155 |  |  | T8
MD-50D155-UP2 | [±50]3 | 38 | UP2 | CoRezyn 63-AX-051 | Knytex D155 (527 gsm) | 0 | 0 | 0 | 0 | 0 | 100 | 3.23 | 24h/20C, 2h/60 C | RTM | 2463 | 50D155112 | 41 | 4.1 | 0.1 | 4 | 8.9 | 0.53 | 0.053 | 11509 |  | 25 |  | 50D155 |  |  | T8
MD-50D155-UP2 | [±50]3 | 38 | UP2 | CoRezyn 63-AX-051 | Knytex D155 (527 gsm) | 0 | 0 | 0 | 0 | 0 | 100 | 3.23 | 24h/20C, 2h/60 C | RTM | 2464 | 50D155105 | 28 | 2.8 | 0.1 | 15 | 8.42 | 0.37 | 0.037 | 1159160 |  | 25 |  | 50D155 |  |  | T8
MD-50D155-UP2 | [±50]3 | 38 | UP2 | CoRezyn 63-AX-051 | Knytex D155 (527 gsm) | 0 | 0 | 0 | 0 | 0 | 100 | 3.23 | 24h/20C, 2h/60 C | RTM | 2465 | 50D155101 | 58 |  | static | 13 mm/s | 8.43 | 30 |  | 1 |  | 25 |  | 50D155 |  |  | T8
MD-50D155-UP2 | [±50]3 | 38 | UP2 | CoRezyn 63-AX-051 | Knytex D155 (527 gsm) | 0 | 0 | 0 | 0 | 0 | 100 | 3.23 | 24h/20C, 2h/60 C | RTM | 2466 | 50D155102 | 67 |  | static | 13 mm/s | 9.52 | 22 |  | 1 |  | 25 |  | 50D155 |  |  | T8
MD-50D155-UP2 | [±50]3 | 38 | UP2 | CoRezyn 63-AX-051 | Knytex D155 (527 gsm) | 0 | 0 | 0 | 0 | 0 | 100 | 3.23 | 24h/20C, 2h/60 C | RTM | 2603 | 50D155301 |  | -132 | static | 13 mm/s |  |  |  | 1 |  | 25 |  | 50D155 |  |  | T8
MD-50D155-UP2 | [±50]3 | 38 | UP2 | CoRezyn 63-AX-051 | Knytex D155 (527 gsm) | 0 | 0 | 0 | 0 | 0 | 100 | 3.23 | 24h/20C, 2h/60 C | RTM | 2604 | 50D155302 |  | -142 | static | 13 mm/s |  |  |  | 1 |  | 25 |  | 50D155 |  |  | T8
MD-50D155-UP2 | [±50]3 | 38 | UP2 | CoRezyn 63-AX-051 | Knytex D155 (527 gsm) | 0 | 0 | 0 | 0 | 0 | 100 | 3.23 | 24h/20C, 2h/60 C | RTM | 2605 | 50D155303 |  | -139 | static | 13 mm/s |  |  |  | 1 |  | 25 |  | 50D155 |  |  | T8
MD-50D155-UP2 | [±50]3 | 38 | UP2 | CoRezyn 63-AX-051 | Knytex D155 (527 gsm) | 0 | 0 | 0 | 0 | 0 | 100 | 3.23 | 24h/20C, 2h/60 C | RTM | 2606 | 50D155304 |  | -138 | static | 13 mm/s |  |  |  | 1 |  | 25 |  | 50D155 |  |  | T8
MD-50D155-UP2 | [±50]3 | 38 | UP2 | CoRezyn 63-AX-051 | Knytex D155 (527 gsm) | 0 | 0 | 0 | 0 | 0 | 100 | 3.23 | 24h/20C, 2h/60 C | RTM | 4468 | 50D155134 | -9 | -90 | 10 | 3 |  |  |  | 10617 |  | 25 |  | 50D155 |  |  | T8
MD-50D155-UP2 | [±50]3 | 38 | UP2 | CoRezyn 63-AX-051 | Knytex D155 (527 gsm) | 0 | 0 | 0 | 0 | 0 | 100 | 3.23 | 24h/20C, 2h/60 C | RTM | 4469 | 50D155133 | -9 | -90 | 10 | 3 |  |  |  | 9472 |  | 25 |  | 50D155 |  |  | T8
MD-50D155-UP2 | [±50]3 | 38 | UP2 | CoRezyn 63-AX-051 | Knytex D155 (527 gsm) | 0 | 0 | 0 | 0 | 0 | 100 | 3.23 | 24h/20C, 2h/60 C | RTM | 4470 | 50D155132 | -9 | -90 | 10 | 3 |  |  |  | 11783 |  | 25 |  | 50D155 |  |  | T8
MD-50D155-UP2 | [±50]3 | 38 | UP2 | CoRezyn 63-AX-051 | Knytex D155 (527 gsm) | 0 | 0 | 0 | 0 | 0 | 100 | 3.23 | 24h/20C, 2h/60 C | RTM | 4471 | 50D155131 | -6.9 | -69 | 10 | 8 |  |  |  | 2313976 |  | 25 |  | 50D155 |  |  | T8
MD-50D155-UP2 | [±50]3 | 38 | UP2 | CoRezyn 63-AX-051 | Knytex D155 (527 gsm) | 0 | 0 | 0 | 0 | 0 | 100 | 3.23 | 24h/20C, 2h/60 C | RTM | 4472 | 50D155135 | -7.9 | -79 | 10 | 4 |  |  |  | 38964 |  | 25 |  | 50D155 |  |  | T8
MD-50D155-UP2 | [±50]3 | 38 | UP2 | CoRezyn 63-AX-051 | Knytex D155 (527 gsm) | 0 | 0 | 0 | 0 | 0 | 100 | 3.23 | 24h/20C, 2h/60 C | RTM | 4473 | 50D155136 | -7.6 | -76 | 10 | 4 |  |  |  | 128196 |  | 25 |  | 50D155 |  |  | T8
MD-50D155-UP2 | [±50]3 | 38 | UP2 | CoRezyn 63-AX-051 | Knytex D155 (527 gsm) | 0 | 0 | 0 | 0 | 0 | 100 | 3.23 | 24h/20C, 2h/60 C | RTM | 4613 | 50D155137 | -7.9 | -79 | 10 | 4 |  |  |  | 83779 |  | 25 |  | 50D155 |  |  | T8
MD-50D155-UP2 | [±50]3 | 38 | UP2 | CoRezyn 63-AX-051 | Knytex D155 (527 gsm) | 0 | 0 | 0 | 0 | 0 | 100 | 3.23 | 24h/20C, 2h/60 C | RTM | 4619 | 50D155145 | -10 | -100 | 10 | 2 |  |  |  | 2213 |  | 25 |  | 50D155 |  |  | T8
MD-60D155-UP2 | [±60]3 | 40 | UP2 | CoRezyn 63-AX-051 | Knytex D155 (527 gsm) | 0 | 0 | 0 | 0 | 0 | 100 | 3.11 | 24h/20C, 2h/60 C | RTM | 2482 | 60D155103 | 37 |  | static | 13 mm/s | 7.02 | 0.65 |  | 1 |  | 25 |  | 60D155 |  |  | T8
MD-60D155-UP2 | [±60]3 | 40 | UP2 | CoRezyn 63-AX-051 | Knytex D155 (527 gsm) | 0 | 0 | 0 | 0 | 0 | 100 | 3.11 | 24h/20C, 2h/60 C | RTM | 2483 | 60D155106 | 34 |  | static | 13 mm/s | 7.04 | 0.65 |  | 1 |  | 25 |  | 60D155 |  |  | T8
MD-60D155-UP2 | [±60]3 | 40 | UP2 | CoRezyn 63-AX-051 | Knytex D155 (527 gsm) | 0 | 0 | 0 | 0 | 0 | 100 | 3.11 | 24h/20C, 2h/60 C | RTM | 2484 | 60D155101 | 36 |  | static | 13 mm/s | 7.44 | 0.62 |  | 1 |  | 25 |  | 60D155 |  |  | T8
MD-60D155-UP2 | [±60]3 | 40 | UP2 | CoRezyn 63-AX-051 | Knytex D155 (527 gsm) | 0 | 0 | 0 | 0 | 0 | 100 | 3.11 | 24h/20C, 2h/60 C | RTM | 2576 | 60D155146 | 40 |  | static | 13 mm/s | 7.99 | 0.6 |  | 1 |  | 25 |  | 60D155 |  |  | T8
MD-60D155-UP2 | [±60]3 | 40 | UP2 | CoRezyn 63-AX-051 | Knytex D155 (527 gsm) | 0 | 0 | 0 | 0 | 0 | 100 | 3.11 | 24h/20C, 2h/60 C | RTM | 2548 | 60D155108 | 24 | 2.4 | 0.1 | 10 | 8 | 0.31 | 0.031 | 23872 |  | 25 |  | 60D155 |  |  | T8
MD-60D155-UP2 | [±60]3 | 40 | UP2 | CoRezyn 63-AX-051 | Knytex D155 (527 gsm) | 0 | 0 | 0 | 0 | 0 | 100 | 3.11 | 24h/20C, 2h/60 C | RTM | 2549 | 60D155115 | 24 | 2.4 | 0.1 | 15 | 8.33 | 0.32 | 0.032 | 35211 |  | 25 |  | 60D155 |  |  | T8
MD-60D155-UP2 | [±60]3 | 40 | UP2 | CoRezyn 63-AX-051 | Knytex D155 (527 gsm) | 0 | 0 | 0 | 0 | 0 | 100 | 3.11 | 24h/20C, 2h/60 C | RTM | 2550 | 60D155113 | 24 | 2.4 | 0.1 | 10 | 8.26 | 0.32 | 0.032 | 17122 |  | 25 |  | 60D155 |  |  | T8
MD-60D155-UP2 | [±60]3 | 40 | UP2 | CoRezyn 63-AX-051 | Knytex D155 (527 gsm) | 0 | 0 | 0 | 0 | 0 | 100 | 3.11 | 24h/20C, 2h/60 C | RTM | 2551 | 60D155104 | 21 | 2.1 | 0.1 | 20 | 7.81 | 0.27 | 0.027 | 160347 |  | 25 |  | 60D155 |  |  | T8
MD-60D155-UP2 | [±60]3 | 40 | UP2 | CoRezyn 63-AX-051 | Knytex D155 (527 gsm) | 0 | 0 | 0 | 0 | 0 | 100 | 3.11 | 24h/20C, 2h/60 C | RTM | 2552 | 60D155105 | 21 | 2.1 | 0.1 | 15 | 8.3 | 0.25 | 0.025 | 369336 |  | 25 |  | 60D155 |  |  | T8
MD-60D155-UP2 | [±60]3 | 40 | UP2 | CoRezyn 63-AX-051 | Knytex D155 (527 gsm) | 0 | 0 | 0 | 0 | 0 | 100 | 3.11 | 24h/20C, 2h/60 C | RTM | 2553 | 60D155109 | 28 | 2.8 | 0.1 | 4 | 8.2 | 0.38 | 0.038 | 4716 |  | 25 |  | 60D155 |  |  | T8
MD-60D155-UP2 | [±60]3 | 40 | UP2 | CoRezyn 63-AX-051 | Knytex D155 (527 gsm) | 0 | 0 | 0 | 0 | 0 | 100 | 3.11 | 24h/20C, 2h/60 C | RTM | 2554 | 60D155107 | 28 | 2.8 | 0.1 | 5 | 7.75 | 0.37 | 0.037 | 3715 |  | 25 |  | 60D155 |  |  | T8
MD-60D155-UP2 | [±60]3 | 40 | UP2 | CoRezyn 63-AX-051 | Knytex D155 (527 gsm) | 0 | 0 | 0 | 0 | 0 | 100 | 3.11 | 24h/20C, 2h/60 C | RTM | 2555 | 60D155110 | 28 | 2.8 | 0.1 | 5 | 7.23 | 0.36 | 0.036 | 2270 |  | 25 |  | 60D155 |  |  | T8
MD-60D155-UP2 | [±60]3 | 40 | UP2 | CoRezyn 63-AX-051 | Knytex D155 (527 gsm) | 0 | 0 | 0 | 0 | 0 | 100 | 3.11 | 24h/20C, 2h/60 C | RTM | 2556 | 60D155116 | 19 | 1.9 | 0.1 | 15 | 7.24 | 0.25 | 0.025 | 1915213 |  | 25 |  | 60D155 |  |  | T8
MD-60D155-UP2 | [±60]3 | 40 | UP2 | CoRezyn 63-AX-051 | Knytex D155 (527 gsm) | 0 | 0 | 0 | 0 | 0 | 100 | 3.11 | 24h/20C, 2h/60 C | RTM | 2557 | 60D155102 | 21 | 2.1 | 0.1 | 10 | 7.33 | 0.27 | 0.027 | 217771 |  | 25 |  | 60D155 |  |  | T8
MD-60D155-UP2 | [±60]3 | 40 | UP2 | CoRezyn 63-AX-051 | Knytex D155 (527 gsm) | 0 | 0 | 0 | 0 | 0 | 100 | 3.11 | 24h/20C, 2h/60 C | RTM | 2607 | 60D155301 |  | -144 | static | 13 mm/s |  |  |  | 1 |  | 25 |  | 60D155 |  |  | T8
MD-60D155-UP2 | [±60]3 | 40 | UP2 | CoRezyn 63-AX-051 | Knytex D155 (527 gsm) | 0 | 0 | 0 | 0 | 0 | 100 | 3.11 | 24h/20C, 2h/60 C | RTM | 2608 | 60D155302 |  | -133 | static | 13 mm/s |  |  |  | 1 |  | 25 |  | 60D155 |  |  | T8
MD-60D155-UP2 | [±60]3 | 40 | UP2 | CoRezyn 63-AX-051 | Knytex D155 (527 gsm) | 0 | 0 | 0 | 0 | 0 | 100 | 3.11 | 24h/20C, 2h/60 C | RTM | 2609 | 60D155303 |  | -143 | static | 13 mm/s |  |  |  | 1 |  | 25 |  | 60D155 |  |  | T8
MD-60D155-UP2 | [±60]3 | 40 | UP2 | CoRezyn 63-AX-051 | Knytex D155 (527 gsm) | 0 | 0 | 0 | 0 | 0 | 100 | 3.11 | 24h/20C, 2h/60 C | RTM | 2610 | 60D155304 |  | -144 | static | 13 mm/s |  |  |  | 1 |  | 25 |  | 60D155 |  |  | T8
MD-60D155-UP2 | [±60]3 | 40 | UP2 | CoRezyn 63-AX-051 | Knytex D155 (527 gsm) | 0 | 0 | 0 | 0 | 0 | 100 | 3.11 | 24h/20C, 2h/60 C | RTM | 4437 | 60D155162 | -10.3 | -103 | 10 | 4 |  |  |  | 2461 |  | 25 |  | 60D155 |  |  | T8
MD-60D155-UP2 | [±60]3 | 40 | UP2 | CoRezyn 63-AX-051 | Knytex D155 (527 gsm) | 0 | 0 | 0 | 0 | 0 | 100 | 3.11 | 24h/20C, 2h/60 C | RTM | 4438 | 60D155141 | -10.3 | -103 | 10 | 4 |  |  |  | 1786 |  | 25 |  | 60D155 |  |  | T8
MD-60D155-UP2 | [±60]3 | 40 | UP2 | CoRezyn 63-AX-051 | Knytex D155 (527 gsm) | 0 | 0 | 0 | 0 | 0 | 100 | 3.11 | 24h/20C, 2h/60 C | RTM | 4439 | 60D155166 | -10.3 | -103 | 10 | 4 |  |  |  | 4011 |  | 25 |  | 60D155 |  |  | T8
MD-60D155-UP2 | [±60]3 | 40 | UP2 | CoRezyn 63-AX-051 | Knytex D155 (527 gsm) | 0 | 0 | 0 | 0 | 0 | 100 | 3.11 | 24h/20C, 2h/60 C | RTM | 4440 | 60D155160 | -8.6 | -86 | 10 | 6 |  |  |  | 19416 |  | 25 |  | 60D155 |  |  | T8
MD-60D155-UP2 | [±60]3 | 40 | UP2 | CoRezyn 63-AX-051 | Knytex D155 (527 gsm) | 0 | 0 | 0 | 0 | 0 | 100 | 3.11 | 24h/20C, 2h/60 C | RTM | 4441 | 60D155165 | -8.6 | -86 | 10 | 6 |  |  |  | 21746 |  | 25 |  | 60D155 |  |  | T8
MD-60D155-UP2 | [±60]3 | 40 | UP2 | CoRezyn 63-AX-051 | Knytex D155 (527 gsm) | 0 | 0 | 0 | 0 | 0 | 100 | 3.11 | 24h/20C, 2h/60 C | RTM | 4442 | 60D155142 | -8.6 | -86 | 10 | 6 |  |  |  | 33065 |  | 25 |  | 60D155 |  |  | T8
MD-60D155-UP2 | [±60]3 | 40 | UP2 | CoRezyn 63-AX-051 | Knytex D155 (527 gsm) | 0 | 0 | 0 | 0 | 0 | 100 | 3.11 | 24h/20C, 2h/60 C | RTM | 4443 | 60D155114 | -7.9 | -79 | 10 | 10 |  |  |  | 573969 |  | 25 |  | 60D155 |  |  | T8
MD-60D155-UP2 | [±60]3 | 40 | UP2 | CoRezyn 63-AX-051 | Knytex D155 (527 gsm) | 0 | 0 | 0 | 0 | 0 | 100 | 3.11 | 24h/20C, 2h/60 C | RTM | 4444 | 60D155164 | -7.9 | -79 | 10 | 10 |  |  |  | 434136 |  | 25 |  | 60D155 |  |  | T8
MD-70D155-UP2 | [±70]3 | 39 | UP2 | CoRezyn 63-AX-051 | Knytex D155 (527 gsm) | 0 | 0 | 0 | 0 | 0 | 100 | 3.17 | 24h/20C, 2h/60 C | RTM | 2485 | 70D155101 | 28 |  | static | 13 mm/s | 6.67 | 0.49 |  | 1 |  | 25 |  | 70D155 |  |  | T8
MD-70D155-UP2 | [±70]3 | 39 | UP2 | CoRezyn 63-AX-051 | Knytex D155 (527 gsm) | 0 | 0 | 0 | 0 | 0 | 100 | 3.17 | 24h/20C, 2h/60 C | RTM | 2486 | 70D155104 | 27 |  | static | 13 mm/s | 6.86 | 0.46 |  | 1 |  | 25 |  | 70D155 |  |  | T8
MD-70D155-UP2 | [±70]3 | 39 | UP2 | CoRezyn 63-AX-051 | Knytex D155 (527 gsm) | 0 | 0 | 0 | 0 | 0 | 100 | 3.17 | 24h/20C, 2h/60 C | RTM | 2487 | 70D155107 | 26 |  | static | 13 mm/s | 6.51 | 0.44 |  | 1 |  | 25 |  | 70D155 |  |  | T8
MD-70D155-UP2 | [±70]3 | 39 | UP2 | CoRezyn 63-AX-051 | Knytex D155 (527 gsm) | 0 | 0 | 0 | 0 | 0 | 100 | 3.17 | 24h/20C, 2h/60 C | RTM | 2577 | 70D155141 | 30 |  | static | 13 mm/s | 7.51 | 0.49 |  | 1 |  | 25 |  | 70D155 |  |  | T8
MD-70D155-UP2 | [±70]3 | 39 | UP2 | CoRezyn 63-AX-051 | Knytex D155 (527 gsm) | 0 | 0 | 0 | 0 | 0 | 100 | 3.17 | 24h/20C, 2h/60 C | RTM | 2525 | 70D155111 | 17 | 1.7 | 0.1 | 10 | 7.84 | 0.21 | 0.021 | 30672 |  | 25 |  | 70D155 |  |  | T8
MD-70D155-UP2 | [±70]3 | 39 | UP2 | CoRezyn 63-AX-051 | Knytex D155 (527 gsm) | 0 | 0 | 0 | 0 | 0 | 100 | 3.17 | 24h/20C, 2h/60 C | RTM | 2526 | 70D155109 | 17 | 1.7 | 0.1 | 12 | 8.16 | 0.19 | 0.019 | 51196 |  | 25 |  | 70D155 |  |  | T8
MD-70D155-UP2 | [±70]3 | 39 | UP2 | CoRezyn 63-AX-051 | Knytex D155 (527 gsm) | 0 | 0 | 0 | 0 | 0 | 100 | 3.17 | 24h/20C, 2h/60 C | RTM | 2527 | 70D155106 | 17 | 1.7 | 0.1 | 12 | 7.9 | 0.23 | 0.023 | 43825 |  | 25 |  | 70D155 |  |  | T8
MD-70D155-UP2 | [±70]3 | 39 | UP2 | CoRezyn 63-AX-051 | Knytex D155 (527 gsm) | 0 | 0 | 0 | 0 | 0 | 100 | 3.17 | 24h/20C, 2h/60 C | RTM | 2528 | 70D155110 | 14 | 1.4 | 0.1 | 20 | 7.31 | 0.19 | 0.019 | 1045443 |  | 25 |  | 70D155 |  |  | T8
MD-70D155-UP2 | [±70]3 | 39 | UP2 | CoRezyn 63-AX-051 | Knytex D155 (527 gsm) | 0 | 0 | 0 | 0 | 0 | 100 | 3.17 | 24h/20C, 2h/60 C | RTM | 2529 | 70D155108 | 17 | 1.7 | 0.1 | 15 | 7.14 | 0.28 | 0.028 | 27455 |  | 25 |  | 70D155 |  |  | T8
MD-70D155-UP2 | [±70]3 | 39 | UP2 | CoRezyn 63-AX-051 | Knytex D155 (527 gsm) | 0 | 0 | 0 | 0 | 0 | 100 | 3.17 | 24h/20C, 2h/60 C | RTM | 2530 | 70D155103 | 16 | 1.6 | 0.1 | 20 | 7.47 | 0.2 | 0.02 | 296781 |  | 25 |  | 70D155 |  |  | T8
MD-70D155-UP2 | [±70]3 | 39 | UP2 | CoRezyn 63-AX-051 | Knytex D155 (527 gsm) | 0 | 0 | 0 | 0 | 0 | 100 | 3.17 | 24h/20C, 2h/60 C | RTM | 2531 | 70D155102 | 19 | 1.9 | 0.1 | 5 | 7.09 | 0.27 | 0.027 | 8217 |  | 25 |  | 70D155 |  |  | T8
MD-70D155-UP2 | [±70]3 | 39 | UP2 | CoRezyn 63-AX-051 | Knytex D155 (527 gsm) | 0 | 0 | 0 | 0 | 0 | 100 | 3.17 | 24h/20C, 2h/60 C | RTM | 2532 | 70D155134 | 19 | 1.9 | 0.1 | 5 | 7.21 | 0.26 | 0.026 | 10888 |  | 25 |  | 70D155 |  |  | T8
MD-70D155-UP2 | [±70]3 | 39 | UP2 | CoRezyn 63-AX-051 | Knytex D155 (527 gsm) | 0 | 0 | 0 | 0 | 0 | 100 | 3.17 | 24h/20C, 2h/60 C | RTM | 2533 | 70D155123 | 19 | 1.9 | 0.1 | 5 | 7.19 | 0.27 | 0.027 | 27256 |  | 25 |  | 70D155 |  |  | T8
MD-70D155-UP2 | [±70]3 | 39 | UP2 | CoRezyn 63-AX-051 | Knytex D155 (527 gsm) | 0 | 0 | 0 | 0 | 0 | 100 | 3.17 | 24h/20C, 2h/60 C | RTM | 2534 | 70D155121 | 16 | 1.6 | 0.1 | 15 | 6.66 | 0.24 | 0.024 | 246630 |  | 25 |  | 70D155 |  |  | T8
MD-70D155-UP2 | [±70]3 | 39 | UP2 | CoRezyn 63-AX-051 | Knytex D155 (527 gsm) | 0 | 0 | 0 | 0 | 0 | 100 | 3.17 | 24h/20C, 2h/60 C | RTM | 2535 | 70D155122 | 16 | 1.6 | 0.1 | 15 | 7.17 | 0.22 | 0.022 | 421514 |  | 25 |  | 70D155 |  |  | T8
MD-70D155-UP2 | [±70]3 | 39 | UP2 | CoRezyn 63-AX-051 | Knytex D155 (527 gsm) | 0 | 0 | 0 | 0 | 0 | 100 | 3.17 | 24h/20C, 2h/60 C | RTM | 2611 | 70D155301 |  | -133 | static | 13 mm/s |  |  |  | 1 |  | 25 |  | 70D155 |  |  | T8
MD-70D155-UP2 | [±70]3 | 39 | UP2 | CoRezyn 63-AX-051 | Knytex D155 (527 gsm) | 0 | 0 | 0 | 0 | 0 | 100 | 3.17 | 24h/20C, 2h/60 C | RTM | 2612 | 70D155302 |  | -136 | static | 13 mm/s |  |  |  | 1 |  | 25 |  | 70D155 |  |  | T8
MD-70D155-UP2 | [±70]3 | 39 | UP2 | CoRezyn 63-AX-051 | Knytex D155 (527 gsm) | 0 | 0 | 0 | 0 | 0 | 100 | 3.17 | 24h/20C, 2h/60 C | RTM | 2613 | 70D155303 |  | -138 | static | 13 mm/s |  |  |  | 1 |  | 25 |  | 70D155 |  |  | T8
MD-70D155-UP2 | [±70]3 | 39 | UP2 | CoRezyn 63-AX-051 | Knytex D155 (527 gsm) | 0 | 0 | 0 | 0 | 0 | 100 | 3.17 | 24h/20C, 2h/60 C | RTM | 2614 | 70D155304 |  | -138 | static | 13 mm/s |  |  |  | 1 |  | 25 |  | 70D155 |  |  | T8
MD-80D155-UP2 | [±80]3 | 37 | UP2 | CoRezyn 63-AX-051 | Knytex D155 (527 gsm) | 0 | 0 | 0 | 0 | 0 | 100 | 3.32 | 24h/20C, 2h/60 C | RTM | 2488 | 80D155105 | 27 |  | static | 13 mm/s | 7.79 | 0.38 |  | 1 |  | 25 |  | 80D155 |  |  | T8
MD-80D155-UP2 | [±80]3 | 37 | UP2 | CoRezyn 63-AX-051 | Knytex D155 (527 gsm) | 0 | 0 | 0 | 0 | 0 | 100 | 3.32 | 24h/20C, 2h/60 C | RTM | 2489 | 80D155103 | 25 |  | static | 13 mm/s | 7 | 0.34 |  | 1 |  | 25 |  | 80D155 |  |  | T8
MD-80D155-UP2 | [±80]3 | 37 | UP2 | CoRezyn 63-AX-051 | Knytex D155 (527 gsm) | 0 | 0 | 0 | 0 | 0 | 100 | 3.32 | 24h/20C, 2h/60 C | RTM | 2490 | 80D155101 | 24 |  | static | 13 mm/s | 7.05 | 0.37 |  | 1 |  | 25 |  | 80D155 |  |  | T8
MD-80D155-UP2 | [±80]3 | 37 | UP2 | CoRezyn 63-AX-051 | Knytex D155 (527 gsm) | 0 | 0 | 0 | 0 | 0 | 100 | 3.32 | 24h/20C, 2h/60 C | RTM | 2536 | 80D155141 | 27 |  | static | 13 mm/s | 7.75 | 0.38 |  | 1 |  | 25 |  | 80D155 |  |  | T8
MD-80D155-UP2 | [±80]3 | 37 | UP2 | CoRezyn 63-AX-051 | Knytex D155 (527 gsm) | 0 | 0 | 0 | 0 | 0 | 100 | 3.32 | 24h/20C, 2h/60 C | RTM | 2580 | 80D155201 | 26 |  | static | 13 mm/s | 9.3 | 0.3 |  | 1 |  | 25 |  | 80D155 |  |  | T8
MD-80D155-UP2 | [±80]3 | 37 | UP2 | CoRezyn 63-AX-051 | Knytex D155 (527 gsm) | 0 | 0 | 0 | 0 | 0 | 100 | 3.32 | 24h/20C, 2h/60 C | RTM | 2581 | 80D155202 | 26 |  | static | 13 mm/s | 8.15 | 0.34 |  | 1 |  | 25 |  | 80D155 |  |  | T8
MD-80D155-UP2 | [±80]3 | 37 | UP2 | CoRezyn 63-AX-051 | Knytex D155 (527 gsm) | 0 | 0 | 0 | 0 | 0 | 100 | 3.32 | 24h/20C, 2h/60 C | RTM | 2582 | 80D155203 | 27 |  | static | 13 mm/s | 8.65 | 0.34 |  | 1 |  | 25 |  | 80D155 |  |  | T8
MD-80D155-UP2 | [±80]3 | 37 | UP2 | CoRezyn 63-AX-051 | Knytex D155 (527 gsm) | 0 | 0 | 0 | 0 | 0 | 100 | 3.32 | 24h/20C, 2h/60 C | RTM | 2494 | 80D155120 | 26 |  | static | 13 mm/s | 6.95 | 0.35 |  | 1 |  | 25 |  | 80D155 |  |  | T8
MD-80D155-UP2 | [±80]3 | 37 | UP2 | CoRezyn 63-AX-051 | Knytex D155 (527 gsm) | 0 | 0 | 0 | 0 | 0 | 100 | 3.32 | 24h/20C, 2h/60 C | RTM | 2495 | 80D155122 | 24 |  | static | 13 mm/s | 6.43 | 0.35 |  | 1 |  | 25 |  | 80D155 |  |  | T8
MD-80D155-UP2 | [±80]3 | 37 | UP2 | CoRezyn 63-AX-051 | Knytex D155 (527 gsm) | 0 | 0 | 0 | 0 | 0 | 100 | 3.32 | 24h/20C, 2h/60 C | RTM | 2491 | 80D155102 | 17 | 1.7 | 0.1 | 2 | 7.59 | 0.24 | 0.024 | 2096 |  | 25 |  | 80D155 |  |  | T8
MD-80D155-UP2 | [±80]3 | 37 | UP2 | CoRezyn 63-AX-051 | Knytex D155 (527 gsm) | 0 | 0 | 0 | 0 | 0 | 100 | 3.32 | 24h/20C, 2h/60 C | RTM | 2492 | 80D155112 | 17 | 1.7 | 0.1 | 2 | 6.79 | 0.25 | 0.025 | 865 |  | 25 |  | 80D155 |  |  | T8
MD-80D155-UP2 | [±80]3 | 37 | UP2 | CoRezyn 63-AX-051 | Knytex D155 (527 gsm) | 0 | 0 | 0 | 0 | 0 | 100 | 3.32 | 24h/20C, 2h/60 C | RTM | 2493 | 80D155104 | 17 | 1.7 | 0.1 | 2 | 7.35 | 0.24 | 0.024 | 3673 |  | 25 |  | 80D155 |  |  | T8
MD-80D155-UP2 | [±80]3 | 37 | UP2 | CoRezyn 63-AX-051 | Knytex D155 (527 gsm) | 0 | 0 | 0 | 0 | 0 | 100 | 3.32 | 24h/20C, 2h/60 C | RTM | 2496 | 80D155121 | 12 | 1.2 | 0.1 | 25 | 7.49 | 0.15 | 0.015 | 8000000 | Runout | 25 |  | 80D155 |  |  | T8
MD-80D155-UP2 | [±80]3 | 37 | UP2 | CoRezyn 63-AX-051 | Knytex D155 (527 gsm) | 0 | 0 | 0 | 0 | 0 | 100 | 3.32 | 24h/20C, 2h/60 C | RTM | 2497 | 80D155106 | 16 | 1.6 | 0.1 | 5 | 8.42 | 0.19 | 0.019 | 34973 |  | 25 |  | 80D155 |  |  | T8
MD-80D155-UP2 | [±80]3 | 37 | UP2 | CoRezyn 63-AX-051 | Knytex D155 (527 gsm) | 0 | 0 | 0 | 0 | 0 | 100 | 3.32 | 24h/20C, 2h/60 C | RTM | 2498 | 80D155109 | 16 | 1.6 | 0.1 | 15 | 7.02 | 0.2 | 0.02 | 16756 |  | 25 |  | 80D155 |  |  | T8
MD-80D155-UP2 | [±80]3 | 37 | UP2 | CoRezyn 63-AX-051 | Knytex D155 (527 gsm) | 0 | 0 | 0 | 0 | 0 | 100 | 3.32 | 24h/20C, 2h/60 C | RTM | 2499 | 80D155111 | 16 | 1.6 | 0.1 | 10 | 7.81 | 0.2 | 0.02 | 24111 |  | 25 |  | 80D155 |  |  | T8
MD-80D155-UP2 | [±80]3 | 37 | UP2 | CoRezyn 63-AX-051 | Knytex D155 (527 gsm) | 0 | 0 | 0 | 0 | 0 | 100 | 3.32 | 24h/20C, 2h/60 C | RTM | 2500 | 80D155123 | 14 | 1.4 | 0.1 | 10 | 7.42 | 0.18 | 0.018 | 135541 |  | 25 |  | 80D155 |  |  | T8
MD-80D155-UP2 | [±80]3 | 37 | UP2 | CoRezyn 63-AX-051 | Knytex D155 (527 gsm) | 0 | 0 | 0 | 0 | 0 | 100 | 3.32 | 24h/20C, 2h/60 C | RTM | 2501 | 80D155145 | 14 | 1.4 | 0.1 | 10 | 7.06 | 0.18 | 0.018 | 261230 |  | 25 |  | 80D155 |  |  | T8
MD-80D155-UP2 | [±80]3 | 37 | UP2 | CoRezyn 63-AX-051 | Knytex D155 (527 gsm) | 0 | 0 | 0 | 0 | 0 | 100 | 3.32 | 24h/20C, 2h/60 C | RTM | 2502 | 80D155146 | 14 | 1.4 | 0.1 | 10 | 7.2 | 0.18 | 0.018 | 186407 |  | 25 |  | 80D155 |  |  | T8
MD-80D155-UP2 | [±80]3 | 37 | UP2 | CoRezyn 63-AX-051 | Knytex D155 (527 gsm) | 0 | 0 | 0 | 0 | 0 | 100 | 3.32 | 24h/20C, 2h/60 C | RTM | 2619 | 80D155205 |  | -148 | static | 13 mm/s |  |  |  | 1 |  | 25 |  | 80D155 |  |  | T8
MD-80D155-UP2 | [±80]3 | 37 | UP2 | CoRezyn 63-AX-051 | Knytex D155 (527 gsm) | 0 | 0 | 0 | 0 | 0 | 100 | 3.32 | 24h/20C, 2h/60 C | RTM | 2620 | 80D155206 |  | -146 | static | 13 mm/s |  |  |  | 1 |  | 25 |  | 80D155 |  |  | T8
MD-80D155-UP2 | [±80]3 | 37 | UP2 | CoRezyn 63-AX-051 | Knytex D155 (527 gsm) | 0 | 0 | 0 | 0 | 0 | 100 | 3.32 | 24h/20C, 2h/60 C | RTM | 2621 | 80D155207 |  | -156 | static | 13 mm/s |  |  |  | 1 |  | 25 |  | 80D155 |  |  | T8
MD-80D155-UP2 | [±80]3 | 37 | UP2 | CoRezyn 63-AX-051 | Knytex D155 (527 gsm) | 0 | 0 | 0 | 0 | 0 | 100 | 3.32 | 24h/20C, 2h/60 C | RTM | 2622 | 80D155208 |  | -162 | static | 13 mm/s |  |  |  | 1 |  | 25 |  | 80D155 |  |  | T8
MD-90D155-UP2 | [90]6 | 37 | UP2 | CoRezyn 63-AX-051 | 0 | 0 | 0 | 0 | Knytex D155 (527 gsm) | 0 | 100 | 3.32 | 24h/20C, 2h/60 C | RTM | 2467 | 90D155105 | 27 |  | static | 13 mm/s | 7.2 | 0.38 |  | 1 |  | 25 |  | 90D155 |  |  | T8
MD-90D155-UP2 | [90]6 | 37 | UP2 | CoRezyn 63-AX-051 | 0 | 0 | 0 | 0 | Knytex D155 (527 gsm) | 0 | 100 | 3.32 | 24h/20C, 2h/60 C | RTM | 2468 | 90D155110 | 26 |  | static | 13 mm/s | 7.3 | 0.34 |  | 1 |  | 25 |  | 90D155 |  |  | T8
MD-90D155-UP2 | [90]6 | 37 | UP2 | CoRezyn 63-AX-051 | 0 | 0 | 0 | 0 | Knytex D155 (527 gsm) | 0 | 100 | 3.32 | 24h/20C, 2h/60 C | RTM | 2469 | 90D155104 | 24 |  | static | 13 mm/s | 6.4 | 0.34 |  | 1 |  | 25 |  | 90D155 |  |  | T8
MD-90D155-UP2 | [90]6 | 37 | UP2 | CoRezyn 63-AX-051 | 0 | 0 | 0 | 0 | Knytex D155 (527 gsm) | 0 | 100 | 3.32 | 24h/20C, 2h/60 C | RTM | 2579 | 90D155141 | 29 |  | static | 13 mm/s | 9 | 0.34 |  | 1 |  | 25 |  | 90D155 |  |  | T8
MD-90D155-UP2 | [90]6 | 37 | UP2 | CoRezyn 63-AX-051 | 0 | 0 | 0 | 0 | Knytex D155 (527 gsm) | 0 | 100 | 3.32 | 24h/20C, 2h/60 C | RTM | 2470 | 90D155101 | 17 | 1.7 | 0.1 | 5 | 7.23 | 0.24 | 0.024 | 17903 |  | 25 |  | 90D155 |  |  | T8
MD-90D155-UP2 | [90]6 | 37 | UP2 | CoRezyn 63-AX-051 | 0 | 0 | 0 | 0 | Knytex D155 (527 gsm) | 0 | 100 | 3.32 | 24h/20C, 2h/60 C | RTM | 2471 | 90D155102 | 17 | 1.7 | 0.1 | 5 | 7.6 | 0.24 | 0.024 | 22344 |  | 25 |  | 90D155 |  |  | T8
MD-90D155-UP2 | [90]6 | 37 | UP2 | CoRezyn 63-AX-051 | 0 | 0 | 0 | 0 | Knytex D155 (527 gsm) | 0 | 100 | 3.32 | 24h/20C, 2h/60 C | RTM | 2472 | 90D155103 | 17 | 1.7 | 0.1 | 5 | 7 | 0.25 | 0.025 | 27113 |  | 25 |  | 90D155 |  |  | T8
MD-90D155-UP2 | [90]6 | 37 | UP2 | CoRezyn 63-AX-051 | 0 | 0 | 0 | 0 | Knytex D155 (527 gsm) | 0 | 100 | 3.32 | 24h/20C, 2h/60 C | RTM | 2473 | 90D155107 | 14 | 1.4 | 0.1 | 15 | 7.31 | 0.17 | 0.017 | 612541 |  | 25 |  | 90D155 |  |  | T8
MD-90D155-UP2 | [90]6 | 37 | UP2 | CoRezyn 63-AX-051 | 0 | 0 | 0 | 0 | Knytex D155 (527 gsm) | 0 | 100 | 3.32 | 24h/20C, 2h/60 C | RTM | 2474 | 90D155108 | 19 | 1.9 | 0.1 | 2 | 7.62 | 0.25 | 0.025 | 783 |  | 25 |  | 90D155 |  |  | T8
MD-90D155-UP2 | [90]6 | 37 | UP2 | CoRezyn 63-AX-051 | 0 | 0 | 0 | 0 | Knytex D155 (527 gsm) | 0 | 100 | 3.32 | 24h/20C, 2h/60 C | RTM | 2475 | 90D155113 | 19 | 1.9 | 0.1 | 2 | 7.58 | 0.24 | 0.024 | 1800 |  | 25 |  | 90D155 |  |  | T8
MD-90D155-UP2 | [90]6 | 37 | UP2 | CoRezyn 63-AX-051 | 0 | 0 | 0 | 0 | Knytex D155 (527 gsm) | 0 | 100 | 3.32 | 24h/20C, 2h/60 C | RTM | 2476 | 90D155109 | 19 | 1.9 | 0.1 | 2 | 7.05 | 0.25 | 0.025 | 1179 |  | 25 |  | 90D155 |  |  | T8
MD-90D155-UP2 | [90]6 | 37 | UP2 | CoRezyn 63-AX-051 | 0 | 0 | 0 | 0 | Knytex D155 (527 gsm) | 0 | 100 | 3.32 | 24h/20C, 2h/60 C | RTM | 2477 | 90D155125 | 14 | 1.4 | 0.1 | 20 | 6.97 | 0.2 | 0.02 | 1190051 |  | 25 |  | 90D155 |  |  | T8
MD-90D155-UP2 | [90]6 | 37 | UP2 | CoRezyn 63-AX-051 | 0 | 0 | 0 | 0 | Knytex D155 (527 gsm) | 0 | 100 | 3.32 | 24h/20C, 2h/60 C | RTM | 2578 | 90D155130 | 14 | 1.4 | 0.1 | 20 | 7.45 | 0.19 | 0.019 | 1712400 |  | 25 |  | 90D155 |  |  | T8
MD-90D155-UP2 | [90]6 | 37 | UP2 | CoRezyn 63-AX-051 | 0 | 0 | 0 | 0 | Knytex D155 (527 gsm) | 0 | 100 | 3.32 | 24h/20C, 2h/60 C | RTM | 2479 | 90D155120 | 28 |  | static | 13 mm/s | 7.5 | 0.41 |  | 1 |  | 25 |  | 90D155 |  |  | T8
MD-90D155-UP2 | [90]6 | 37 | UP2 | CoRezyn 63-AX-051 | 0 | 0 | 0 | 0 | Knytex D155 (527 gsm) | 0 | 100 | 3.32 | 24h/20C, 2h/60 C | RTM | 2480 | 90D155122 | 28 |  | static | 13 mm/s | 7.24 | 0.4 |  | 1 |  | 25 |  | 90D155 |  |  | T8
MD-90D155-UP2 | [90]6 | 37 | UP2 | CoRezyn 63-AX-051 | 0 | 0 | 0 | 0 | Knytex D155 (527 gsm) | 0 | 100 | 3.32 | 24h/20C, 2h/60 C | RTM | 2481 | 90D155121 | 27 |  | static | 13 mm/s | 6.89 | 0.4 |  | 1 |  | 25 |  | 90D155 |  |  | T8
MD-90D155-UP2 | [90]6 | 37 | UP2 | CoRezyn 63-AX-051 | 0 | 0 | 0 | 0 | Knytex D155 (527 gsm) | 0 | 100 | 3.32 | 24h/20C, 2h/60 C | RTM | 2623 | 90D155112 |  | -108 | static | 13 mm/s |  |  |  | 1 |  | 25 |  | 90D155 |  |  | T8
MD-90D155-UP2 | [90]6 | 37 | UP2 | CoRezyn 63-AX-051 | 0 | 0 | 0 | 0 | Knytex D155 (527 gsm) | 0 | 100 | 3.32 | 24h/20C, 2h/60 C | RTM | 2624 | 90D155111 |  | -129 | static | 13 mm/s |  |  |  | 1 |  | 25 |  | 90D155 |  |  | T8
MD-90D155-UP2 | [90]6 | 37 | UP2 | CoRezyn 63-AX-051 | 0 | 0 | 0 | 0 | Knytex D155 (527 gsm) | 0 | 100 | 3.32 | 24h/20C, 2h/60 C | RTM | 2625 | 90D155301 |  | -126 | static | 13 mm/s |  |  |  | 1 |  | 25 |  | 90D155 |  |  | T8
MD-90D155-UP2 | [90]6 | 37 | UP2 | CoRezyn 63-AX-051 | 0 | 0 | 0 | 0 | Knytex D155 (527 gsm) | 0 | 100 | 3.32 | 24h/20C, 2h/60 C | RTM | 2626 | 90D155302 |  | -128 | static | 13 mm/s |  |  |  | 1 |  | 25 |  | 90D155 |  |  | T8
MD-90D155-UP2 | [90]6 | 37 | UP2 | CoRezyn 63-AX-051 | 0 | 0 | 0 | 0 | Knytex D155 (527 gsm) | 0 | 100 | 3.32 | 24h/20C, 2h/60 C | RTM | 4614 | 90D155139 | -6.6 | -66 | 10 | 15 |  |  |  | 20000000 | Runout | 25 |  | 90D155 |  |  | T8
MD-90D155-UP2 | [90]6 | 37 | UP2 | CoRezyn 63-AX-051 | 0 | 0 | 0 | 0 | Knytex D155 (527 gsm) | 0 | 100 | 3.32 | 24h/20C, 2h/60 C | RTM | 4615 | 90D155130 | -9 | -90 | 10 | 5 |  |  |  | 39215 |  | 25 |  | 90D155 |  |  | T8
MD-90D155-UP2 | [90]6 | 37 | UP2 | CoRezyn 63-AX-051 | 0 | 0 | 0 | 0 | Knytex D155 (527 gsm) | 0 | 100 | 3.32 | 24h/20C, 2h/60 C | RTM | 4616 | 90D155131 | -7.9 | -79 | 10 | 8 |  |  |  | 400785 |  | 25 |  | 90D155 |  |  | T8
MD-90D155-UP2 | [90]6 | 37 | UP2 | CoRezyn 63-AX-051 | 0 | 0 | 0 | 0 | Knytex D155 (527 gsm) | 0 | 100 | 3.32 | 24h/20C, 2h/60 C | RTM | 4617 | 90D155132 | -7.9 | -79 | 10 | 10 |  |  |  | 515123 |  | 25 |  | 90D155 |  |  | T8
MD-90D155-UP2 | [90]6 | 37 | UP2 | CoRezyn 63-AX-051 | 0 | 0 | 0 | 0 | Knytex D155 (527 gsm) | 0 | 100 | 3.32 | 24h/20C, 2h/60 C | RTM | 4618 | 90D155133 | -7.9 | -79 | 10 | 10 |  |  |  | 780009 | Runout | 25 |  | 90D155 |  |  | T8
MD-90D155-UP2 | [90]6 | 37 | UP2 | CoRezyn 63-AX-051 | 0 | 0 | 0 | 0 | Knytex D155 (527 gsm) | 0 | 100 | 3.32 | 24h/20C, 2h/60 C | RTM | 4620 | 90D155134 | -9 | -90 | 10 | 5 |  |  |  | 27023 |  | 25 |  | 90D155 |  |  | T8
MD-90D155-UP2 | [90]6 | 37 | UP2 | CoRezyn 63-AX-051 | 0 | 0 | 0 | 0 | Knytex D155 (527 gsm) | 0 | 100 | 3.32 | 24h/20C, 2h/60 C | RTM | 4621 | 90D155139 | -9 | -90 | 10 | 5 |  |  |  | 26104 |  | 25 |  | 90D155 |  |  | T8
UNI-90D155V2-VE2 | [90]6 | 37 | VE2 | Derakane 8084 | 0 | 0 | 0 | 0 | Knytex D155 (527 gsm) | 0 | 100 | 3.31 | 24h/20C, 2h/60 C | RTM | 4760 | 808490207 | 17.2 | 1.72 | 0.1 | 15 | 8.72 | 0.2 | 0.02 | 2000000 | Runout | 25 |  | 90D155V2 |  |  | T8
UNI-90D155V2-VE2 | [90]6 | 37 | VE2 | Derakane 8084 | 0 | 0 | 0 | 0 | Knytex D155 (527 gsm) | 0 | 100 | 3.31 | 24h/20C, 2h/60 C | RTM | 4761 | 808490213 | 51.1 |  | static | 13 mm/s | 9.32 | 0.56 |  | 1 |  | 25 |  | 90D155V2 |  |  | T8
UNI-90D155V2-VE2 | [90]6 | 37 | VE2 | Derakane 8084 | 0 | 0 | 0 | 0 | Knytex D155 (527 gsm) | 0 | 100 | 3.31 | 24h/20C, 2h/60 C | RTM | 4762 | 808490211 | 34.5 | 3.45 | 0.1 | 2 | 8.61 | 0.41 | 0.041 | 1486 |  | 25 |  | 90D155V2 |  |  | T8
UNI-90D155V2-VE2 | [90]6 | 37 | VE2 | Derakane 8084 | 0 | 0 | 0 | 0 | Knytex D155 (527 gsm) | 0 | 100 | 3.31 | 24h/20C, 2h/60 C | RTM | 4763 | 808490215 | 27.6 | 2.76 | 0.1 | 2 | 9.32 | 0.32 | 0.032 | 85350 |  | 25 |  | 90D155V2 |  |  | T8
UNI-90D155V2-VE2 | [90]6 | 37 | VE2 | Derakane 8084 | 0 | 0 | 0 | 0 | Knytex D155 (527 gsm) | 0 | 100 | 3.31 | 24h/20C, 2h/60 C | RTM | 4764 | 808490214 | 20.7 | 2.07 | 0.1 | 5 | 9.12 | 0.23 | 0.023 | 248600 |  | 25 |  | 90D155V2 |  |  | T8
UNI-90D155V2-VE2 | [90]6 | 37 | VE2 | Derakane 8084 | 0 | 0 | 0 | 0 | Knytex D155 (527 gsm) | 0 | 100 | 3.31 | 24h/20C, 2h/60 C | RTM | 4765 | 808490212 | 20.7 | 2.07 | 0.1 | 7 | 8.76 | 0.24 | 0.024 | 153624 |  | 25 |  | 90D155V2 |  |  | T8
UNI-90D155V2-VE2 | [90]6 | 37 | VE2 | Derakane 8084 | 0 | 0 | 0 | 0 | Knytex D155 (527 gsm) | 0 | 100 | 3.31 | 24h/20C, 2h/60 C | RTM | 4766 | 808490209 | 20.7 | 2.07 | 0.1 | 10 | 8.74 | 0.24 | 0.024 | 2163003 |  | 25 |  | 90D155V2 |  |  | T8
UNI-90D155V2-VE2 | [90]6 | 37 | VE2 | Derakane 8084 | 0 | 0 | 0 | 0 | Knytex D155 (527 gsm) | 0 | 100 | 3.31 | 24h/20C, 2h/60 C | RTM | 4767 | 808490208 | 27.6 | 2.76 | 0.1 | 5 | 9.38 | 0.3 | 0.03 | 10162 |  | 25 |  | 90D155V2 |  |  | T8
UNI-90D155V2-VE2 | [90]6 | 37 | VE2 | Derakane 8084 | 0 | 0 | 0 | 0 | Knytex D155 (527 gsm) | 0 | 100 | 3.31 | 24h/20C, 2h/60 C | RTM | 4768 | 808490206 | 27.6 | 2.76 | 0.1 | 5 | 8.7 | 0.33 | 0.033 | 19542 |  | 25 |  | 90D155V2 |  |  | T8
UNI-90D155V2-VE2 | [90]6 | 37 | VE2 | Derakane 8084 | 0 | 0 | 0 | 0 | Knytex D155 (527 gsm) | 0 | 100 | 3.31 | 24h/20C, 2h/60 C | RTM | 4769 | 808490216 | 34.5 | 3.45 | 0.1 | 1 | 8.42 | 0.41 | 0.041 | 422 |  | 25 |  | 90D155V2 |  |  | T8
UNI-90D155V2-VE2 | [90]6 | 37 | VE2 | Derakane 8084 | 0 | 0 | 0 | 0 | Knytex D155 (527 gsm) | 0 | 100 | 3.31 | 24h/20C, 2h/60 C | RTM | 4770 | 808490202 | 34.5 | 3.45 | 0.1 | 1 | 8.25 | 0.43 | 0.043 | 548 |  | 25 |  | 90D155V2 |  |  | T8
UNI-90D155V2-VE2 | [90]6 | 37 | VE2 | Derakane 8084 | 0 | 0 | 0 | 0 | Knytex D155 (527 gsm) | 0 | 100 | 3.31 | 24h/20C, 2h/60 C | RTM | 4771 | 808490217 | 55.8 |  | static | 13 mm/s | 9.66 | 0.58 |  | 1 |  | 25 |  | 90D155V2 |  |  | T8
UNI-90D155V2-VE2 | [90]6 | 37 | VE2 | Derakane 8084 | 0 | 0 | 0 | 0 | Knytex D155 (527 gsm) | 0 | 100 | 3.31 | 24h/20C, 2h/60 C | RTM | 4772 | 808490201 | 52 |  | static | 13 mm/s | 8.09 | 0.64 |  | 1 |  | 25 |  | 90D155V2 |  |  | T8
UNI-90D155V2-VE2 | [90]6 | 37 | VE2 | Derakane 8084 | 0 | 0 | 0 | 0 | Knytex D155 (527 gsm) | 0 | 100 | 3.31 | 24h/20C, 2h/60 C | RTM | 5912 | 808490218 |  | -175 | static | 13 mm/s |  |  |  | 1 |  | 25 |  | 90D155V2 |  |  | T8
UNI-90D155V2-VE2 | [90]6 | 37 | VE2 | Derakane 8084 | 0 | 0 | 0 | 0 | Knytex D155 (527 gsm) | 0 | 100 | 3.31 | 24h/20C, 2h/60 C | RTM | 5913 | 808490219 |  | -172 | static | 13 mm/s |  |  |  | 1 |  | 25 |  | 90D155V2 |  |  | T8
UNI-90D155V2-VE2 | [90]6 | 37 | VE2 | Derakane 8084 | 0 | 0 | 0 | 0 | Knytex D155 (527 gsm) | 0 | 100 | 3.31 | 24h/20C, 2h/60 C | RTM | 5914 | 808490221 |  | -172 | static | 13 mm/s |  |  |  | 1 |  | 25 |  | 90D155V2 |  |  | T8
UNI-90D155V2-VE2 | [90]6 | 37 | VE2 | Derakane 8084 | 0 | 0 | 0 | 0 | Knytex D155 (527 gsm) | 0 | 100 | 3.31 | 24h/20C, 2h/60 C | RTM | 5915 | 808490200 |  | -166 | static | 13 mm/s |  |  |  | 1 |  | 25 |  | 90D155V2 |  |  | T8
UNI-90D155V-VE | [90]6 | 37 | VE | Derakane 411-C50 | 0 | 0 | 0 | 0 | Knytex D155 (527 gsm) | 0 | 100 | 2.98 | 24h/20C, 2h/60 C | RTM | 4776 | 41190130 | 43.8 |  | static | 13 mm/s | 7.6 | 0.4 |  | 1 |  | 25 |  | 90D155V |  |  | T8
UNI-90D155V-VE | [90]6 | 37 | VE | Derakane 411-C50 | 0 | 0 | 0 | 0 | Knytex D155 (527 gsm) | 0 | 100 | 2.98 | 24h/20C, 2h/60 C | RTM | 4777 | 41190140 | 51.2 |  | static | 13 mm/s | 9.8 | 0.52 |  | 1 |  | 25 |  | 90D155V |  |  | T8
UNI-90D155V-VE | [90]6 | 37 | VE | Derakane 411-C50 | 0 | 0 | 0 | 0 | Knytex D155 (527 gsm) | 0 | 100 | 2.98 | 24h/20C, 2h/60 C | RTM | 4778 | 41190136 | 52.8 |  | static | 13 mm/s | 10.3 | 0.51 |  | 1 |  | 25 |  | 90D155V |  |  | T8
UNI-90D155V-VE | [90]6 | 37 | VE | Derakane 411-C50 | 0 | 0 | 0 | 0 | Knytex D155 (527 gsm) | 0 | 100 | 2.98 | 24h/20C, 2h/60 C | RTM | 4779 | 41190141 | 20.7 | 2.07 | 0.1 | 10 | 11.8 | 0.19 | 0.019 | 223965 |  | 25 |  | 90D155V |  |  | T8
UNI-90D155V-VE | [90]6 | 37 | VE | Derakane 411-C50 | 0 | 0 | 0 | 0 | Knytex D155 (527 gsm) | 0 | 100 | 2.98 | 24h/20C, 2h/60 C | RTM | 4780 | 41190131 | 20.7 | 2.07 | 0.1 | 8 | 13 | 0.19 | 0.019 | 184528 |  | 25 |  | 90D155V |  |  | T8
UNI-90D155V-VE | [90]6 | 37 | VE | Derakane 411-C50 | 0 | 0 | 0 | 0 | Knytex D155 (527 gsm) | 0 | 100 | 2.98 | 24h/20C, 2h/60 C | RTM | 4781 | 41190149 | 20.7 | 2.07 | 0.1 | 10 | 11.1 | 0.19 | 0.019 | 138110 |  | 25 |  | 90D155V |  |  | T8
UNI-90D155V-VE | [90]6 | 37 | VE | Derakane 411-C50 | 0 | 0 | 0 | 0 | Knytex D155 (527 gsm) | 0 | 100 | 2.98 | 24h/20C, 2h/60 C | RTM | 4782 | 41190148 | 27.6 | 2.76 | 0.1 | 5 | 9.42 | 0.31 | 0.031 | 2730 |  | 25 |  | 90D155V |  |  | T8
UNI-90D155V-VE | [90]6 | 37 | VE | Derakane 411-C50 | 0 | 0 | 0 | 0 | Knytex D155 (527 gsm) | 0 | 100 | 2.98 | 24h/20C, 2h/60 C | RTM | 4783 | 41190135 | 27.6 | 2.76 | 0.1 | 5 | 10.8 | 0.26 | 0.026 | 15581 |  | 25 |  | 90D155V |  |  | T8
UNI-90D155V-VE | [90]6 | 37 | VE | Derakane 411-C50 | 0 | 0 | 0 | 0 | Knytex D155 (527 gsm) | 0 | 100 | 2.98 | 24h/20C, 2h/60 C | RTM | 4784 | 41190134 | 27.6 | 2.76 | 0.1 | 4 | 10.1 | 0.28 | 0.028 | 12939 |  | 25 |  | 90D155V |  |  | T8
UNI-90D155V-VE | [90]6 | 37 | VE | Derakane 411-C50 | 0 | 0 | 0 | 0 | Knytex D155 (527 gsm) | 0 | 100 | 2.98 | 24h/20C, 2h/60 C | RTM | 4785 | 41190147 | 24.1 | 2.41 | 0.1 | 5 | 8.21 | 0.31 | 0.031 | 77719 |  | 25 |  | 90D155V |  |  | T8
UNI-90D155V-VE | [90]6 | 37 | VE | Derakane 411-C50 | 0 | 0 | 0 | 0 | Knytex D155 (527 gsm) | 0 | 100 | 2.98 | 24h/20C, 2h/60 C | RTM | 4786 | 41190146 | 24.1 | 2.41 | 0.1 | 8 | 11.8 | 0.25 | 0.025 | 52833 |  | 25 |  | 90D155V |  |  | T8
UNI-90D155V-VE | [90]6 | 37 | VE | Derakane 411-C50 | 0 | 0 | 0 | 0 | Knytex D155 (527 gsm) | 0 | 100 | 2.98 | 24h/20C, 2h/60 C | RTM | 4787 | 41190138 | 24.1 | 2.41 | 0.1 | 4 | 10.1 | 0.24 | 0.024 | 30181 |  | 25 |  | 90D155V |  |  | T8
UNI-90D155V-VE | [90]6 | 37 | VE | Derakane 411-C50 | 0 | 0 | 0 | 0 | Knytex D155 (527 gsm) | 0 | 100 | 2.98 | 24h/20C, 2h/60 C | RTM | 4788 | 41190137 | 17.2 | 1.72 | 0.1 | 15 | 10.3 | 0.17 | 0.017 | 2000000 | Runout | 25 |  | 90D155V |  |  | T8
UNI-90D155V-VE | [90]6 | 37 | VE | Derakane 411-C50 | 0 | 0 | 0 | 0 | Knytex D155 (527 gsm) | 0 | 100 | 2.98 | 24h/20C, 2h/60 C | RTM | 5916 | 41190145 |  | -173 | static | 13 mm/s |  |  |  | 1 |  | 25 |  | 90D155V |  |  | T8
UNI-90D155V-VE | [90]6 | 37 | VE | Derakane 411-C50 | 0 | 0 | 0 | 0 | Knytex D155 (527 gsm) | 0 | 100 | 2.98 | 24h/20C, 2h/60 C | RTM | 5917 | 41190144 |  | -164 | static | 13 mm/s |  |  |  | 1 |  | 25 |  | 90D155V |  |  | T8
UNI-90D155V-VE | [90]6 | 37 | VE | Derakane 411-C50 | 0 | 0 | 0 | 0 | Knytex D155 (527 gsm) | 0 | 100 | 2.98 | 24h/20C, 2h/60 C | RTM | 5918 | 41190132 |  | -173 | static | 13 mm/s |  |  |  | 1 |  | 25 |  | 90D155V |  |  | T8
UNI-90D155V-VE | [90]6 | 37 | VE | Derakane 411-C50 | 0 | 0 | 0 | 0 | Knytex D155 (527 gsm) | 0 | 100 | 2.98 | 24h/20C, 2h/60 C | RTM | 5919 | 41190139 |  | -158 | static | 13 mm/s |  |  |  | 1 |  | 25 |  | 90D155V |  |  | T8
UNI-90D155E2-SC14 | [90]6 | 36 | EP | Applied Poleramics SC-14 | 0 | 0 | 0 | 0 | Knytex D155 (527 gsm) | 0 | 100 | 3.41 | 3h/60 C, 5h/100 C | RTM | 4789 | SC1490216 | 27.6 | 2.76 | 0.1 | 0.1 | 9.29 | 0.35 | 0.035 | 254 |  | 25 |  | 90D155E2 |  |  | T8
UNI-90D155E2-SC14 | [90]6 | 36 | EP | Applied Poleramics SC-14 | 0 | 0 | 0 | 0 | Knytex D155 (527 gsm) | 0 | 100 | 3.41 | 3h/60 C, 5h/100 C | RTM | 4790 | SC1490215 | 20.7 | 2.07 | 0.1 | 0.1 | 5.48 | 0.4 | 0.04 | 1161 |  | 25 |  | 90D155E2 |  |  | T8
UNI-90D155E2-SC14 | [90]6 | 36 | EP | Applied Poleramics SC-14 | 0 | 0 | 0 | 0 | Knytex D155 (527 gsm) | 0 | 100 | 3.41 | 3h/60 C, 5h/100 C | RTM | 4791 | SC1490207 | 38.2 |  | static | 13 mm/s | 6.72 | 0.57 |  | 1 |  | 25 |  | 90D155E2 |  |  | T8
UNI-90D155E2-SC14 | [90]6 | 36 | EP | Applied Poleramics SC-14 | 0 | 0 | 0 | 0 | Knytex D155 (527 gsm) | 0 | 100 | 3.41 | 3h/60 C, 5h/100 C | RTM | 4792 | SC1490204 | 39.8 |  | static | 13 mm/s | 7.2 | 0.55 |  | 1 |  | 25 |  | 90D155E2 |  |  | T8
UNI-90D155E2-SC14 | [90]6 | 36 | EP | Applied Poleramics SC-14 | 0 | 0 | 0 | 0 | Knytex D155 (527 gsm) | 0 | 100 | 3.41 | 3h/60 C, 5h/100 C | RTM | 4793 | SC1490208 | 43 |  | static | 13 mm/s | 8.34 | 0.52 |  | 1 |  | 25 |  | 90D155E2 |  |  | T8
UNI-90D155E2-SC14 | [90]6 | 36 | EP | Applied Poleramics SC-14 | 0 | 0 | 0 | 0 | Knytex D155 (527 gsm) | 0 | 100 | 3.41 | 3h/60 C, 5h/100 C | RTM | 4794 | SC1490206 | 13.8 | 1.38 | 0.1 | 15 | 9.1 | 0.15 | 0.015 | 3000000 | Runout | 25 |  | 90D155E2 |  |  | T8
UNI-90D155E2-SC14 | [90]6 | 36 | EP | Applied Poleramics SC-14 | 0 | 0 | 0 | 0 | Knytex D155 (527 gsm) | 0 | 100 | 3.41 | 3h/60 C, 5h/100 C | RTM | 4795 | SC1490209 | 20.7 | 2.07 | 0.1 | 3 | 5.3 | 0.4 | 0.04 | 8141 |  | 25 |  | 90D155E2 |  |  | T8
UNI-90D155E2-SC14 | [90]6 | 36 | EP | Applied Poleramics SC-14 | 0 | 0 | 0 | 0 | Knytex D155 (527 gsm) | 0 | 100 | 3.41 | 3h/60 C, 5h/100 C | RTM | 4796 | SC1490213 | 17.2 | 1.72 | 0.1 | 5 | 7.3 | 0.26 | 0.026 | 292196 |  | 25 |  | 90D155E2 |  |  | T8
UNI-90D155E2-SC14 | [90]6 | 36 | EP | Applied Poleramics SC-14 | 0 | 0 | 0 | 0 | Knytex D155 (527 gsm) | 0 | 100 | 3.41 | 3h/60 C, 5h/100 C | RTM | 4797 | SC1490210 | 20.7 | 2.07 | 0.1 | 3 | 8.06 | 0.27 | 0.027 | 27984 |  | 25 |  | 90D155E2 |  |  | T8
UNI-90D155E2-SC14 | [90]6 | 36 | EP | Applied Poleramics SC-14 | 0 | 0 | 0 | 0 | Knytex D155 (527 gsm) | 0 | 100 | 3.41 | 3h/60 C, 5h/100 C | RTM | 4798 | SC1490212 | 26.1 | 2.61 | 0.1 | 3 | 5.93 | 0.44 | 0.044 | 402 |  | 25 |  | 90D155E2 |  |  | T8
UNI-90D155E2-SC14 | [90]6 | 36 | EP | Applied Poleramics SC-14 | 0 | 0 | 0 | 0 | Knytex D155 (527 gsm) | 0 | 100 | 3.41 | 3h/60 C, 5h/100 C | RTM | 5904 | SC1490211 |  | -151 | static | 13 mm/s |  |  |  | 1 |  | 25 |  | 90D155E2 |  |  | T8
UNI-90D155E2-SC14 | [90]6 | 36 | EP | Applied Poleramics SC-14 | 0 | 0 | 0 | 0 | Knytex D155 (527 gsm) | 0 | 100 | 3.41 | 3h/60 C, 5h/100 C | RTM | 5905 | SC1490201 |  | -153 | static | 13 mm/s |  |  |  | 1 |  | 25 |  | 90D155E2 |  |  | T8
UNI-90D155E2-SC14 | [90]6 | 36 | EP | Applied Poleramics SC-14 | 0 | 0 | 0 | 0 | Knytex D155 (527 gsm) | 0 | 100 | 3.41 | 3h/60 C, 5h/100 C | RTM | 5906 | SC1490203 |  | -151 | static | 13 mm/s |  |  |  | 1 |  | 25 |  | 90D155E2 |  |  | T8
UNI-90D155E2-SC14 | [90]6 | 36 | EP | Applied Poleramics SC-14 | 0 | 0 | 0 | 0 | Knytex D155 (527 gsm) | 0 | 100 | 3.41 | 3h/60 C, 5h/100 C | RTM | 5907 | SC1490205 |  | -151 | static | 13 mm/s |  |  |  | 1 |  | 25 |  | 90D155E2 |  |  | T8
ROV-UP2 | [0/90]4 | 49 | UP2 | CoRezyn 63-AX-051 | Knytex WR18-5X4 (610 gsm) | 50 | 0 | 0 | 0 | 50 | 100 | 2.96 | 24h/20C, 2h/60 C | RTM | 2094 | ROV01 | 380 |  | static | 0.254 mm/s | 22.8 | 2.4 |  | 1 |  | 25 |  | ROV |  |  | T8
ROV-UP2 | [0/90]4 | 49 | UP2 | CoRezyn 63-AX-051 | Knytex WR18-5X4 (610 gsm) | 50 | 0 | 0 | 0 | 50 | 100 | 2.96 | 24h/20C, 2h/60 C | RTM | 2095 | ROV02 | 364 |  | static | 0.254 mm/s | 22.5 | 2.2 |  | 1 |  | 25 |  | ROV |  |  | T8
ROV-UP2 | [0/90]4 | 49 | UP2 | CoRezyn 63-AX-051 | Knytex WR18-5X4 (610 gsm) | 50 | 0 | 0 | 0 | 50 | 100 | 2.96 | 24h/20C, 2h/60 C | RTM | 2096 | ROV03 | 374 |  | static | 0.254 mm/s | 24.8 | 2.2 |  | 1 |  | 25 |  | ROV |  |  | T8
ROV-UP2 | [+/-45]4 | 49 | UP2 | CoRezyn 63-AX-051 | 0 | 0 | Knytex WR18-5X4 (610 gsm) | 100 | 0 | 0 | 100 | 2.96 | 24h/20C, 2h/60 C | RTM | 2097 | ROV04 | 97 |  | static | 0.254 mm/s | 11 |  |  | 1 |  | 25 |  | ROV |  |  | T8
ROV-UP2 | [+/-45]4 | 49 | UP2 | CoRezyn 63-AX-051 | 0 | 0 | Knytex WR18-5X4 (610 gsm) | 100 | 0 | 0 | 100 | 2.96 | 24h/20C, 2h/60 C | RTM | 2098 | ROV05 | 102 |  | static | 0.254 mm/s | 11.4 |  |  | 1 |  | 25 |  | ROV |  |  | T8
ROV-UP2 | [+/-45]4 | 49 | UP2 | CoRezyn 63-AX-051 | 0 | 0 | Knytex WR18-5X4 (610 gsm) | 100 | 0 | 0 | 100 | 2.96 | 24h/20C, 2h/60 C | RTM | 2099 | ROV06 | 99 |  | static | 0.254 mm/s | 11.4 |  |  | 1 |  | 25 |  | ROV |  |  | T8
ROV-UP2 | [0/90]4 | 49 | UP2 | CoRezyn 63-AX-051 | Knytex WR18-5X4 (610 gsm) | 50 | 0 | 0 | 0 | 50 | 100 | 2.96 | 24h/20C, 2h/60 C | RTM | 2100 | ROV07 |  | -213 | static | 0.254 mm/s | 20.3 |  |  | 1 |  | 25 |  | ROV |  |  | T8
ROV-UP2 | [0/90]4 | 49 | UP2 | CoRezyn 63-AX-051 | Knytex WR18-5X4 (610 gsm) | 50 | 0 | 0 | 0 | 50 | 100 | 2.96 | 24h/20C, 2h/60 C | RTM | 2101 | ROV08 |  | -230 | static | 0.254 mm/s | 21.6 |  |  | 1 |  | 25 |  | ROV |  |  | T8
ROV-UP2 | [0/90]4 | 49 | UP2 | CoRezyn 63-AX-051 | Knytex WR18-5X4 (610 gsm) | 50 | 0 | 0 | 0 | 50 | 100 | 2.96 | 24h/20C, 2h/60 C | RTM | 2102 | ROV09 |  | -240 | static | 0.254 mm/s | 23.9 |  |  | 1 |  | 25 |  | ROV |  |  | T8
ROV-UP2 | [+/-45]4 | 49 | UP2 | CoRezyn 63-AX-051 | 0 | 0 | Knytex WR18-5X4 (610 gsm) | 100 | 0 | 0 | 100 | 2.96 | 24h/20C, 2h/60 C | RTM | 2103 | ROV10 | 98 |  | static | 0.254 mm/s | 10.6 |  |  | 1 |  | 25 |  | ROV |  |  | T8
ROV-UP2 | [+/-45]4 | 49 | UP2 | CoRezyn 63-AX-051 | 0 | 0 | Knytex WR18-5X4 (610 gsm) | 100 | 0 | 0 | 100 | 2.96 | 24h/20C, 2h/60 C | RTM | 2104 | ROV11 |  | -100 | static | 0.254 mm/s | 11.2 |  |  | 1 |  | 25 |  | ROV |  |  | T8
ROV-UP2 | [+/-45]4 | 49 | UP2 | CoRezyn 63-AX-051 | 0 | 0 | Knytex WR18-5X4 (610 gsm) | 100 | 0 | 0 | 100 | 2.96 | 24h/20C, 2h/60 C | RTM | 2105 | ROV12 |  | -97 | static | 0.254 mm/s | 11.3 |  |  | 1 |  | 25 |  | ROV |  |  | T8
ROV-UP2 | [0/90]4 | 49 | UP2 | CoRezyn 63-AX-051 | Knytex WR18-5X4 (610 gsm) | 50 | 0 | 0 | 0 | 50 | 100 | 2.96 | 24h/20C, 2h/60 C | RTM | 2106 | ROV50 |  | -207 | static | 0.254 mm/s | 13.7 |  |  | 1 |  | 25 |  | ROV |  |  | T8
ROV-UP2 | [0/90]4 | 49 | UP2 | CoRezyn 63-AX-051 | Knytex WR18-5X4 (610 gsm) | 50 | 0 | 0 | 0 | 50 | 100 | 2.96 | 24h/20C, 2h/60 C | RTM | 2107 | ROV51 | 410 |  | static | 0.254 mm/s | 25.4 |  |  | 1 |  | 25 |  | ROV |  |  | T8
ROV-UP2 | [+/-45]4 | 49 | UP2 | CoRezyn 63-AX-051 | 0 | 0 | Knytex WR18-5X4 (610 gsm) | 100 | 0 | 0 | 100 | 2.96 | 24h/20C, 2h/60 C | RTM | 2108 | ROV52 | 102 |  | static | 0.254 mm/s | 13.9 |  |  | 1 |  | 25 |  | ROV |  |  | T8
ROV2-UP2 | [0/90]4 | 35 | UP2 | CoRezyn 63-AX-051 | Knytex WR18-5X4 (610 gsm) | 50 | 0 | 0 | 0 | 50 | 100 | 4.08 | 24h/20C, 2h/60 C | RTM | 4193 | ROV217 | 326 |  | static | 13 mm/s |  |  |  | 1 |  | 25 |  | ROV2 |  |  | T8
ROV2-UP2 | [0/90]4 | 35 | UP2 | CoRezyn 63-AX-051 | Knytex WR18-5X4 (610 gsm) | 50 | 0 | 0 | 0 | 50 | 100 | 4.08 | 24h/20C, 2h/60 C | RTM | 4194 | ROV215 | 103 | 10.3 | 0.1 | 10 |  |  |  | 3200000 | Runout | 25 |  | ROV2 |  |  | T8
ROV2-UP2 | [0/90]4 | 35 | UP2 | CoRezyn 63-AX-051 | Knytex WR18-5X4 (610 gsm) | 50 | 0 | 0 | 0 | 50 | 100 | 4.08 | 24h/20C, 2h/60 C | RTM | 4195 | ROV218 | 380 |  | static | 13 mm/s | 21 | 1.9 |  | 1 |  | 25 |  | ROV2 |  |  | T8
ROV2-UP2 | [0/90]4 | 35 | UP2 | CoRezyn 63-AX-051 | Knytex WR18-5X4 (610 gsm) | 50 | 0 | 0 | 0 | 50 | 100 | 4.08 | 24h/20C, 2h/60 C | RTM | 4196 | ROV206 | 381 |  | static | 13 mm/s | 21.6 | 1.8 |  | 1 |  | 25 |  | ROV2 |  |  | T8
ROV2-UP2 | [0/90]4 | 35 | UP2 | CoRezyn 63-AX-051 | Knytex WR18-5X4 (610 gsm) | 50 | 0 | 0 | 0 | 50 | 100 | 4.08 | 24h/20C, 2h/60 C | RTM | 4197 | ROV205 | 241 | 24.1 | 0.1 | 1 | 21.3 | 1.45 |  | 1642 |  | 25 |  | ROV2 |  |  | T8
ROV2-UP2 | [0/90]4 | 35 | UP2 | CoRezyn 63-AX-051 | Knytex WR18-5X4 (610 gsm) | 50 | 0 | 0 | 0 | 50 | 100 | 4.08 | 24h/20C, 2h/60 C | RTM | 4198 | ROV201 | 172 | 17.2 | 0.1 | 3 | 21.7 | 0.96 |  | 13794 |  | 25 |  | ROV2 |  |  | T8
ROV2-UP2 | [0/90]4 | 35 | UP2 | CoRezyn 63-AX-051 | Knytex WR18-5X4 (610 gsm) | 50 | 0 | 0 | 0 | 50 | 100 | 4.08 | 24h/20C, 2h/60 C | RTM | 4199 | ROV200 | 138 | 13.8 | 0.1 | 5 | 21.2 | 0.74 |  | 608189 |  | 25 |  | ROV2 |  |  | T8
ROV2-UP2 | [0/90]4 | 35 | UP2 | CoRezyn 63-AX-051 | Knytex WR18-5X4 (610 gsm) | 50 | 0 | 0 | 0 | 50 | 100 | 4.08 | 24h/20C, 2h/60 C | RTM | 4200 | ROV204 | 172 | 17.2 | 0.1 | 2 | 22.4 | 0.87 |  | 40071 |  | 25 |  | ROV2 |  |  | T8
ROV2-UP2 | [0/90]4 | 35 | UP2 | CoRezyn 63-AX-051 | Knytex WR18-5X4 (610 gsm) | 50 | 0 | 0 | 0 | 50 | 100 | 4.08 | 24h/20C, 2h/60 C | RTM | 4201 | ROV203 | 172 | 17.2 | 0.1 | 3 | 23.1 | 0.89 |  | 63917 |  | 25 |  | ROV2 |  |  | T8
ROV2-UP2 | [0/90]4 | 35 | UP2 | CoRezyn 63-AX-051 | Knytex WR18-5X4 (610 gsm) | 50 | 0 | 0 | 0 | 50 | 100 | 4.08 | 24h/20C, 2h/60 C | RTM | 4202 | ROV214 | 138 | 13.8 | 0.1 | 10 | 21.2 | 0.78 |  | 723201 |  | 25 |  | ROV2 |  |  | T8
ROV2-UP2 | [0/90]4 | 35 | UP2 | CoRezyn 63-AX-051 | Knytex WR18-5X4 (610 gsm) | 50 | 0 | 0 | 0 | 50 | 100 | 4.08 | 24h/20C, 2h/60 C | RTM | 4203 | ROV212 | 138 | 13.8 | 0.1 | 10 | 21 | 0.81 |  | 483611 |  | 25 |  | ROV2 |  |  | T8
ROV2-UP2 | [0/90]4 | 35 | UP2 | CoRezyn 63-AX-051 | Knytex WR18-5X4 (610 gsm) | 50 | 0 | 0 | 0 | 50 | 100 | 4.08 | 24h/20C, 2h/60 C | RTM | 4204 | ROV207 | 241 | 24.1 | 0.1 | 1 | 20.9 | 1.5 |  | 1043 |  | 25 |  | ROV2 |  |  | T8
ROV2-UP2 | [0/90]4 | 35 | UP2 | CoRezyn 63-AX-051 | Knytex WR18-5X4 (610 gsm) | 50 | 0 | 0 | 0 | 50 | 100 | 4.08 | 24h/20C, 2h/60 C | RTM | 4205 | ROV219 | 241 | 24.1 | 0.1 | 1 | 20.7 | 1.58 |  | 494 |  | 25 |  | ROV2 |  |  | T8
ROV2-UP2 | [0/90]4 | 35 | UP2 | CoRezyn 63-AX-051 | Knytex WR18-5X4 (610 gsm) | 50 | 0 | 0 | 0 | 50 | 100 | 4.08 | 24h/20C, 2h/60 C | RTM | 4226 | ROV231 |  | -266 | static | 13 mm/s |  |  |  | 1 |  | 25 |  | ROV2 |  |  | T8
ROV2-UP2 | [0/90]4 | 35 | UP2 | CoRezyn 63-AX-051 | Knytex WR18-5X4 (610 gsm) | 50 | 0 | 0 | 0 | 50 | 100 | 4.08 | 24h/20C, 2h/60 C | RTM | 4227 | ROV230 |  | -245 | static | 13 mm/s |  |  |  | 1 |  | 25 |  | ROV2 |  |  | T8
ROV2-UP2 | [0/90]4 | 35 | UP2 | CoRezyn 63-AX-051 | Knytex WR18-5X4 (610 gsm) | 50 | 0 | 0 | 0 | 50 | 100 | 4.08 | 24h/20C, 2h/60 C | RTM | 4228 | ROV232 |  | -217 | static | 13 mm/s |  |  |  | 1 |  | 25 |  | ROV2 |  |  | T8
ROV2-UP2 | [0/90]4 | 35 | UP2 | CoRezyn 63-AX-051 | Knytex WR18-5X4 (610 gsm) | 50 | 0 | 0 | 0 | 50 | 100 | 4.08 | 24h/20C, 2h/60 C | RTM | 4229 | ROV238 |  | -247 | static | 13 mm/s |  |  |  | 1 |  | 25 |  | ROV2 |  |  | T8
ROV3-UP2 | [0/90]5 | 40 | UP2 | CoRezyn 63-AX-051 | Knytex WR18-5X4 (610 gsm) | 50 | 0 | 0 | 0 | 50 | 100 | 3.15 | 24h/20C, 2h/60 C | RTM | 4284 | ROV3106 | 406 |  | static | 13 mm/s | 21.1 | 2.3 |  | 1 |  | 25 |  | ROV3 |  |  | T8
ROV3-UP2 | [0/90]5 | 40 | UP2 | CoRezyn 63-AX-051 | Knytex WR18-5X4 (610 gsm) | 50 | 0 | 0 | 0 | 50 | 100 | 3.15 | 24h/20C, 2h/60 C | RTM | 4285 | ROV3109 | 443 |  | static | 13 mm/s | 21.4 | 2.4 |  | 1 |  | 25 |  | ROV3 |  |  | T8
ROV3-UP2 | [0/90]5 | 40 | UP2 | CoRezyn 63-AX-051 | Knytex WR18-5X4 (610 gsm) | 50 | 0 | 0 | 0 | 50 | 100 | 3.15 | 24h/20C, 2h/60 C | RTM | 4286 | ROV3103 | 416 |  | static | 13 mm/s | 21 | 2.3 |  | 1 |  | 25 |  | ROV3 |  |  | T8
ROV3-UP2 | [0/90]5 | 40 | UP2 | CoRezyn 63-AX-051 | Knytex WR18-5X4 (610 gsm) | 50 | 0 | 0 | 0 | 50 | 100 | 3.15 | 24h/20C, 2h/60 C | RTM | 4287 | ROV3107 | 207 | 20.7 | 0.1 | 2 | 20.1 | 1.35 | 0.135 | 3055 |  | 25 |  | ROV3 |  |  | T8
ROV3-UP2 | [0/90]5 | 40 | UP2 | CoRezyn 63-AX-051 | Knytex WR18-5X4 (610 gsm) | 50 | 0 | 0 | 0 | 50 | 100 | 3.15 | 24h/20C, 2h/60 C | RTM | 4288 | ROV3112 | 207 | 20.7 | 0.1 | 2 | 21.5 | 1.26 | 0.126 | 8236 |  | 25 |  | ROV3 |  |  | T8
ROV3-UP2 | [0/90]5 | 40 | UP2 | CoRezyn 63-AX-051 | Knytex WR18-5X4 (610 gsm) | 50 | 0 | 0 | 0 | 50 | 100 | 3.15 | 24h/20C, 2h/60 C | RTM | 4289 | ROV3108 | 207 | 20.7 | 0.1 | 3 | 20.9 | 1.34 | 0.134 | 3720 |  | 25 |  | ROV3 |  |  | T8
ROV3-UP2 | [0/90]5 | 40 | UP2 | CoRezyn 63-AX-051 | Knytex WR18-5X4 (610 gsm) | 50 | 0 | 0 | 0 | 50 | 100 | 3.15 | 24h/20C, 2h/60 C | RTM | 4290 | ROV3114 | 172 | 17.2 | 0.1 | 4 | 20 | 1.1 | 0.11 | 23506 |  | 25 |  | ROV3 |  |  | T8
ROV3-UP2 | [0/90]5 | 40 | UP2 | CoRezyn 63-AX-051 | Knytex WR18-5X4 (610 gsm) | 50 | 0 | 0 | 0 | 50 | 100 | 3.15 | 24h/20C, 2h/60 C | RTM | 4291 | ROV3110 | 172 | 17.2 | 0.1 | 4 | 20.2 | 1.06 | 0.106 | 14233 |  | 25 |  | ROV3 |  |  | T8
ROV3-UP2 | [0/90]5 | 40 | UP2 | CoRezyn 63-AX-051 | Knytex WR18-5X4 (610 gsm) | 50 | 0 | 0 | 0 | 50 | 100 | 3.15 | 24h/20C, 2h/60 C | RTM | 4292 | ROV3111 | 172 | 17.2 | 0.1 | 4 | 20.7 | 1.03 | 0.103 | 28712 |  | 25 |  | ROV3 |  |  | T8
ROV3-UP2 | [0/90]5 | 40 | UP2 | CoRezyn 63-AX-051 | Knytex WR18-5X4 (610 gsm) | 50 | 0 | 0 | 0 | 50 | 100 | 3.15 | 24h/20C, 2h/60 C | RTM | 4293 | ROV3102 | 103 | 10.3 | 0.1 | 10 | 21.2 | 0.58 | 0.058 | 4320474 |  | 25 |  | ROV3 |  |  | T8
ROV3-UP2 | [0/90]5 | 40 | UP2 | CoRezyn 63-AX-051 | Knytex WR18-5X4 (610 gsm) | 50 | 0 | 0 | 0 | 50 | 100 | 3.15 | 24h/20C, 2h/60 C | RTM | 4294 | ROV3113 | 138 | 13.8 | 0.1 | 6 | 19.9 | 0.85 | 0.085 | 351549 |  | 25 |  | ROV3 |  |  | T8
ROV3-UP2 | [0/90]5 | 40 | UP2 | CoRezyn 63-AX-051 | Knytex WR18-5X4 (610 gsm) | 50 | 0 | 0 | 0 | 50 | 100 | 3.15 | 24h/20C, 2h/60 C | RTM | 4295 | ROV3115 | 138 | 13.8 | 0.1 | 6 | 22 | 0.79 | 0.079 | 690805 |  | 25 |  | ROV3 |  |  | T8
ROV3-UP2 | [0/90]5 | 40 | UP2 | CoRezyn 63-AX-051 | Knytex WR18-5X4 (610 gsm) | 50 | 0 | 0 | 0 | 50 | 100 | 3.15 | 24h/20C, 2h/60 C | RTM | 4296 | ROV3104 | 138 | 13.8 | 0.1 | 6 | 21.1 | 0.8 | 0.08 | 216248 |  | 25 |  | ROV3 |  |  | T8
ROV3-UP2 | [0/90]5 | 40 | UP2 | CoRezyn 63-AX-051 | Knytex WR18-5X4 (610 gsm) | 50 | 0 | 0 | 0 | 50 | 100 | 3.15 | 24h/20C, 2h/60 C | RTM | 4297 | ROV3101 | 138 | 13.8 | 0.1 | 6 | 20.7 | 0.84 | 0.084 | 264008 |  | 25 |  | ROV3 |  |  | T8
ROV3-UP2 | [0/90]5 | 40 | UP2 | CoRezyn 63-AX-051 | Knytex WR18-5X4 (610 gsm) | 50 | 0 | 0 | 0 | 50 | 100 | 3.15 | 24h/20C, 2h/60 C | RTM | 4314 | ROV3130 |  | -201 | static | 13 mm/s |  |  |  | 1 |  | 25 |  | ROV3 |  |  | T8
ROV3-UP2 | [0/90]5 | 40 | UP2 | CoRezyn 63-AX-051 | Knytex WR18-5X4 (610 gsm) | 50 | 0 | 0 | 0 | 50 | 100 | 3.15 | 24h/20C, 2h/60 C | RTM | 4315 | ROV3131 |  | -204 | static | 13 mm/s |  |  |  | 1 |  | 25 |  | ROV3 |  |  | T8
ROV3-UP2 | [0/90]5 | 40 | UP2 | CoRezyn 63-AX-051 | Knytex WR18-5X4 (610 gsm) | 50 | 0 | 0 | 0 | 50 | 100 | 3.15 | 24h/20C, 2h/60 C | RTM | 4316 | ROV3132 |  | -204 | static | 13 mm/s |  |  |  | 1 |  | 25 |  | ROV3 |  |  | T8
ROV3-UP2 | [0/90]5 | 40 | UP2 | CoRezyn 63-AX-051 | Knytex WR18-5X4 (610 gsm) | 50 | 0 | 0 | 0 | 50 | 100 | 3.15 | 24h/20C, 2h/60 C | RTM | 4320 | ROV3105 | 103 | 10.3 | 0.1 | 10 | 21.7 | 0.61 | 0.061 | 4855537 |  | 25 |  | ROV3 |  |  | T8
ROV3-UP2 | [0/90]5 | 40 | UP2 | CoRezyn 63-AX-051 | Knytex WR18-5X4 (610 gsm) | 50 | 0 | 0 | 0 | 50 | 100 | 3.15 | 24h/20C, 2h/60 C | RTM | 4327 | ROV3130 | 103 | 10.3 | 0.1 | 8 | 21 | 0.63 | 0.063 | 5981053 |  | 25 |  | ROV3 |  |  | T8
ROV4-UP4 | [0/90]8 | 53 | UP2 | CoRezyn 63-AX-051 | Knytex WR18-5X4 (610 gsm) | 50 | 0 | 0 | 0 | 50 | 100 | 3.71 | 24h/20C, 2h/60 C | RTM | 4298 | ROV4109 | 207 | 20.7 | 0.1 | 2 | 27.5 | 1.04 | 0.104 | 1501 |  | 25 |  | ROV4 |  |  | T8
ROV4-UP4 | [0/90]8 | 53 | UP2 | CoRezyn 63-AX-051 | Knytex WR18-5X4 (610 gsm) | 50 | 0 | 0 | 0 | 50 | 100 | 3.71 | 24h/20C, 2h/60 C | RTM | 4299 | ROV4110 | 207 | 20.7 | 0.1 | 2 | 28.1 | 1.05 | 0.105 | 1558 |  | 25 |  | ROV4 |  |  | T8
ROV4-UP4 | [0/90]8 | 53 | UP2 | CoRezyn 63-AX-051 | Knytex WR18-5X4 (610 gsm) | 50 | 0 | 0 | 0 | 50 | 100 | 3.71 | 24h/20C, 2h/60 C | RTM | 4300 | ROV4111 | 207 | 20.7 | 0.1 | 2 | 26.4 | 1.11 | 0.111 | 2319 |  | 25 |  | ROV4 |  |  | T8
ROV4-UP4 | [0/90]8 | 53 | UP2 | CoRezyn 63-AX-051 | Knytex WR18-5X4 (610 gsm) | 50 | 0 | 0 | 0 | 50 | 100 | 3.71 | 24h/20C, 2h/60 C | RTM | 4301 | ROV4106 | 172 | 17.2 | 0.1 | 3 | 28.1 | 0.83 | 0.083 | 4371 |  | 25 |  | ROV4 |  |  | T8
ROV4-UP4 | [0/90]8 | 53 | UP2 | CoRezyn 63-AX-051 | Knytex WR18-5X4 (610 gsm) | 50 | 0 | 0 | 0 | 50 | 100 | 3.71 | 24h/20C, 2h/60 C | RTM | 4302 | ROV4105 | 172 | 17.2 | 0.1 | 3 | 24.4 | 0.98 | 0.098 | 3514 |  | 25 |  | ROV4 |  |  | T8
ROV4-UP4 | [0/90]8 | 53 | UP2 | CoRezyn 63-AX-051 | Knytex WR18-5X4 (610 gsm) | 50 | 0 | 0 | 0 | 50 | 100 | 3.71 | 24h/20C, 2h/60 C | RTM | 4303 | ROV4114 | 172 | 17.2 | 0.1 | 3 | 26.8 | 0.9 | 0.09 | 4498 |  | 25 |  | ROV4 |  |  | T8
ROV4-UP4 | [0/90]8 | 53 | UP2 | CoRezyn 63-AX-051 | Knytex WR18-5X4 (610 gsm) | 50 | 0 | 0 | 0 | 50 | 100 | 3.71 | 24h/20C, 2h/60 C | RTM | 4304 | ROV4115 | 138 | 13.8 | 0.1 | 5 | 27 | 0.67 | 0.067 | 14689 |  | 25 |  | ROV4 |  |  | T8
ROV4-UP4 | [0/90]8 | 53 | UP2 | CoRezyn 63-AX-051 | Knytex WR18-5X4 (610 gsm) | 50 | 0 | 0 | 0 | 50 | 100 | 3.71 | 24h/20C, 2h/60 C | RTM | 4305 | ROV4107 | 138 | 13.8 | 0.1 | 5 | 28.1 | 0.65 | 0.065 | 8459 |  | 25 |  | ROV4 |  |  | T8
ROV4-UP4 | [0/90]8 | 53 | UP2 | CoRezyn 63-AX-051 | Knytex WR18-5X4 (610 gsm) | 50 | 0 | 0 | 0 | 50 | 100 | 3.71 | 24h/20C, 2h/60 C | RTM | 4306 | ROV4113 | 138 | 13.8 | 0.1 | 5 | 27.2 | 0.67 | 0.067 | 11994 |  | 25 |  | ROV4 |  |  | T8
ROV4-UP4 | [0/90]8 | 53 | UP2 | CoRezyn 63-AX-051 | Knytex WR18-5X4 (610 gsm) | 50 | 0 | 0 | 0 | 50 | 100 | 3.71 | 24h/20C, 2h/60 C | RTM | 4307 | ROV4112 | 103 | 10.3 | 0.1 | 6 | 25.1 | 0.51 | 0.051 | 68112 |  | 25 |  | ROV4 |  |  | T8
ROV4-UP4 | [0/90]8 | 53 | UP2 | CoRezyn 63-AX-051 | Knytex WR18-5X4 (610 gsm) | 50 | 0 | 0 | 0 | 50 | 100 | 3.71 | 24h/20C, 2h/60 C | RTM | 4308 | ROV4104 | 502 |  | static | 13 mm/s | 25.3 | 2.2 |  | 1 |  | 25 |  | ROV4 |  |  | T8
ROV4-UP4 | [0/90]8 | 53 | UP2 | CoRezyn 63-AX-051 | Knytex WR18-5X4 (610 gsm) | 50 | 0 | 0 | 0 | 50 | 100 | 3.71 | 24h/20C, 2h/60 C | RTM | 4309 | ROV4108 | 524 |  | static | 13 mm/s | 24.3 | 2.4 |  | 1 |  | 25 |  | ROV4 |  |  | T8
ROV4-UP4 | [0/90]8 | 53 | UP2 | CoRezyn 63-AX-051 | Knytex WR18-5X4 (610 gsm) | 50 | 0 | 0 | 0 | 50 | 100 | 3.71 | 24h/20C, 2h/60 C | RTM | 4310 | ROV4102 | 488 |  | static | 13 mm/s | 25.4 | 2.1 |  | 1 |  | 25 |  | ROV4 |  |  | T8
ROV4-UP4 | [0/90]8 | 53 | UP2 | CoRezyn 63-AX-051 | Knytex WR18-5X4 (610 gsm) | 50 | 0 | 0 | 0 | 50 | 100 | 3.71 | 24h/20C, 2h/60 C | RTM | 4311 | ROV4117 | 103 | 10.3 | 0.1 | 5 | 28 | 0.47 | 0.047 | 76081 |  | 25 |  | ROV4 |  |  | T8
ROV4-UP4 | [0/90]8 | 53 | UP2 | CoRezyn 63-AX-051 | Knytex WR18-5X4 (610 gsm) | 50 | 0 | 0 | 0 | 50 | 100 | 3.71 | 24h/20C, 2h/60 C | RTM | 4312 | ROV4116 | 103 | 10.3 | 0.1 | 5 | 27.7 | 0.46 | 0.046 | 147753 |  | 25 |  | ROV4 |  |  | T8
ROV4-UP4 | [0/90]8 | 53 | UP2 | CoRezyn 63-AX-051 | Knytex WR18-5X4 (610 gsm) | 50 | 0 | 0 | 0 | 50 | 100 | 3.71 | 24h/20C, 2h/60 C | RTM | 4313 | ROV4103 | 86 | 8.6 | 0.1 | 15 | 26.7 | 0.36 | 0.036 | 1965313 |  | 25 |  | ROV4 |  |  | T8
ROV4-UP4 | [0/90]8 | 53 | UP2 | CoRezyn 63-AX-051 | Knytex WR18-5X4 (610 gsm) | 50 | 0 | 0 | 0 | 50 | 100 | 3.71 | 24h/20C, 2h/60 C | RTM | 4317 | ROV4130 |  | -351 | static | 13 mm/s |  |  |  | 1 |  | 25 |  | ROV4 |  |  | T8
ROV4-UP4 | [0/90]8 | 53 | UP2 | CoRezyn 63-AX-051 | Knytex WR18-5X4 (610 gsm) | 50 | 0 | 0 | 0 | 50 | 100 | 3.71 | 24h/20C, 2h/60 C | RTM | 4318 | ROV4131 |  | -302 | static | 13 mm/s |  |  |  | 1 |  | 25 |  | ROV4 |  |  | T8
ROV4-UP4 | [0/90]8 | 53 | UP2 | CoRezyn 63-AX-051 | Knytex WR18-5X4 (610 gsm) | 50 | 0 | 0 | 0 | 50 | 100 | 3.71 | 24h/20C, 2h/60 C | RTM | 4319 | ROV4132 |  | -289 | static | 13 mm/s |  |  |  | 1 |  | 25 |  | ROV4 |  |  | T8
ROV4-UP4 | [0/90]8 | 53 | UP2 | CoRezyn 63-AX-051 | Knytex WR18-5X4 (610 gsm) | 50 | 0 | 0 | 0 | 50 | 100 | 3.71 | 24h/20C, 2h/60 C | RTM | 4321 | ROV4101 | 86 | 8.6 | 0.1 | 15 | 26.9 | 0.35 | 0.035 | 924136 |  | 25 |  | ROV4 |  |  | T8
ROV4-UP4 | [0/90]8 | 53 | UP2 | CoRezyn 63-AX-051 | Knytex WR18-5X4 (610 gsm) | 50 | 0 | 0 | 0 | 50 | 100 | 3.71 | 24h/20C, 2h/60 C | RTM | 4324 | ROV4120 | 86 | 8.6 | 0.1 | 10 | 27.2 | 0.36 | 0.036 | 273658 |  | 25 |  | ROV4 |  |  | T8
ROV4-UP4 | [0/90]8 | 53 | UP2 | CoRezyn 63-AX-051 | Knytex WR18-5X4 (610 gsm) | 50 | 0 | 0 | 0 | 50 | 100 | 3.71 | 24h/20C, 2h/60 C | RTM | 4326 | ROV4121 | 86 | 8.6 | 0.1 | 5 | 27.1 | 0.35 | 0.035 | 1135918 |  | 25 |  | ROV4 |  |  | T8
UNI-(0)2-UP2 | [0]2 | 50 | UP2 | CoRezyn 63-AX-051 | Knytex D155 (527 gsm) | 100 | 0 | 0 | 0 | 0 | 0 | 0.8 | 24h/20C, 2h/60 C | RTM | 5001 | CT4 | 1627 |  | static | 6 mm/s | 46.2 | 3.53 |  | 1 |  | 6 |  | High Cycle (0)2 | R2 | C3 | T2, T4, T5
UNI-(0)2-UP2 | [0]2 | 50 | UP2 | CoRezyn 63-AX-051 | Knytex D155 (527 gsm) | 100 | 0 | 0 | 0 | 0 | 0 | 0.8 | 24h/20C, 2h/60 C | RTM | 5002 | AT2 | 1517 |  | static | 6 mm/s | 46.2 | 3.28 |  | 1 |  | 6 |  | High Cycle (0)2 | R2 | C3 | T2, T4, T5
UNI-(0)2-UP2 | [0]2 | 50 | UP2 | CoRezyn 63-AX-051 | Knytex D155 (527 gsm) | 100 | 0 | 0 | 0 | 0 | 0 | 0.8 | 24h/20C, 2h/60 C | RTM | 5003 | AT26 | 1393 |  | static | 3 mm/s | 46.2 | 3.01 |  | 1 |  | 6 |  | High Cycle (0)2 | R2 | C3 | T2, T4, T5
UNI-(0)2-UP2 | [0]2 | 50 | UP2 | CoRezyn 63-AX-051 | Knytex D155 (527 gsm) | 100 | 0 | 0 | 0 | 0 | 0 | 0.8 | 24h/20C, 2h/60 C | RTM | 5004 | CT3 | 1344 |  | static | 0.254 mm/s | 46.2 | 2.91 |  | 1 |  | 6 |  | High Cycle (0)2 | R2 | C3 | T2, T4, T5
UNI-(0)2-UP2 | [0]2 | 50 | UP2 | CoRezyn 63-AX-051 | Knytex D155 (527 gsm) | 100 | 0 | 0 | 0 | 0 | 0 | 0.8 | 24h/20C, 2h/60 C | RTM | 5146 | TF514 | 1332 |  | static | 5 mm/s | 39 | 2.88 |  | 1 |  | 6 |  | High Cycle (0)2 | R2 | C3 | T2, T4, T5
UNI-(0)2-UP2 | [0]2 | 50 | UP2 | CoRezyn 63-AX-051 | Knytex D155 (527 gsm) | 100 | 0 | 0 | 0 | 0 | 0 | 0.8 | 24h/20C, 2h/60 C | RTM | 5148 | TF504 | 1398 |  | static | 5 mm/s | 39 | 3.03 |  | 1 |  | 6 |  | High Cycle (0)2 | R2 | C3 | T2, T4, T5
UNI-(0)2-UP2 | [0]2 | 50 | UP2 | CoRezyn 63-AX-051 | Knytex D155 (527 gsm) | 100 | 0 | 0 | 0 | 0 | 0 | 0.8 | 24h/20C, 2h/60 C | RTM | 5149 | TF505 | 1329 |  | static | 5 mm/s | 39 | 2.88 |  | 1 |  | 6 |  | High Cycle (0)2 | R2 | C3 | T2, T4, T5
UNI-(0)2-UP2 | [0]2 | 50 | UP2 | CoRezyn 63-AX-051 | Knytex D155 (527 gsm) | 100 | 0 | 0 | 0 | 0 | 0 | 0.8 | 24h/20C, 2h/60 C | RTM | 2248 | TF501A | 1274 |  | static | 5 mm/s | 39 | 2.76 |  | 1 |  | 6 |  | High Cycle (0)2 | R2 | C3 | T2, T4, T5
UNI-(0)2-UP2 | [0]2 | 50 | UP2 | CoRezyn 63-AX-051 | Knytex D155 (527 gsm) | 100 | 0 | 0 | 0 | 0 | 0 | 0.8 | 24h/20C, 2h/60 C | RTM | 2249 | TF502A | 1589 |  | static | 5 mm/s | 39 | 3.43 |  | 1 |  | 6 |  | High Cycle (0)2 | R2 | C3 | T2, T4, T5
UNI-(0)2-UP2 | [0]2 | 50 | UP2 | CoRezyn 63-AX-051 | Knytex D155 (527 gsm) | 100 | 0 | 0 | 0 | 0 | 0 | 0.8 | 24h/20C, 2h/60 C | RTM | 2250 | TF503A | 1496 |  | static | 5 mm/s | 39 | 3.23 |  | 1 |  | 6 |  | High Cycle (0)2 | R2 | C3 | T2, T4, T5
UNI-(0)2-UP2 | [0]2 | 50 | UP2 | CoRezyn 63-AX-051 | Knytex D155 (527 gsm) | 100 | 0 | 0 | 0 | 0 | 0 | 0.8 | 24h/20C, 2h/60 C | RTM | 2251 | TF510 | 1249 |  | static | 5 mm/s | 39 | 2.7 |  | 1 |  | 6 |  | High Cycle (0)2 | R2 | C3 | T2, T4, T5
UNI-(0)2-UP2 | [0]2 | 50 | UP2 | CoRezyn 63-AX-051 | Knytex D155 (527 gsm) | 100 | 0 | 0 | 0 | 0 | 0 | 0.8 | 24h/20C, 2h/60 C | RTM | 2252 | AT5 | 1270 |  | static | 13 mm/s | 46.2 | 2.75 |  | 1 |  | 6 |  | High Cycle (0)2 | R2 | C3 | T2, T4, T5
UNI-(0)2-UP2 | [0]2 | 50 | UP2 | CoRezyn 63-AX-051 | Knytex D155 (527 gsm) | 100 | 0 | 0 | 0 | 0 | 0 | 0.8 | 24h/20C, 2h/60 C | RTM | 2253 | AT4 | 1343 |  | static | 13 mm/s | 46.2 | 2.91 |  | 1 |  | 6 |  | High Cycle (0)2 | R2 | C3 | T2, T4, T5
UNI-(0)2-UP2 | [0]2 | 50 | UP2 | CoRezyn 63-AX-051 | Knytex D155 (527 gsm) | 100 | 0 | 0 | 0 | 0 | 0 | 0.8 | 24h/20C, 2h/60 C | RTM | 2254 | T1 | 1684 |  | static | 5 mm/s | 46.2 | 3.64 |  | 1 |  | 6 |  | High Cycle (0)2 | R2 | C3 | T2, T4, T5
UNI-(0)2-UP2 | [0]2 | 50 | UP2 | CoRezyn 63-AX-051 | Knytex D155 (527 gsm) | 100 | 0 | 0 | 0 | 0 | 0 | 0.8 | 24h/20C, 2h/60 C | RTM | 2255 | TFT5 | 1692 |  | static | 5 mm/s | 39 | 3.66 |  | 1 |  | 6 |  | High Cycle (0)2 | R2 | C3 | T2, T4, T5
UNI-(0)2-UP2 | [0]2 | 50 | UP2 | CoRezyn 63-AX-051 | Knytex D155 (527 gsm) | 100 | 0 | 0 | 0 | 0 | 0 | 0.8 | 24h/20C, 2h/60 C | RTM | 2256 | TF501 | 1713 |  | static | 5 mm/s | 39 | 3.7 |  | 1 |  | 6 |  | High Cycle (0)2 | R2 | C3 | T2, T4, T5
UNI-(0)2-UP2 | [0]2 | 50 | UP2 | CoRezyn 63-AX-051 | Knytex D155 (527 gsm) | 100 | 0 | 0 | 0 | 0 | 0 | 0.8 | 24h/20C, 2h/60 C | RTM | 2257 | TF502 | 1391 |  | static | 5 mm/s | 39 | 3.01 |  | 1 |  | 6 |  | High Cycle (0)2 | R2 | C3 | T2, T4, T5
UNI-(0)2-UP2 | [0]2 | 50 | UP2 | CoRezyn 63-AX-051 | Knytex D155 (527 gsm) | 100 | 0 | 0 | 0 | 0 | 0 | 0.8 | 24h/20C, 2h/60 C | RTM | 5005 | AT27 | 690 | 69 | 0.1 | 20 | 46.2 | 1.49 | 0.149 | 2982 |  | 6 |  | High Cycle (0)2 | R2 | C3 | T2, T4, T5
UNI-(0)2-UP2 | [0]2 | 50 | UP2 | CoRezyn 63-AX-051 | Knytex D155 (527 gsm) | 100 | 0 | 0 | 0 | 0 | 0 | 0.8 | 24h/20C, 2h/60 C | RTM | 5006 | CT1 | 690 | 69 | 0.1 | 20 | 46.2 | 1.49 | 0.149 | 45845 |  | 6 |  | High Cycle (0)2 | R2 | C3 | T2, T4, T5
UNI-(0)2-UP2 | [0]2 | 50 | UP2 | CoRezyn 63-AX-051 | Knytex D155 (527 gsm) | 100 | 0 | 0 | 0 | 0 | 0 | 0.8 | 24h/20C, 2h/60 C | RTM | 5007 | AT19 | 469 | 46.9 | 0.1 | 60 | 46.2 | 1.01 | 0.101 | 157502 |  | 6 |  | High Cycle (0)2 | R2 | C3 | T2, T4, T5
UNI-(0)2-UP2 | [0]2 | 50 | UP2 | CoRezyn 63-AX-051 | Knytex D155 (527 gsm) | 100 | 0 | 0 | 0 | 0 | 0 | 0.8 | 24h/20C, 2h/60 C | RTM | 5008 | AT18 | 469 | 46.9 | 0.1 | 60 | 46.2 | 1.01 | 0.101 | 702844 |  | 6 |  | High Cycle (0)2 | R2 | C3 | T2, T4, T5
UNI-(0)2-UP2 | [0]2 | 50 | UP2 | CoRezyn 63-AX-051 | Knytex D155 (527 gsm) | 100 | 0 | 0 | 0 | 0 | 0 | 0.8 | 24h/20C, 2h/60 C | RTM | 5009 | AT23 | 414 | 41.4 | 0.1 | 80 | 46.2 | 0.9 | 0.09 | 602984 |  | 6 |  | High Cycle (0)2 | R2 | C3 | T2, T4, T5
UNI-(0)2-UP2 | [0]2 | 50 | UP2 | CoRezyn 63-AX-051 | Knytex D155 (527 gsm) | 100 | 0 | 0 | 0 | 0 | 0 | 0.8 | 24h/20C, 2h/60 C | RTM | 5010 | AT20 | 414 | 41.4 | 0.1 | 80 | 46.2 | 0.9 | 0.09 | 2269945 |  | 6 |  | High Cycle (0)2 | R2 | C3 | T2, T4, T5
UNI-(0)2-UP2 | [0]2 | 50 | UP2 | CoRezyn 63-AX-051 | Knytex D155 (527 gsm) | 100 | 0 | 0 | 0 | 0 | 0 | 0.8 | 24h/20C, 2h/60 C | RTM | 5011 | CT5 | 310 | 31 | 0.1 | 100 | 46.2 | 0.67 | 0.067 | 5902329 |  | 6 |  | High Cycle (0)2 | R2 | C3 | T2, T4, T5
UNI-(0)2-UP2 | [0]2 | 50 | UP2 | CoRezyn 63-AX-051 | Knytex D155 (527 gsm) | 100 | 0 | 0 | 0 | 0 | 0 | 0.8 | 24h/20C, 2h/60 C | RTM | 5012 | CT7 | 310 | 31 | 0.1 | 100 | 46.2 | 0.67 | 0.067 | 78810903 | Runout | 6 |  | High Cycle (0)2 | R2 | C3 | T2, T4, T5
UNI-(0)2-UP2 | [0]2 | 50 | UP2 | CoRezyn 63-AX-051 | Knytex D155 (527 gsm) | 100 | 0 | 0 | 0 | 0 | 0 | 0.8 | 24h/20C, 2h/60 C | RTM | 5013 | CT2 | 310 | 31 | 0.1 | 100 | 46.2 | 0.67 | 0.067 | 110539817 | Runout | 6 |  | High Cycle (0)2 | R2 | C3 | T2, T4, T5
UNI-(0)2-UP2 | [0]2 | 50 | UP2 | CoRezyn 63-AX-051 | Knytex D155 (527 gsm) | 100 | 0 | 0 | 0 | 0 | 0 | 0.8 | 24h/20C, 2h/60 C | RTM | 2258 | T1 | 345 | 34.5 | 0.1 | 60 | 46.2 | 0.6 | 0.06 | 5151390 |  | 6 |  | High Cycle (0)2 | R2 | C3 | T2, T4, T5
UNI-(0)2-UP2 | [0]2 | 50 | UP2 | CoRezyn 63-AX-051 | Knytex D155 (527 gsm) | 100 | 0 | 0 | 0 | 0 | 0 | 0.8 | 24h/20C, 2h/60 C | RTM | 2259 | T2 | 345 | 34.5 | 0.1 | 40 | 46.2 | 0.6 | 0.06 | 772447 |  | 6 |  | High Cycle (0)2 | R2 | C3 | T2, T4, T5
UNI-(0)2-UP2 | [0]2 | 50 | UP2 | CoRezyn 63-AX-051 | Knytex D155 (527 gsm) | 100 | 0 | 0 | 0 | 0 | 0 | 0.8 | 24h/20C, 2h/60 C | RTM | 2260 | FT6 | 538 | 53.8 | 0.1 | 60 | 46.2 | 1.16 | 0.116 | 144728 |  | 6 |  | High Cycle (0)2 | R2 | C3 | T2, T4, T5
UNI-(0)2-UP2 | [0]2 | 50 | UP2 | CoRezyn 63-AX-051 | Knytex D155 (527 gsm) | 100 | 0 | 0 | 0 | 0 | 0 | 0.8 | 24h/20C, 2h/60 C | RTM | 2261 | TF503 | 345 | 34.5 | 0.1 | 60 | 46.2 | 0.75 | 0.075 | 6889310 | Runout | 6 |  | High Cycle (0)2 | R2 | C3 | T2, T4, T5
UNI-(0)2-UP2 | [0]2 | 50 | UP2 | CoRezyn 63-AX-051 | Knytex D155 (527 gsm) | 100 | 0 | 0 | 0 | 0 | 0 | 0.8 | 24h/20C, 2h/60 C | RTM | 2262 | TF506 | 538 | 53.8 | 0.1 | 60 | 46.2 | 1.16 | 0.116 | 891716 |  | 6 |  | High Cycle (0)2 | R2 | C3 | T2, T4, T5
UNI-(0)2-UP2 | [0]2 | 50 | UP2 | CoRezyn 63-AX-051 | Knytex D155 (527 gsm) | 100 | 0 | 0 | 0 | 0 | 0 | 0.8 | 24h/20C, 2h/60 C | RTM | 2263 | AT3 | 207 | 20.7 | 0.1 | 100 | 46.2 | 0.45 | 0.045 | 14715704 | Runout | 6 |  | High Cycle (0)2 | R2 | C3 | T2, T4, T5
UNI-(0)2-UP2 | [0]2 | 50 | UP2 | CoRezyn 63-AX-051 | Knytex D155 (527 gsm) | 100 | 0 | 0 | 0 | 0 | 0 | 0.8 | 24h/20C, 2h/60 C | RTM | 2264 | AT21 | 414 | 41.4 | 0.1 | 80 | 46.2 | 0.9 | 0.09 | 80439 |  | 6 |  | High Cycle (0)2 | R2 | C3 | T2, T4, T5
UNI-(0)2-UP2 | [0]2 | 50 | UP2 | CoRezyn 63-AX-051 | Knytex D155 (527 gsm) | 100 | 0 | 0 | 0 | 0 | 0 | 0.8 | 24h/20C, 2h/60 C | RTM | 2265 | AT22 | 414 | 41.4 | 0.1 | 80 | 46.2 | 0.9 | 0.09 | 98566 |  | 6 |  | High Cycle (0)2 | R2 | C3 | T2, T4, T5
UNI-(0)2-UP2 | [0]2 | 50 | UP2 | CoRezyn 63-AX-051 | Knytex D155 (527 gsm) | 100 | 0 | 0 | 0 | 0 | 0 | 0.8 | 24h/20C, 2h/60 C | RTM | 5014 | TF513 | 1296 |  | static | 5 mm/s | 39.2 | 3.3 |  | 1 |  | 6 |  | High Cycle (0)2 | R2 | C3 | T2, T4, T5
UNI-(0)2-UP2 | [0]2 | 50 | UP2 | CoRezyn 63-AX-051 | Knytex D155 (527 gsm) | 100 | 0 | 0 | 0 | 0 | 0 | 0.8 | 24h/20C, 2h/60 C | RTM | 5015 | TF512 | 1426 |  | static | 5 mm/s | 39.2 | 3.6 |  | 1 |  | 6 |  | High Cycle (0)2 | R2 | C3 | T2, T4, T5
UNI-(0)2-UP2 | [0]2 | 50 | UP2 | CoRezyn 63-AX-051 | Knytex D155 (527 gsm) | 100 | 0 | 0 | 0 | 0 | 0 | 0.8 | 24h/20C, 2h/60 C | RTM | 5016 | TF515 | 1396 |  | static | 5 mm/s | 39.2 | 3.6 |  | 1 |  | 6 |  | High Cycle (0)2 | R2 | C3 | T2, T4, T5
UNI-(0)2-UP2 | [0]2 | 50 | UP2 | CoRezyn 63-AX-051 | Knytex D155 (527 gsm) | 100 | 0 | 0 | 0 | 0 | 0 | 0.8 | 24h/20C, 2h/60 C | RTM | 5017 | TF516 | 1310 |  | static | 20 mm/s | 39.2 | 3.3 |  | 1 |  | 6 |  | High Cycle (0)2 | R2 | C3 | T2, T4, T5
UNI-(0)2-UP2 | [0]2 | 50 | UP2 | CoRezyn 63-AX-051 | Knytex D155 (527 gsm) | 100 | 0 | 0 | 0 | 0 | 0 | 0.8 | 24h/20C, 2h/60 C | RTM | 5018 | TF525 | 602 | 301 | 0.5 | 60 | 39.2 | 1.54 |  | 235881 |  | 6 |  | High Cycle (0)2 | R2 | C3 | T2, T4, T5
UNI-(0)2-UP2 | [0]2 | 50 | UP2 | CoRezyn 63-AX-051 | Knytex D155 (527 gsm) | 100 | 0 | 0 | 0 | 0 | 0 | 0.8 | 24h/20C, 2h/60 C | RTM | 5019 | TF526 | 602 | 301 | 0.5 | 60 | 39.2 | 1.54 |  | 284150 |  | 6 |  | High Cycle (0)2 | R2 | C3 | T2, T4, T5
UNI-(0)2-UP2 | [0]2 | 50 | UP2 | CoRezyn 63-AX-051 | Knytex D155 (527 gsm) | 100 | 0 | 0 | 0 | 0 | 0 | 0.8 | 24h/20C, 2h/60 C | RTM | 2266 | TF524 | 602 | 301 | 0.5 | 40 | 39.2 | 1.54 |  | 2513501 |  | 6 |  | High Cycle (0)2 | R2 | C3 | T2, T4, T5
UNI-(0)2-UP2 | [0]2 | 50 | UP2 | CoRezyn 63-AX-051 | Knytex D155 (527 gsm) | 100 | 0 | 0 | 0 | 0 | 0 | 0.8 | 24h/20C, 2h/60 C | RTM | 5020 | TF527 | 606 | 303 | 0.5 | 60 | 39.2 | 1.54 |  | 850428 |  | 6 |  | High Cycle (0)2 | R2 | C3 | T2, T4, T5
UNI-(0)2-UP2 | [0]2 | 50 | UP2 | CoRezyn 63-AX-051 | Knytex D155 (527 gsm) | 100 | 0 | 0 | 0 | 0 | 0 | 0.8 | 24h/20C, 2h/60 C | RTM | 5021 | TF521 | 535 | 258 | 0.5 | 80 | 39.2 | 1.36 |  | 417082 |  | 6 |  | High Cycle (0)2 | R2 | C3 | T2, T4, T5
UNI-(0)2-UP2 | [0]2 | 50 | UP2 | CoRezyn 63-AX-051 | Knytex D155 (527 gsm) | 100 | 0 | 0 | 0 | 0 | 0 | 0.8 | 24h/20C, 2h/60 C | RTM | 5022 | TF528 | 535 | 268 | 0.5 | 80 | 39.2 | 1.36 |  | 1095381 |  | 6 |  | High Cycle (0)2 | R2 | C3 | T2, T4, T5
UNI-(0)2-UP2 | [0]2 | 50 | UP2 | CoRezyn 63-AX-051 | Knytex D155 (527 gsm) | 100 | 0 | 0 | 0 | 0 | 0 | 0.8 | 24h/20C, 2h/60 C | RTM | 5023 | TF522 | 535 | 268 | 0.5 | 80 | 39.2 | 1.36 |  | 4112276 |  | 6 |  | High Cycle (0)2 | R2 | C3 | T2, T4, T5
UNI-(0)2-UP2 | [0]2 | 50 | UP2 | CoRezyn 63-AX-051 | Knytex D155 (527 gsm) | 100 | 0 | 0 | 0 | 0 | 0 | 0.8 | 24h/20C, 2h/60 C | RTM | 2267 | TF517 | 535 | 268 | 0.5 | 60 | 39.2 | 1.36 |  | 486856 |  | 6 |  | High Cycle (0)2 | R2 | C3 | T2, T4, T5
UNI-(0)2-UP2 | [0]2 | 50 | UP2 | CoRezyn 63-AX-051 | Knytex D155 (527 gsm) | 100 | 0 | 0 | 0 | 0 | 0 | 0.8 | 24h/20C, 2h/60 C | RTM | 2268 | TF518 | 535 | 268 | 0.5 | 60 | 39.2 | 1.36 |  | 368725 |  | 6 |  | High Cycle (0)2 | R2 | C3 | T2, T4, T5
UNI-(0)2-UP2 | [0]2 | 50 | UP2 | CoRezyn 63-AX-051 | Knytex D155 (527 gsm) | 100 | 0 | 0 | 0 | 0 | 0 | 0.8 | 24h/20C, 2h/60 C | RTM | 5024 | TF529 | 468 | 234 | 0.5 | 100 | 39.2 | 1.19 |  | 11927857 |  | 6 |  | High Cycle (0)2 | R2 | C3 | T2, T4, T5
UNI-(0)2-UP2 | [0]2 | 50 | UP2 | CoRezyn 63-AX-051 | Knytex D155 (527 gsm) | 100 | 0 | 0 | 0 | 0 | 0 | 0.8 | 24h/20C, 2h/60 C | RTM | 5025 | TF520 | 468 | 234 | 0.5 | 100 | 39.2 | 1.19 |  | 16711593 |  | 6 |  | High Cycle (0)2 | R2 | C3 | T2, T4, T5
UNI-(0)2-UP2 | [0]2 | 50 | UP2 | CoRezyn 63-AX-051 | Knytex D155 (527 gsm) | 100 | 0 | 0 | 0 | 0 | 0 | 0.8 | 24h/20C, 2h/60 C | RTM | 5026 | TF519 | 401 | 201 | 0.5 | 100 | 39.2 | 1.02 |  | 100686430 | Runout | 6 |  | High Cycle (0)2 | R2 | C3 | T2, T4, T5
UNI-(0)2-UP2 | [0]2 | 50 | UP2 | CoRezyn 63-AX-051 | Knytex D155 (527 gsm) | 100 | 0 | 0 | 0 | 0 | 0 | 0.8 | 24h/20C, 2h/60 C | RTM | 2269 | TF507 | 717 | 359 | 0.5 | 40 | 39.2 | 1.82 |  | 474816 |  | 6 |  | High Cycle (0)2 | R2 | C3 | T2, T4, T5
UNI-(0)2-UP2 | [0]2 | 50 | UP2 | CoRezyn 63-AX-051 | Knytex D155 (527 gsm) | 100 | 0 | 0 | 0 | 0 | 0 | 0.8 | 24h/20C, 2h/60 C | RTM | 2270 | TF508 | 627 | 314 | 0.5 | 60 | 39.2 | 1.6 |  | 11276771 |  | 6 |  | High Cycle (0)2 | R2 | C3 | T2, T4, T5
UNI-(0)2-UP2 | [0]2 | 50 | UP2 | CoRezyn 63-AX-051 | Knytex D155 (527 gsm) | 100 | 0 | 0 | 0 | 0 | 0 | 0.8 | 24h/20C, 2h/60 C | RTM | 2271 | TF504A | 807 | 404 | 0.5 | 40 | 39.2 | 2.06 |  | 245223 |  | 6 |  | High Cycle (0)2 | R2 | C3 | T2, T4, T5
UNI-(0)2-UP2 | [0]2 | 50 | UP2 | CoRezyn 63-AX-051 | Knytex D155 (527 gsm) | 100 | 0 | 0 | 0 | 0 | 0 | 0.8 | 24h/20C, 2h/60 C | RTM | 2272 | TF505A | 627 | 314 | 0.5 | 60 | 39.2 | 1.6 |  | 3527508 |  | 6 |  | High Cycle (0)2 | R2 | C3 | T2, T4, T5
UNI-(0)2-UP2 | [0]2 | 57 | UP2 | CoRezyn 63-AX-051 | Knytex D155 (527 gsm) | 100 | 0 | 0 | 0 | 0 | 0 | 0.8 | 24h/20C, 2h/60 C | RTM | 5027 | AC14 |  | -742 | static | 0.8 mm/s | 35.6 |  | -2.09 | 1 |  | 6 |  | High Cycle (0)2 | R2 | C3 | T2, T4, T5
UNI-(0)2-UP2 | [0]2 | 46 | UP2 | CoRezyn 63-AX-051 | Knytex D155 (527 gsm) | 100 | 0 | 0 | 0 | 0 | 0 | 0.8 | 24h/20C, 2h/60 C | RTM | 5028 | AC17 |  | -741 | static | 0.8 mm/s | 35.6 |  | -2.09 | 1 |  | 6 |  | High Cycle (0)2 | R2 | C3 | T2, T4, T5
UNI-(0)2-UP2 | [0]2 | 45 | UP2 | CoRezyn 63-AX-051 | Knytex D155 (527 gsm) | 100 | 0 | 0 | 0 | 0 | 0 | 0.8 | 24h/20C, 2h/60 C | RTM | 5029 | AC13 |  | -883 | static | 0.8 mm/s | 35.6 |  | -1.93 | 1 |  | 6 |  | High Cycle (0)2 | R2 | C3 | T2, T4, T5
UNI-(0)2-UP2 | [0]2 | 48 | UP2 | CoRezyn 63-AX-051 | Knytex D155 (527 gsm) | 100 | 0 | 0 | 0 | 0 | 0 | 0.8 | 24h/20C, 2h/60 C | RTM | 5030 | AC11 | -41.4 | -414 | 10 | 40 | 35.6 | -0.117 | -1.17 | 8226 |  | 6 |  | High Cycle (0)2 | R2 | C3 | T2, T4, T5
UNI-(0)2-UP2 | [0]2 | 49 | UP2 | CoRezyn 63-AX-051 | Knytex D155 (527 gsm) | 100 | 0 | 0 | 0 | 0 | 0 | 0.8 | 24h/20C, 2h/60 C | RTM | 5031 | AC12 | -41.4 | -414 | 10 | 40 | 35.6 | -0.117 | -1.17 | 10886 |  | 6 |  | High Cycle (0)2 | R2 | C3 | T2, T4, T5
UNI-(0)2-UP2 | [0]2 | 61 | UP2 | CoRezyn 63-AX-051 | Knytex D155 (527 gsm) | 100 | 0 | 0 | 0 | 0 | 0 | 0.8 | 24h/20C, 2h/60 C | RTM | 5032 | AC8 | -41.4 | -414 | 10 | 40 | 35.6 | -0.117 | -1.17 | 19210 |  | 6 |  | High Cycle (0)2 | R2 | C3 | T2, T4, T5
UNI-(0)2-UP2 | [0]2 | 61 | UP2 | CoRezyn 63-AX-051 | Knytex D155 (527 gsm) | 100 | 0 | 0 | 0 | 0 | 0 | 0.8 | 24h/20C, 2h/60 C | RTM | 5033 | AC15 | -34.5 | -345 | 10 | 60 | 35.6 | -0.097 | -0.97 | 337992 |  | 6 |  | High Cycle (0)2 | R2 | C3 | T2, T4, T5
UNI-(0)2-UP2 | [0]2 | 46 | UP2 | CoRezyn 63-AX-051 | Knytex D155 (527 gsm) | 100 | 0 | 0 | 0 | 0 | 0 | 0.8 | 24h/20C, 2h/60 C | RTM | 5034 | AC16 | -34.5 | -345 | 10 | 60 | 35.6 | -0.097 | -0.97 | 375478 |  | 6 |  | High Cycle (0)2 | R2 | C3 | T2, T4, T5
UNI-(0)2-UP2 | [0]2 | 50 | UP2 | CoRezyn 63-AX-051 | Knytex D155 (527 gsm) | 100 | 0 | 0 | 0 | 0 | 0 | 0.8 | 24h/20C, 2h/60 C | RTM | 5035 | AC7 | -34.5 | -345 | 10 | 60 | 35.6 | -0.097 | -0.97 | 587407 |  | 6 |  | High Cycle (0)2 | R2 | C3 | T2, T4, T5
UNI-(0)2-UP2 | [0]2 | 48 | UP2 | CoRezyn 63-AX-051 | Knytex D155 (527 gsm) | 100 | 0 | 0 | 0 | 0 | 0 | 0.8 | 24h/20C, 2h/60 C | RTM | 5036 | AC30 | -27.6 | -276 | 10 | 100 | 35.6 | -0.078 | -0.78 | 103112335 | Runout | 6 |  | High Cycle (0)2 | R2 | C3 | T2, T4, T5
UNI-(0)2-UP2 | [0]2 | 51 | UP2 | CoRezyn 63-AX-051 | Knytex D155 (527 gsm) | 100 | 0 | 0 | 0 | 0 | 0 | 0.8 | 24h/20C, 2h/60 C | RTM | 5037 | AC10 | -27.6 | -276 | 10 | 100 | 35.6 | -0.078 | -0.78 | 103573682 | Runout | 6 |  | High Cycle (0)2 | R2 | C3 | T2, T4, T5
UNI-(0)2-UP2 | [0]2 | 50 | UP2 | CoRezyn 63-AX-051 | Knytex D155 (527 gsm) | 100 | 0 | 0 | 0 | 0 | 0 | 0.8 | 24h/20C, 2h/60 C | RTM | 2273 | AC2 | -41.4 | -414 | 10 | 40 | 35.6 | -0.117 | -1.17 | 2688 |  | 6 |  | High Cycle (0)2 | R2 | C3 | T2, T4, T5
UNI-(0)2-UP2 | [0]2 | 50 | UP2 | CoRezyn 63-AX-051 | Knytex D155 (527 gsm) | 100 | 0 | 0 | 0 | 0 | 0 | 0.8 | 24h/20C, 2h/60 C | RTM | 2274 | AC1 | -34.5 | -345 | 10 | 60 | 35.6 | -0.097 | -0.97 | 76726 |  | 6 |  | High Cycle (0)2 | R2 | C3 | T2, T4, T5
UNI-(0)2-UP2 | [0]2 | 50 | UP2 | CoRezyn 63-AX-051 | Knytex D155 (527 gsm) | 100 | 0 | 0 | 0 | 0 | 0 | 0.8 | 24h/20C, 2h/60 C | RTM | 2275 | C2A | -26.4 | -264 | 10 | 80 | 35.6 | -0.074 | -0.74 | 13990000 |  | 6 |  | High Cycle (0)2 | R2 | C3 | T2, T4, T5
UNI-(0)2-UP2 | [0]2 | 50 | UP2 | CoRezyn 63-AX-051 | Knytex D155 (527 gsm) | 100 | 0 | 0 | 0 | 0 | 0 | 0.8 | 24h/20C, 2h/60 C | RTM | 2276 | C6 | -20.7 | -207 | 10 | 100 | 35.6 | -0.058 | -0.58 | 51028261 | Runout | 6 |  | High Cycle (0)2 | R2 | C3 | T2, T4, T5
UNI-(0)2-UP2 | [0]2 | 50 | UP2 | CoRezyn 63-AX-051 | Knytex D155 (527 gsm) | 100 | 0 | 0 | 0 | 0 | 0 | 0.8 | 24h/20C, 2h/60 C | RTM | 2277 | 7A | -20.7 | -207 | 10 | 20 | 35.6 | -0.058 | -0.58 | 10188794 | Runout | 6 |  | High Cycle (0)2 | R2 | C3 | T2, T4, T5
UNI-(0)2-UP2 | [0]2 | 50 | UP2 | CoRezyn 63-AX-051 | Knytex D155 (527 gsm) | 100 | 0 | 0 | 0 | 0 | 0 | 0.8 | 24h/20C, 2h/60 C | RTM | 2278 | WA1 | -27.6 | -276 | 10 | 30 | 35.6 | -0.078 | -0.78 | 12635375 | Runout | 6 |  | High Cycle (0)2 | R2 | C3 | T2, T4, T5
UNI-(0)2-UP2 | [0]2 | 50 | UP2 | CoRezyn 63-AX-051 | Knytex D155 (527 gsm) | 100 | 0 | 0 | 0 | 0 | 0 | 0.8 | 24h/20C, 2h/60 C | RTM | 2279 | WA4 | -27.6 | -276 | 10 | 30 | 35.6 | -0.078 | -0.78 | 9707898 | Runout | 6 |  | High Cycle (0)2 | R2 | C3 | T2, T4, T5
UNI-(0)2-UP2 | [0]2 | 50 | UP2 | CoRezyn 63-AX-051 | Knytex D155 (527 gsm) | 100 | 0 | 0 | 0 | 0 | 0 | 0.8 | 24h/20C, 2h/60 C | RTM | 2280 | WA5 | -34.5 | -345 | 10 | 30 | 35.6 | -0.097 | -0.97 | 52740 |  | 6 |  | High Cycle (0)2 | R2 | C3 | T2, T4, T5
UNI-(0)2-UP2 | [0]2 | 50 | UP2 | CoRezyn 63-AX-051 | Knytex D155 (527 gsm) | 100 | 0 | 0 | 0 | 0 | 0 | 0.8 | 24h/20C, 2h/60 C | RTM | 2281 | WA10 | -27.6 | -276 | 10 | 30 | 35.6 | -0.078 | -0.78 | 10106247 |  | 6 |  | High Cycle (0)2 | R2 | C3 | T2, T4, T5
UNI-(0)2-UP2 | [0]2 | 50 | UP2 | CoRezyn 63-AX-051 | Knytex D155 (527 gsm) | 100 | 0 | 0 | 0 | 0 | 0 | 0.8 | 24h/20C, 2h/60 C | RTM | 2282 | CC3 | -34.5 | -345 | 10 | 60 | 35.6 | -0.097 | -0.97 | 69631 |  | 6 |  | High Cycle (0)2 | R2 | C3 | T2, T4, T5
UNI-(0)2-UP2 | [0]2 | 50 | UP2 | CoRezyn 63-AX-051 | Knytex D155 (527 gsm) | 100 | 0 | 0 | 0 | 0 | 0 | 0.8 | 24h/20C, 2h/60 C | RTM | 2283 | CC4 | -34.5 | -345 | 10 | 10 | 35.6 | -0.097 | -0.97 | 781804 | Runout | 6 |  | High Cycle (0)2 | R2 | C3 | T2, T4, T5
UNI-(0)2-UP2 | [0]2 | 50 | UP2 | CoRezyn 63-AX-051 | Knytex D155 (527 gsm) | 100 | 0 | 0 | 0 | 0 | 0 | 0.8 | 24h/20C, 2h/60 C | RTM | 2284 | CC5 | -37.9 | -379 | 10 | 10 | 35.6 | -0.106 | -1.06 | 4021 |  | 6 |  | High Cycle (0)2 | R2 | C3 | T2, T4, T5
UNI-(0)2-UP2 | [0]2 | 50 | UP2 | CoRezyn 63-AX-051 | Knytex D155 (527 gsm) | 100 | 0 | 0 | 0 | 0 | 0 | 0.8 | 24h/20C, 2h/60 C | RTM | 2285 | CC6 | -37.9 | -379 | 10 | 10 | 35.6 | -0.106 | -1.06 | 496974 |  | 6 |  | High Cycle (0)2 | R2 | C3 | T2, T4, T5
UNI-(0)2-UP2 | [0]2 | 50 | UP2 | CoRezyn 63-AX-051 | Knytex D155 (527 gsm) | 100 | 0 | 0 | 0 | 0 | 0 | 0.8 | 24h/20C, 2h/60 C | RTM | 2286 | CC7 | -37.9 | -379 | 10 | 50 | 35.6 | -0.106 | -1.06 | 12660 |  | 6 |  | High Cycle (0)2 | R2 | C3 | T2, T4, T5
UNI-(0)2-UP2 | [0]2 | 50 | UP2 | CoRezyn 63-AX-051 | Knytex D155 (527 gsm) | 100 | 0 | 0 | 0 | 0 | 0 | 0.8 | 24h/20C, 2h/60 C | RTM | 2287 | CC8 | -37.9 | -379 | 10 | 10 | 35.6 | -0.106 | -1.06 | 3638153 |  | 6 |  | High Cycle (0)2 | R2 | C3 | T2, T4, T5
UNI-(0)2-UP2 | [0]2 | 50 | UP2 | CoRezyn 63-AX-051 | Knytex D155 (527 gsm) | 100 | 0 | 0 | 0 | 0 | 0 | 0.8 | 24h/20C, 2h/60 C | RTM | 2288 | CC9 | -37.9 | -379 | 10 | 50 | 35.6 | -0.106 | -1.06 | 4765 |  | 6 |  | High Cycle (0)2 | R2 | C3 | T2, T4, T5
UNI-(0)2-UP2 | [0]2 | 50 | UP2 | CoRezyn 63-AX-051 | Knytex D155 (527 gsm) | 100 | 0 | 0 | 0 | 0 | 0 | 0.8 | 24h/20C, 2h/60 C | RTM | 2289 | CC10 | -37.9 | -379 | 10 | 50 | 35.6 | -0.106 | -1.06 | 8349 |  | 6 |  | High Cycle (0)2 | R2 | C3 | T2, T4, T5
UNI-(0)2-UP2 | [0]2 | 50 | UP2 | CoRezyn 63-AX-051 | Knytex D155 (527 gsm) | 100 | 0 | 0 | 0 | 0 | 0 | 0.8 | 24h/20C, 2h/60 C | RTM | 2290 | CC11 | -37.9 | -379 | 10 | 10 | 35.6 | -0.106 | -1.06 | 1336317 |  | 6 |  | High Cycle (0)2 | R2 | C3 | T2, T4, T5
UNI-(0)2-UP2 | [0]2 | 50 | UP2 | CoRezyn 63-AX-051 | Knytex D155 (527 gsm) | 100 | 0 | 0 | 0 | 0 | 0 | 0.8 | 24h/20C, 2h/60 C | RTM | 2291 | CC12 | -37.9 | -379 | 10 | 30 | 35.6 | -0.106 | -1.06 | 10192 |  | 6 |  | High Cycle (0)2 | R2 | C3 | T2, T4, T5
UNI-(0)2-UP2 | [0]2 | 50 | UP2 | CoRezyn 63-AX-051 | Knytex D155 (527 gsm) | 100 | 0 | 0 | 0 | 0 | 0 | 0.8 | 24h/20C, 2h/60 C | RTM | 2292 | CC13 | -37.9 | -379 | 10 | 30 | 35.6 | -0.106 | -1.06 | 6550 |  | 6 |  | High Cycle (0)2 | R2 | C3 | T2, T4, T5
UNI-(0)2-UP2 | [0]2 | 50 | UP2 | CoRezyn 63-AX-051 | Knytex D155 (527 gsm) | 100 | 0 | 0 | 0 | 0 | 0 | 0.8 | 24h/20C, 2h/60 C | RTM | 2293 | C2 | -34.5 | -345 | 10 | 30 | 35.6 | -0.097 | -0.97 | 37274 |  | 6 |  | High Cycle (0)2 | R2 | C3 | T2, T4, T5
UNI-(0)2-UP2 | [0]2 | 50 | UP2 | CoRezyn 63-AX-051 | Knytex D155 (527 gsm) | 100 | 0 | 0 | 0 | 0 | 0 | 0.8 | 24h/20C, 2h/60 C | RTM | 2294 | FC1 | -23.4 | -234 | 10 | 60 | 35.6 | -0.066 | -0.66 | 23110567 |  | 6 |  | High Cycle (0)2 | R2 | C3 | T2, T4, T5
UNI-(0)2-UP2 | [0]2 | 49 | UP2 | CoRezyn 63-AX-051 | Knytex D155 (527 gsm) | 100 | 0 | 0 | 0 | 0 | 0 | 0.8 | 24h/20C, 2h/60 C | RTM | 5038 | AC19 | -276 | -552 | 2 | 60 | 35.4 | -0.78 | -1.56 | 9255 |  | 6 |  | High Cycle (0)2 | R2 | C3 | T2, T4, T5
UNI-(0)2-UP2 | [0]2 | 49 | UP2 | CoRezyn 63-AX-051 | Knytex D155 (527 gsm) | 100 | 0 | 0 | 0 | 0 | 0 | 0.8 | 24h/20C, 2h/60 C | RTM | 5039 | AC26 | -276 | -552 | 2 | 60 | 35.4 | -0.78 | -1.56 | 12319 |  | 6 |  | High Cycle (0)2 | R2 | C3 | T2, T4, T5
UNI-(0)2-UP2 | [0]2 | 49 | UP2 | CoRezyn 63-AX-051 | Knytex D155 (527 gsm) | 100 | 0 | 0 | 0 | 0 | 0 | 0.8 | 24h/20C, 2h/60 C | RTM | 5040 | AC29 | -276 | -552 | 2 | 60 | 35.4 | -0.78 | -1.56 | 22071 |  | 6 |  | High Cycle (0)2 | R2 | C3 | T2, T4, T5
UNI-(0)2-UP2 | [0]2 | 51 | UP2 | CoRezyn 63-AX-051 | Knytex D155 (527 gsm) | 100 | 0 | 0 | 0 | 0 | 0 | 0.8 | 24h/20C, 2h/60 C | RTM | 5041 | AC20 | -276 | -552 | 2 | 60 | 35.4 | -0.78 | -1.56 | 46085 |  | 6 |  | High Cycle (0)2 | R2 | C3 | T2, T4, T5
UNI-(0)2-UP2 | [0]2 | 47 | UP2 | CoRezyn 63-AX-051 | Knytex D155 (527 gsm) | 100 | 0 | 0 | 0 | 0 | 0 | 0.8 | 24h/20C, 2h/60 C | RTM | 5042 | AC21 | -241.5 | -483 | 2 | 80 | 35.4 | -0.68 | -1.36 | 11347 |  | 6 |  | High Cycle (0)2 | R2 | C3 | T2, T4, T5
UNI-(0)2-UP2 | [0]2 | 52 | UP2 | CoRezyn 63-AX-051 | Knytex D155 (527 gsm) | 100 | 0 | 0 | 0 | 0 | 0 | 0.8 | 24h/20C, 2h/60 C | RTM | 5043 | AC24 | -241.5 | -483 | 2 | 80 | 35.4 | -0.68 | -1.36 | 38158 |  | 6 |  | High Cycle (0)2 | R2 | C3 | T2, T4, T5
UNI-(0)2-UP2 | [0]2 | 44 | UP2 | CoRezyn 63-AX-051 | Knytex D155 (527 gsm) | 100 | 0 | 0 | 0 | 0 | 0 | 0.8 | 24h/20C, 2h/60 C | RTM | 5044 | AC31 | -241.5 | -483 | 2 | 80 | 35.4 | -0.68 | -1.36 | 45312 |  | 6 |  | High Cycle (0)2 | R2 | C3 | T2, T4, T5
UNI-(0)2-UP2 | [0]2 | 46 | UP2 | CoRezyn 63-AX-051 | Knytex D155 (527 gsm) | 100 | 0 | 0 | 0 | 0 | 0 | 0.8 | 24h/20C, 2h/60 C | RTM | 5045 | AC22 | -241.5 | -483 | 2 | 80 | 35.4 | -0.68 | -1.36 | 103970 |  | 6 |  | High Cycle (0)2 | R2 | C3 | T2, T4, T5
UNI-(0)2-UP2 | [0]2 | 46 | UP2 | CoRezyn 63-AX-051 | Knytex D155 (527 gsm) | 100 | 0 | 0 | 0 | 0 | 0 | 0.8 | 24h/20C, 2h/60 C | RTM | 5046 | AC32 | -224 | -448 | 2 | 100 | 35.4 | -0.63 | -1.26 | 17937 |  | 6 |  | High Cycle (0)2 | R2 | C3 | T2, T4, T5
UNI-(0)2-UP2 | [0]2 | 48 | UP2 | CoRezyn 63-AX-051 | Knytex D155 (527 gsm) | 100 | 0 | 0 | 0 | 0 | 0 | 0.8 | 24h/20C, 2h/60 C | RTM | 5047 | AC35 | -224 | -448 | 2 | 100 | 35.4 | -0.63 | -1.26 | 3891657 |  | 6 |  | High Cycle (0)2 | R2 | C3 | T2, T4, T5
UNI-(0)2-UP2 | [0]2 | 49 | UP2 | CoRezyn 63-AX-051 | Knytex D155 (527 gsm) | 100 | 0 | 0 | 0 | 0 | 0 | 0.8 | 24h/20C, 2h/60 C | RTM | 5048 | AC25 | -224 | -448 | 2 | 100 | 35.4 | -0.63 | -1.26 | 100081219 | Runout | 6 |  | High Cycle (0)2 | R2 | C3 | T2, T4, T5
UNI-(0)2-UP2 | [0]2 | 50 | UP2 | CoRezyn 63-AX-051 | Knytex D155 (527 gsm) | 100 | 0 | 0 | 0 | 0 | 0 | 0.8 | 24h/20C, 2h/60 C | RTM | 5049 | AC23 | -207 | -414 | 2 | 100 | 35.4 | -0.585 | -1.17 | 107413026 | Runout | 6 |  | High Cycle (0)2 | R2 | C3 | T2, T4, T5
UNI-(0)2-UP2 | [0]2 | 50 | UP2 | CoRezyn 63-AX-051 | Knytex D155 (527 gsm) | 100 | 0 | 0 | 0 | 0 | 0 | 0.8 | 24h/20C, 2h/60 C | RTM | 2295 | AC34 | -224 | -448 | 2 | 100 | 35.4 | -0.63 | -1.26 | 403736 |  | 6 |  | High Cycle (0)2 | R2 | C3 | T2, T4, T5
UNI-(0)2-UP2 | [0]2 | 50 | UP2 | CoRezyn 63-AX-051 | Knytex D155 (527 gsm) | 100 | 0 | 0 | 0 | 0 | 0 | 0.8 | 24h/20C, 2h/60 C | RTM | 2296 | AC33 | -224 | -448 | 2 | 100 | 35.4 | -0.63 | -1.26 | 34426 |  | 6 |  | High Cycle (0)2 | R2 | C3 | T2, T4, T5
UNI-(0)2-UP2 | [0]2 | 50 | UP2 | CoRezyn 63-AX-051 | Knytex D155 (527 gsm) | 100 | 0 | 0 | 0 | 0 | 0 | 0.8 | 24h/20C, 2h/60 C | RTM | 2297 | AC32 | -224 | -448 | 2 | 100 | 35.4 | -0.63 | -1.26 | 17937 |  | 6 |  | High Cycle (0)2 | R2 | C3 | T2, T4, T5
UNI-(0)2-UP2 | [0]2 | 50 | UP2 | CoRezyn 63-AX-051 | Knytex D155 (527 gsm) | 100 | 0 | 0 | 0 | 0 | 0 | 0.8 | 24h/20C, 2h/60 C | RTM | 5050 | TCT1 | 1367 |  | static | 20 mm/s | 39.2 | 3.49 |  | 1 |  | 6 |  | High Cycle (0)2 | R2 | C3 | T2, T4, T5
UNI-(0)2-UP2 | [0]2 | 50 | UP2 | CoRezyn 63-AX-051 | Knytex D155 (527 gsm) | 100 | 0 | 0 | 0 | 0 | 0 | 0.8 | 24h/20C, 2h/60 C | RTM | 5051 | TCT2 | 1387 |  | static | 20 mm/s | 39.2 | 3.54 |  | 1 |  | 6 |  | High Cycle (0)2 | R2 | C3 | T2, T4, T5
UNI-(0)2-UP2 | [0]2 | 50 | UP2 | CoRezyn 63-AX-051 | Knytex D155 (527 gsm) | 100 | 0 | 0 | 0 | 0 | 0 | 0.8 | 24h/20C, 2h/60 C | RTM | 5052 | TCT3 | 1279 |  | static | 20 mm/s | 39.2 | 3.26 |  | 1 |  | 6 |  | High Cycle (0)2 | R2 | C3 | T2, T4, T5
UNI-(0)2-UP2 | [0]2 | 50 | UP2 | CoRezyn 63-AX-051 | Knytex D155 (527 gsm) | 100 | 0 | 0 | 0 | 0 | 0 | 0.8 | 24h/20C, 2h/60 C | RTM | 5053 | TCT4 | 1527 |  | static | 20 mm/s | 39.2 | 3.89 |  | 1 |  | 6 |  | High Cycle (0)2 | R2 | C3 | T2, T4, T5
UNI-(0)2-UP2 | [0]2 | 50 | UP2 | CoRezyn 63-AX-051 | Knytex D155 (527 gsm) | 100 | 0 | 0 | 0 | 0 | 0 | 0.8 | 24h/20C, 2h/60 C | RTM | 5054 | TCC1 |  | -646 | static | 20 mm/s | 41.2 |  | -1.57 | 1 |  | 6 |  | High Cycle (0)2 | R2 | C3 | T2, T4, T5
UNI-(0)2-UP2 | [0]2 | 50 | UP2 | CoRezyn 63-AX-051 | Knytex D155 (527 gsm) | 100 | 0 | 0 | 0 | 0 | 0 | 0.8 | 24h/20C, 2h/60 C | RTM | 5055 | TCC2 |  | -463 | static | 20 mm/s | 41.2 |  | -1.13 | 1 |  | 6 |  | High Cycle (0)2 | R2 | C3 | T2, T4, T5
UNI-(0)2-UP2 | [0]2 | 50 | UP2 | CoRezyn 63-AX-051 | Knytex D155 (527 gsm) | 100 | 0 | 0 | 0 | 0 | 0 | 0.8 | 24h/20C, 2h/60 C | RTM | 5056 | TCC3 |  | -689 | static | 20 mm/s | 41.2 |  | -1.68 | 1 |  | 6 |  | High Cycle (0)2 | R2 | C3 | T2, T4, T5
UNI-(0)2-UP2 | [0]2 | 50 | UP2 | CoRezyn 63-AX-051 | Knytex D155 (527 gsm) | 100 | 0 | 0 | 0 | 0 | 0 | 0.8 | 24h/20C, 2h/60 C | RTM | 5057 | TCC4 |  | -537 | static | 20 mm/s | 41.2 |  | -1.3 | 1 |  | 6 |  | High Cycle (0)2 | R2 | C3 | T2, T4, T5
UNI-(0)2-UP2 | [0]2 | 50 | UP2 | CoRezyn 63-AX-051 | Knytex D155 (527 gsm) | 100 | 0 | 0 | 0 | 0 | 0 | 0.8 | 24h/20C, 2h/60 C | RTM | 2298 | 0STC1 |  | -481 | static | 0.2 mm/s |  |  |  | 1 |  | 6 |  | High Cycle (0)2 | R2 | C3 | T2, T4, T5
UNI-(0)2-UP2 | [0]2 | 50 | UP2 | CoRezyn 63-AX-051 | Knytex D155 (527 gsm) | 100 | 0 | 0 | 0 | 0 | 0 | 0.8 | 24h/20C, 2h/60 C | RTM | 2299 | 0STC3 |  | -478 | static | 0.2 mm/s |  |  |  | 1 |  | 6 |  | High Cycle (0)2 | R2 | C3 | T2, T4, T5
UNI-(0)2-UP2 | [0]2 | 50 | UP2 | CoRezyn 63-AX-051 | Knytex D155 (527 gsm) | 100 | 0 | 0 | 0 | 0 | 0 | 0.8 | 24h/20C, 2h/60 C | RTM | 2300 | 0FTC1 |  | -513 | static | 5 mm/s |  |  |  | 1 |  | 6 |  | High Cycle (0)2 | R2 | C3 | T2, T4, T5
UNI-(0)2-UP2 | [0]2 | 50 | UP2 | CoRezyn 63-AX-051 | Knytex D155 (527 gsm) | 100 | 0 | 0 | 0 | 0 | 0 | 0.8 | 24h/20C, 2h/60 C | RTM | 2301 | 0FTC2 |  | -534 | static | 5 mm/s |  |  |  | 1 |  | 6 |  | High Cycle (0)2 | R2 | C3 | T2, T4, T5
UNI-(0)2-UP2 | [0]2 | 50 | UP2 | CoRezyn 63-AX-051 | Knytex D155 (527 gsm) | 100 | 0 | 0 | 0 | 0 | 0 | 0.8 | 24h/20C, 2h/60 C | RTM | 2302 | AC36 |  | -592 | static | 5 mm/s |  |  |  | 1 |  | 6 |  | High Cycle (0)2 | R2 | C3 | T2, T4, T5
UNI-(0)2-UP2 | [0]2 | 50 | UP2 | CoRezyn 63-AX-051 | Knytex D155 (527 gsm) | 100 | 0 | 0 | 0 | 0 | 0 | 0.8 | 24h/20C, 2h/60 C | RTM | 2303 | AC37 |  | -639 | static | 5 mm/s |  |  |  | 1 |  | 6 |  | High Cycle (0)2 | R2 | C3 | T2, T4, T5
UNI-(0)2-UP2 | [0]2 | 50 | UP2 | CoRezyn 63-AX-051 | Knytex D155 (527 gsm) | 100 | 0 | 0 | 0 | 0 | 0 | 0.8 | 24h/20C, 2h/60 C | RTM | 2304 | 9A |  | -501 | static | 5 mm/s |  |  |  | 1 |  | 6 |  | High Cycle (0)2 | R2 | C3 | T2, T4, T5
UNI-(0)2-UP2 | [0]2 | 50 | UP2 | CoRezyn 63-AX-051 | Knytex D155 (527 gsm) | 100 | 0 | 0 | 0 | 0 | 0 | 0.8 | 24h/20C, 2h/60 C | RTM | 2305 | 10A |  | -500 | static | 5 mm/s |  |  |  | 1 |  | 6 |  | High Cycle (0)2 | R2 | C3 | T2, T4, T5
UNI-(0)2-UP2 | [0]2 | 50 | UP2 | CoRezyn 63-AX-051 | Knytex D155 (527 gsm) | 100 | 0 | 0 | 0 | 0 | 0 | 0.8 | 24h/20C, 2h/60 C | RTM | 2306 | 13A |  | -502 | static | 5 mm/s |  |  |  | 1 |  | 6 |  | High Cycle (0)2 | R2 | C3 | T2, T4, T5
UNI-(0)2-UP2 | [0]2 | 50 | UP2 | CoRezyn 63-AX-051 | Knytex D155 (527 gsm) | 100 | 0 | 0 | 0 | 0 | 0 | 0.8 | 24h/20C, 2h/60 C | RTM | 2307 | WA7 |  | -613 | static | 5 mm/s |  |  |  | 1 |  | 6 |  | High Cycle (0)2 | R2 | C3 | T2, T4, T5
UNI-(0)2-UP2 | [0]2 | 50 | UP2 | CoRezyn 63-AX-051 | Knytex D155 (527 gsm) | 100 | 0 | 0 | 0 | 0 | 0 | 0.8 | 24h/20C, 2h/60 C | RTM | 2308 | WA8 |  | -588 | static | 5 mm/s |  |  |  | 1 |  | 6 |  | High Cycle (0)2 | R2 | C3 | T2, T4, T5
UNI-(0)2-UP2 | [0]2 | 50 | UP2 | CoRezyn 63-AX-051 | Knytex D155 (527 gsm) | 100 | 0 | 0 | 0 | 0 | 0 | 0.8 | 24h/20C, 2h/60 C | RTM | 2309 | WA9 |  | -596 | static | 5 mm/s |  |  |  | 1 |  | 6 |  | High Cycle (0)2 | R2 | C3 | T2, T4, T5
UNI-(0)2-UP2 | [0]2 | 50 | UP2 | CoRezyn 63-AX-051 | Knytex D155 (527 gsm) | 100 | 0 | 0 | 0 | 0 | 0 | 0.8 | 24h/20C, 2h/60 C | RTM | 2310 | TC1 | 293 | -293 | -1 | 20 |  |  |  | 3596 |  | 6 |  | High Cycle (0)2 | R2 | C3 | T2, T4, T5
UNI-(0)2-UP2 | [0]2 | 50 | UP2 | CoRezyn 63-AX-051 | Knytex D155 (527 gsm) | 100 | 0 | 0 | 0 | 0 | 0 | 0.8 | 24h/20C, 2h/60 C | RTM | 2311 | 0FTS4 | 267 | -267 | -1 | 10 |  |  |  | 146258 |  | 6 |  | High Cycle (0)2 | R2 | C3 | T2, T4, T5
UNI-(0)2-UP2 | [0]2 | 45 | UP2 | CoRezyn 63-AX-051 | Knytex D155 (527 gsm) | 100 | 0 | 0 | 0 | 0 | 0 | 0.8 | 24h/20C, 2h/60 C | RTM | 5058 | TC15 | 264 | -264 | -1 | 30 | 40.2 | 0.66 | -0.66 | 124950 |  | 6 |  | High Cycle (0)2 | R2 | C3 | T2, T4, T5
UNI-(0)2-UP2 | [0]2 | 45 | UP2 | CoRezyn 63-AX-051 | Knytex D155 (527 gsm) | 100 | 0 | 0 | 0 | 0 | 0 | 0.8 | 24h/20C, 2h/60 C | RTM | 5059 | TC16 | 264 | -264 | -1 | 30 | 40.2 | 0.66 | -0.66 | 337226 |  | 6 |  | High Cycle (0)2 | R2 | C3 | T2, T4, T5
UNI-(0)2-UP2 | [0]2 | 45 | UP2 | CoRezyn 63-AX-051 | Knytex D155 (527 gsm) | 100 | 0 | 0 | 0 | 0 | 0 | 0.8 | 24h/20C, 2h/60 C | RTM | 5060 | TC13 | 264 | -264 | -1 | 30 | 40.2 | 0.66 | -0.66 | 437113 |  | 6 |  | High Cycle (0)2 | R2 | C3 | T2, T4, T5
UNI-(0)2-UP2 | [0]2 | 50 | UP2 | CoRezyn 63-AX-051 | Knytex D155 (527 gsm) | 100 | 0 | 0 | 0 | 0 | 0 | 0.8 | 24h/20C, 2h/60 C | RTM | 2312 | TC14 | 264 | -264 | -1 | 30 | 40.2 | 0.66 | -0.66 | 1260397 |  | 6 |  | High Cycle (0)2 | R2 | C3 | T2, T4, T5
UNI-(0)2-UP2 | [0]2 | 50 | UP2 | CoRezyn 63-AX-051 | Knytex D155 (527 gsm) | 100 | 0 | 0 | 0 | 0 | 0 | 0.8 | 24h/20C, 2h/60 C | RTM | 2313 | TC12 | 234 | -234 | -1 | 30 | 40.2 | 0.58 | -0.58 | 754410 |  | 6 |  | High Cycle (0)2 | R2 | C3 | T2, T4, T5
UNI-(0)2-UP2 | [0]2 | 40 | UP2 | CoRezyn 63-AX-051 | Knytex D155 (527 gsm) | 100 | 0 | 0 | 0 | 0 | 0 | 0.8 | 24h/20C, 2h/60 C | RTM | 5061 | TC11 | 234 | -234 | -1 | 30 | 40.2 | 0.58 | -0.58 | 591914 |  | 6 |  | High Cycle (0)2 | R2 | C3 | T2, T4, T5
UNI-(0)2-UP2 | [0]2 | 40 | UP2 | CoRezyn 63-AX-051 | Knytex D155 (527 gsm) | 100 | 0 | 0 | 0 | 0 | 0 | 0.8 | 24h/20C, 2h/60 C | RTM | 5062 | TC7 | 234 | -234 | -1 | 30 | 40.2 | 0.58 | -0.58 | 781045 |  | 6 |  | High Cycle (0)2 | R2 | C3 | T2, T4, T5
UNI-(0)2-UP2 | [0]2 | 40 | UP2 | CoRezyn 63-AX-051 | Knytex D155 (527 gsm) | 100 | 0 | 0 | 0 | 0 | 0 | 0.8 | 24h/20C, 2h/60 C | RTM | 5063 | TC9 | 234 | -234 | -1 | 30 | 40.2 | 0.58 | -0.58 | 1981821 |  | 6 |  | High Cycle (0)2 | R2 | C3 | T2, T4, T5
UNI-(0)2-UP2 | [0]2 | 50 | UP2 | CoRezyn 63-AX-051 | Knytex D155 (527 gsm) | 100 | 0 | 0 | 0 | 0 | 0 | 0.8 | 24h/20C, 2h/60 C | RTM | 5064 | TC22 | 205 | -205 | -1 | 40 | 40.2 | 0.51 | -0.51 | 2037672 |  | 6 |  | High Cycle (0)2 | R2 | C3 | T2, T4, T5
UNI-(0)2-UP2 | [0]2 | 35 | UP2 | CoRezyn 63-AX-051 | Knytex D155 (527 gsm) | 100 | 0 | 0 | 0 | 0 | 0 | 0.8 | 24h/20C, 2h/60 C | RTM | 5065 | TC18 | 205 | -205 | -1 | 40 | 40.2 | 0.51 | -0.51 | 6141627 |  | 6 |  | High Cycle (0)2 | R2 | C3 | T2, T4, T5
UNI-(0)2-UP2 | [0]2 | 35 | UP2 | CoRezyn 63-AX-051 | Knytex D155 (527 gsm) | 100 | 0 | 0 | 0 | 0 | 0 | 0.8 | 24h/20C, 2h/60 C | RTM | 5066 | TC6 | 205 | -205 | -1 | 40 | 40.2 | 0.51 | -0.51 | 7080727 |  | 6 |  | High Cycle (0)2 | R2 | C3 | T2, T4, T5
UNI-(0)2-UP2 | [0]2 | 35 | UP2 | CoRezyn 63-AX-051 | Knytex D155 (527 gsm) | 100 | 0 | 0 | 0 | 0 | 0 | 0.8 | 24h/20C, 2h/60 C | RTM | 5067 | TC10 | 205 | -205 | -1 | 40 | 40.2 | 0.51 | -0.51 | 7605707 |  | 6 |  | High Cycle (0)2 | R2 | C3 | T2, T4, T5
UNI-(0)2-UP2 | [0]2 | 50 | UP2 | CoRezyn 63-AX-051 | Knytex D155 (527 gsm) | 100 | 0 | 0 | 0 | 0 | 0 | 0.8 | 24h/20C, 2h/60 C | RTM | 5068 | TC21 | 176 | -176 | -1 | 50 | 40.2 | 0.44 | -0.44 | 10382631 |  | 6 |  | High Cycle (0)2 | R2 | C3 | T2, T4, T5
UNI-(0)2-UP2 | [0]2 | 50 | UP2 | CoRezyn 63-AX-051 | Knytex D155 (527 gsm) | 100 | 0 | 0 | 0 | 0 | 0 | 0.8 | 24h/20C, 2h/60 C | RTM | 5069 | TC19 | 176 | -176 | -1 | 50 | 40.2 | 0.44 | -0.44 | 17272745 |  | 6 |  | High Cycle (0)2 | R2 | C3 | T2, T4, T5
UNI-(0)2-UP2 | [0]2 | 50 | UP2 | CoRezyn 63-AX-051 | Knytex D155 (527 gsm) | 100 | 0 | 0 | 0 | 0 | 0 | 0.8 | 24h/20C, 2h/60 C | RTM | 5070 | TC20 | 176 | -176 | -1 | 50 | 40.2 | 0.44 | -0.44 | 100000000 | Runout | 6 |  | High Cycle (0)2 | R2 | C3 | T2, T4, T5
UNI-(0)2-UP2 | [0]2 | 50 | UP2 | CoRezyn 63-AX-051 | Knytex D155 (527 gsm) | 100 | 0 | 0 | 0 | 0 | 0 | 0.8 | 24h/20C, 2h/60 C | RTM | 2314 | 0FTC11 | 160 | -160 | -1 | 60 | 40.2 | 0.4 | -0.4 | 25924921 | Runout | 6 |  | High Cycle (0)2 | R2 | C3 | T2, T4, T5
UNI-(0)2-UP2 | [0]2 | 50 | UP2 | CoRezyn 63-AX-051 | Knytex D155 (527 gsm) | 100 | 0 | 0 | 0 | 0 | 0 | 0.8 | 24h/20C, 2h/60 C | RTM | 2315 | 0FTC12 | 187 | -187 | -1 | 40 | 40.2 | 0.47 | -0.47 | 4850470 |  | 6 |  | High Cycle (0)2 | R2 | C3 | T2, T4, T5
UNI-(0)2-UP2 | [0]2 | 50 | UP2 | CoRezyn 63-AX-051 | Knytex D155 (527 gsm) | 100 | 0 | 0 | 0 | 0 | 0 | 0.8 | 24h/20C, 2h/60 C | RTM | 2316 | 0FTS19 | 187 | -187 | -1 | 30 | 40.2 | 0.47 | -0.47 | 3267903 |  | 6 |  | High Cycle (0)2 | R2 | C3 | T2, T4, T5
UNI-(0)2-UP2 | [0]2 | 50 | UP2 | CoRezyn 63-AX-051 | Knytex D155 (527 gsm) | 100 | 0 | 0 | 0 | 0 | 0 | 0.8 | 24h/20C, 2h/60 C | RTM | 2317 | 0FTC20 | 187 | -187 | -1 | 30 | 40.2 | 0.47 | -0.47 | 6909213 |  | 6 |  | High Cycle (0)2 | R2 | C3 | T2, T4, T5
UNI-(0)2-UP2 | [0]2 | 50 | UP2 | CoRezyn 63-AX-051 | Knytex D155 (527 gsm) | 100 | 0 | 0 | 0 | 0 | 0 | 0.8 | 24h/20C, 2h/60 C | RTM | 5071 | TC601 | 1618 |  | * | 20 mm/s | 40.2 | 4.02 |  | 1 |  | 6 |  | High Cycle (0)2 | R2 | C3 | T2, T4, T5
UNI-(0)2-UP2 | [0]2 | 50 | UP2 | CoRezyn 63-AX-051 | Knytex D155 (527 gsm) | 100 | 0 | 0 | 0 | 0 | 0 | 0.8 | 24h/20C, 2h/60 C | RTM | 5072 | TC602 | 1382 |  | * | 20 mm/s | 40.2 | 3.44 |  | 1 |  | 6 |  | High Cycle (0)2 | R2 | C3 | T2, T4, T5
UNI-(0)2-UP2 | [0]2 | 50 | UP2 | CoRezyn 63-AX-051 | Knytex D155 (527 gsm) | 100 | 0 | 0 | 0 | 0 | 0 | 0.8 | 24h/20C, 2h/60 C | RTM | 5073 | TC603 | 1410 |  | * | 20 mm/s | 40.2 | 3.51 |  | 1 |  | 6 |  | High Cycle (0)2 | R2 | C3 | T2, T4, T5
UNI-(0)2-UP2 | [0]2 | 50 | UP2 | CoRezyn 63-AX-051 | Knytex D155 (527 gsm) | 100 | 0 | 0 | 0 | 0 | 0 | 0.8 | 24h/20C, 2h/60 C | RTM | 5074 | TC604 |  | -746 | * | 20 mm/s | 40.2 | -1.86 |  | 1 |  | 6 |  | High Cycle (0)2 | R2 | C3 | T2, T4, T5
UNI-(0)2-UP2 | [0]2 | 50 | UP2 | CoRezyn 63-AX-051 | Knytex D155 (527 gsm) | 100 | 0 | 0 | 0 | 0 | 0 | 0.8 | 24h/20C, 2h/60 C | RTM | 5075 | TC605 |  | -716 | * | 20 mm/s | 40.2 | -1.78 |  | 1 |  | 6 |  | High Cycle (0)2 | R2 | C3 | T2, T4, T5
UNI-(0)2-UP2 | [0]2 | 50 | UP2 | CoRezyn 63-AX-051 | Knytex D155 (527 gsm) | 100 | 0 | 0 | 0 | 0 | 0 | 0.8 | 24h/20C, 2h/60 C | RTM | 5076 | TC606 |  | -687 | * | 20 mm/s | 40.2 | -1.71 |  | 1 |  | 6 |  | High Cycle (0)2 | R2 | C3 | T2, T4, T5
UNI-(0)2-UP2 | [0]2 | 50 | UP2 | CoRezyn 63-AX-051 | Knytex D155 (527 gsm) | 100 | 0 | 0 | 0 | 0 | 0 | 0.8 | 24h/20C, 2h/60 C | RTM | 5077 | TC608 | 294 | -147 | -0.5 | 20 | 40.2 | 0.73 | -0.365 | 54401 |  | 6 |  | High Cycle (0)2 | R2 | C3 | T2, T4, T5
UNI-(0)2-UP2 | [0]2 | 50 | UP2 | CoRezyn 63-AX-051 | Knytex D155 (527 gsm) | 100 | 0 | 0 | 0 | 0 | 0 | 0.8 | 24h/20C, 2h/60 C | RTM | 5078 | TC609 | 294 | -147 | -0.5 | 20 | 40.2 | 0.73 | -0.365 | 151631 |  | 6 |  | High Cycle (0)2 | R2 | C3 | T2, T4, T5
UNI-(0)2-UP2 | [0]2 | 50 | UP2 | CoRezyn 63-AX-051 | Knytex D155 (527 gsm) | 100 | 0 | 0 | 0 | 0 | 0 | 0.8 | 24h/20C, 2h/60 C | RTM | 5079 | TC613 | 294 | -147 | -0.5 | 20 | 40.2 | 0.73 | -0.365 | 2215625 |  | 6 |  | High Cycle (0)2 | R2 | C3 | T2, T4, T5
UNI-(0)2-UP2 | [0]2 | 50 | UP2 | CoRezyn 63-AX-051 | Knytex D155 (527 gsm) | 100 | 0 | 0 | 0 | 0 | 0 | 0.8 | 24h/20C, 2h/60 C | RTM | 5080 | TC610 | 257 | -128.5 | -0.5 | 20 | 40.2 | 0.64 | -0.32 | 338635 |  | 6 |  | High Cycle (0)2 | R2 | C3 | T2, T4, T5
UNI-(0)2-UP2 | [0]2 | 50 | UP2 | CoRezyn 63-AX-051 | Knytex D155 (527 gsm) | 100 | 0 | 0 | 0 | 0 | 0 | 0.8 | 24h/20C, 2h/60 C | RTM | 5081 | TC611 | 257 | -128.5 | -0.5 | 20 | 40.2 | 0.64 | -0.32 | 677151 |  | 6 |  | High Cycle (0)2 | R2 | C3 | T2, T4, T5
UNI-(0)2-UP2 | [0]2 | 50 | UP2 | CoRezyn 63-AX-051 | Knytex D155 (527 gsm) | 100 | 0 | 0 | 0 | 0 | 0 | 0.8 | 24h/20C, 2h/60 C | RTM | 5082 | TC616 | 257 | -128.5 | -0.5 | 20 | 40.2 | 0.64 | -0.32 | 4237939 |  | 6 |  | High Cycle (0)2 | R2 | C3 | T2, T4, T5
UNI-(0)2-UP2 | [0]2 | 50 | UP2 | CoRezyn 63-AX-051 | Knytex D155 (527 gsm) | 100 | 0 | 0 | 0 | 0 | 0 | 0.8 | 24h/20C, 2h/60 C | RTM | 5083 | TC614 | 257 | -128.5 | -0.5 | 20 | 40.2 | 0.64 | -0.32 | 4554382 |  | 6 |  | High Cycle (0)2 | R2 | C3 | T2, T4, T5
UNI-(0)2-UP2 | [0]2 | 50 | UP2 | CoRezyn 63-AX-051 | Knytex D155 (527 gsm) | 100 | 0 | 0 | 0 | 0 | 0 | 0.8 | 24h/20C, 2h/60 C | RTM | 5084 | TC612 | 220 | -110 | -0.5 | 20 | 40.2 | 0.55 | -0.275 | 3089148 |  | 6 |  | High Cycle (0)2 | R2 | C3 | T2, T4, T5
UNI-(0)2-UP2 | [0]2 | 50 | UP2 | CoRezyn 63-AX-051 | Knytex D155 (527 gsm) | 100 | 0 | 0 | 0 | 0 | 0 | 0.8 | 24h/20C, 2h/60 C | RTM | 5085 | TC615 | 220 | -110 | -0.5 | 20 | 40.2 | 0.55 | -0.275 | 11113718 | Runout | 6 |  | High Cycle (0)2 | R2 | C3 | T2, T4, T5
UNI-(90)4-UP2 | [90]4 | 38 | UP2 | CoRezyn 63-AX-051 | 0 | 0 | 0 | 0 | Knytex D155 (527 gsm) | 100 | 0 | 1.38 | 24h/20C, 2h/60 C | RTM | 2318 | 90CF7 |  | -111 | static | 4 mm/s | 8.96 |  | -1.23 | 1 |  | 13 |  | High Cycle (90)4 | R2 | C3 | T2, T4, T5
UNI-(90)4-UP2 | [90]4 | 38 | UP2 | CoRezyn 63-AX-051 | 0 | 0 | 0 | 0 | Knytex D155 (527 gsm) | 100 | 0 | 1.38 | 24h/20C, 2h/60 C | RTM | 2319 | 90CF6 |  | -127 | static | 4 mm/s | 8.96 |  | -1.41 | 1 |  | 13 |  | High Cycle (90)4 | R2 | C3 | T2, T4, T5
UNI-(90)4-UP2 | [90]4 | 38 | UP2 | CoRezyn 63-AX-051 | 0 | 0 | 0 | 0 | Knytex D155 (527 gsm) | 100 | 0 | 1.38 | 24h/20C, 2h/60 C | RTM | 2320 | 90CF5 |  | -112 | static | 4 mm/s | 8.96 |  | -1.24 | 1 |  | 13 |  | High Cycle (90)4 | R2 | C3 | T2, T4, T5
UNI-(90)4-UP2 | [90]4 | 38 | UP2 | CoRezyn 63-AX-051 | 0 | 0 | 0 | 0 | Knytex D155 (527 gsm) | 100 | 0 | 1.38 | 24h/20C, 2h/60 C | RTM | 2321 | 90CF4 |  | -128 | static | 4 mm/s | 8.96 |  | -1.42 | 1 |  | 13 |  | High Cycle (90)4 | R2 | C3 | T2, T4, T5
UNI-(90)4-UP2 | [90]4 | 38 | UP2 | CoRezyn 63-AX-051 | 0 | 0 | 0 | 0 | Knytex D155 (527 gsm) | 100 | 0 | 1.38 | 24h/20C, 2h/60 C | RTM | 2322 | 90CF4A |  | -157 | static | 4 mm/s | 8.96 |  | -1.74 | 1 |  | 13 |  | High Cycle (90)4 | R2 | C3 | T2, T4, T5
UNI-(90)4-UP2 | [90]4 | 38 | UP2 | CoRezyn 63-AX-051 | 0 | 0 | 0 | 0 | Knytex D155 (527 gsm) | 100 | 0 | 1.38 | 24h/20C, 2h/60 C | RTM | 2323 | 90CF2 |  | -136 | static | 4 mm/s | 8.96 |  | -1.51 | 1 |  | 13 |  | High Cycle (90)4 | R2 | C3 | T2, T4, T5
UNI-(90)4-UP2 | [90]4 | 38 | UP2 | CoRezyn 63-AX-051 | 0 | 0 | 0 | 0 | Knytex D155 (527 gsm) | 100 | 0 | 1.38 | 24h/20C, 2h/60 C | RTM | 2324 | 90CF8 |  | -110 | static | 4 mm/s | 8.96 |  | -1.22 | 1 |  | 13 |  | High Cycle (90)4 | R2 | C3 | T2, T4, T5
UNI-(90)4-UP2 | [90]4 | 38 | UP2 | CoRezyn 63-AX-051 | 0 | 0 | 0 | 0 | Knytex D155 (527 gsm) | 100 | 0 | 1.38 | 24h/20C, 2h/60 C | RTM | 2325 | 90CF6A |  | -136 | static | 4 mm/s | 8.96 |  | -1.51 | 1 |  | 13 |  | High Cycle (90)4 | R2 | C3 | T2, T4, T5
UNI-(90)4-UP2 | [90]4 | 38 | UP2 | CoRezyn 63-AX-051 | 0 | 0 | 0 | 0 | Knytex D155 (527 gsm) | 100 | 0 | 1.38 | 24h/20C, 2h/60 C | RTM | 5086 | 90CF6T |  | -145 | static | 4 mm/s | 8.96 |  | -1.61 | 1 |  | 13 |  | High Cycle (90)4 | R2 | C3 | T2, T4, T5
UNI-(90)4-UP2 | [90]4 | 38 | UP2 | CoRezyn 63-AX-051 | 0 | 0 | 0 | 0 | Knytex D155 (527 gsm) | 100 | 0 | 1.38 | 24h/20C, 2h/60 C | RTM | 5087 | 90CF5T |  | -160 | static | 4 mm/s | 8.96 |  | -1.78 | 1 |  | 13 |  | High Cycle (90)4 | R2 | C3 | T2, T4, T5
UNI-(90)4-UP2 | [90]4 | 38 | UP2 | CoRezyn 63-AX-051 | 0 | 0 | 0 | 0 | Knytex D155 (527 gsm) | 100 | 0 | 1.38 | 24h/20C, 2h/60 C | RTM | 5088 | 90CF7T |  | -124 | static | 4 mm/s | 8.96 |  | -1.38 | 1 |  | 13 |  | High Cycle (90)4 | R2 | C3 | T2, T4, T5
UNI-(90)4-UP2 | [90]4 | 38 | UP2 | CoRezyn 63-AX-051 | 0 | 0 | 0 | 0 | Knytex D155 (527 gsm) | 100 | 0 | 1.38 | 24h/20C, 2h/60 C | RTM | 2326 | 90CF4A | -7.6 | -76 | 10 | 40 | 8.96 | -0.084 | -0.84 | 76674 |  | 13 |  | High Cycle (90)4 | R2 | C3 | T2, T4, T5
UNI-(90)4-UP2 | [90]4 | 38 | UP2 | CoRezyn 63-AX-051 | 0 | 0 | 0 | 0 | Knytex D155 (527 gsm) | 100 | 0 | 1.38 | 24h/20C, 2h/60 C | RTM | 5089 | 90CF10T | -7.03 | -70.3 | 10 | 50 | 8.96 | -0.079 | -0.79 | 13122 |  | 13 |  | High Cycle (90)4 | R2 | C3 | T2, T4, T5
UNI-(90)4-UP2 | [90]4 | 38 | UP2 | CoRezyn 63-AX-051 | 0 | 0 | 0 | 0 | Knytex D155 (527 gsm) | 100 | 0 | 1.38 | 24h/20C, 2h/60 C | RTM | 5090 | 90CF17T | -7.03 | -70.3 | 10 | 50 | 8.96 | -0.079 | -0.79 | 33632 |  | 13 |  | High Cycle (90)4 | R2 | C3 | T2, T4, T5
UNI-(90)4-UP2 | [90]4 | 38 | UP2 | CoRezyn 63-AX-051 | 0 | 0 | 0 | 0 | Knytex D155 (527 gsm) | 100 | 0 | 1.38 | 24h/20C, 2h/60 C | RTM | 5091 | 90CF15T | -7.03 | -70.3 | 10 | 50 | 8.96 | -0.079 | -0.79 | 268262 |  | 13 |  | High Cycle (90)4 | R2 | C3 | T2, T4, T5
UNI-(90)4-UP2 | [90]4 | 38 | UP2 | CoRezyn 63-AX-051 | 0 | 0 | 0 | 0 | Knytex D155 (527 gsm) | 100 | 0 | 1.38 | 24h/20C, 2h/60 C | RTM | 5092 | 90CF12T | -6.45 | -64.5 | 10 | 70 | 8.96 | -0.072 | -0.72 | 290252 |  | 13 |  | High Cycle (90)4 | R2 | C3 | T2, T4, T5
UNI-(90)4-UP2 | [90]4 | 38 | UP2 | CoRezyn 63-AX-051 | 0 | 0 | 0 | 0 | Knytex D155 (527 gsm) | 100 | 0 | 1.38 | 24h/20C, 2h/60 C | RTM | 5093 | 90CF11T | -6.45 | -64.5 | 10 | 70 | 8.96 | -0.072 | -0.72 | 697512 |  | 13 |  | High Cycle (90)4 | R2 | C3 | T2, T4, T5
UNI-(90)4-UP2 | [90]4 | 38 | UP2 | CoRezyn 63-AX-051 | 0 | 0 | 0 | 0 | Knytex D155 (527 gsm) | 100 | 0 | 1.38 | 24h/20C, 2h/60 C | RTM | 5094 | 90CF18T | -6.45 | -64.5 | 10 | 70 | 8.96 | -0.072 | -0.72 | 1330488 |  | 13 |  | High Cycle (90)4 | R2 | C3 | T2, T4, T5
UNI-(90)4-UP2 | [90]4 | 38 | UP2 | CoRezyn 63-AX-051 | 0 | 0 | 0 | 0 | Knytex D155 (527 gsm) | 100 | 0 | 1.38 | 24h/20C, 2h/60 C | RTM | 2327 | 90CF19 | -5.86 | -58.6 | 10 | 70 | 8.96 | -0.065 | -0.65 | 1407676 |  | 13 |  | High Cycle (90)4 | R2 | C3 | T2, T4, T5
UNI-(90)4-UP2 | [90]4 | 38 | UP2 | CoRezyn 63-AX-051 | 0 | 0 | 0 | 0 | Knytex D155 (527 gsm) | 100 | 0 | 1.38 | 24h/20C, 2h/60 C | RTM | 2328 | 90CF16 | -5.86 | -58.6 | 10 | 70 | 8.96 | -0.065 | -0.65 | 2218971 |  | 13 |  | High Cycle (90)4 | R2 | C3 | T2, T4, T5
UNI-(90)4-UP2 | [90]4 | 38 | UP2 | CoRezyn 63-AX-051 | 0 | 0 | 0 | 0 | Knytex D155 (527 gsm) | 100 | 0 | 1.38 | 24h/20C, 2h/60 C | RTM | 2329 | 90CF13 | -5.86 | -58.6 | 10 | 100 | 8.96 | -0.065 | -0.65 | 45789443 |  | 13 |  | High Cycle (90)4 | R2 | C3 | T2, T4, T5
UNI-(90)4-UP2 | [90]4 | 38 | UP2 | CoRezyn 63-AX-051 | 0 | 0 | 0 | 0 | Knytex D155 (527 gsm) | 100 | 0 | 1.38 | 24h/20C, 2h/60 C | RTM | 5095 | 90CF21T | -5.86 | -58.6 | 10 | 100 | 8.96 | -0.065 | -0.65 | 12000998 |  | 13 |  | High Cycle (90)4 | R2 | C3 | T2, T4, T5
UNI-(90)4-UP2 | [90]4 | 38 | UP2 | CoRezyn 63-AX-051 | 0 | 0 | 0 | 0 | Knytex D155 (527 gsm) | 100 | 0 | 1.38 | 24h/20C, 2h/60 C | RTM | 5096 | 90CF9T | -5.86 | -58.6 | 10 | 100 | 8.96 | -0.065 | -0.65 | 34986168 |  | 13 |  | High Cycle (90)4 | R2 | C3 | T2, T4, T5
UNI-(90)4-UP2 | [90]4 | 38 | UP2 | CoRezyn 63-AX-051 | 0 | 0 | 0 | 0 | Knytex D155 (527 gsm) | 100 | 0 | 1.38 | 24h/20C, 2h/60 C | RTM | 5097 | 90CF20T | -5.52 | -55.2 | 10 | 100 | 8.96 | -0.065 | -0.65 | 107839549 | Runout | 13 |  | High Cycle (90)4 | R2 | C3 | T2, T4, T5
UNI-(90)4-UP2 | [90]4 | 38 | UP2 | CoRezyn 63-AX-051 | 0 | 0 | 0 | 0 | Knytex D155 (527 gsm) | 100 | 0 | 1.38 | 24h/20C, 2h/60 C | RTM | 2330 | 90CF22 | -5.5 | -55 | 10 | 100 | 8.96 | -0.065 | -0.65 | 15368000 | Runout | 13 |  | High Cycle (90)4 | R2 | C3 | T2, T4, T5
UNI-(90)4-UP2 | [90]4 | 38 | UP2 | CoRezyn 63-AX-051 | 0 | 0 | 0 | 0 | Knytex D155 (527 gsm) | 100 | 0 | 1.38 | 24h/20C, 2h/60 C | RTM | 5098 | CF501T |  | -113 | static | 20 mm/s | 8.96 |  | -1.26 | 1 |  | 13 |  | High Cycle (90)4 | R2 | C3 | T2, T4, T5
UNI-(90)4-UP2 | [90]4 | 38 | UP2 | CoRezyn 63-AX-051 | 0 | 0 | 0 | 0 | Knytex D155 (527 gsm) | 100 | 0 | 1.38 | 24h/20C, 2h/60 C | RTM | 5099 | CF502T |  | -113 | static | 20 mm/s | 8.96 |  | -1.26 | 1 |  | 13 |  | High Cycle (90)4 | R2 | C3 | T2, T4, T5
UNI-(90)4-UP2 | [90]4 | 38 | UP2 | CoRezyn 63-AX-051 | 0 | 0 | 0 | 0 | Knytex D155 (527 gsm) | 100 | 0 | 1.38 | 24h/20C, 2h/60 C | RTM | 5100 | CF503T |  | -121 | static | 20 mm/s | 8.96 |  | -1.34 | 1 |  | 13 |  | High Cycle (90)4 | R2 | C3 | T2, T4, T5
UNI-(90)4-UP2 | [90]4 | 38 | UP2 | CoRezyn 63-AX-051 | 0 | 0 | 0 | 0 | Knytex D155 (527 gsm) | 100 | 0 | 1.38 | 24h/20C, 2h/60 C | RTM | 5101 | CF504T |  | -115 | static | 20 mm/s | 8.96 |  | -1.27 | 1 |  | 13 |  | High Cycle (90)4 | R2 | C3 | T2, T4, T5
UNI-(90)4-UP2 | [90]4 | 38 | UP2 | CoRezyn 63-AX-051 | 0 | 0 | 0 | 0 | Knytex D155 (527 gsm) | 100 | 0 | 1.38 | 24h/20C, 2h/60 C | RTM | 5102 | CF518T | -43.9 | -87.8 | 2 | 40 | 8.96 | -0.49 | -0.98 | 121730 |  | 13 |  | High Cycle (90)4 | R2 | C3 | T2, T4, T5
UNI-(90)4-UP2 | [90]4 | 38 | UP2 | CoRezyn 63-AX-051 | 0 | 0 | 0 | 0 | Knytex D155 (527 gsm) | 100 | 0 | 1.38 | 24h/20C, 2h/60 C | RTM | 5103 | CF514T | -43.9 | -87.8 | 2 | 40 | 8.96 | -0.49 | -0.98 | 511744 |  | 13 |  | High Cycle (90)4 | R2 | C3 | T2, T4, T5
UNI-(90)4-UP2 | [90]4 | 38 | UP2 | CoRezyn 63-AX-051 | 0 | 0 | 0 | 0 | Knytex D155 (527 gsm) | 100 | 0 | 1.38 | 24h/20C, 2h/60 C | RTM | 5104 | CF517T | -43.9 | -87.8 | 2 | 40 | 8.96 | -0.49 | -0.98 | 621878 |  | 13 |  | High Cycle (90)4 | R2 | C3 | T2, T4, T5
UNI-(90)4-UP2 | [90]4 | 38 | UP2 | CoRezyn 63-AX-051 | 0 | 0 | 0 | 0 | Knytex D155 (527 gsm) | 100 | 0 | 1.38 | 24h/20C, 2h/60 C | RTM | 5105 | CF513T | -41.05 | -82.1 | 2 | 60 | 8.96 | -0.46 | -0.92 | 853552 |  | 13 |  | High Cycle (90)4 | R2 | C3 | T2, T4, T5
UNI-(90)4-UP2 | [90]4 | 38 | UP2 | CoRezyn 63-AX-051 | 0 | 0 | 0 | 0 | Knytex D155 (527 gsm) | 100 | 0 | 1.38 | 24h/20C, 2h/60 C | RTM | 5106 | CF512T | -41.05 | -82.1 | 2 | 60 | 8.96 | -0.46 | -0.92 | 2675404 |  | 13 |  | High Cycle (90)4 | R2 | C3 | T2, T4, T5
UNI-(90)4-UP2 | [90]4 | 38 | UP2 | CoRezyn 63-AX-051 | 0 | 0 | 0 | 0 | Knytex D155 (527 gsm) | 100 | 0 | 1.38 | 24h/20C, 2h/60 C | RTM | 5107 | CF507T | -41.05 | -82.1 | 2 | 60 | 8.96 | -0.46 | -0.92 | 3705190 |  | 13 |  | High Cycle (90)4 | R2 | C3 | T2, T4, T5
UNI-(90)4-UP2 | [90]4 | 38 | UP2 | CoRezyn 63-AX-051 | 0 | 0 | 0 | 0 | Knytex D155 (527 gsm) | 100 | 0 | 1.38 | 24h/20C, 2h/60 C | RTM | 5108 | CF511T | -38.1 | -76.2 | 2 | 80 | 8.96 | -0.425 | -0.85 | 31971669 |  | 13 |  | High Cycle (90)4 | R2 | C3 | T2, T4, T5
UNI-(90)4-UP2 | [90]4 | 38 | UP2 | CoRezyn 63-AX-051 | 0 | 0 | 0 | 0 | Knytex D155 (527 gsm) | 100 | 0 | 1.38 | 24h/20C, 2h/60 C | RTM | 5109 | CF519T | -38.1 | -76.2 | 2 | 80 | 8.96 | -0.425 | -0.85 | 100682804 | Runout | 13 |  | High Cycle (90)4 | R2 | C3 | T2, T4, T5
UNI-(90)4-UP2 | [90]4 | 38 | UP2 | CoRezyn 63-AX-051 | 0 | 0 | 0 | 0 | Knytex D155 (527 gsm) | 100 | 0 | 1.38 | 24h/20C, 2h/60 C | RTM | 2331 | 90CF505 | -38.1 | -76.2 | 2 | 70 | 8.96 | -0.395 | -0.79 | 11667961 |  | 13 |  | High Cycle (90)4 | R2 | C3 | T2, T4, T5
UNI-(90)4-UP2 | [90]4 | 38 | UP2 | CoRezyn 63-AX-051 | 0 | 0 | 0 | 0 | Knytex D155 (527 gsm) | 100 | 0 | 1.38 | 24h/20C, 2h/60 C | RTM | 5110 | 90FT5T | 21.9 |  | static | 20 mm/s | 8.62 | 0.25 |  | 1 |  | 13 |  | High Cycle (90)4 | R2 | C3 | T2, T4, T5
UNI-(90)4-UP2 | [90]4 | 38 | UP2 | CoRezyn 63-AX-051 | 0 | 0 | 0 | 0 | Knytex D155 (527 gsm) | 100 | 0 | 1.38 | 24h/20C, 2h/60 C | RTM | 5111 | 90FT6T | 18.3 |  | static | 20 mm/s | 8.62 | 0.21 |  | 1 |  | 13 |  | High Cycle (90)4 | R2 | C3 | T2, T4, T5
UNI-(90)4-UP2 | [90]4 | 38 | UP2 | CoRezyn 63-AX-051 | 0 | 0 | 0 | 0 | Knytex D155 (527 gsm) | 100 | 0 | 1.38 | 24h/20C, 2h/60 C | RTM | 5112 | 90FT7T | 23.5 |  | static | 20 mm/s | 8.62 | 0.27 |  | 1 |  | 13 |  | High Cycle (90)4 | R2 | C3 | T2, T4, T5
UNI-(90)4-UP2 | [90]4 | 38 | UP2 | CoRezyn 63-AX-051 | 0 | 0 | 0 | 0 | Knytex D155 (527 gsm) | 100 | 0 | 1.38 | 24h/20C, 2h/60 C | RTM | 5113 | 90FT1T | 22.5 |  | static | 20 mm/s | 8.62 | 0.36 |  | 1 |  | 13 |  | High Cycle (90)4 | R2 | C3 | T2, T4, T5
UNI-(90)4-UP2 | [90]4 | 38 | UP2 | CoRezyn 63-AX-051 | 0 | 0 | 0 | 0 | Knytex D155 (527 gsm) | 100 | 0 | 1.38 | 24h/20C, 2h/60 C | RTM | 2332 | 90FT12 | 18 |  | static | 1 mm/s | 8.62 | 0.21 |  | 1 |  | 13 |  | High Cycle (90)4 | R2 | C3 | T2, T4, T5
UNI-(90)4-UP2 | [90]4 | 38 | UP2 | CoRezyn 63-AX-051 | 0 | 0 | 0 | 0 | Knytex D155 (527 gsm) | 100 | 0 | 1.38 | 24h/20C, 2h/60 C | RTM | 5114 | 90FT18TA | 13.8 | 1.38 | 0.1 | 60 | 8.62 | 0.16 | 0.016 | 9383 |  | 13 |  | High Cycle (90)4 | R2 | C3 | T2, T4, T5
UNI-(90)4-UP2 | [90]4 | 38 | UP2 | CoRezyn 63-AX-051 | 0 | 0 | 0 | 0 | Knytex D155 (527 gsm) | 100 | 0 | 1.38 | 24h/20C, 2h/60 C | RTM | 6131 | 90FT9 | 14 | 1.4 | 0.1 | 30 | 8.62 | 0.16 | 0.016 | 3257 |  | 13 |  | High Cycle (90)4 | R2 | C3 | T2, T4, T5
UNI-(90)4-UP2 | [90]4 | 38 | UP2 | CoRezyn 63-AX-051 | 0 | 0 | 0 | 0 | Knytex D155 (527 gsm) | 100 | 0 | 1.38 | 24h/20C, 2h/60 C | RTM | 2333 | 90FT11 | 13 | 1.3 | 0.1 | 40 | 8.62 | 0.14 | 0.014 | 2720600 | Runout | 13 |  | High Cycle (90)4 | R2 | C3 | T2, T4, T5
UNI-(90)4-UP2 | [90]4 | 38 | UP2 | CoRezyn 63-AX-051 | 0 | 0 | 0 | 0 | Knytex D155 (527 gsm) | 100 | 0 | 1.38 | 24h/20C, 2h/60 C | RTM | 5115 | 90FT15A | 13.2 | 1.32 | 0.1 | 60 | 8.62 | 0.15 | 0.015 | 34592 |  | 13 |  | High Cycle (90)4 | R2 | C3 | T2, T4, T5
UNI-(90)4-UP2 | [90]4 | 38 | UP2 | CoRezyn 63-AX-051 | 0 | 0 | 0 | 0 | Knytex D155 (527 gsm) | 100 | 0 | 1.38 | 24h/20C, 2h/60 C | RTM | 5116 | 90FT3T | 12.9 | 1.29 | 0.1 | 60 | 8.62 | 0.15 | 0.015 | 31952 |  | 13 |  | High Cycle (90)4 | R2 | C3 | T2, T4, T5
UNI-(90)4-UP2 | [90]4 | 38 | UP2 | CoRezyn 63-AX-051 | 0 | 0 | 0 | 0 | Knytex D155 (527 gsm) | 100 | 0 | 1.38 | 24h/20C, 2h/60 C | RTM | 5117 | 90FT26T | 12.4 | 1.24 | 0.1 | 80 | 8.62 | 0.14 | 0.014 | 3895837 |  | 13 |  | High Cycle (90)4 | R2 | C3 | T2, T4, T5
UNI-(90)4-UP2 | [90]4 | 38 | UP2 | CoRezyn 63-AX-051 | 0 | 0 | 0 | 0 | Knytex D155 (527 gsm) | 100 | 0 | 1.38 | 24h/20C, 2h/60 C | RTM | 5118 | 90FT17 | 12.3 | 1.23 | 0.1 | 80 | 8.62 | 0.14 | 0.014 | 2372150 |  | 13 |  | High Cycle (90)4 | R2 | C3 | T2, T4, T5
UNI-(90)4-UP2 | [90]4 | 38 | UP2 | CoRezyn 63-AX-051 | 0 | 0 | 0 | 0 | Knytex D155 (527 gsm) | 100 | 0 | 1.38 | 24h/20C, 2h/60 C | RTM | 5119 | 90FT15T | 12.3 | 1.23 | 0.1 | 80 | 8.62 | 0.14 | 0.014 | 1351172 |  | 13 |  | High Cycle (90)4 | R2 | C3 | T2, T4, T5
UNI-(90)4-UP2 | [90]4 | 38 | UP2 | CoRezyn 63-AX-051 | 0 | 0 | 0 | 0 | Knytex D155 (527 gsm) | 100 | 0 | 1.38 | 24h/20C, 2h/60 C | RTM | 5120 | 90FT8T | 11.7 | 1.17 | 0.1 | 100 | 8.62 | 0.14 | 0.014 | 2987855 |  | 13 |  | High Cycle (90)4 | R2 | C3 | T2, T4, T5
UNI-(90)4-UP2 | [90]4 | 38 | UP2 | CoRezyn 63-AX-051 | 0 | 0 | 0 | 0 | Knytex D155 (527 gsm) | 100 | 0 | 1.38 | 24h/20C, 2h/60 C | RTM | 2334 | 90FT12 | 12 | 1.2 | 0.1 | 80 | 8.62 | 0.14 | 0.014 | 3810385 |  | 13 |  | High Cycle (90)4 | R2 | C3 | T2, T4, T5
UNI-(90)4-UP2 | [90]4 | 38 | UP2 | CoRezyn 63-AX-051 | 0 | 0 | 0 | 0 | Knytex D155 (527 gsm) | 100 | 0 | 1.38 | 24h/20C, 2h/60 C | RTM | 5121 | 90FT4T | 11.3 | 1.13 | 0.1 | 100 | 8.62 | 0.13 | 0.013 | 21111725 |  | 13 |  | High Cycle (90)4 | R2 | C3 | T2, T4, T5
UNI-(90)4-UP2 | [90]4 | 38 | UP2 | CoRezyn 63-AX-051 | 0 | 0 | 0 | 0 | Knytex D155 (527 gsm) | 100 | 0 | 1.38 | 24h/20C, 2h/60 C | RTM | 5122 | 90FT11T | 10.6 | 1.06 | 0.1 | 100 | 8.62 | 0.12 | 0.012 | 102350298 | Runout | 13 |  | High Cycle (90)4 | R2 | C3 | T2, T4, T5
UNI-(90)4-UP2 | [90]4 | 38 | UP2 | CoRezyn 63-AX-051 | 0 | 0 | 0 | 0 | Knytex D155 (527 gsm) | 100 | 0 | 1.38 | 24h/20C, 2h/60 C | RTM | 2343 | 90FT15 | 14 | 1.4 | 0.1 | 30 | 8.62 | 0.16 | 0.016 | 9383 |  | 13 |  | High Cycle (90)4 | R2 | C3 | T2, T4, T5
UNI-(90)4-UP2 | [90]4 | 38 | UP2 | CoRezyn 63-AX-051 | 0 | 0 | 0 | 0 | Knytex D155 (527 gsm) | 100 | 0 | 1.38 | 24h/20C, 2h/60 C | RTM | 2336 | 90FT13 | 11 | 1.1 | 0.1 | 40 | 8.62 | 0.12 | 0.012 | 1813684 |  | 13 |  | High Cycle (90)4 | R2 | C3 | T2, T4, T5
UNI-(90)4-UP2 | [90]4 | 38 | UP2 | CoRezyn 63-AX-051 | 0 | 0 | 0 | 0 | Knytex D155 (527 gsm) | 100 | 0 | 1.38 | 24h/20C, 2h/60 C | RTM | 2337 | 90FT14A | 12 | 1.2 | 0.1 | 40 | 8.62 | 0.14 | 0.014 | 2372150 |  | 13 |  | High Cycle (90)4 | R2 | C3 | T2, T4, T5
UNI-(90)4-UP2 | [90]4 | 38 | UP2 | CoRezyn 63-AX-051 | 0 | 0 | 0 | 0 | Knytex D155 (527 gsm) | 100 | 0 | 1.38 | 24h/20C, 2h/60 C | RTM | 2679 | 90FT8 | 12 | 1.2 | 0.1 | 80 | 8.62 | 0.14 | 0.014 | 2987855 |  | 13 |  | High Cycle (90)4 | R2 | C3 | T2, T4, T5
UNI-(90)4-UP2 | [90]4 | 38 | UP2 | CoRezyn 63-AX-051 | 0 | 0 | 0 | 0 | Knytex D155 (527 gsm) | 100 | 0 | 1.38 | 24h/20C, 2h/60 C | RTM | 2680 | 90FT10 | 10 | 1 | 0.1 | 100 | 8.62 | 0.11 | 0.011 | 208516 |  | 13 |  | High Cycle (90)4 | R2 | C3 | T2, T4, T5
UNI-(90)4-UP2 | [90]4 | 38 | UP2 | CoRezyn 63-AX-051 | 0 | 0 | 0 | 0 | Knytex D155 (527 gsm) | 100 | 0 | 1.38 | 24h/20C, 2h/60 C | RTM | 2681 | 90FT13A | 13 | 1.3 | 0.1 | 70 | 8.62 | 0.15 | 0.015 | 2759 |  | 13 |  | High Cycle (90)4 | R2 | C3 | T2, T4, T5
UNI-(90)4-UP2 | [90]4 | 38 | UP2 | CoRezyn 63-AX-051 | 0 | 0 | 0 | 0 | Knytex D155 (527 gsm) | 100 | 0 | 1.38 | 24h/20C, 2h/60 C | RTM | 2682 | 90FT14 | 13 | 1.3 | 0.1 | 40 | 8.62 | 0.15 | 0.015 | 385 |  | 13 |  | High Cycle (90)4 | R2 | C3 | T2, T4, T5
UNI-(90)4-UP2 | [90]4 | 38 | UP2 | CoRezyn 63-AX-051 | 0 | 0 | 0 | 0 | Knytex D155 (527 gsm) | 100 | 0 | 1.38 | 24h/20C, 2h/60 C | RTM | 2683 | 90FT15 | 12 | 1.2 | 0.1 | 70 | 8.62 | 0.14 | 0.014 | 1471 |  | 13 |  | High Cycle (90)4 | R2 | C3 | T2, T4, T5
UNI-(90)4-UP2 | [90]4 | 38 | UP2 | CoRezyn 63-AX-051 | 0 | 0 | 0 | 0 | Knytex D155 (527 gsm) | 100 | 0 | 1.38 | 24h/20C, 2h/60 C | RTM | 2684 | 90FT20 | 12 | 1.2 | 0.1 | 60 | 8.62 | 0.14 | 0.014 | 647 |  | 13 |  | High Cycle (90)4 | R2 | C3 | T2, T4, T5
UNI-(90)4-UP2 | [90]4 | 38 | UP2 | CoRezyn 63-AX-051 | 0 | 0 | 0 | 0 | Knytex D155 (527 gsm) | 100 | 0 | 1.38 | 24h/20C, 2h/60 C | RTM | 2685 | 90TCA1 | 19 | 1.9 | 0.1 | 40 | 8.62 | 0.21 | 0.021 | 1707026 |  | 13 |  | High Cycle (90)4 | R2 | C3 | T2, T4, T5
UNI-(90)4-UP2 | [90]4 | 38 | UP2 | CoRezyn 63-AX-051 | 0 | 0 | 0 | 0 | Knytex D155 (527 gsm) | 100 | 0 | 1.38 | 24h/20C, 2h/60 C | RTM | 2686 | 90TCB1 | 21 | 2.1 | 0.1 | 40 | 8.62 | 0.23 | 0.023 | 49498 |  | 13 |  | High Cycle (90)4 | R2 | C3 | T2, T4, T5
UNI-(90)4-UP2 | [90]4 | 38 | UP2 | CoRezyn 63-AX-051 | 0 | 0 | 0 | 0 | Knytex D155 (527 gsm) | 100 | 0 | 1.38 | 24h/20C, 2h/60 C | RTM | 2687 | 90FTC2 | 24 | 2.4 | 0.1 | 80 | 8.62 | 0.27 | 0.027 | 112928 |  | 13 |  | High Cycle (90)4 | R2 | C3 | T2, T4, T5
UNI-(90)4-UP2 | [90]4 | 38 | UP2 | CoRezyn 63-AX-051 | 0 | 0 | 0 | 0 | Knytex D155 (527 gsm) | 100 | 0 | 1.38 | 24h/20C, 2h/60 C | RTM | 2688 | 90FTC3 | 24 | 2.4 | 0.1 | 80 | 8.62 | 0.27 | 0.027 | 46842 |  | 13 |  | High Cycle (90)4 | R2 | C3 | T2, T4, T5
UNI-(90)4-UP2 | [90]4 | 38 | UP2 | CoRezyn 63-AX-051 | 0 | 0 | 0 | 0 | Knytex D155 (527 gsm) | 100 | 0 | 1.38 | 24h/20C, 2h/60 C | RTM | 2689 | 90FT18 | 20 |  | static | 1 mm/s | 8.62 | 0.22 |  | 1 |  | 13 |  | High Cycle (90)4 | R2 | C3 | T2, T4, T5
UNI-(90)4-UP2 | [90]4 | 38 | UP2 | CoRezyn 63-AX-051 | 0 | 0 | 0 | 0 | Knytex D155 (527 gsm) | 100 | 0 | 1.38 | 24h/20C, 2h/60 C | RTM | 2690 | 90FT19B | 19 |  | static | 1 mm/s | 8.62 | 0.21 |  | 1 |  | 13 |  | High Cycle (90)4 | R2 | C3 | T2, T4, T5
UNI-(90)4-UP2 | [90]4 | 38 | UP2 | CoRezyn 63-AX-051 | 0 | 0 | 0 | 0 | Knytex D155 (527 gsm) | 100 | 0 | 1.38 | 24h/20C, 2h/60 C | RTM | 2691 | 90FT14 | 23 |  | static | 1 mm/s | 8.62 | 0.26 |  | 1 |  | 13 |  | High Cycle (90)4 | R2 | C3 | T2, T4, T5
UNI-(90)4-UP2 | [90]4 | 38 | UP2 | CoRezyn 63-AX-051 | 0 | 0 | 0 | 0 | Knytex D155 (527 gsm) | 100 | 0 | 1.38 | 24h/20C, 2h/60 C | RTM | 5123 | TI501T | 20.9 |  | static | 20 mm/s | 8.69 | 0.24 |  | 1 |  | 13 |  | High Cycle (90)4 | R2 | C3 | T2, T4, T5
UNI-(90)4-UP2 | [90]4 | 38 | UP2 | CoRezyn 63-AX-051 | 0 | 0 | 0 | 0 | Knytex D155 (527 gsm) | 100 | 0 | 1.38 | 24h/20C, 2h/60 C | RTM | 5124 | TI502T | 21.4 |  | static | 20 mm/s | 8.69 | 0.25 |  | 1 |  | 13 |  | High Cycle (90)4 | R2 | C3 | T2, T4, T5
UNI-(90)4-UP2 | [90]4 | 38 | UP2 | CoRezyn 63-AX-051 | 0 | 0 | 0 | 0 | Knytex D155 (527 gsm) | 100 | 0 | 1.38 | 24h/20C, 2h/60 C | RTM | 5125 | TI503T | 23.2 |  | static | 20 mm/s | 8.69 | 0.27 |  | 1 |  | 13 |  | High Cycle (90)4 | R2 | C3 | T2, T4, T5
UNI-(90)4-UP2 | [90]4 | 38 | UP2 | CoRezyn 63-AX-051 | 0 | 0 | 0 | 0 | Knytex D155 (527 gsm) | 100 | 0 | 1.38 | 24h/20C, 2h/60 C | RTM | 5126 | TI509T | 15.3 | 7.65 | 0.5 | 60 | 8.69 | 0.176 | 0.088 | 53275 |  | 13 |  | High Cycle (90)4 | R2 | C3 | T2, T4, T5
UNI-(90)4-UP2 | [90]4 | 38 | UP2 | CoRezyn 63-AX-051 | 0 | 0 | 0 | 0 | Knytex D155 (527 gsm) | 100 | 0 | 1.38 | 24h/20C, 2h/60 C | RTM | 5127 | TI507T | 15.3 | 7.65 | 0.5 | 60 | 8.69 | 0.176 | 0.088 | 114090 |  | 13 |  | High Cycle (90)4 | R2 | C3 | T2, T4, T5
UNI-(90)4-UP2 | [90]4 | 38 | UP2 | CoRezyn 63-AX-051 | 0 | 0 | 0 | 0 | Knytex D155 (527 gsm) | 100 | 0 | 1.38 | 24h/20C, 2h/60 C | RTM | 5128 | TI505T | 15.3 | 7.65 | 0.5 | 60 | 8.69 | 0.176 | 0.088 | 528634 |  | 13 |  | High Cycle (90)4 | R2 | C3 | T2, T4, T5
UNI-(90)4-UP2 | [90]4 | 38 | UP2 | CoRezyn 63-AX-051 | 0 | 0 | 0 | 0 | Knytex D155 (527 gsm) | 100 | 0 | 1.38 | 24h/20C, 2h/60 C | RTM | 5129 | TI508T | 14.2 | 7.1 | 0.5 | 80 | 8.69 | 0.164 | 0.082 | 1308671 |  | 13 |  | High Cycle (90)4 | R2 | C3 | T2, T4, T5
UNI-(90)4-UP2 | [90]4 | 38 | UP2 | CoRezyn 63-AX-051 | 0 | 0 | 0 | 0 | Knytex D155 (527 gsm) | 100 | 0 | 1.38 | 24h/20C, 2h/60 C | RTM | 5130 | TI504T | 14.2 | 7.1 | 0.5 | 80 | 8.69 | 0.164 | 0.082 | 1665220 |  | 13 |  | High Cycle (90)4 | R2 | C3 | T2, T4, T5
UNI-(90)4-UP2 | [90]4 | 38 | UP2 | CoRezyn 63-AX-051 | 0 | 0 | 0 | 0 | Knytex D155 (527 gsm) | 100 | 0 | 1.38 | 24h/20C, 2h/60 C | RTM | 5131 | TI506T | 14.2 | 7.1 | 0.5 | 80 | 8.69 | 0.164 | 0.082 | 9806694 |  | 13 |  | High Cycle (90)4 | R2 | C3 | T2, T4, T5
UNI-(90)4-UP2 | [90]4 | 38 | UP2 | CoRezyn 63-AX-051 | 0 | 0 | 0 | 0 | Knytex D155 (527 gsm) | 100 | 0 | 1.38 | 24h/20C, 2h/60 C | RTM | 5132 | TK514T | 13.1 | 6.55 | 0.5 | 80 | 8.69 | 0.151 | 0.0755 | 31443023 |  | 13 |  | High Cycle (90)4 | R2 | C3 | T2, T4, T5
UNI-(90)4-UP2 | [90]4 | 38 | UP2 | CoRezyn 63-AX-051 | 0 | 0 | 0 | 0 | Knytex D155 (527 gsm) | 100 | 0 | 1.38 | 24h/20C, 2h/60 C | RTM | 2692 | TK515T | 13.1 | 6.55 | 0.5 | 80 | 8.69 | 0.151 | 0.0755 | 34693646 |  | 13 |  | High Cycle (90)4 | R2 | C3 | T2, T4, T5
UNI-(90)4-UP2 | [90]4 | 38 | UP2 | CoRezyn 63-AX-051 | 0 | 0 | 0 | 0 | Knytex D155 (527 gsm) | 100 | 0 | 1.38 | 24h/20C, 2h/60 C | RTM | 5133 | TK513T | 13.1 | 6.55 | 0.5 | 80 | 8.69 | 0.151 | 0.0755 | 50666199 |  | 13 |  | High Cycle (90)4 | R2 | C3 | T2, T4, T5
UNI-(90)4-UP2 | [90]4 | 38 | UP2 | CoRezyn 63-AX-051 | 0 | 0 | 0 | 0 | Knytex D155 (527 gsm) | 100 | 0 | 1.38 | 24h/20C, 2h/60 C | RTM | 5134 | TCH2T | 18.2 |  | static | 20 mm/s | 8.79 | 0.207 |  | 1 |  | 13 |  | High Cycle (90)4 | R2 | C3 | T2, T4, T5
UNI-(90)4-UP2 | [90]4 | 38 | UP2 | CoRezyn 63-AX-051 | 0 | 0 | 0 | 0 | Knytex D155 (527 gsm) | 100 | 0 | 1.38 | 24h/20C, 2h/60 C | RTM | 5135 | TCH3T | 19.1 |  | static | 20 mm/s | 8.79 | 0.191 |  | 1 |  | 13 |  | High Cycle (90)4 | R2 | C3 | T2, T4, T5
UNI-(90)4-UP2 | [90]4 | 38 | UP2 | CoRezyn 63-AX-051 | 0 | 0 | 0 | 0 | Knytex D155 (527 gsm) | 100 | 0 | 1.38 | 24h/20C, 2h/60 C | RTM | 5136 | TCH4T | 17 |  | static | 20 mm/s | 8.79 | 0.194 |  | 1 |  | 13 |  | High Cycle (90)4 | R2 | C3 | T2, T4, T5
UNI-(90)4-UP2 | [90]4 | 38 | UP2 | CoRezyn 63-AX-051 | 0 | 0 | 0 | 0 | Knytex D155 (527 gsm) | 100 | 0 | 1.38 | 24h/20C, 2h/60 C | RTM | 2693 | 90FT16 | 21 |  | static | 5 mm/s | 8.79 | 0.24 |  | 1 |  | 13 |  | High Cycle (90)4 | R2 | C3 | T2, T4, T5
UNI-(90)4-UP2 | [90]4 | 38 | UP2 | CoRezyn 63-AX-051 | 0 | 0 | 0 | 0 | Knytex D155 (527 gsm) | 100 | 0 | 1.38 | 24h/20C, 2h/60 C | RTM | 2694 | 90FT17 | 19 |  | static | 5 mm/s | 8.79 | 0.22 |  | 1 |  | 13 |  | High Cycle (90)4 | R2 | C3 | T2, T4, T5
UNI-(90)4-UP2 | [90]4 | 38 | UP2 | CoRezyn 63-AX-051 | 0 | 0 | 0 | 0 | Knytex D155 (527 gsm) | 100 | 0 | 1.38 | 24h/20C, 2h/60 C | RTM | 2695 | 90FTC1 | 23 |  | static | 5 mm/s | 9.27 | 0.25 |  | 1 |  | 13 |  | High Cycle (90)4 | R2 | C3 | T2, T4, T5
UNI-(90)4-UP2 | [90]4 | 38 | UP2 | CoRezyn 63-AX-051 | 0 | 0 | 0 | 0 | Knytex D155 (527 gsm) | 100 | 0 | 1.38 | 24h/20C, 2h/60 C | RTM | 5137 | TCH11T | 8.07 | -8.07 | -1 | 20 | 8.79 | 0.092 | -0.092 | 45172 |  | 13 |  | High Cycle (90)4 | R2 | C3 | T2, T4, T5
UNI-(90)4-UP2 | [90]4 | 38 | UP2 | CoRezyn 63-AX-051 | 0 | 0 | 0 | 0 | Knytex D155 (527 gsm) | 100 | 0 | 1.38 | 24h/20C, 2h/60 C | RTM | 5138 | TCH12T | 8.07 | -8.07 | -1 | 30 | 8.79 | 0.092 | -0.092 | 151465 |  | 13 |  | High Cycle (90)4 | R2 | C3 | T2, T4, T5
UNI-(90)4-UP2 | [90]4 | 38 | UP2 | CoRezyn 63-AX-051 | 0 | 0 | 0 | 0 | Knytex D155 (527 gsm) | 100 | 0 | 1.38 | 24h/20C, 2h/60 C | RTM | 5139 | TCH10T | 8.07 | -8.07 | -1 | 30 | 8.79 | 0.092 | -0.092 | 794513 |  | 13 |  | High Cycle (90)4 | R2 | C3 | T2, T4, T5
UNI-(90)4-UP2 | [90]4 | 38 | UP2 | CoRezyn 63-AX-051 | 0 | 0 | 0 | 0 | Knytex D155 (527 gsm) | 100 | 0 | 1.38 | 24h/20C, 2h/60 C | RTM | 5140 | TCH14T | 7.17 | -7.17 | -1 | 60 | 8.79 | 0.082 | -0.082 | 47385 |  | 13 |  | High Cycle (90)4 | R2 | C3 | T2, T4, T5
UNI-(90)4-UP2 | [90]4 | 38 | UP2 | CoRezyn 63-AX-051 | 0 | 0 | 0 | 0 | Knytex D155 (527 gsm) | 100 | 0 | 1.38 | 24h/20C, 2h/60 C | RTM | 5141 | TCH13T | 7.17 | -7.17 | -1 | 60 | 8.79 | 0.082 | -0.082 | 1043369 |  | 13 |  | High Cycle (90)4 | R2 | C3 | T2, T4, T5
UNI-(90)4-UP2 | [90]4 | 38 | UP2 | CoRezyn 63-AX-051 | 0 | 0 | 0 | 0 | Knytex D155 (527 gsm) | 100 | 0 | 1.38 | 24h/20C, 2h/60 C | RTM | 5142 | TCH16T | 7.17 | -7.17 | -1 | 60 | 8.79 | 0.082 | -0.082 | 3009395 |  | 13 |  | High Cycle (90)4 | R2 | C3 | T2, T4, T5
UNI-(90)4-UP2 | [90]4 | 38 | UP2 | CoRezyn 63-AX-051 | 0 | 0 | 0 | 0 | Knytex D155 (527 gsm) | 100 | 0 | 1.38 | 24h/20C, 2h/60 C | RTM | 5143 | TCH7T | 7.17 | -7.17 | -1 | 60 | 8.79 | 0.082 | -0.082 | 3973407 |  | 13 |  | High Cycle (90)4 | R2 | C3 | T2, T4, T5
UNI-(90)4-UP2 | [90]4 | 38 | UP2 | CoRezyn 63-AX-051 | 0 | 0 | 0 | 0 | Knytex D155 (527 gsm) | 100 | 0 | 1.38 | 24h/20C, 2h/60 C | RTM | 5144 | TCH15T | 6.27 | -6.27 | -1 | 80 | 8.79 | 0.071 | -0.071 | 11733016 |  | 13 |  | High Cycle (90)4 | R2 | C3 | T2, T4, T5
UNI-(90)4-UP2 | [90]4 | 38 | UP2 | CoRezyn 63-AX-051 | 0 | 0 | 0 | 0 | Knytex D155 (527 gsm) | 100 | 0 | 1.38 | 24h/20C, 2h/60 C | RTM | 5145 | TCH19T | 6.27 | -6.27 | -1 | 100 | 8.79 | 0.071 | -0.071 | 100151319 | Runout | 13 |  | High Cycle (90)4 | R2 | C3 | T2, T4, T5
UNI-M9.6/32%/1200/G-prepreg | [0]3 | 48 | EP | Hexcel M9.6/32% | Hexcel M9.6/32%/1200/G (1200 gsm) | 100 | 0 | 0 | 0 | 0 | 0 | 2.21 | 2 h/100 C | Prepreg | 6614 | 0-1 |  | -500 | static | 13 mm/s |  |  |  | 1 |  | 25 |  | Hexcel M9.6/32% | R5
UNI-M9.6/32%/1200/G-prepreg | [0]3 | 48 | EP | Hexcel M9.6/32% | Hexcel M9.6/32%/1200/G (1200 gsm) | 100 | 0 | 0 | 0 | 0 | 0 | 2.21 | 2 h/100 C | Prepreg | 6615 | 0-2 |  | -514 | static | 13 mm/s |  |  |  | 1 |  | 25 |  | Hexcel M9.6/32% | R5
UNI-M9.6/32%/1200/G-prepreg | [0]3 | 48 | EP | Hexcel M9.6/32% | Hexcel M9.6/32%/1200/G (1200 gsm) | 100 | 0 | 0 | 0 | 0 | 0 | 2.21 | 2 h/100 C | Prepreg | 6169 | 0-3 |  | -559 | static | 13 mm/s |  |  |  | 1 |  | 25 |  | Hexcel M9.6/32% | R5
UNI-M9.6/32%/1200/G-prepreg | [0]3 | 48 | EP | Hexcel M9.6/32% | Hexcel M9.6/32%/1200/G (1200 gsm) | 100 | 0 | 0 | 0 | 0 | 0 | 2.21 | 2 h/100 C | Prepreg | 6616 | 0-4 |  | -446 | static | 13 mm/s |  |  |  | 1 |  | 25 |  | Hexcel M9.6/32% | R5
UNI-M9.6/32%/1200/G-prepreg | [0]3 | 48 | EP | Hexcel M9.6/32% | Hexcel M9.6/32%/1200/G (1200 gsm) | 100 | 0 | 0 | 0 | 0 | 0 | 2.21 | 2 h/100 C | Prepreg | 6696 | 0-9 | 1180 |  | static | 0.0254 mm/s | 44 | 2.2+ |  | 1 |  | 25 |  | Hexcel M9.6/32% | R5
UNI-M9.6/32%/1200/G-prepreg | [0]3 | 48 | EP | Hexcel M9.6/32% | Hexcel M9.6/32%/1200/G (1200 gsm) | 100 | 0 | 0 | 0 | 0 | 0 | 2.21 | 2 h/100 C | Prepreg | 6697 | 0-10 | 1152 |  | static | 0.0254 mm/s | 42 | 2.1+ |  | 1 |  | 25 |  | Hexcel M9.6/32% | R5
UNI-M9.6/32%/1200/G-prepreg | [90]3 | 48 | EP | Hexcel M9.6/35% | 0 | 100 | 0 | 0 | Hexcel M9.6/32%/1200/G (1200 gsm) | 100 | 0 | 2.21 | 2 h/100 C | Prepreg | 6693 | 90-1 | 31.8 |  | static | 0.0254 mm/s | 9.24 | 0.33 |  | 1 |  | 25 | Tested in the transverse direction | Hexcel M9.6/32% | R5
UNI-M9.6/32%/1200/G-prepreg | [90]3 | 48 | EP | Hexcel M9.6/35% | 0 | 100 | 0 | 0 | Hexcel M9.6/32%/1200/G (1200 gsm) | 100 | 0 | 2.21 | 2 h/100 C | Prepreg | 6694 | 90-2 | 37.3 |  | static | 0.0254 mm/s | 9.68 | 0.38 |  | 1 |  | 25 | Tested in the transverse direction | Hexcel M9.6/32% | R5
UNI-M9.6/32%/1200/G-prepreg | [90]3 | 48 | EP | Hexcel M9.6/35% | 0 | 100 | 0 | 0 | Hexcel M9.6/32%/1200/G (1200 gsm) | 100 | 0 | 2.21 | 2 h/100 C | Prepreg | 6695 | 90-3 | 39.7 |  | static | 0.0254 mm/s | 10.4 | 0.36 |  | 1 |  | 25 | Tested in the transverse direction | Hexcel M9.6/32% | R5
UNI-M9.6/32%/1200/G-prepreg | [90]3 | 48 | EP | Hexcel M9.6/35% | 0 | 100 | 0 | 0 | Hexcel M9.6/32%/1200/G (1200 gsm) | 100 | 0 | 2.21 | 2 h/100 C | Prepreg | 6824 | 90-150 |  | -183 | static | 13 mm/s |  |  |  | 1 |  | 25 | Tested in the transverse direction | Hexcel M9.6/32% | R5
UNI-M9.6/32%/1200/G-prepreg | [90]3 | 48 | EP | Hexcel M9.6/35% | 0 | 100 | 0 | 0 | Hexcel M9.6/32%/1200/G (1200 gsm) | 100 | 0 | 2.21 | 2 h/100 C | Prepreg | 6825 | 90-152 |  | -158 | static | 13 mm/s |  |  |  | 1 |  | 25 | Tested in the transverse direction | Hexcel M9.6/32% | R5
UNI-M9.6/32%/1200/G-prepreg | [90]3 | 48 | EP | Hexcel M9.6/35% | 0 | 100 | 0 | 0 | Hexcel M9.6/32%/1200/G (1200 gsm) | 100 | 0 | 2.21 | 2 h/100 C | Prepreg | 6826 | 90-151 |  | -180 | static | 13 mm/s |  |  |  | 1 |  | 25 | Tested in the transverse direction | Hexcel M9.6/32% | R5
UNI-M9.6/32%/1200/G-prepreg | [0]3 | 48 | EP | Hexcel M9.6/35% | Hexcel M9.6/32%/1200/G (1200 gsm) | 100 | 0 | 0 | 0 | 0 | 0 | 2.21 | 2 h/100 C | Prepreg | 6711 | TGPP-1 | 80 |  | static | 0.0254 mm/s | 10.6 | 2 |  | 1 |  | 25 |  | Hexcel M9.6/32% | R5
UNI-M9.6/32%/1200/G-prepreg | [0]3 | 48 | EP | Hexcel M9.6/35% | Hexcel M9.6/32%/1200/G (1200 gsm) | 100 | 0 | 0 | 0 | 0 | 0 | 2.21 | 2 h/100 C | Prepreg | 6712 | TGPP-2 | 81.4 |  | static | 0.0254 mm/s | 10.7 | 1.62 |  | 1 |  | 25 |  | Hexcel M9.6/32% | R5
UNI-M9.6/32%/1200/G-prepreg | [0]3 | 48 | EP | Hexcel M9.6/35% | Hexcel M9.6/32%/1200/G (1200 gsm) | 100 | 0 | 0 | 0 | 0 | 0 | 2.21 | 2 h/100 C | Prepreg | 6713 | TGPP-3 | 82.8 |  | static | 0.0254 mm/s | 10.7 | 2.11 |  | 1 |  | 25 |  | Hexcel M9.6/32% | R5
UNI-M9.6/32%/1200/G-prepreg | [0]3 | 48 | EP | Hexcel M9.6/35% | Hexcel M9.6/32%/1200/G (1200 gsm) | 100 | 0 | 0 | 0 | 0 | 0 | 2.21 | 2 h/100 C | Prepreg | 6783 | TGPP-200 | 82 |  | static | 0.0254 mm/s | 11.4 |  |  | 1 |  | 25 |  | Hexcel M9.6/32% | R5
Biax-M9.6/35%/BB600/G -prepreg | [±45]2S | 46 | EP | Hexcel M9.6/35% | 0 | 0 | Hexcel M9.6/35%/BB600/G (612 gsm) | 100 | 0 | 0 | 0 | 2.07 | 2 h/100 C | Prepreg | 6641 | 45B10 | 148 |  | static | 0.13 mm/s | 11.2 | 1.5 |  | 1 |  | 25 |  | Hexcel M9.6/35% | R5
Biax-M9.6/35%/BB600/G -prepreg | [±45]2S | 46 | EP | Hexcel M9.6/35% | 0 | 0 | Hexcel M9.6/35%/BB600/G (612 gsm) | 100 | 0 | 0 | 0 | 2.07 | 2 h/100 C | Prepreg | 6642 | 45B9 | 170 |  | static | 13 mm/s | 12.7 | 1.5 |  | 1 |  | 25 |  | Hexcel M9.6/35% | R5
Biax-M9.6/35%/BB600/G -prepreg | [±45]2S | 46 | EP | Hexcel M9.6/35% | 0 | 0 | Hexcel M9.6/35%/BB600/G (612 gsm) | 100 | 0 | 0 | 0 | 2.07 | 2 h/100 C | Prepreg | 6643 | 45B12 | 166 |  | static | 13 mm/s | 11.7 | 1.6 |  | 1 |  | 25 |  | Hexcel M9.6/35% | R5
Biax-M9.6/35%/BB600/G -prepreg | [±45]2S | 46 | EP | Hexcel M9.6/35% | 0 | 0 | Hexcel M9.6/35%/BB600/G (612 gsm) | 100 | 0 | 0 | 0 | 2.07 | 2 h/100 C | Prepreg | 6644 | 45B7 | 155 |  | static | 13 mm/s | 11.5 | 1.5 |  | 1 |  | 25 |  | Hexcel M9.6/35% | R5
Biax-M9.6/35%/BB600/G -prepreg | [±45]2S | 46 | EP | Hexcel M9.6/35% | 0 | 0 | Hexcel M9.6/35%/BB600/G (612 gsm) | 100 | 0 | 0 | 0 | 2.07 | 2 h/100 C | Prepreg | 6645 | 45B6 | 86.2 | 8.62 | 0.1 | 2 | 12.1 | 1.03 | 0.103 | 5645 |  | 25 |  | Hexcel M9.6/35% | R5
Biax-M9.6/35%/BB600/G -prepreg | [±45]2S | 46 | EP | Hexcel M9.6/35% | 0 | 0 | Hexcel M9.6/35%/BB600/G (612 gsm) | 100 | 0 | 0 | 0 | 2.07 | 2 h/100 C | Prepreg | 6646 | 45B17 | 86.2 | 8.62 | 0.1 | 1 | 11.7 | 1.08 | 0.108 | 4082 |  | 25 |  | Hexcel M9.6/35% | R5
Biax-M9.6/35%/BB600/G -prepreg | [±45]2S | 46 | EP | Hexcel M9.6/35% | 0 | 0 | Hexcel M9.6/35%/BB600/G (612 gsm) | 100 | 0 | 0 | 0 | 2.07 | 2 h/100 C | Prepreg | 6647 | 45B13 | 86.2 | 8.62 | 0.1 | 1 | 11.3 | 1.15 | 0.115 | 3924 |  | 25 |  | Hexcel M9.6/35% | R5
Biax-M9.6/35%/BB600/G -prepreg | [±45]2S | 46 | EP | Hexcel M9.6/35% | 0 | 0 | Hexcel M9.6/35%/BB600/G (612 gsm) | 100 | 0 | 0 | 0 | 2.07 | 2 h/100 C | Prepreg | 6648 | 45B1 | 69 | 6.9 | 0.1 | 2 | 11.9 | 0.69 | 0.069 | 65765 |  | 25 |  | Hexcel M9.6/35% | R5
Biax-M9.6/35%/BB600/G -prepreg | [±45]2S | 46 | EP | Hexcel M9.6/35% | 0 | 0 | Hexcel M9.6/35%/BB600/G (612 gsm) | 100 | 0 | 0 | 0 | 2.07 | 2 h/100 C | Prepreg | 6649 | 45B16 | 69 | 6.9 | 0.1 | 2 | 11.2 | 0.79 | 0.079 | 57069 |  | 25 |  | Hexcel M9.6/35% | R5
Biax-M9.6/35%/BB600/G -prepreg | [±45]2S | 46 | EP | Hexcel M9.6/35% | 0 | 0 | Hexcel M9.6/35%/BB600/G (612 gsm) | 100 | 0 | 0 | 0 | 2.07 | 2 h/100 C | Prepreg | 6650 | 45B15 | 69 | 6.9 | 0.1 | 2 | 11.4 | 0.8 | 0.08 | 41228 |  | 25 |  | Hexcel M9.6/35% | R5
Biax-M9.6/35%/BB600/G -prepreg | [±45]2S | 46 | EP | Hexcel M9.6/35% | 0 | 0 | Hexcel M9.6/35%/BB600/G (612 gsm) | 100 | 0 | 0 | 0 | 2.07 | 2 h/100 C | Prepreg | 6651 | 45B5 | 51.7 | 5.17 | 0.1 | 3 | 11.6 | 0.52 | 0.052 | 2455697 |  | 25 |  | Hexcel M9.6/35% | R5
Biax-M9.6/35%/BB600/G -prepreg | [±45]2S | 46 | EP | Hexcel M9.6/35% | 0 | 0 | Hexcel M9.6/35%/BB600/G (612 gsm) | 100 | 0 | 0 | 0 | 2.07 | 2 h/100 C | Prepreg | 6652 | 45B4 | 51.7 | 5.17 | 0.1 | 3 | 11.6 | 0.52 | 0.052 | 2210032 |  | 25 |  | Hexcel M9.6/35% | R5
Biax-M9.6/35%/BB600/G -prepreg | [±45]2S | 46 | EP | Hexcel M9.6/35% | 0 | 0 | Hexcel M9.6/35%/BB600/G (612 gsm) | 100 | 0 | 0 | 0 | 2.07 | 2 h/100 C | Prepreg | 6637 | 45B30 |  | -162 | static | 13 mm/s |  |  |  | 1 |  | 25 |  | Hexcel M9.6/35% | R5
Biax-M9.6/35%/BB600/G -prepreg | [±45]2S | 46 | EP | Hexcel M9.6/35% | 0 | 0 | Hexcel M9.6/35%/BB600/G (612 gsm) | 100 | 0 | 0 | 0 | 2.07 | 2 h/100 C | Prepreg | 6638 | 45B26 |  | -146 | static | 13 mm/s |  |  |  | 1 |  | 25 |  | Hexcel M9.6/35% | R5
Biax-M9.6/35%/BB600/G -prepreg | [±45]2S | 46 | EP | Hexcel M9.6/35% | 0 | 0 | Hexcel M9.6/35%/BB600/G (612 gsm) | 100 | 0 | 0 | 0 | 2.07 | 2 h/100 C | Prepreg | 6639 | 45B27 |  | -148 | static | 13 mm/s |  |  |  | 1 |  | 25 |  | Hexcel M9.6/35% | R5
Biax-M9.6/35%/BB600/G -prepreg | [±45]2S | 46 | EP | Hexcel M9.6/35% | 0 | 0 | Hexcel M9.6/35%/BB600/G (612 gsm) | 100 | 0 | 0 | 0 | 2.07 | 2 h/100 C | Prepreg | 6640 | 45B23 |  | -155 | static | 13 mm/s |  |  |  | 1 |  | 25 |  | Hexcel M9.6/35% | R5
Biax-M9.6/35%/BB600/G -prepreg | [±45]2S | 63 | EP | Hexcel M9.6/35% | 0 | 0 | Hexcel M9.6/35%/BB600/G (612 gsm) | 100 | 0 | 0 | 0 | 1.61 | 2 h/100 C | Prepreg | 6625 | 45A17 | 51.7 | 5.17 | 0.1 | 3 | 15.6 | 0.4 | 0.04 | 1010766 |  | 25 |  | Hexcel M9.6/35% | R5
Biax-M9.6/35%/BB600/G -prepreg | [±45]2S | 63 | EP | Hexcel M9.6/35% | 0 | 0 | Hexcel M9.6/35%/BB600/G (612 gsm) | 100 | 0 | 0 | 0 | 1.61 | 2 h/100 C | Prepreg | 6626 | 45A14 | 51.7 | 5.17 | 0.1 | 3 | 16.1 | 0.38 | 0.038 | 1070432 |  | 25 |  | Hexcel M9.6/35% | R5
Biax-M9.6/35%/BB600/G -prepreg | [±45]2S | 63 | EP | Hexcel M9.6/35% | 0 | 0 | Hexcel M9.6/35%/BB600/G (612 gsm) | 100 | 0 | 0 | 0 | 1.61 | 2 h/100 C | Prepreg | 6627 | 45A13 | 69 | 6.9 | 0.1 | 2 | 17.1 | 0.53 | 0.053 | 36495 |  | 25 |  | Hexcel M9.6/35% | R5
Biax-M9.6/35%/BB600/G -prepreg | [±45]2S | 63 | EP | Hexcel M9.6/35% | 0 | 0 | Hexcel M9.6/35%/BB600/G (612 gsm) | 100 | 0 | 0 | 0 | 1.61 | 2 h/100 C | Prepreg | 6628 | 45A11 | 69 | 6.9 | 0.1 | 2 | 15.6 | 0.61 | 0.061 | 30145 |  | 25 |  | Hexcel M9.6/35% | R5
Biax-M9.6/35%/BB600/G -prepreg | [±45]2S | 63 | EP | Hexcel M9.6/35% | 0 | 0 | Hexcel M9.6/35%/BB600/G (612 gsm) | 100 | 0 | 0 | 0 | 1.61 | 2 h/100 C | Prepreg | 6629 | 45A1 | 141 |  | static | 13 mm/s | 16.1 | 0.9 |  | 1 |  | 25 |  | Hexcel M9.6/35% | R5
Biax-M9.6/35%/BB600/G -prepreg | [±45]2S | 63 | EP | Hexcel M9.6/35% | 0 | 0 | Hexcel M9.6/35%/BB600/G (612 gsm) | 100 | 0 | 0 | 0 | 1.61 | 2 h/100 C | Prepreg | 6630 | 45A15 | 141 |  | static | 13 mm/s | 14.9 | 0.95 |  | 1 |  | 25 |  | Hexcel M9.6/35% | R5
Biax-M9.6/35%/BB600/G -prepreg | [±45]2S | 63 | EP | Hexcel M9.6/35% | 0 | 0 | Hexcel M9.6/35%/BB600/G (612 gsm) | 100 | 0 | 0 | 0 | 1.61 | 2 h/100 C | Prepreg | 6613 | 45A12 | 145 |  | static | 13 mm/s | 16 | 0.91 |  | 1 |  | 25 |  | Hexcel M9.6/35% | R5
Biax-M9.6/35%/BB600/G -prepreg | [±45]2S | 63 | EP | Hexcel M9.6/35% | 0 | 0 | Hexcel M9.6/35%/BB600/G (612 gsm) | 100 | 0 | 0 | 0 | 1.61 | 2 h/100 C | Prepreg | 6632 | 45A4 | 86.2 | 8.62 | 0.1 | 1 | 16 | 0.8 | 0.08 | 3535 |  | 25 |  | Hexcel M9.6/35% | R5
Biax-M9.6/35%/BB600/G -prepreg | [±45]2S | 63 | EP | Hexcel M9.6/35% | 0 | 0 | Hexcel M9.6/35%/BB600/G (612 gsm) | 100 | 0 | 0 | 0 | 1.61 | 2 h/100 C | Prepreg | 6633 | 45A8 | 86.2 | 8.62 | 0.1 | 1 | 15.6 | 0.8 | 0.08 | 2654 |  | 25 |  | Hexcel M9.6/35% | R5
Biax-M9.6/35%/BB600/G -prepreg | [±45]2S | 63 | EP | Hexcel M9.6/35% | 0 | 0 | Hexcel M9.6/35%/BB600/G (612 gsm) | 100 | 0 | 0 | 0 | 1.61 | 2 h/100 C | Prepreg | 6634 | 45A9 | 86.2 | 8.62 | 0.1 | 1 | 15 | 0.89 | 0.089 | 3269 |  | 25 |  | Hexcel M9.6/35% | R5
Biax-M9.6/35%/BB600/G -prepreg | [±45]2S | 63 | EP | Hexcel M9.6/35% | 0 | 0 | Hexcel M9.6/35%/BB600/G (612 gsm) | 100 | 0 | 0 | 0 | 1.61 | 2 h/100 C | Prepreg | 6635 | 45A10 | 69 | 6.9 | 0.1 | 1 | 16.3 | 0.57 | 0.057 | 36494 |  | 25 |  | Hexcel M9.6/35% | R5
Biax-M9.6/35%/BB600/G -prepreg | [±45]2S | 63 | EP | Hexcel M9.6/35% | 0 | 0 | Hexcel M9.6/35%/BB600/G (612 gsm) | 100 | 0 | 0 | 0 | 1.61 | 2 h/100 C | Prepreg | 6636 | 45A3 | 44.8 | 4.48 | 0.1 | 4 | 15.5 | 0.29 | 0.029 | 6713854 |  | 25 |  | Hexcel M9.6/35% | R5
Biax-M9.6/35%/BB600/G -prepreg | [±45]2S | 63 | EP | Hexcel M9.6/35% | 0 | 0 | Hexcel M9.6/35%/BB600/G (612 gsm) | 100 | 0 | 0 | 0 | 1.61 | 2 h/100 C | Prepreg | 6621 | 45A24 |  | -148 | static | 13 mm/s |  |  |  | 1 |  | 25 |  | Hexcel M9.6/35% | R5
Biax-M9.6/35%/BB600/G -prepreg | [±45]2S | 63 | EP | Hexcel M9.6/35% | 0 | 0 | Hexcel M9.6/35%/BB600/G (612 gsm) | 100 | 0 | 0 | 0 | 1.61 | 2 h/100 C | Prepreg | 6622 | 45A26 |  | -144 | static | 13 mm/s |  |  |  | 1 |  | 25 |  | Hexcel M9.6/35% | R5
Biax-M9.6/35%/BB600/G -prepreg | [±45]2S | 63 | EP | Hexcel M9.6/35% | 0 | 0 | Hexcel M9.6/35%/BB600/G (612 gsm) | 100 | 0 | 0 | 0 | 1.61 | 2 h/100 C | Prepreg | 6623 | 45A20 |  | -145 | static | 13 mm/s |  |  |  | 1 |  | 25 |  | Hexcel M9.6/35% | R5
Biax-M9.6/35%/BB600/G -prepreg | [±45]2S | 63 | EP | Hexcel M9.6/35% | 0 | 0 | Hexcel M9.6/35%/BB600/G (612 gsm) | 100 | 0 | 0 | 0 | 1.61 | 2 h/100 C | Prepreg | 6624 | 45A30 |  | -152 | static | 13 mm/s |  |  |  | 1 |  | 25 |  | Hexcel M9.6/35% | R5
MD-GGP1-prepreg | [0/±45/0] | 68 | EP | Hexcel M9.6/35% | Hexcel M9.6/32%/1200/G (1200 gsm) | 80 | Hexcel M9.6/35%/BB600/G (612 gsm) | 20 | 0 | 0 | 0 | 1.8 | 2 h/100 C | Prepreg | 6606 | GGP1-101 |  | -579 | static | 13 mm/s |  |  |  | 1 |  | 25 |  | GGP1 | R5
MD-GGP1-prepreg | [0/±45/0] | 68 | EP | Hexcel M9.6/35% | Hexcel M9.6/32%/1200/G (1200 gsm) | 80 | Hexcel M9.6/35%/BB600/G (612 gsm) | 20 | 0 | 0 | 0 | 1.8 | 2 h/100 C | Prepreg | 6607 | GGP1-102 |  | -640 | static | 13 mm/s |  |  |  | 1 |  | 25 |  | GGP1 | R5
MD-GGP1-prepreg | [0/±45/0] | 68 | EP | Hexcel M9.6/35% | Hexcel M9.6/32%/1200/G (1200 gsm) | 80 | Hexcel M9.6/35%/BB600/G (612 gsm) | 20 | 0 | 0 | 0 | 1.8 | 2 h/100 C | Prepreg | 6608 | GGP1-103 |  | -610 | static | 13 mm/s |  |  |  | 1 |  | 25 |  | GGP1 | R5
MD-GGP1-prepreg | [0/±45/0] | 68 | EP | Hexcel M9.6/35% | Hexcel M9.6/32%/1200/G (1200 gsm) | 80 | Hexcel M9.6/35%/BB600/G (612 gsm) | 20 | 0 | 0 | 0 | 1.8 | 2 h/100 C | Prepreg | 6609 | GGP1-104 |  | -638 | static | 13 mm/s |  |  |  | 1 |  | 25 |  | GGP1 | R5
MD-GGP1-prepreg | [0/±45/0] | 68 | EP | Hexcel M9.6/35% | Hexcel M9.6/32%/1200/G (1200 gsm) | 80 | Hexcel M9.6/35%/BB600/G (612 gsm) | 20 | 0 | 0 | 0 | 1.8 | 2 h/100 C | Prepreg | 6678 | GGP1-100 | 1208 |  | static | 0.0254 | 42.9 | 3.2 |  | 1 |  | 20 |  | GGP1 | R5
MD-GGP1-prepreg | [0/±45/0] | 68 | EP | Hexcel M9.6/35% | Hexcel M9.6/32%/1200/G (1200 gsm) | 80 | Hexcel M9.6/35%/BB600/G (612 gsm) | 20 | 0 | 0 | 0 | 1.8 | 2 h/100 C | Prepreg | 6718 | GGP1-106 | 1355 |  | static | 13 mm/s | 42.7 | 3.2 |  | 1 |  | 20 |  | GGP1 | R5
MD-GGP1-prepreg | [0/±45/0] | 68 | EP | Hexcel M9.6/35% | Hexcel M9.6/32%/1200/G (1200 gsm) | 80 | Hexcel M9.6/35%/BB600/G (612 gsm) | 20 | 0 | 0 | 0 | 1.8 | 2 h/100 C | Prepreg | 6719 | GGP1-107 | 1480 |  | static | 13 mm/s | 41.1 | 3.4 |  | 1 |  | 20 |  | GGP1 | R5
MD-GGP2-prepreg | [0/±45/0] | 51 | EP | Hexcel M9.6/35% | Hexcel M9.6/32%/1200/G (1200 gsm) | 80 | Hexcel M9.6/35%/BB600/G (612 gsm) | 20 | 0 | 0 | 0 | 2.41 | 2 h/100 C | Prepreg | 6610 | GGP2-103 |  | -723 | static | 13 mm/s |  |  |  | 1 |  | 25 |  | GGP2 | R5
MD-GGP2-prepreg | [0/±45/0] | 51 | EP | Hexcel M9.6/35% | Hexcel M9.6/32%/1200/G (1200 gsm) | 80 | Hexcel M9.6/35%/BB600/G (612 gsm) | 20 | 0 | 0 | 0 | 2.41 | 2 h/100 C | Prepreg | 6611 | GGP2-102 |  | -693 | static | 13 mm/s |  |  |  | 1 |  | 25 |  | GGP2 | R5
MD-GGP2-prepreg | [0/±45/0] | 51 | EP | Hexcel M9.6/35% | Hexcel M9.6/32%/1200/G (1200 gsm) | 80 | Hexcel M9.6/35%/BB600/G (612 gsm) | 20 | 0 | 0 | 0 | 2.41 | 2 h/100 C | Prepreg | 6612 | GGP2-101 |  | -779 | static | 13 mm/s |  |  |  | 1 |  | 25 |  | GGP2 | R5
MD-GGP2-prepreg | [0/±45/0] | 51 | EP | Hexcel M9.6/35% | Hexcel M9.6/32%/1200/G (1200 gsm) | 80 | Hexcel M9.6/35%/BB600/G (612 gsm) | 20 | 0 | 0 | 0 | 2.41 | 2 h/100 C | Prepreg | 6613 | GGP2-100 |  | -721 | static | 13 mm/s |  |  |  | 1 |  | 25 |  | GGP2 | R5
MD-GGP2-prepreg | [0/±45/0] | 51 | EP | Hexcel M9.6/35% | Hexcel M9.6/32%/1200/G (1200 gsm) | 80 | Hexcel M9.6/35%/BB600/G (612 gsm) | 20 | 0 | 0 | 0 | 2.41 | 2 h/100 C | Prepreg | 6723 | GGP2-107 | 973 |  | static | 13 mm/s | 35.1 | 2.8 |  | 1 |  | 25 |  | GGP2 | R5
MD-GGP2-prepreg | [0/±45/0] | 51 | EP | Hexcel M9.6/35% | Hexcel M9.6/32%/1200/G (1200 gsm) | 80 | Hexcel M9.6/35%/BB600/G (612 gsm) | 20 | 0 | 0 | 0 | 2.41 | 2 h/100 C | Prepreg | 6724 | GGP2-106 | 1016 |  | static | 13 mm/s | 32.7 | 3.1 |  | 1 |  | 25 |  | GGP2 | R5
MD-GGP2-prepreg | [0/±45/0] | 51 | EP | Hexcel M9.6/35% | Hexcel M9.6/32%/1200/G (1200 gsm) | 80 | Hexcel M9.6/35%/BB600/G (612 gsm) | 20 | 0 | 0 | 0 | 2.41 | 2 h/100 C | Prepreg | 6725 | GGP2-105 | 1017 |  | static | 13 mm/s | 34.1 | 3 |  | 1 |  | 25 |  | GGP2 | R5
MD-GGP2-prepreg | [0/±45/0] | 51 | EP | Hexcel M9.6/35% | Hexcel M9.6/32%/1200/G (1200 gsm) | 80 | Hexcel M9.6/35%/BB600/G (612 gsm) | 20 | 0 | 0 | 0 | 2.41 | 2 h/100 C | Prepreg | 6899 | GGP2-104 | 446 | 44.6 | 0.1 | 3 | 36.9 | 1.23 | 0.123 | 3615001 |  | 25 |  | GGP2 | R5
MD-GGP2-prepreg | [0/±45/0] | 51 | EP | Hexcel M9.6/35% | Hexcel M9.6/32%/1200/G (1200 gsm) | 80 | Hexcel M9.6/35%/BB600/G (612 gsm) | 20 | 0 | 0 | 0 | 2.41 | 2 h/100 C | Prepreg | 7132 | GGP2-105 | 517 | 51.7 | 0.1 | 2 | 37.9 | 1.42 | 0.142 | 417521 |  | 25 |  | GGP2 | R5
MD-GGP2-prepreg | [0/±45/0] | 51 | EP | Hexcel M9.6/35% | Hexcel M9.6/32%/1200/G (1200 gsm) | 80 | Hexcel M9.6/35%/BB600/G (612 gsm) | 20 | 0 | 0 | 0 | 2.41 | 2 h/100 C | Prepreg | 6908 | GGP2-106 | 758 | 75.8 | 0.1 | 1 | 35.5 | 2.14 | 0.214 | 687 |  | 25 |  | GGP2 | R5
MD-GGP2-prepreg | [0/±45/0] | 51 | EP | Hexcel M9.6/35% | Hexcel M9.6/32%/1200/G (1200 gsm) | 80 | Hexcel M9.6/35%/BB600/G (612 gsm) | 20 | 0 | 0 | 0 | 2.41 | 2 h/100 C | Prepreg | 6909 | GGP2-102 | 758 | 75.8 | 0.1 | 1 | 33.2 | 2.33 | 0.233 | 1387 |  | 25 |  | GGP2 | R5
MD-GGP2-prepreg | [90/±45/90] | 51 | EP | Hexcel M9.6/35% | 0 | 80 | Hexcel M9.6/35%/BB600/G (612 gsm) | 20 | Hexcel M9.6/32%/1200/G (1200 gsm) | 80 | 0 | 2.41 | 2 h/100 C | Prepreg | 6720 | GGP2-201T | 56.3 |  | static | 13 mm/s | 12.8 | 0.44 |  | 1 |  | 25 |  | GGP2 | R5
MD-GGP2-prepreg | [90/±45/90] | 51 | EP | Hexcel M9.6/35% | 0 | 80 | Hexcel M9.6/35%/BB600/G (612 gsm) | 20 | Hexcel M9.6/32%/1200/G (1200 gsm) | 80 | 0 | 2.41 | 2 h/100 C | Prepreg | 6721 | GGP2-202T | 54.3 |  | static | 13 mm/s | 11 | 0.49 |  | 1 |  | 25 |  | GGP2 | R5
MD-GGP2-prepreg | [90/±45/90] | 51 | EP | Hexcel M9.6/35% | 0 | 80 | Hexcel M9.6/35%/BB600/G (612 gsm) | 20 | Hexcel M9.6/32%/1200/G (1200 gsm) | 80 | 0 | 2.41 | 2 h/100 C | Prepreg | 6722 | GGP2-203T | 58.5 |  | static | 13 mm/s | 11.5 | 0.5 |  | 1 |  | 25 |  | GGP2 | R5
MD-GGP2-prepreg | [90/±45/90] | 51 | EP | Hexcel M9.6/35% | 0 | 80 | Hexcel M9.6/35%/BB600/G (612 gsm) | 20 | Hexcel M9.6/32%/1200/G (1200 gsm) | 80 | 0 | 2.41 | 2 h/100 C | Prepreg | 6756 | GGP2-110T |  | -172 | static | 13 mm/s |  |  |  | 1 |  | 25 |  | GGP2 | R5
MD-GGP2-prepreg | [90/±45/90] | 51 | EP | Hexcel M9.6/35% | 0 | 80 | Hexcel M9.6/35%/BB600/G (612 gsm) | 20 | Hexcel M9.6/32%/1200/G (1200 gsm) | 80 | 0 | 2.41 | 2 h/100 C | Prepreg | 6757 | GGP2-111T |  | -172 | static | 13 mm/s |  |  |  | 1 |  | 25 |  | GGP2 | R5
MD-GGP2-prepreg | [90/±45/90] | 51 | EP | Hexcel M9.6/35% | 0 | 80 | Hexcel M9.6/35%/BB600/G (612 gsm) | 20 | Hexcel M9.6/32%/1200/G (1200 gsm) | 80 | 0 | 2.41 | 2 h/100 C | Prepreg | 6758 | GGP2-112T |  | -151 | static | 13 mm/s |  |  |  | 1 |  | 25 |  | GGP2 | R5
MD-GGP2-prepreg | [90/±45/90] | 51 | EP | Hexcel M9.6/35% | 0 | 80 | Hexcel M9.6/35%/BB600/G (612 gsm) | 20 | Hexcel M9.6/32%/1200/G (1200 gsm) | 80 | 0 | 2.41 | 2 h/100 C | Prepreg | 6759 | GGP2-113T |  | -161 | static | 13 mm/s |  |  |  | 1 |  | 25 |  | GGP2 | R5
MD-GGP4-prepreg | [0/±45/0] | 53 | EP | Hexcel M9.6/35% | Hexcel M9.6/32%/1200/G (1200 gsm) | 80 | Hexcel M9.6/35%/BB600/G (612 gsm) | 20 | 0 | 0 | 0 | 1.85 | 2 h/100 C | Prepreg | 6546 | GGP42 | 861 |  | static | 13 mm/s | 28.7 | 3 |  | 1 |  | 20 |  | GGP4 | R5 | C29
MD-GGP4-prepreg | [0/±45/0] | 53 | EP | Hexcel M9.6/35% | Hexcel M9.6/32%/1200/G (1200 gsm) | 80 | Hexcel M9.6/35%/BB600/G (612 gsm) | 20 | 0 | 0 | 0 | 1.85 | 2 h/100 C | Prepreg | 6547 | GGP41 | 414 | 41.4 | 0.1 | 2 | 26 | 1.76 | 0.176 | 27222 |  | 20 |  | GGP4 | R5 | C29
MD-GGP4-prepreg | [0/±45/0] | 53 | EP | Hexcel M9.6/35% | Hexcel M9.6/32%/1200/G (1200 gsm) | 80 | Hexcel M9.6/35%/BB600/G (612 gsm) | 20 | 0 | 0 | 0 | 1.85 | 2 h/100 C | Prepreg | 6548 | GGP43 | 414 | 41.4 | 0.1 | 2 | 29.5 | 1.54 | 0.154 | 47271 |  | 20 |  | GGP4 | R5 | C29
MD-GGP4-prepreg | [0/±45/0] | 53 | EP | Hexcel M9.6/35% | Hexcel M9.6/32%/1200/G (1200 gsm) | 80 | Hexcel M9.6/35%/BB600/G (612 gsm) | 20 | 0 | 0 | 0 | 1.85 | 2 h/100 C | Prepreg | 6549 | GGP44 | 345 | 34.5 | 0.1 | 3 | 30.2 | 1.27 | 0.127 | 102640 |  | 20 |  | GGP4 | R5 | C29
MD-GGP4-prepreg | [0/±45/0] | 53 | EP | Hexcel M9.6/35% | Hexcel M9.6/32%/1200/G (1200 gsm) | 80 | Hexcel M9.6/35%/BB600/G (612 gsm) | 20 | 0 | 0 | 0 | 1.85 | 2 h/100 C | Prepreg | 6550 | GGP45 | 345 | 34.5 | 0.1 | 3 | 26.8 | 1.43 | 0.143 | 73113 |  | 20 |  | GGP4 | R5 | C29
MD-GGP4-prepreg | [0/±45/0] | 53 | EP | Hexcel M9.6/35% | Hexcel M9.6/32%/1200/G (1200 gsm) | 80 | Hexcel M9.6/35%/BB600/G (612 gsm) | 20 | 0 | 0 | 0 | 1.85 | 2 h/100 C | Prepreg | 6551 | GGP46 | 414 | 41.4 | 0.1 | 2 | 27.2 | 1.67 | 0.167 | 18735 |  | 20 |  | GGP4 | R5 | C29
MD-GGP4-prepreg | [0/±45/0] | 53 | EP | Hexcel M9.6/35% | Hexcel M9.6/32%/1200/G (1200 gsm) | 80 | Hexcel M9.6/35%/BB600/G (612 gsm) | 20 | 0 | 0 | 0 | 1.85 | 2 h/100 C | Prepreg | 6552 | GGP47 | 345 | 34.5 | 0.1 | 3 | 28.3 | 1.38 | 0.138 | 159750 |  | 20 |  | GGP4 | R5 | C29
MD-GGP4-prepreg | [0/±45/0] | 53 | EP | Hexcel M9.6/35% | Hexcel M9.6/32%/1200/G (1200 gsm) | 80 | Hexcel M9.6/35%/BB600/G (612 gsm) | 20 | 0 | 0 | 0 | 1.85 | 2 h/100 C | Prepreg | 6553 | GGP48 | 763 |  | static | 13 mm/s | 25.4 | 3 |  | 1 |  | 20 |  | GGP4 | R5 | C29
MD-GGP4-prepreg | [0/±45/0] | 53 | EP | Hexcel M9.6/35% | Hexcel M9.6/32%/1200/G (1200 gsm) | 80 | Hexcel M9.6/35%/BB600/G (612 gsm) | 20 | 0 | 0 | 0 | 1.85 | 2 h/100 C | Prepreg | 6554 | GGP49 | 826 |  | static | 13 mm/s | 26.4 | 3.1 |  | 1 |  | 20 |  | GGP4 | R5 | C29
MD-GGP4-prepreg | [0/±45/0] | 53 | EP | Hexcel M9.6/35% | Hexcel M9.6/32%/1200/G (1200 gsm) | 80 | Hexcel M9.6/35%/BB600/G (612 gsm) | 20 | 0 | 0 | 0 | 1.85 | 2 h/100 C | Prepreg | 6617 | GGP430 |  | -269 | static | 13 mm/s |  |  |  | 1 |  | 20 |  | GGP4 | R5 | C29
MD-GGP4-prepreg | [0/±45/0] | 53 | EP | Hexcel M9.6/35% | Hexcel M9.6/32%/1200/G (1200 gsm) | 80 | Hexcel M9.6/35%/BB600/G (612 gsm) | 20 | 0 | 0 | 0 | 1.85 | 2 h/100 C | Prepreg | 6618 | GGP431 |  | -275 | static | 13 mm/s |  |  |  | 1 |  | 20 |  | GGP4 | R5 | C29
MD-GGP4-prepreg | [0/±45/0] | 53 | EP | Hexcel M9.6/35% | Hexcel M9.6/32%/1200/G (1200 gsm) | 80 | Hexcel M9.6/35%/BB600/G (612 gsm) | 20 | 0 | 0 | 0 | 1.85 | 2 h/100 C | Prepreg | 6619 | GGP432 |  | -279 | static | 13 mm/s |  |  |  | 1 |  | 20 |  | GGP4 | R5 | C29
MD-GGP4-prepreg | [0/±45/0] | 53 | EP | Hexcel M9.6/35% | Hexcel M9.6/32%/1200/G (1200 gsm) | 80 | Hexcel M9.6/35%/BB600/G (612 gsm) | 20 | 0 | 0 | 0 | 1.85 | 2 h/100 C | Prepreg | 6620 | GGP433 |  | -287 | static | 13 mm/s |  |  |  | 1 |  | 20 |  | GGP4 | R5 | C29
MD-GGP4-prepreg | [0/±45/0] | 53 | EP | Hexcel M9.6/35% | Hexcel M9.6/32%/1200/G (1200 gsm) | 80 | Hexcel M9.6/35%/BB600/G (612 gsm) | 20 | 0 | 0 | 0 | 1.85 | 2 h/100 C | Prepreg | 6677 | GGP47 | 661 |  | static | 0.01 mm/s | 32 | 2.6 |  | 1 |  | 20 |  | GGP4 | R5 | C29
MD-GGP4-prepreg | [0/±45/0] | 53 | EP | Hexcel M9.6/35% | Hexcel M9.6/32%/1200/G (1200 gsm) | 80 | Hexcel M9.6/35%/BB600/G (612 gsm) | 20 | 0 | 0 | 0 | 1.85 | 2 h/100 C | Prepreg | 6881 | GGP420 | 483 | 48.3 | 0.1 | 2 | 27.7 | 2.05 | 0.205 | 11317 |  | 20 |  | GGP4 | R5 | C29
MD-GGP4-prepreg | [0/±45/0] | 53 | EP | Hexcel M9.6/35% | Hexcel M9.6/32%/1200/G (1200 gsm) | 80 | Hexcel M9.6/35%/BB600/G (612 gsm) | 20 | 0 | 0 | 0 | 1.85 | 2 h/100 C | Prepreg | 6882 | GGP421 | 483 | 48.3 | 0.1 | 2 | 28.3 | 2.03 | 0.203 | 3376 |  | 20 |  | GGP4 | R5 | C29
MD-GGP4-prepreg | [0/±45/0] | 53 | EP | Hexcel M9.6/35% | Hexcel M9.6/32%/1200/G (1200 gsm) | 80 | Hexcel M9.6/35%/BB600/G (612 gsm) | 20 | 0 | 0 | 0 | 1.85 | 2 h/100 C | Prepreg | 6883 | GGP422 | 483 | 48.3 | 0.1 | 2 | 28.2 | 2.03 | 0.203 | 6870 |  | 20 |  | GGP4 | R5 | C29
MD-GGP4-prepreg | [0/±45/0] | 53 | EP | Hexcel M9.6/35% | Hexcel M9.6/32%/1200/G (1200 gsm) | 80 | Hexcel M9.6/35%/BB600/G (612 gsm) | 20 | 0 | 0 | 0 | 1.85 | 2 h/100 C | Prepreg | 6884 | GGP410 | 241 | 24.1 | 0.1 | 3 | 27.6 | 0.93 | 0.093 | 1500000 | Runout | 20 |  | GGP4 | R5 | C29
MD-GGP4-prepreg | [0/±45/0] | 53 | EP | Hexcel M9.6/35% | Hexcel M9.6/32%/1200/G (1200 gsm) | 80 | Hexcel M9.6/35%/BB600/G (612 gsm) | 20 | 0 | 0 | 0 | 1.85 | 2 h/100 C | Prepreg | 6885 | GGP411 | 237 | 23.7 | 0.1 | 6 | 26.6 | 0.97 | 0.097 | 4000000 | Runout | 20 |  | GGP4 | R5 | C29
MD-GGP4-prepreg | [0/±45/0] | 53 | EP | Hexcel M9.6/35% | Hexcel M9.6/32%/1200/G (1200 gsm) | 80 | Hexcel M9.6/35%/BB600/G (612 gsm) | 20 | 0 | 0 | 0 | 1.85 | 2 h/100 C | Prepreg | 6886 | GGP412 | 552 | 55.2 | 0.1 | 1 | 28.2 | 2.15 | 0.215 | 1690 |  | 20 |  | GGP4 | R5 | C29
MD-GGP4-prepreg | [0/±45/0] | 53 | EP | Hexcel M9.6/35% | Hexcel M9.6/32%/1200/G (1200 gsm) | 80 | Hexcel M9.6/35%/BB600/G (612 gsm) | 20 | 0 | 0 | 0 | 1.85 | 2 h/100 C | Prepreg | 6921 | GGP421 | 552 | 55.2 | 0.1 | 1 | 27.4 | 2.23 | 0.223 | 1074 |  | 20 |  | GGP4 | R5 | C29
UNI-M9.1/40%/500/C-prepreg | [0] | 52 | EP | Hexcel M9.1/40% | Hexcel M9.1/40%/500/C (500 gsm) | 100 | 0 | 0 | 0 | 0 | 0 | 0.52 | 2 h/100 C | Prepreg | 6698 | 0C-1 | 1641 |  | static | 0.0254 mm/s | 124 | 1.25 |  | 1 |  | 25 |  | Hexcel M9.1/40% | R5
UNI-M9.1/40%/500/C-prepreg | [0] | 52 | EP | Hexcel M9.1/40% | Hexcel M9.1/40%/500/C (500 gsm) | 100 | 0 | 0 | 0 | 0 | 0 | 0.52 | 2 h/100 C | Prepreg | 6699 | 0C-10 | 1462 |  | static | 0.0254 mm/s | 107 | 1.36 |  | 1 |  | 25 |  | Hexcel M9.1/40% | R5
UNI-M9.1/40%/500/C-prepreg | [0] | 52 | EP | Hexcel M9.1/40% | Hexcel M9.1/40%/500/C (500 gsm) | 100 | 0 | 0 | 0 | 0 | 0 | 0.52 | 2 h/100 C | Prepreg | 6700 | 0C-3 | 1855 |  | static | 0.0254 mm/s | 114 | 1.54 |  | 1 |  | 25 |  | Hexcel M9.1/40% | R5
UNI-M9.1/40%/500/C-prepreg | [0] | 52 | EP | Hexcel M9.1/40% | Hexcel M9.1/40%/500/C (500 gsm) | 100 | 0 | 0 | 0 | 0 | 0 | 0.52 | 2 h/100 C | Prepreg | 6701 | 0C-7 | 2030 |  | static | 0.0254 mm/s |  |  |  | 1 |  | 25 |  | Hexcel M9.1/40% | R5
UNI-M9.1/40%/500/C-prepreg | [0] | 52 | EP | Hexcel M9.1/40% | Hexcel M9.1/40%/500/C (500 gsm) | 100 | 0 | 0 | 0 | 0 | 0 | 0.52 | 2 h/100 C | Prepreg | 6702 | 0C-9 | 1838 |  | static | 0.0254 mm/s |  |  |  | 1 |  | 25 |  | Hexcel M9.1/40% | R5
UNI-M9.1/40%/500/C-prepreg | [0] | 52 | EP | Hexcel M9.1/40% | Hexcel M9.1/40%/500/C (500 gsm) | 100 | 0 | 0 | 0 | 0 | 0 | 0.52 | 2 h/100 C | Prepreg | 6717 | 0C-4 | 1761 |  | static | 0.0254 mm/s | 103 | 1.52 |  | 1 |  | 25 |  | Hexcel M9.1/40% | R5
UNI-M9.1/40%/500/C-prepreg | [0]3 | 50 | EP | Hexcel M9.1/40% | Hexcel M9.1/40%/500/C (500 gsm) | 100 | 0 | 0 | 0 | 0 | 0 | 1.63 | 2 h/100 C | Prepreg | 6684 | 03-121 | 1925 |  | static | 0.0254 mm/s | 105 | 1.54 |  | 1 |  | 25 |  | Hexcel M9.1/40% | R5
UNI-M9.1/40%/500/C-prepreg | [0]3 | 50 | EP | Hexcel M9.1/40% | Hexcel M9.1/40%/500/C (500 gsm) | 100 | 0 | 0 | 0 | 0 | 0 | 1.63 | 2 h/100 C | Prepreg | 6685 | 03-122 | 1591 |  | static | 0.0254 mm/s | 97.8 | 1.43 |  | 1 |  | 25 |  | Hexcel M9.1/40% | R5
UNI-M9.1/40%/500/C-prepreg | [0]3 | 50 | EP | Hexcel M9.1/40% | Hexcel M9.1/40%/500/C (500 gsm) | 100 | 0 | 0 | 0 | 0 | 0 | 1.63 | 2 h/100 C | Prepreg | 6726 | 03-123 | 1923 |  | static | 13 mm/s | 114 | 1.5 |  | 1 |  | 25 |  | Hexcel M9.1/40% | R5
UNI-M9.1/40%/500/C-prepreg | [0]3 | 50 | EP | Hexcel M9.1/40% | Hexcel M9.1/40%/500/C (500 gsm) | 100 | 0 | 0 | 0 | 0 | 0 | 1.63 | 2 h/100 C | Prepreg | 6790 | 03-124 |  | -718 | static | 13 mm/s |  |  |  | 1 |  | 25 |  | Hexcel M9.1/40% | R5
UNI-M9.1/40%/500/C-prepreg | [0]3 | 50 | EP | Hexcel M9.1/40% | Hexcel M9.1/40%/500/C (500 gsm) | 100 | 0 | 0 | 0 | 0 | 0 | 1.63 | 2 h/100 C | Prepreg | 6791 | 03-126 |  | -768 | static | 13 mm/s |  |  |  | 1 |  | 25 |  | Hexcel M9.1/40% | R5
UNI-M9.1/40%/500/C-prepreg | [0]3 | 50 | EP | Hexcel M9.1/40% | Hexcel M9.1/40%/500/C (500 gsm) | 100 | 0 | 0 | 0 | 0 | 0 | 1.63 | 2 h/100 C | Prepreg | 6792 | 03-127 |  | -762 | static | 13 mm/s |  |  |  | 1 |  | 25 |  | Hexcel M9.1/40% | R5
UNI-M9.1/40%/500/C-prepreg | [0]3 | 50 | EP | Hexcel M9.1/40% | Hexcel M9.1/40%/500/C (500 gsm) | 100 | 0 | 0 | 0 | 0 | 0 | 1.63 | 2 h/100 C | Prepreg | 6819 | 03-128 |  | -728 | static | 13 mm/s |  |  |  | 1 |  | 25 |  | Hexcel M9.1/40% | R5
UNI-M9.1/40%/500/C-prepreg | [90]3 | 50 | EP | 0 | 0 | 0 | 0 | 0 | Hexcel M9.1/40%/500/C (500 gsm) | 100 | 0 | 1.63 | 2 h/100 C | Prepreg | 6686 | 03-T1 | 19.7 |  | static | 0.0254 mm/s | 8.05 | 0.24 |  | 1 |  | 25 |  | Hexcel M9.1/40% | R5
UNI-M9.1/40%/500/C-prepreg | [90]3 | 50 | EP | 0 | 0 | 0 | 0 | 0 | Hexcel M9.1/40%/500/C (500 gsm) | 100 | 0 | 1.63 | 2 h/100 C | Prepreg | 6687 | 03-T2 | 18.5 |  | static | 0.0254 mm/s | 7.49 | 0.23 |  | 1 |  | 25 |  | Hexcel M9.1/40% | R5
UNI-M9.1/40%/500/C-prepreg | [90]3 | 50 | EP | 0 | 0 | 0 | 0 | 0 | Hexcel M9.1/40%/500/C (500 gsm) | 100 | 0 | 1.63 | 2 h/100 C | Prepreg | 6688 | 03-T5 | 25.7 |  | static | 0.0254 mm/s | 7.64 | 0.3 |  | 1 |  | 25 |  | Hexcel M9.1/40% | R5
UNI-M9.1/40%/500/C-prepreg | [90]3 | 50 | EP | 0 | 0 | 0 | 0 | 0 | Hexcel M9.1/40%/500/C (500 gsm) | 100 | 0 | 1.63 | 2 h/100 C | Prepreg | 6689 | 03-T6 | 29.9 |  | static | 0.0254 mm/s | 7.82 | 0.27 |  | 1 |  | 25 |  | Hexcel M9.1/40% | R5
UNI-M9.1/40%/500/C-prepreg | [90]3 | 50 | EP | 0 | 0 | 0 | 0 | 0 | Hexcel M9.1/40%/500/C (500 gsm) | 100 | 0 | 1.63 | 2 h/100 C | Prepreg | 6820 | 03-T132 |  | -105 | static | 13 mm/s |  |  |  | 1 |  | 25 |  | Hexcel M9.1/40% | R5
UNI-M9.1/40%/500/C-prepreg | [90]3 | 50 | EP | 0 | 0 | 0 | 0 | 0 | Hexcel M9.1/40%/500/C (500 gsm) | 100 | 0 | 1.63 | 2 h/100 C | Prepreg | 6821 | 03-T131 |  | -109 | static | 13 mm/s |  |  |  | 1 |  | 25 |  | Hexcel M9.1/40% | R5
UNI-M9.1/40%/500/C-prepreg | [90]3 | 50 | EP | 0 | 0 | 0 | 0 | 0 | Hexcel M9.1/40%/500/C (500 gsm) | 100 | 0 | 1.63 | 2 h/100 C | Prepreg | 6822 | 03-130 |  | -94.3 | static | 13 mm/s |  |  |  | 1 |  | 25 |  | Hexcel M9.1/40% | R5
UNI-M9.1/40%/500/C-prepreg | [90]3 | 50 | EP | 0 | 0 | 0 | 0 | 0 | Hexcel M9.1/40%/500/C (500 gsm) | 100 | 0 | 1.63 | 2 h/100 C | Prepreg | 6823 | 03-T129 |  | -107 | static | 13 mm/s |  |  |  | 1 |  | 25 |  | Hexcel M9.1/40% | R5
UNI-M9.1/40%/500/C-prepreg | [0]4 | 50 | EP | Hexcel M9.1/40% | Hexcel M9.1/40%/500/C (500 gsm) | 100 | 0 | 0 | 0 | 0 | 0 | 2.16 | 2 h/100 C | Prepreg | 6683 | 04-201 | 1544 |  | static | 13 mm/s | 103 | 1.33 |  | 1 |  | 20 |  | Hexcel M9.1/40% | R5
UNI-M9.1/40%/500/C-prepreg | [0]4 | 50 | EP | Hexcel M9.1/40% | Hexcel M9.1/40%/500/C (500 gsm) | 100 | 0 | 0 | 0 | 0 | 0 | 2.16 | 2 h/100 C | Prepreg | 6727 | 04-202 | 1785 |  | static | 13 mm/s | 116 | 1.45 |  | 1 |  | 20 |  | Hexcel M9.1/40% | R5
UNI-M9.1/40%/500/C-prepreg | [0]4 | 50 | EP | Hexcel M9.1/40% | Hexcel M9.1/40%/500/C (500 gsm) | 100 | 0 | 0 | 0 | 0 | 0 | 2.16 | 2 h/100 C | Prepreg | 6728 | 04-203 | 1663 |  | static | 13 mm/s | 115 | 1.35 |  | 1 |  | 20 |  | Hexcel M9.1/40% | R5
UNI-M9.1/40%/500/C-prepreg | [0]4 | 50 | EP | Hexcel M9.1/40% | Hexcel M9.1/40%/500/C (500 gsm) | 100 | 0 | 0 | 0 | 0 | 0 | 2.16 | 2 h/100 C | Prepreg | 6732 | 04-210 |  | -742 | static | 13 mm/s |  |  |  | 1 |  | 25 |  | Hexcel M9.1/40% | R5
UNI-M9.1/40%/500/C-prepreg | [0]4 | 50 | EP | Hexcel M9.1/40% | Hexcel M9.1/40%/500/C (500 gsm) | 100 | 0 | 0 | 0 | 0 | 0 | 2.16 | 2 h/100 C | Prepreg | 6733 | 04-211 |  | -841 | static | 13 mm/s |  |  |  | 1 |  | 25 |  | Hexcel M9.1/40% | R5
UNI-M9.1/40%/500/C-prepreg | [0]4 | 50 | EP | Hexcel M9.1/40% | Hexcel M9.1/40%/500/C (500 gsm) | 100 | 0 | 0 | 0 | 0 | 0 | 2.16 | 2 h/100 C | Prepreg | 6734 | 04-212 |  | -731 | static | 13 mm/s |  |  |  | 1 |  | 25 |  | Hexcel M9.1/40% | R5
UNI-M9.1/40%/500/C-prepreg | [0]4 | 50 | EP | Hexcel M9.1/40% | Hexcel M9.1/40%/500/C (500 gsm) | 100 | 0 | 0 | 0 | 0 | 0 | 2.16 | 2 h/100 C | Prepreg | 6735 | 04-213 |  | -837 | static | 13 mm/s |  |  |  | 1 |  | 25 |  | Hexcel M9.1/40% | R5
UNI-M9.1/40%/500/C-prepreg | [90]4 | 50 | EP | 0 | 0 | 0 | 0 | 0 | Hexcel M9.1/40%/500/C (500 gsm) | 100 | 0 | 2.16 | 2 h/100 C | Prepreg | 6736 | 904-203 |  | -115 | static | 13 mm/s |  |  |  | 1 |  | 25 |  | Hexcel M9.1/40% | R5
UNI-M9.1/40%/500/C-prepreg | [90]4 | 50 | EP | 0 | 0 | 0 | 0 | 0 | Hexcel M9.1/40%/500/C (500 gsm) | 100 | 0 | 2.16 | 2 h/100 C | Prepreg | 6737 | 904-206 |  | -132 | static | 13 mm/s |  |  |  | 1 |  | 25 |  | Hexcel M9.1/40% | R5
UNI-M9.1/40%/500/C-prepreg | [90]4 | 50 | EP | 0 | 0 | 0 | 0 | 0 | Hexcel M9.1/40%/500/C (500 gsm) | 100 | 0 | 2.16 | 2 h/100 C | Prepreg | 6738 | 904-202 |  | -147 | static | 13 mm/s |  |  |  | 1 |  | 25 |  | Hexcel M9.1/40% | R5
UNI-M9.1/40%/500/C-prepreg | [90]4 | 50 | EP | 0 | 0 | 0 | 0 | 0 | Hexcel M9.1/40%/500/C (500 gsm) | 100 | 0 | 2.16 | 2 h/100 C | Prepreg | 6739 | 904-201 |  | -144 | static | 13 mm/s |  |  |  | 1 |  | 25 |  | Hexcel M9.1/40% | R5
UNI-M9.1/40%/500/C-prepreg | [±45]2S | 49 | EP | 0 | 0 | 0 | Hexcel M9.1/40%/500/C (500 gsm) | 100 | 0 | 0 | 0 | 4.4 | 2 h/100 C | Prepreg | 6786 | 45-203 | 106 |  | static | 13 mm/s | 13.6 | 2.14 |  | 1 |  | 25 |  | Hexcel M9.1/40% | R5
UNI-M9.1/40%/500/C-prepreg | [±45]2S | 49 | EP | 0 | 0 | 0 | Hexcel M9.1/40%/500/C (500 gsm) | 100 | 0 | 0 | 0 | 4.4 | 2 h/100 C | Prepreg | 6785 | 45-202 | 108 |  | static | 13 mm/s | 11.9 | 2.1 |  | 1 |  | 25 |  | Hexcel M9.1/40% | R5
UNI-M9.1/40%/500/C-prepreg | [±45]2S | 49 | EP | 0 | 0 | 0 | Hexcel M9.1/40%/500/C (500 gsm) | 100 | 0 | 0 | 0 | 4.4 | 2 h/100 C | Prepreg | 6782 | 45-201 | 109 |  | static | 13 mm/s | 15.5 | 0.86 |  | 1 |  | 25 |  | Hexcel M9.1/40% | R5
UNI-M9.1/40%/500/C-prepreg | [±45]2S | 49 | EP | 0 | 0 | 0 | Hexcel M9.1/40%/500/C (500 gsm) | 100 | 0 | 0 | 0 | 4.4 | 2 h/100 C | Prepreg | 6787 | 45-300 | 116 |  | static | 13 mm/s | 12.4 | 3.2 |  | 1 |  | 50 |  | Hexcel M9.1/40% | R5
UNI-SE84LV/HSC-prepreg | [0]3 | 54 | EP | SP Systems SE84LV | SP Systems SE84LV/HSC/450/400/37% (450 gsm) | 100 | 0 | 0 | 0 | 0 | 0 | 1.35 | 3 h/100 C | Prepreg | 6888 | 102 | 1998 |  | static | 13 mm/s | 109 | 1.9 |  | 1 |  | 25
UNI-SE84LV/HSC-prepreg | [0]3 | 54 | EP | SP Systems SE84LV | SP Systems SE84LV/HSC/450/400/37% (450 gsm) | 100 | 0 | 0 | 0 | 0 | 0 | 1.35 | 3 h/100 C | Prepreg | 6889 | 103 | 1782 |  | static | 13 mm/s | 136 | 1.4 |  | 1 |  | 25
UNI-SE84LV/HSC-prepreg | [0]3 | 54 | EP | SP Systems SE84LV | SP Systems SE84LV/HSC/450/400/37% (450 gsm) | 100 | 0 | 0 | 0 | 0 | 0 | 1.35 | 3 h/100 C | Prepreg | 6890 | 101 | 2596 |  | static | 13 mm/s | 126 | 2.1 |  | 1 |  | 25
UNI-SE84LV/SC300C-prepreg | [0]5 | 53 | EP | SP Systems SE84LV | SP systems SE84LV/SC300C/300/400/37% (300 gsm) | 100 | 0 | 0 | 0 | 0 | 0 | 1.46 | 3 h/100 C | Prepreg | 6891 | 101 | 1564 |  | static | 13 mm/s | 116 | 1.4 |  | 1 |  | 25
UNI-SE84LV/SC300C-prepreg | [0]5 | 53 | EP | SP Systems SE84LV | SP systems SE84LV/SC300C/300/400/37% (300 gsm) | 100 | 0 | 0 | 0 | 0 | 0 | 1.46 | 3 h/100 C | Prepreg | 6892 | 103 | 1463 |  | static | 13 mm/s | 103 | 1.5 |  | 1 |  | 25
UNI-SE84LV/SC300C-prepreg | [0]5 | 53 | EP | SP Systems SE84LV | SP systems SE84LV/SC300C/300/400/37% (300 gsm) | 100 | 0 | 0 | 0 | 0 | 0 | 1.46 | 3 h/100 C | Prepreg | 6893 | 104 | 2203 |  | static | 13 mm/s | 155 | 1.5 |  | 1 |  | 25
UNI-Fortafil prepreg | [0]9 | 53 | EP | Fortafil 8804 | Fortafil carbon prepreg (150 gsm) | 100 | 0 | 0 | 0 | 0 | 0 | 1.34 | 3 h/100 C | Prepreg | 6894 | 104 | 1773 |  | static | 13 mm/s | 114 | 1.6 |  | 1 |  | 25
UNI-Fortafil prepreg | [0]9 | 53 | EP | Fortafil 8804 | Fortafil carbon prepreg (150 gsm) | 100 | 0 | 0 | 0 | 0 | 0 | 1.34 | 3 h/100 C | Prepreg | 6895 | 100 | 1629 |  | static | 13 mm/s | 118 | 1.4 |  | 1 |  | 25
UNI-Fortafil prepreg | [0]9 | 53 | EP | Fortafil 8804 | Fortafil carbon prepreg (150 gsm) | 100 | 0 | 0 | 0 | 0 | 0 | 1.34 | 3 h/100 C | Prepreg | 6896 | 103 | 1706 |  | static | 13 mm/s | 119 | 1.5 |  | 1 |  | 25
MD-Hybrid DD23-VE | [(0)2/±45/0/0C]S | 45 | VE | Derakane 411C-50 | 0C = AS4-6K (TPI STYLE 4416), 220 gsm , 0 = Knytex D155 (527 gsm) | 82 | Knytex DB120 (393 gsm) | 18 | 0 | 0 | 0 | 3.65 | 24h/20C, 12h/80 C | RTM | 4077 | DD23105 | 649 |  | static | 13 mm/s | 27.8 |  |  | 1 |  | 25 |  | DD23 | R5
MD-Hybrid DD23-VE | [(0)2/±45/0/0C]S | 45 | VE | Derakane 411C-50 | 0C = AS4-6K (TPI STYLE 4416), 220 gsm , 0 = Knytex D155 (527 gsm) | 82 | Knytex DB120 (393 gsm) | 18 | 0 | 0 | 0 | 3.65 | 24h/20C, 12h/80 C | RTM | 4078 | DD23106 | 276 | 27.6 | 0.1 | 10 | 28.9 | 0.96 | 0.096 | 1681606 |  | 25 |  | DD23 | R5
MD-Hybrid DD23-VE | [(0)2/±45/0/0C]S | 45 | VE | Derakane 411C-50 | 0C = AS4-6K (TPI STYLE 4416), 220 gsm , 0 = Knytex D155 (527 gsm) | 82 | Knytex DB120 (393 gsm) | 18 | 0 | 0 | 0 | 3.65 | 24h/20C, 12h/80 C | RTM | 4079 | DD23111 | 622 |  | static | 13 mm/s | 28.1 |  |  | 1 |  | 25 |  | DD23 | R5
MD-Hybrid DD23-VE | [(0)2/±45/0/0C]S | 45 | VE | Derakane 411C-50 | 0C = AS4-6K (TPI STYLE 4416), 220 gsm , 0 = Knytex D155 (527 gsm) | 82 | Knytex DB120 (393 gsm) | 18 | 0 | 0 | 0 | 3.65 | 24h/20C, 12h/80 C | RTM | 4080 | DD23107 | 685 |  | static | 13 mm/s | 27.1 |  |  | 1 |  | 25 |  | DD23 | R5
MD-Hybrid DD23-VE | [(0)2/±45/0/0C]S | 45 | VE | Derakane 411C-50 | 0C = AS4-6K (TPI STYLE 4416), 220 gsm , 0 = Knytex D155 (527 gsm) | 82 | Knytex DB120 (393 gsm) | 18 | 0 | 0 | 0 | 3.65 | 24h/20C, 12h/80 C | RTM | 4081 | DD23104 | 414 | 41.4 | 0.1 | 2 | 26.3 | 1.65 | 0.165 | 2803 |  | 25 |  | DD23 | R5
MD-Hybrid DD23-VE | [(0)2/±45/0/0C]S | 45 | VE | Derakane 411C-50 | 0C = AS4-6K (TPI STYLE 4416), 220 gsm , 0 = Knytex D155 (527 gsm) | 82 | Knytex DB120 (393 gsm) | 18 | 0 | 0 | 0 | 3.65 | 24h/20C, 12h/80 C | RTM | 4082 | DD23110 | 634 |  | static | 13 mm/s | 27.9 |  |  | 1 |  | 25 |  | DD23 | R5
MD-Hybrid DD23-VE | [(0)2/±45/0/0C]S | 45 | VE | Derakane 411C-50 | 0C = AS4-6K (TPI STYLE 4416), 220 gsm , 0 = Knytex D155 (527 gsm) | 82 | Knytex DB120 (393 gsm) | 18 | 0 | 0 | 0 | 3.65 | 24h/20C, 12h/80 C | RTM | 4083 | DD23102 | 414 | 41.4 | 0.1 | 2 | 25.1 | 1.68 | 0.168 | 451 |  | 25 |  | DD23 | R5
MD-Hybrid DD23-VE | [(0)2/±45/0/0C]S | 45 | VE | Derakane 411C-50 | 0C = AS4-6K (TPI STYLE 4416), 220 gsm , 0 = Knytex D155 (527 gsm) | 82 | Knytex DB120 (393 gsm) | 18 | 0 | 0 | 0 | 3.65 | 24h/20C, 12h/80 C | RTM | 4084 | DD23103 | 345 | 34.5 | 0.1 | 4 | 28.6 | 1.17 | 0.117 | 295281 |  | 25 |  | DD23 | R5
MD-Hybrid DD23-VE | [(0)2/±45/0/0C]S | 45 | VE | Derakane 411C-50 | 0C = AS4-6K (TPI STYLE 4416), 220 gsm , 0 = Knytex D155 (527 gsm) | 82 | Knytex DB120 (393 gsm) | 18 | 0 | 0 | 0 | 3.65 | 24h/20C, 12h/80 C | RTM | 4085 | DD23109 | 345 | 34.5 | 0.1 | 5 | 25.8 | 1.14 | 0.114 | 197270 |  | 25 |  | DD23 | R5
MD-Hybrid DD23-VE | [(0)2/±45/0/0C]S | 45 | VE | Derakane 411C-50 | 0C = AS4-6K (TPI STYLE 4416), 220 gsm , 0 = Knytex D155 (527 gsm) | 82 | Knytex DB120 (393 gsm) | 18 | 0 | 0 | 0 | 3.65 | 24h/20C, 12h/80 C | RTM | 4086 | DD23108 | 647 |  | static | 0.1 mm/s | 26.1 |  |  | 1 |  | 25 |  | DD23 | R5
MD-Hybrid DD23-VE | [(0)2/±45/0/0C]S | 45 | VE | Derakane 411C-50 | 0C = AS4-6K (TPI STYLE 4416), 220 gsm , 0 = Knytex D155 (527 gsm) | 82 | Knytex DB120 (393 gsm) | 18 | 0 | 0 | 0 | 3.65 | 24h/20C, 12h/80 C | RTM | 4087 | DD23112 | 310 | 31 | 0.1 | 5 | 28.1 | 1.12 | 0.112 | 526418 |  | 25 |  | DD23 | R5
MD-Hybrid DD23-VE | [(0)2/±45/0/0C]S | 45 | VE | Derakane 411C-50 | 0C = AS4-6K (TPI STYLE 4416), 220 gsm , 0 = Knytex D155 (527 gsm) | 82 | Knytex DB120 (393 gsm) | 18 | 0 | 0 | 0 | 3.65 | 24h/20C, 12h/80 C | RTM | 4088 | DD23101 | 310 | 31 | 0.1 | 10 | 26.6 | 1.08 | 0.108 | 493197 |  | 25 |  | DD23 | R5
MD-Hybrid DD23-VE | [(0)2/±45/0/0C]S | 45 | VE | Derakane 411C-50 | 0C = AS4-6K (TPI STYLE 4416), 220 gsm , 0 = Knytex D155 (527 gsm) | 82 | Knytex DB120 (393 gsm) | 18 | 0 | 0 | 0 | 3.65 | 24h/20C, 12h/80 C | RTM | 4101 | DD23122 | 379 | 37.9 | 0.1 | 4 | 27.1 | 1.47 | 0.147 | 14350 |  | 25 |  | DD23 | R5
MD-Hybrid DD23-VE | [(0)2/±45/0/0C]S | 45 | VE | Derakane 411C-50 | 0C = AS4-6K (TPI STYLE 4416), 220 gsm , 0 = Knytex D155 (527 gsm) | 82 | Knytex DB120 (393 gsm) | 18 | 0 | 0 | 0 | 3.65 | 24h/20C, 12h/80 C | RTM | 4102 | DD23121 | 379 | 37.9 | 0.1 | 4 | 28 | 1.37 | 0.137 | 22335 |  | 25 |  | DD23 | R5
MD-Hybrid DD23-VE | [(0)2/±45/0/0C]S | 45 | VE | Derakane 411C-50 | 0C = AS4-6K (TPI STYLE 4416), 220 gsm , 0 = Knytex D155 (527 gsm) | 82 | Knytex DB120 (393 gsm) | 18 | 0 | 0 | 0 | 3.65 | 24h/20C, 12h/80 C | RTM | 4103 | DD23120 | 345 | 34.5 | 0.1 | 4 | 28.9 | 1.17 | 0.117 | 119009 |  | 25 |  | DD23 | R5
MD-Hybrid DD23-VE | [(0)2/±45/0/0C]S | 45 | VE | Derakane 411C-50 | 0C = AS4-6K (TPI STYLE 4416), 220 gsm , 0 = Knytex D155 (527 gsm) | 82 | Knytex DB120 (393 gsm) | 18 | 0 | 0 | 0 | 3.65 | 24h/20C, 12h/80 C | RTM | 4104 | DD23119 | 379 | 37.9 | 0.1 | 2 | 27.6 | 1.42 | 0.142 | 4324 |  | 25 |  | DD23 | R5
MD-Hybrid DD23-VE | [(0)2/±45/0/0C]S | 45 | VE | Derakane 411C-50 | 0C = AS4-6K (TPI STYLE 4416), 220 gsm , 0 = Knytex D155 (527 gsm) | 82 | Knytex DB120 (393 gsm) | 18 | 0 | 0 | 0 | 3.65 | 24h/20C, 12h/80 C | RTM | 4214 | DD23143 |  | -467 | static | 13 mm/s |  |  |  | 1 |  | 25 |  | DD23 | R5
MD-Hybrid DD23-VE | [(0)2/±45/0/0C]S | 45 | VE | Derakane 411C-50 | 0C = AS4-6K (TPI STYLE 4416), 220 gsm , 0 = Knytex D155 (527 gsm) | 82 | Knytex DB120 (393 gsm) | 18 | 0 | 0 | 0 | 3.65 | 24h/20C, 12h/80 C | RTM | 4215 | DD23142 |  | -498 | static | 13 mm/s |  |  |  | 1 |  | 25 |  | DD23 | R5
MD-Hybrid DD23-VE | [(0)2/±45/0/0C]S | 45 | VE | Derakane 411C-50 | 0C = AS4-6K (TPI STYLE 4416), 220 gsm , 0 = Knytex D155 (527 gsm) | 82 | Knytex DB120 (393 gsm) | 18 | 0 | 0 | 0 | 3.65 | 24h/20C, 12h/80 C | RTM | 4216 | DD23141 |  | -505 | static | 13 mm/s |  |  |  | 1 |  | 25 |  | DD23 | R5
MD-Hybrid DD23-VE | [(0)2/±45/0/0C]S | 45 | VE | Derakane 411C-50 | 0C = AS4-6K (TPI STYLE 4416), 220 gsm , 0 = Knytex D155 (527 gsm) | 82 | Knytex DB120 (393 gsm) | 18 | 0 | 0 | 0 | 3.65 | 24h/20C, 12h/80 C | RTM | 4217 | DD23140 |  | -504 | static | 13 mm/s |  |  |  | 1 |  | 25 |  | DD23 | R5
MD-Hybrid CG-VE | [(0)2/(0)2C/0/(0)2C/(0)2] | 56 | VE | Derakane 411C-50 | 0C = AS4-6K (TPI STYLE 4416), 220 gsm , 0 = Knytex D155 (527 gsm) | 100 | 0 | 0 | 0 | 0 | 0 | 2.66 | 24h/20C, 12h/80 C | RTM | 4089 | CG110 | 934 |  | static | 13 mm/s | 72.5 | 1.29 |  | 1 |  | 25 |  | CG | R5
MD-Hybrid CG-VE | [(0)2/(0)2C/0/(0)2C/(0)2] | 56 | VE | Derakane 411C-50 | 0C = AS4-6K (TPI STYLE 4416), 220 gsm , 0 = Knytex D155 (527 gsm) | 100 | 0 | 0 | 0 | 0 | 0 | 2.66 | 24h/20C, 12h/80 C | RTM | 4090 | CG106 | 861 |  | static | 13 mm/s | 65.5 | 1.31 |  | 1 |  | 25 |  | CG | R5
MD-Hybrid CG-VE | [(0)2/(0)2C/0/(0)2C/(0)2] | 56 | VE | Derakane 411C-50 | 0C = AS4-6K (TPI STYLE 4416), 220 gsm , 0 = Knytex D155 (527 gsm) | 100 | 0 | 0 | 0 | 0 | 0 | 2.66 | 24h/20C, 12h/80 C | RTM | 4091 | CG104 | 414 | 41.4 | 0.1 | 12 | 65.8 | 0.59 | 0.059 | 1368362 |  | 25 |  | CG | R5
MD-Hybrid CG-VE | [(0)2/(0)2C/0/(0)2C/(0)2] | 56 | VE | Derakane 411C-50 | 0C = AS4-6K (TPI STYLE 4416), 220 gsm , 0 = Knytex D155 (527 gsm) | 100 | 0 | 0 | 0 | 0 | 0 | 2.66 | 24h/20C, 12h/80 C | RTM | 4092 | CG109 | 552 | 55.2 | 0.1 | 8 | 63.7 | 0.79 | 0.079 | 141368 |  | 25 |  | CG | R5
MD-Hybrid CG-VE | [(0)2/(0)2C/0/(0)2C/(0)2] | 56 | VE | Derakane 411C-50 | 0C = AS4-6K (TPI STYLE 4416), 220 gsm , 0 = Knytex D155 (527 gsm) | 100 | 0 | 0 | 0 | 0 | 0 | 2.66 | 24h/20C, 12h/80 C | RTM | 4093 | CG101 | 552 | 55.2 | 0.1 | 9 | 68.3 | 0.89 | 0.089 | 55233 |  | 25 |  | CG | R5
MD-Hybrid CG-VE | [(0)2/(0)2C/0/(0)2C/(0)2] | 56 | VE | Derakane 411C-50 | 0C = AS4-6K (TPI STYLE 4416), 220 gsm , 0 = Knytex D155 (527 gsm) | 100 | 0 | 0 | 0 | 0 | 0 | 2.66 | 24h/20C, 12h/80 C | RTM | 4094 | CG112 | 483 | 48.3 | 0.1 | 10 | 61.4 | 0.73 | 0.073 | 253069 |  | 25 |  | CG | R5
MD-Hybrid CG-VE | [(0)2/(0)2C/0/(0)2C/(0)2] | 56 | VE | Derakane 411C-50 | 0C = AS4-6K (TPI STYLE 4416), 220 gsm , 0 = Knytex D155 (527 gsm) | 100 | 0 | 0 | 0 | 0 | 0 | 2.66 | 24h/20C, 12h/80 C | RTM | 4095 | CG108 | 552 | 55.2 | 0.1 | 5 | 64.4 | 0.81 | 0.081 | 109701 |  | 25 |  | CG | R5
MD-Hybrid CG-VE | [(0)2/(0)2C/0/(0)2C/(0)2] | 56 | VE | Derakane 411C-50 | 0C = AS4-6K (TPI STYLE 4416), 220 gsm , 0 = Knytex D155 (527 gsm) | 100 | 0 | 0 | 0 | 0 | 0 | 2.66 | 24h/20C, 12h/80 C | RTM | 4096 | CG105 | 414 | 41.4 | 0.1 | 12 | 71.4 | 0.56 | 0.056 | 1900285 |  | 25 |  | CG | R5
MD-Hybrid CG-VE | [(0)2/(0)2C/0/(0)2C/(0)2] | 56 | VE | Derakane 411C-50 | 0C = AS4-6K (TPI STYLE 4416), 220 gsm , 0 = Knytex D155 (527 gsm) | 100 | 0 | 0 | 0 | 0 | 0 | 2.66 | 24h/20C, 12h/80 C | RTM | 4097 | CG107 | 690 | 69 | 0.1 | 2 | 62.4 | 1.02 | 0.102 | 1969 |  | 25 |  | CG | R5
MD-Hybrid CG-VE | [(0)2/(0)2C/0/(0)2C/(0)2] | 56 | VE | Derakane 411C-50 | 0C = AS4-6K (TPI STYLE 4416), 220 gsm , 0 = Knytex D155 (527 gsm) | 100 | 0 | 0 | 0 | 0 | 0 | 2.66 | 24h/20C, 12h/80 C | RTM | 4098 | CG111 | 690 | 69 | 0.1 | 2 | 64.8 | 0.94 | 0.094 | 13577 |  | 25 |  | CG | R5
MD-Hybrid CG-VE | [(0)2/(0)2C/0/(0)2C/(0)2] | 56 | VE | Derakane 411C-50 | 0C = AS4-6K (TPI STYLE 4416), 220 gsm , 0 = Knytex D155 (527 gsm) | 100 | 0 | 0 | 0 | 0 | 0 | 2.66 | 24h/20C, 12h/80 C | RTM | 4099 | CG113 | 690 | 69 | 0.1 | 2 | 62 | 1.04 | 0.104 | 10770 |  | 25 |  | CG | R5
MD-Hybrid CG-VE | [(0)2/(0)2C/0/(0)2C/(0)2] | 56 | VE | Derakane 411C-50 | 0C = AS4-6K (TPI STYLE 4416), 220 gsm , 0 = Knytex D155 (527 gsm) | 100 | 0 | 0 | 0 | 0 | 0 | 2.66 | 24h/20C, 12h/80 C | RTM | 4100 | CG103 | 965 |  | static | 13 mm/s | 63.5 | 1.52 |  | 1 |  | 25 |  | CG | R5
MD-Hybrid CG-VE | [(0)2/(0)2C/0/(0)2C/(0)2] | 56 | VE | Derakane 411C-50 | 0C = AS4-6K (TPI STYLE 4416), 220 gsm , 0 = Knytex D155 (527 gsm) | 100 | 0 | 0 | 0 | 0 | 0 | 2.66 | 24h/20C, 12h/80 C | RTM | 6654 | CG133 |  | -490 | static | 13 mm/s |  |  |  | 1 |  | 25 |  | CG | R5
MD-Hybrid CG-VE | [(0)2/(0)2C/0/(0)2C/(0)2] | 56 | VE | Derakane 411C-50 | 0C = AS4-6K (TPI STYLE 4416), 220 gsm , 0 = Knytex D155 (527 gsm) | 100 | 0 | 0 | 0 | 0 | 0 | 2.66 | 24h/20C, 12h/80 C | RTM | 6655 | CG132 |  | -568 | static | 13 mm/s |  |  |  | 1 |  | 25 |  | CG | R5
MD-Hybrid CG-VE | [(0)2/(0)2C/0/(0)2C/(0)2] | 56 | VE | Derakane 411C-50 | 0C = AS4-6K (TPI STYLE 4416), 220 gsm , 0 = Knytex D155 (527 gsm) | 100 | 0 | 0 | 0 | 0 | 0 | 2.66 | 24h/20C, 12h/80 C | RTM | 6656 | CG131 |  | -463 | static | 13 mm/s |  |  |  | 1 |  | 25 |  | CG | R5
MD-Hybrid CG-VE | [(0)2/(0)2C/0/(0)2C/(0)2] | 56 | VE | Derakane 411C-50 | 0C = AS4-6K (TPI STYLE 4416), 220 gsm , 0 = Knytex D155 (527 gsm) | 100 | 0 | 0 | 0 | 0 | 0 | 2.66 | 24h/20C, 12h/80 C | RTM | 6657 | CG130 |  | -378 | static | 13 mm/s |  |  |  | 1 |  | 25 |  | CG | R5
UNI-CA-VE2 | [0]12 | 48 | VE2 | Derakane 8084 | AS4-6K Carbon (TPI STYLE 4416), 220g/m2 | 100 | 0 | 0 | 0 | 0 | 0 | 2.82 | 24h/20C, 12h/80 C | RTM | 4105 | CA113 | 1504 |  | static | 13 mm/s | 112 | 1.34 |  | 1 |  | 18 |  | CA | R5
UNI-CA-VE2 | [0]12 | 48 | VE2 | Derakane 8084 | AS4-6K Carbon (TPI STYLE 4416), 220g/m2 | 100 | 0 | 0 | 0 | 0 | 0 | 2.82 | 24h/20C, 12h/80 C | RTM | 4106 | CA109 | 1666 |  | static | 13 mm/s | 112 | 1.49 |  | 1 |  | 18 |  | CA | R5
UNI-CA-VE2 | [0]12 | 48 | VE2 | Derakane 8084 | AS4-6K Carbon (TPI STYLE 4416), 220g/m2 | 100 | 0 | 0 | 0 | 0 | 0 | 2.82 | 24h/20C, 12h/80 C | RTM | 4107 | CA111 | 1364 |  | static | 13 mm/s | 118 | 1.15 |  | 1 |  | 18 |  | CA | R5
UNI-CA-VE2 | [0]12 | 48 | VE2 | Derakane 8084 | AS4-6K Carbon (TPI STYLE 4416), 220g/m2 | 100 | 0 | 0 | 0 | 0 | 0 | 2.82 | 24h/20C, 12h/80 C | RTM | 4108 | CA110 | 1207 | 120.7 | 0.1 | 1 | 154 | 0.9 | 0.09 | 9 |  | 18 |  | CA | R5
UNI-CA-VE2 | [0]12 | 48 | VE2 | Derakane 8084 | AS4-6K Carbon (TPI STYLE 4416), 220g/m2 | 100 | 0 | 0 | 0 | 0 | 0 | 2.82 | 24h/20C, 12h/80 C | RTM | 4109 | CA112 | 1034 | 103.4 | 0.1 | 5 | 112 | 0.82 | 0.082 | 28497 |  | 18 |  | CA | R5
UNI-CA-VE2 | [0]12 | 48 | VE2 | Derakane 8084 | AS4-6K Carbon (TPI STYLE 4416), 220g/m2 | 100 | 0 | 0 | 0 | 0 | 0 | 2.82 | 24h/20C, 12h/80 C | RTM | 4110 | CA108 | 862 | 86.2 | 0.1 | 12 | 112 | 0.7 | 0.07 | 1030350 |  | 18 |  | CA | R5
UNI-CA-VE2 | [0]12 | 48 | VE2 | Derakane 8084 | AS4-6K Carbon (TPI STYLE 4416), 220g/m2 | 100 | 0 | 0 | 0 | 0 | 0 | 2.82 | 24h/20C, 12h/80 C | RTM | 4111 | CA106 | 862 | 86.2 | 0.1 | 12 | 118 | 0.68 | 0.068 | 77101 | Runout | 18 |  | CA | R5
UNI-CA-VE2 | [0]12 | 48 | VE2 | Derakane 8084 | AS4-6K Carbon (TPI STYLE 4416), 220g/m2 | 100 | 0 | 0 | 0 | 0 | 0 | 2.82 | 24h/20C, 12h/80 C | RTM | 4112 | CA107 | 862 | 86.2 | 0.1 | 10 | 113 | 0.7 | 0.07 | 2364140 |  | 18 |  | CA | R5
UNI-CA-VE2 | [0]12 | 48 | VE2 | Derakane 8084 | AS4-6K Carbon (TPI STYLE 4416), 220g/m2 | 100 | 0 | 0 | 0 | 0 | 0 | 2.82 | 24h/20C, 12h/80 C | RTM | 6668 | CA160 |  | -558 | static | 13 mm/s |  |  |  | 1 |  | 25 |  | CA | R5
UNI-CA-VE2 | [0]12 | 48 | VE2 | Derakane 8084 | AS4-6K Carbon (TPI STYLE 4416), 220g/m2 | 100 | 0 | 0 | 0 | 0 | 0 | 2.82 | 24h/20C, 12h/80 C | RTM | 6669 | CA161 |  | -564 | static | 13 mm/s |  |  |  | 1 |  | 25 |  | CA | R5
UNI-CA-VE2 | [0]12 | 48 | VE2 | Derakane 8084 | AS4-6K Carbon (TPI STYLE 4416), 220g/m2 | 100 | 0 | 0 | 0 | 0 | 0 | 2.82 | 24h/20C, 12h/80 C | RTM | 6670 | CA163 |  | -570 | static | 13 mm/s |  |  |  | 1 |  | 25 |  | CA | R5
UNI-CA-VE2 | [0]12 | 48 | VE2 | Derakane 8084 | AS4-6K Carbon (TPI STYLE 4416), 220g/m2 | 100 | 0 | 0 | 0 | 0 | 0 | 2.82 | 24h/20C, 12h/80 C | RTM | 6671 | CA162 |  | -619 | static | 13 mm/s |  |  |  | 1 |  | 25 |  | CA | R5
MD-Hybrid JJ-VE2 | [(±45)/(0)3C/±45)] | 46 | VE2 | Derakane 8084 | Zoltek carbon UNI21 (714 gsm) | 46 | Knytex DB120 (393 gsm) | 54 | 0 | 0 | 0 | 3.19 | 24h/20C, 12h/80 C | RTM | 6170 | JJ1100 |  |  | static | 13 mm/s | 64.1 |  |  | 1 |  | 20 |  | JJ | R5
MD-Hybrid JJ-VE2 | [(±45)/(0)3C/±45)] | 46 | VE2 | Derakane 8084 | Zoltek carbon UNI21 (714 gsm) | 46 | Knytex DB120 (393 gsm) | 54 | 0 | 0 | 0 | 3.19 | 24h/20C, 12h/80 C | RTM | 6171 | JJ1102 | 725 |  | static | 13 mm/s | 53.6 | 1.3 |  | 1 |  | 20 |  | JJ | R5
MD-Hybrid JJ-VE2 | [(±45)/(0)3C/±45)] | 46 | VE2 | Derakane 8084 | Zoltek carbon UNI21 (714 gsm) | 46 | Knytex DB120 (393 gsm) | 54 | 0 | 0 | 0 | 3.19 | 24h/20C, 12h/80 C | RTM | 6172 | JJ1103 | 1016 |  | static | 13 mm/s | 55.7 | 1.7 |  | 1 |  | 20 |  | JJ | R5
MD-Hybrid JJ-VE2 | [(±45)/(0)3C/±45)] | 46 | VE2 | Derakane 8084 | Zoltek carbon UNI21 (714 gsm) | 46 | Knytex DB120 (393 gsm) | 54 | 0 | 0 | 0 | 3.19 | 24h/20C, 12h/80 C | RTM | 6173 | JJ1104 | 950 |  | static | 13 mm/s | 62.5 | 1.5 |  | 1 |  | 20 |  | JJ | R5
MD-Hybrid JJ-VE2 | [(±45)/(0)3C/±45)] | 46 | VE2 | Derakane 8084 | Zoltek carbon UNI21 (714 gsm) | 46 | Knytex DB120 (393 gsm) | 54 | 0 | 0 | 0 | 3.19 | 24h/20C, 12h/80 C | RTM | 6174 | JJ1105 | 690 | 69 | 0.1 | 1 | 72.2 | 1.04 | 0.104 | 214 |  | 20 |  | JJ | R5
MD-Hybrid JJ-VE2 | [(±45)/(0)3C/±45)] | 46 | VE2 | Derakane 8084 | Zoltek carbon UNI21 (714 gsm) | 46 | Knytex DB120 (393 gsm) | 54 | 0 | 0 | 0 | 3.19 | 24h/20C, 12h/80 C | RTM | 6175 | JJ1109 | 552 | 55.2 | 0.1 | 5 | 59.9 | 0.85 | 0.085 | 2300000 | Runout | 20 |  | JJ | R5
MD-Hybrid JJ-VE2 | [(±45)/(0)3C/±45)] | 46 | VE2 | Derakane 8084 | Zoltek carbon UNI21 (714 gsm) | 46 | Knytex DB120 (393 gsm) | 54 | 0 | 0 | 0 | 3.19 | 24h/20C, 12h/80 C | RTM | 6558 | JJ1107 | 690 | 69 | 0.1 | 1 | 64.1 | 1.1 | 0.11 | 434 |  | 20 |  | JJ | R5
MD-Hybrid JJ-VE2 | [(±45)/(0)3C/±45)] | 46 | VE2 | Derakane 8084 | Zoltek carbon UNI21 (714 gsm) | 46 | Knytex DB120 (393 gsm) | 54 | 0 | 0 | 0 | 3.19 | 24h/20C, 12h/80 C | RTM | 6559 | JJ1120 | 844 |  | static | 13 mm/s | 51.2 | 1.6 |  | 1 |  | 20 |  | JJ | R5
MD-Hybrid JJ-VE2 | [(±45)/(0)3C/±45)] | 46 | VE2 | Derakane 8084 | Zoltek carbon UNI21 (714 gsm) | 46 | Knytex DB120 (393 gsm) | 54 | 0 | 0 | 0 | 3.19 | 24h/20C, 12h/80 C | RTM | 6560 | JJ1121 | 690 | 69 | 0.1 | 1 | 44.3 | 1.45 | 0.145 | 15 |  | 20 |  | JJ | R5
MD-Hybrid JJ-VE2 | [(±45)/(0)3C/±45)] | 46 | VE2 | Derakane 8084 | Zoltek carbon UNI21 (714 gsm) | 46 | Knytex DB120 (393 gsm) | 54 | 0 | 0 | 0 | 3.19 | 24h/20C, 12h/80 C | RTM | 6561 | JJ1122 | 690 | 69 | 0.1 | 1 | 48.4 | 1.44 | 0.144 | 579 |  | 20 |  | JJ | R5
MD-Hybrid JJ-VE2 | [(±45)/(0)3C/±45)] | 46 | VE2 | Derakane 8084 | Zoltek carbon UNI21 (714 gsm) | 46 | Knytex DB120 (393 gsm) | 54 | 0 | 0 | 0 | 3.19 | 24h/20C, 12h/80 C | RTM | 6562 | JJ1126 | 621 | 62.1 | 0.1 | 3 | 55.6 | 1.2 | 0.12 | 21801 |  | 20 |  | JJ | R5
MD-Hybrid JJ-VE2 | [(±45)/(0)3C/±45)] | 46 | VE2 | Derakane 8084 | Zoltek carbon UNI21 (714 gsm) | 46 | Knytex DB120 (393 gsm) | 54 | 0 | 0 | 0 | 3.19 | 24h/20C, 12h/80 C | RTM | 6563 | JJ1130 |  | -388 | static | 13 mm/s |  |  |  | 1 |  | 25 |  | JJ | R5
MD-Hybrid JJ-VE2 | [(±45)/(0)3C/±45)] | 46 | VE2 | Derakane 8084 | Zoltek carbon UNI21 (714 gsm) | 46 | Knytex DB120 (393 gsm) | 54 | 0 | 0 | 0 | 3.19 | 24h/20C, 12h/80 C | RTM | 6564 | JJ1131 |  | -469 | static | 13 mm/s |  |  |  | 1 |  | 25 |  | JJ | R5
MD-Hybrid JJ-VE2 | [(±45)/(0)3C/±45)] | 46 | VE2 | Derakane 8084 | Zoltek carbon UNI21 (714 gsm) | 46 | Knytex DB120 (393 gsm) | 54 | 0 | 0 | 0 | 3.19 | 24h/20C, 12h/80 C | RTM | 6565 | JJ1132 |  | -456 | static | 13 mm/s |  |  |  | 1 |  | 25 |  | JJ | R5
MD-Hybrid JJ-VE2 | [(±45)/(0)3C/±45)] | 46 | VE2 | Derakane 8084 | Zoltek carbon UNI21 (714 gsm) | 46 | Knytex DB120 (393 gsm) | 54 | 0 | 0 | 0 | 3.19 | 24h/20C, 12h/80 C | RTM | 6566 | JJ1133 |  | -329 | static | 13 mm/s |  |  |  | 1 |  | 25 |  | JJ | R5
UNI-UNI21-VE2 | [0] | 32 | VE2 | Derakane 8084 | Zoltek carbon UNI21 (714 gsm) | 100 | 0 | 0 | 0 | 0 | 0 | 1.22 | 24h/20C, 12h/80 C | RTM | 6240 | UNI21-53 | 821 |  | static | 13 mm/s |  |  |  | 1 |  | 25 |  | UNI21 | R5
UNI-UNI21-VE2 | [0] | 32 | VE2 | Derakane 8084 | Zoltek carbon UNI21 (714 gsm) | 100 | 0 | 0 | 0 | 0 | 0 | 1.22 | 24h/20C, 12h/80 C | RTM | 6241 | UNI21-54 | 572 |  | static | 13 mm/s |  |  |  | 1 |  | 25 |  | UNI21 | R5
UNI-UNI21-VE2 | [0] | 32 | VE2 | Derakane 8084 | Zoltek carbon UNI21 (714 gsm) | 100 | 0 | 0 | 0 | 0 | 0 | 1.22 | 24h/20C, 12h/80 C | RTM | 6242 | UNI21-55 | 486 |  | static | 13 mm/s |  |  |  | 1 |  | 25 |  | UNI21 | R5
UNI-UNI21-VE2 | [0] | 32 | VE2 | Derakane 8084 | Zoltek carbon UNI21 (714 gsm) | 100 | 0 | 0 | 0 | 0 | 0 | 1.22 | 24h/20C, 12h/80 C | RTM | 6605 | UNI21-163 |  | -339 | static | 13 mm/s |  |  |  | 1 |  | 25 |  | UNI21 | R5
UNI-UNI21-VE2 | [0] | 32 | VE2 | Derakane 8084 | Zoltek carbon UNI21 (714 gsm) | 100 | 0 | 0 | 0 | 0 | 0 | 1.22 | 24h/20C, 12h/80 C | RTM | 6658 | UNI21-164 |  | -362 | static | 13 mm/s |  |  |  | 1 |  | 25 |  | UNI21 | R5
UNI-UNI21-VE2 | [0] | 32 | VE2 | Derakane 8084 | Zoltek carbon UNI21 (714 gsm) | 100 | 0 | 0 | 0 | 0 | 0 | 1.22 | 24h/20C, 12h/80 C | RTM | 6659 | UNI21-165 |  | -373 | static | 13 mm/s |  |  |  | 1 |  | 25 |  | UNI21 | R5
UNI-UNI21-VE2 | [0] | 32 | VE2 | Derakane 8084 | Zoltek carbon UNI21 (714 gsm) | 100 | 0 | 0 | 0 | 0 | 0 | 1.22 | 24h/20C, 12h/80 C | RTM | 6660 | UNI21-166 |  | -353 | static | 13 mm/s |  |  |  | 1 |  | 25 |  | UNI21 | R5
UNI-UNI21-VE2 | [0] | 32 | VE2 | Derakane 8084 | Zoltek carbon UNI21 (714 gsm) | 100 | 0 | 0 | 0 | 0 | 0 | 1.22 | 24h/20C, 12h/80 C | RTM | 6661 | UNI21-161 | 695 |  | static | 13 mm/s | 50.9 | 1.4 |  | 1 |  | 25 |  | UNI21 | R5
UNI-UNI21-VE2 | [0] | 32 | VE2 | Derakane 8084 | Zoltek carbon UNI21 (714 gsm) | 100 | 0 | 0 | 0 | 0 | 0 | 1.22 | 24h/20C, 12h/80 C | RTM | 6662 | UNI21-160 | 703 |  | static | 13 mm/s | 52.5 | 1.3 |  | 1 |  | 25 |  | UNI21 | R5
UNI-UNI21-VE2 | [0] | 32 | VE2 | Derakane 8084 | Zoltek carbon UNI21 (714 gsm) | 100 | 0 | 0 | 0 | 0 | 0 | 1.22 | 24h/20C, 12h/80 C | RTM | 6663 | UNI21-162 | 667 |  | static | 13 mm/s | 51.6 | 1.2 |  | 1 |  | 25 |  | UNI21 | R5
UNI-UNI21-VE2 | [0]4 | 40 | VE2 | Derakane 8084 | Zoltek carbon UNI21 (714 gsm) | 100 | 0 | 0 | 0 | 0 | 0 | 3.84 | 24h/20C, 12h/80 C | RTM | 6178 | UNI21-114A | 971 |  | static | 13 mm/s | 80.8 | 1.2 |  | 1 |  | 4 |  | UNI21 | R5
UNI-UNI21-VE2 | [0]4 | 40 | VE2 | Derakane 8084 | Zoltek carbon UNI21 (714 gsm) | 100 | 0 | 0 | 0 | 0 | 0 | 3.84 | 24h/20C, 12h/80 C | RTM | 6179 | UNI21-114B | 1128 |  | static | 13 mm/s | 83.9 | 1.3 |  | 1 |  | 13 |  | UNI21 | R5
UNI-UNI21-VE2 | [0]4 | 40 | VE2 | Derakane 8084 | Zoltek carbon UNI21 (714 gsm) | 100 | 0 | 0 | 0 | 0 | 0 | 3.84 | 24h/20C, 12h/80 C | RTM | 6180 | UNI21-101B | 1051 |  | static | 13 mm/s | 69.1 | 1.5 |  | 1 |  | 4 |  | UNI21 | R5
UNI-UNI21-VE2 | [0]4 | 40 | VE2 | Derakane 8084 | Zoltek carbon UNI21 (714 gsm) | 100 | 0 | 0 | 0 | 0 | 0 | 3.84 | 24h/20C, 12h/80 C | RTM | 6181 | UNI21-100A | 942 |  | static | 13 mm/s | 90.9 | 1 |  | 1 |  | 4 |  | UNI21 | R5
UNI-UNI21-VE2 | [0]4 | 40 | VE2 | Derakane 8084 | Zoltek carbon UNI21 (714 gsm) | 100 | 0 | 0 | 0 | 0 | 0 | 3.84 | 24h/20C, 12h/80 C | RTM | 6182 | UNI21-113A | 807 |  | static | 13 mm/s | 89.2 | 0.91 |  | 1 |  | 4 |  | UNI21 | R5
UNI-UNI21-VE2 | [0]4 | 40 | VE2 | Derakane 8084 | Zoltek carbon UNI21 (714 gsm) | 100 | 0 | 0 | 0 | 0 | 0 | 3.84 | 24h/20C, 12h/80 C | RTM | 6183 | UNI21-113B | 893 |  | static | 13 mm/s | 90.8 | 1 |  | 1 |  | 4 |  | UNI21 | R5
UNI-UNI21-VE2 | [0]4 | 40 | VE2 | Derakane 8084 | Zoltek carbon UNI21 (714 gsm) | 100 | 0 | 0 | 0 | 0 | 0 | 3.84 | 24h/20C, 12h/80 C | RTM | 6184 | UNI21-166 |  | -509 | static | 13 mm/s |  |  |  | 1 |  | 25 |  | UNI21 | R5
UNI-UNI21-VE2 | [0]4 | 40 | VE2 | Derakane 8084 | Zoltek carbon UNI21 (714 gsm) | 100 | 0 | 0 | 0 | 0 | 0 | 3.84 | 24h/20C, 12h/80 C | RTM | 6185 | UNI21-165 |  | -599 | static | 13 mm/s |  |  |  | 1 |  | 25 |  | UNI21 | R5
UNI-UNI21-VE2 | [0]4 | 40 | VE2 | Derakane 8084 | Zoltek carbon UNI21 (714 gsm) | 100 | 0 | 0 | 0 | 0 | 0 | 3.84 | 24h/20C, 12h/80 C | RTM | 6186 | UNI21-164 |  | -507 | static | 13 mm/s |  |  |  | 1 |  | 25 |  | UNI21 | R5
UNI-UNI21-VE2 | [0]4 | 40 | VE2 | Derakane 8084 | Zoltek carbon UNI21 (714 gsm) | 100 | 0 | 0 | 0 | 0 | 0 | 3.84 | 24h/20C, 12h/80 C | RTM | 6187 | UNI21-168 |  | -551 | static | 13 mm/s |  |  |  | 1 |  | 25 |  | UNI21 | R5
UNI-UNI21-VE2 | [0]4 | 40 | VE2 | Derakane 8084 | Zoltek carbon UNI21 (714 gsm) | 100 | 0 | 0 | 0 | 0 | 0 | 3.84 | 24h/20C, 12h/80 C | RTM | 6192 | UNI21-156 | -41.4 | -414 | 10 | 1 |  |  |  | 7 |  | 25 |  | UNI21 | R5
UNI-UNI21-VE2 | [0]4 | 40 | VE2 | Derakane 8084 | Zoltek carbon UNI21 (714 gsm) | 100 | 0 | 0 | 0 | 0 | 0 | 3.84 | 24h/20C, 12h/80 C | RTM | 6193 | UNI21-163 | -34.5 | -345 | 10 | 4 |  |  |  | 78890 |  | 25 |  | UNI21 | R5
UNI-UNI21-VE2 | [0]4 | 40 | VE2 | Derakane 8084 | Zoltek carbon UNI21 (714 gsm) | 100 | 0 | 0 | 0 | 0 | 0 | 3.84 | 24h/20C, 12h/80 C | RTM | 6194 | UNI21-148 | -32.4 | -324 | 10 | 5 |  |  |  | 1961937 |  | 25 |  | UNI21 | R5
UNI-UNI21-VE2 | [0]4 | 40 | VE2 | Derakane 8084 | Zoltek carbon UNI21 (714 gsm) | 100 | 0 | 0 | 0 | 0 | 0 | 3.84 | 24h/20C, 12h/80 C | RTM | 6195 | UNI21-162 | -34.5 | -345 | 10 | 1 |  |  |  | 39 |  | 25 |  | UNI21 | R5
UNI-UNI21-VE2 | [0]4 | 40 | VE2 | Derakane 8084 | Zoltek carbon UNI21 (714 gsm) | 100 | 0 | 0 | 0 | 0 | 0 | 3.84 | 24h/20C, 12h/80 C | RTM | 6196 | UNI21-161 | -34.5 | -345 | 10 | 3 |  |  |  | 52667 |  | 25 |  | UNI21 | R5
UNI-UNI21-VE2 | [0]4 | 40 | VE2 | Derakane 8084 | Zoltek carbon UNI21 (714 gsm) | 100 | 0 | 0 | 0 | 0 | 0 | 3.84 | 24h/20C, 12h/80 C | RTM | 6197 | UNI21-160 | -34.5 | -345 | 10 | 4 |  |  |  | 240249 |  | 25 |  | UNI21 | R5
UNI-UNI21-VE2 | [0]4 | 40 | VE2 | Derakane 8084 | Zoltek carbon UNI21 (714 gsm) | 100 | 0 | 0 | 0 | 0 | 0 | 3.84 | 24h/20C, 12h/80 C | RTM | 6198 | UNI21-156 | -34.5 | -345 | 10 | 1 |  |  |  | 211 |  | 25 |  | UNI21 | R5
UNI-UNI21-VE2 | [0]4 | 40 | VE2 | Derakane 8084 | Zoltek carbon UNI21 (714 gsm) | 100 | 0 | 0 | 0 | 0 | 0 | 3.84 | 24h/20C, 12h/80 C | RTM | 6237 | UNI21-167 | -34.5 | -345 | 10 | 2 |  |  |  | 9254 |  | 25 |  | UNI21 | R5
UNI-UNI21-VE2 | [90]4 | 40 | VE2 | Derakane 8084 | 0 | 0 | 0 | 0 | Zoltek carbon UNI21 (714 gsm) | 100 | 0 | 3.84 | 24h/20C, 12h/80 C | RTM | 6253 | UNI21-200T | 17.1 |  | static | 13 mm/s | 6.2 | 0.28 |  | 1 |  | 25 | Tested in the transverse direction | UNI21 | R5
UNI-UNI21-VE2 | [90]4 | 40 | VE2 | Derakane 8084 | 0 | 0 | 0 | 0 | Zoltek carbon UNI21 (714 gsm) | 100 | 0 | 3.84 | 24h/20C, 12h/80 C | RTM | 6254 | UNI21-201T | 23 |  | static | 13 mm/s | 6.4 | 0.36 |  | 1 |  | 25 | Tested in the transverse direction | UNI21 | R5
UNI-UNI21-VE2 | [90]4 | 40 | VE2 | Derakane 8084 | 0 | 0 | 0 | 0 | Zoltek carbon UNI21 (714 gsm) | 100 | 0 | 3.84 | 24h/20C, 12h/80 C | RTM | 6255 | UNI21-202T | 22.1 |  | static | 13 mm/s | 6.7 | 0.33 |  | 1 |  | 25 | Tested in the transverse direction | UNI21 | R5
UNI-UNI21-VE2 | [90]4 | 40 | VE2 | Derakane 8084 | 0 | 0 | 0 | 0 | Zoltek carbon UNI21 (714 gsm) | 100 | 0 | 3.84 | 24h/20C, 12h/80 C | RTM | 6256 | UNI21-203T | 20.4 |  | static | 13 mm/s | 6.7 | 0.31 |  | 1 |  | 25 | Tested in the transverse direction | UNI21 | R5
UNI-UNI21-VE2 | [90]4 | 40 | VE2 | Derakane 8084 | 0 | 0 | 0 | 0 | Zoltek carbon UNI21 (714 gsm) | 100 | 0 | 3.84 | 24h/20C, 12h/80 C | RTM | 6257 | UNI21-205T |  | -125 | static | 13 mm/s |  |  |  | 1 |  | 25 | Tested in the transverse direction | UNI21 | R5
UNI-UNI21-VE2 | [90]4 | 40 | VE2 | Derakane 8084 | 0 | 0 | 0 | 0 | Zoltek carbon UNI21 (714 gsm) | 100 | 0 | 3.84 | 24h/20C, 12h/80 C | RTM | 6258 | UNI21-206T |  | -120 | static | 13 mm/s |  |  |  | 1 |  | 25 | Tested in the transverse direction | UNI21 | R5
UNI-UNI21-VE2 | [90]4 | 40 | VE2 | Derakane 8084 | 0 | 0 | 0 | 0 | Zoltek carbon UNI21 (714 gsm) | 100 | 0 | 3.84 | 24h/20C, 12h/80 C | RTM | 6259 | UNI21-207T |  | -110 | static | 13 mm/s |  |  |  | 1 |  | 25 | Tested in the transverse direction | UNI21 | R5
[14 empty] | RTM | 6260 | UNI21-208T |  | -128 | static | 13 mm/s |  |  |  | 1 |  | 25 | Tested in the transverse direction
UNI-UNI25-VE2 | [0] | 45 | VE2 | Derakane 8084 | Zoltek UNI25 (XP33FBUD25, 850 gsm) | 100 | 0 | 0 | 0 | 0 | 0 | 1.09 | 24h/20C, 12h/80 C | RTM | 6243 | UNI25-53 | 1222 |  | static | 13 mm/s |  |  |  | 1 |  | 25 |  | UNI25 | R5 | C16
UNI-UNI25-VE2 | [0] | 45 | VE2 | Derakane 8084 | Zoltek UNI25 (XP33FBUD25, 850 gsm) | 100 | 0 | 0 | 0 | 0 | 0 | 1.09 | 24h/20C, 12h/80 C | RTM | 6244 | UNI25-54 | 1254 |  | static | 13 mm/s |  |  |  | 1 |  | 25 |  | UNI25 | C16 | C16
UNI-UNI25-VE2 | [0] | 45 | VE2 | Derakane 8084 | Zoltek UNI25 (XP33FBUD25, 850 gsm) | 100 | 0 | 0 | 0 | 0 | 0 | 1.09 | 24h/20C, 12h/80 C | RTM | 6245 | UNI25-55 | 965 | 96.5 | 0.1 | 3 |  |  |  | 3000000 | Runout | 25 |  | UNI25 | C16 | C16
UNI-UNI25-VE2 | [0] | 45 | VE2 | Derakane 8084 | Zoltek UNI25 (XP33FBUD25, 850 gsm) | 100 | 0 | 0 | 0 | 0 | 0 | 1.09 | 24h/20C, 12h/80 C | RTM | 6246 | UNI25-56 | 1069 | 106.9 | 0.1 | 2 |  |  |  | 174838 |  | 25 |  | UNI25 | C16 | C16
UNI-UNI25-VE2 | [0] | 45 | VE2 | Derakane 8084 | Zoltek UNI25 (XP33FBUD25, 850 gsm) | 100 | 0 | 0 | 0 | 0 | 0 | 1.09 | 24h/20C, 12h/80 C | RTM | 6247 | UNI25-57 | 1103 | 110.3 | 0.1 | 2 |  |  |  | 517 |  | 25 |  | UNI25 | C16 | C16
UNI-UNI25-VE2 | [0] | 45 | VE2 | Derakane 8084 | Zoltek UNI25 (XP33FBUD25, 850 gsm) | 100 | 0 | 0 | 0 | 0 | 0 | 1.09 | 24h/20C, 12h/80 C | RTM | 6248 | UNI25-58 | 1069 | 106.9 | 0.1 | 2 |  |  |  | 23261 |  | 25 |  | UNI25 | C16 | C16
UNI-UNI25-VE2 | [0] | 45 | VE2 | Derakane 8084 | Zoltek UNI25 (XP33FBUD25, 850 gsm) | 100 | 0 | 0 | 0 | 0 | 0 | 1.09 | 24h/20C, 12h/80 C | RTM | 6249 | UNI25-60 | 1069 | 106.9 | 0.1 | 2 |  |  |  | 1490 |  | 25 |  | UNI25 | C16 | C16
UNI-UNI25-VE2 | [0] | 45 | VE2 | Derakane 8084 | Zoltek UNI25 (XP33FBUD25, 850 gsm) | 100 | 0 | 0 | 0 | 0 | 0 | 1.09 | 24h/20C, 12h/80 C | RTM | 6250 | UNI25-61 | 1162 |  | static | 13 mm/s |  |  |  | 1 |  | 25 |  | UNI25 | C16 | C16
UNI-UNI25-VE2 | [0] | 45 | VE2 | Derakane 8084 | Zoltek UNI25 (XP33FBUD25, 850 gsm) | 100 | 0 | 0 | 0 | 0 | 0 | 1.09 | 24h/20C, 12h/80 C | RTM | 6251 | UNI25-62 | 1034 | 103.4 | 0.1 | 2 |  |  |  | 22094 |  | 25 |  | UNI25 | C16 | C16
UNI-UNI25-VE2 | [0] | 45 | VE2 | Derakane 8084 | Zoltek UNI25 (XP33FBUD25, 850 gsm) | 100 | 0 | 0 | 0 | 0 | 0 | 1.09 | 24h/20C, 12h/80 C | RTM | 6252 | UNI25-63 | 945 | 94.5 | 0.1 | 3 |  |  |  | 1500000 | Runout | 25 |  | UNI25 | C16 | C16
UNI-UNI25-VE2 | [0] | 45 | VE2 | Derakane 8084 | Zoltek UNI25 (XP33FBUD25, 850 gsm) | 100 | 0 | 0 | 0 | 0 | 0 | 1.09 | 24h/20C, 12h/80 C | RTM | 6269 | UNI25-52 | 1442 |  | static | 0.05 | 88 | 1.53 |  | 1 |  | 25 |  | UNI25 | C16 | C16
UNI-UNI25-VE2 | [0] | 45 | VE2 | Derakane 8084 | Zoltek UNI25 (XP33FBUD25, 850 gsm) | 100 | 0 | 0 | 0 | 0 | 0 | 1.09 | 24h/20C, 12h/80 C | RTM | 6270 | UNI25-65 | 1103 | 110.3 | 0.1 | 1 |  |  |  | 828 |  | 25 |  | UNI25 | C16 | C16
UNI-UNI25-VE2 | [0] | 45 | VE2 | Derakane 8084 | Zoltek UNI25 (XP33FBUD25, 850 gsm) | 100 | 0 | 0 | 0 | 0 | 0 | 1.09 | 24h/20C, 12h/80 C | RTM | 6271 | UNI25-66 | 1034 | 103.4 | 0.1 | 3 |  |  |  | 58819 |  | 25 |  | UNI25 | C16 | C16
UNI-UNI25-VE2 | [0] | 45 | VE2 | Derakane 8084 | Zoltek UNI25 (XP33FBUD25, 850 gsm) | 100 | 0 | 0 | 0 | 0 | 0 | 1.09 | 24h/20C, 12h/80 C | RTM | 6272 | UNI25-67 | 1034 | 103.4 | 0.1 | 3 |  |  |  | 127748 |  | 25 |  | UNI25 | C16 | C16
UNI-UNI25-VE2 | [0] | 45 | VE2 | Derakane 8084 | Zoltek UNI25 (XP33FBUD25, 850 gsm) | 100 | 0 | 0 | 0 | 0 | 0 | 1.09 | 24h/20C, 12h/80 C | RTM | 6664 | UNI25-160 |  | -368 | static | 13 mm/s |  |  |  | 1 |  | 25 |  | UNI25 | C16 | C16
UNI-UNI25-VE2 | [0] | 45 | VE2 | Derakane 8084 | Zoltek UNI25 (XP33FBUD25, 850 gsm) | 100 | 0 | 0 | 0 | 0 | 0 | 1.09 | 24h/20C, 12h/80 C | RTM | 6665 | UNI25-161 |  | -333 | static | 13 mm/s |  |  |  | 1 |  | 25 |  | UNI25 | C16 | C16
UNI-UNI25-VE2 | [0] | 45 | VE2 | Derakane 8084 | Zoltek UNI25 (XP33FBUD25, 850 gsm) | 100 | 0 | 0 | 0 | 0 | 0 | 1.09 | 24h/20C, 12h/80 C | RTM | 6666 | UNI25-162 |  | -344 | static | 13 mm/s |  |  |  | 1 |  | 25 |  | UNI25 | C16 | C16
UNI-UNI25-VE2 | [0] | 45 | VE2 | Derakane 8084 | Zoltek UNI25 (XP33FBUD25, 850 gsm) | 100 | 0 | 0 | 0 | 0 | 0 | 1.09 | 24h/20C, 12h/80 C | RTM | 6667 | UNI25-163 |  | -337 | static | 13 mm/s |  |  |  | 1 |  | 25 |  | UNI25 | C16 | C16
UNI-UNI25A-VE2 | [0]4 | 45 | VE2 | Derakane 8084 | Zoltek UNI25 (XP33FBUD25, 850 gsm) | 100 | 0 | 0 | 0 | 0 | 0 | 4.11 | 24h/20C, 12h/80 C | RTM | 6188 | UNI25A133 |  | -508 | static | 13 mm/s |  |  |  | 1 |  | 25 |  | UNI25A | R5 | C16
UNI-UNI25A-VE2 | [0]4 | 45 | VE2 | Derakane 8084 | Zoltek UNI25 (XP33FBUD25, 850 gsm) | 100 | 0 | 0 | 0 | 0 | 0 | 4.11 | 24h/20C, 12h/80 C | RTM | 6189 | UNI25A132 |  | -510 | static | 13 mm/s |  |  |  | 1 |  | 25 |  | UNI25A | R5 | C16
UNI-UNI25A-VE2 | [0]4 | 45 | VE2 | Derakane 8084 | Zoltek UNI25 (XP33FBUD25, 850 gsm) | 100 | 0 | 0 | 0 | 0 | 0 | 4.11 | 24h/20C, 12h/80 C | RTM | 6190 | UNI25A134 |  | -543 | static | 13 mm/s |  |  |  | 1 |  | 25 |  | UNI25A | R5 | C16
UNI-UNI25A-VE2 | [0]4 | 45 | VE2 | Derakane 8084 | Zoltek UNI25 (XP33FBUD25, 850 gsm) | 100 | 0 | 0 | 0 | 0 | 0 | 4.11 | 24h/20C, 12h/80 C | RTM | 6191 | UNI25A135 |  | -578 | static | 13 mm/s |  |  |  | 1 |  | 25 |  | UNI25A | R5 | C16
UNI-UNI25A-VE2 | [0]4 | 45 | VE2 | Derakane 8084 | Zoltek UNI25 (XP33FBUD25, 850 gsm) | 100 | 0 | 0 | 0 | 0 | 0 | 4.11 | 24h/20C, 12h/80 C | RTM | 6199 | UNI25A136 | -34.5 | -345 | 10 | 3 |  |  |  | 24407 |  | 25 |  | UNI25A | R5 | C16
UNI-UNI25A-VE2 | [0]4 | 45 | VE2 | Derakane 8084 | Zoltek UNI25 (XP33FBUD25, 850 gsm) | 100 | 0 | 0 | 0 | 0 | 0 | 4.11 | 24h/20C, 12h/80 C | RTM | 6235 | UNI25A137 | -34.5 | -345 | 10 | 3 |  |  |  | 5640 |  | 25 |  | UNI25A | R5 | C16
UNI-UNI25A-VE2 | [0]4 | 45 | VE2 | Derakane 8084 | Zoltek UNI25 (XP33FBUD25, 850 gsm) | 100 | 0 | 0 | 0 | 0 | 0 | 4.11 | 24h/20C, 12h/80 C | RTM | 6236 | UNI25A130 | -34.5 | -345 | 10 | 3 |  |  |  | 11766 |  | 25 |  | UNI25A | R5 | C16
UNI-UNI25A-VE2 | [0]4 | 45 | VE2 | Derakane 8084 | Zoltek UNI25 (XP33FBUD25, 850 gsm) | 100 | 0 | 0 | 0 | 0 | 0 | 4.11 | 24h/20C, 12h/80 C | RTM | 6238 | UNI25A143 | -34.5 | -345 | 10 | 10 |  |  |  | 20000000 | Runout | 25 |  | UNI25A | R5 | C16
UNI-UNI25A-VE2 | [0]4 | 45 | VE2 | Derakane 8084 | Zoltek UNI25 (XP33FBUD25, 850 gsm) | 100 | 0 | 0 | 0 | 0 | 0 | 4.11 | 24h/20C, 12h/80 C | RTM | 6239 | UNI25A142 | -37.9 | -379 | 10 | 5 |  |  |  | 1334553 |  | 25 |  | UNI25A | R5 | C16
UNI-UNI25A-VE2 | [0]4 | 45 | VE2 | Derakane 8084 | Zoltek UNI25 (XP33FBUD25, 850 gsm) | 100 | 0 | 0 | 0 | 0 | 0 | 4.11 | 24h/20C, 12h/80 C | RTM | 6176 | UNI25A145 | -37.9 | -379 | 10 | 5 |  |  |  | 4000000 | Runout | 25 |  | UNI25A | R5 | C16
UNI-UNI25A-VE2 | [90]4 | 45 | VE2 | Derakane 8084 | 0 | 0 | 0 | 0 | Zoltek UNI25 (XP33FBUD25, 850 gsm) | 100 | 0 | 4.11 | 24h/20C, 12h/80 C | RTM | 6261 | UNI25A200T | 19.2 |  | static | 13 mm/s | 6.6 | 0.29 |  | 1 |  | 25 | Tested in the transverse direction | UNI25A | R5 | C16
UNI-UNI25A-VE2 | [90]4 | 45 | VE2 | Derakane 8084 | 0 | 0 | 0 | 0 | Zoltek UNI25 (XP33FBUD25, 850 gsm) | 100 | 0 | 4.11 | 24h/20C, 12h/80 C | RTM | 6262 | UNI25A201T | 21 |  | static | 13 mm/s | 6.9 | 0.31 |  | 1 |  | 25 | Tested in the transverse direction | UNI25A | R5 | C16
UNI-UNI25A-VE2 | [90]4 | 45 | VE2 | Derakane 8084 | 0 | 0 | 0 | 0 | Zoltek UNI25 (XP33FBUD25, 850 gsm) | 100 | 0 | 4.11 | 24h/20C, 12h/80 C | RTM | 6263 | UNI25A202T | 21.2 |  | static | 13 mm/s | 6.7 | 0.31 |  | 1 |  | 25 | Tested in the transverse direction | UNI25A | R5 | C16
UNI-UNI25A-VE2 | [90]4 | 45 | VE2 | Derakane 8084 | 0 | 0 | 0 | 0 | Zoltek UNI25 (XP33FBUD25, 850 gsm) | 100 | 0 | 4.11 | 24h/20C, 12h/80 C | RTM | 6264 | UNI25A203T | 20.7 |  | static | 13 mm/s | 6.8 | 0.31 |  | 1 |  | 25 | Tested in the transverse direction | UNI25A | R5 | C16
UNI-UNI25A-VE2 | [90]4 | 45 | VE2 | Derakane 8084 | 0 | 0 | 0 | 0 | Zoltek UNI25 (XP33FBUD25, 850 gsm) | 100 | 0 | 4.11 | 24h/20C, 12h/80 C | RTM | 6265 | UNI25A208T |  | -104 | static | 13 mm/s |  |  |  | 1 |  | 25 | Tested in the transverse direction | UNI25A | R5 | C16
UNI-UNI25A-VE2 | [90]4 | 45 | VE2 | Derakane 8084 | 0 | 0 | 0 | 0 | Zoltek UNI25 (XP33FBUD25, 850 gsm) | 100 | 0 | 4.11 | 24h/20C, 12h/80 C | RTM | 6266 | UNI25A207T |  | -90 | static | 13 mm/s |  |  |  | 1 |  | 25 | Tested in the transverse direction | UNI25A | R5 | C16
UNI-UNI25A-VE2 | [90]4 | 45 | VE2 | Derakane 8084 | 0 | 0 | 0 | 0 | Zoltek UNI25 (XP33FBUD25, 850 gsm) | 100 | 0 | 4.11 | 24h/20C, 12h/80 C | RTM | 6267 | UNI25A206T |  | -103 | static | 13 mm/s |  |  |  | 1 |  | 25 | Tested in the transverse direction | UNI25A | R5 | C16
UNI-UNI25A-VE2 | [90]4 | 45 | VE2 | Derakane 8084 | 0 | 0 | 0 | 0 | Zoltek UNI25 (XP33FBUD25, 850 gsm) | 100 | 0 | 4.11 | 24h/20C, 12h/80 C | RTM | 6268 | UNI25A205T |  | -104 | static | 13 mm/s |  |  |  | 1 |  | 25 | Tested in the transverse direction | UNI25A | R5 | C16
UNI-UNI25A-VE2 | [90]4 | 45 | VE2 | Derakane 8084 | 0 | 0 | 0 | 0 | Zoltek UNI25 (XP33FBUD25, 850 gsm) | 100 | 0 | 4.11 | 24h/20C, 12h/80 C | RTM | 6672 | UNI25A180 | 832 |  | static | 13 mm/s | 86.2 | 1 |  | 1 |  | 13 | Tested in the transverse direction | UNI25A | R5 | C16
UNI-UNI25A-VE2 | [90]4 | 45 | VE2 | Derakane 8084 | 0 | 0 | 0 | 0 | Zoltek UNI25 (XP33FBUD25, 850 gsm) | 100 | 0 | 4.11 | 24h/20C, 12h/80 C | RTM | 6673 | UNI25A181 | 858 |  | static | 13 mm/s | 86.2 | 1 |  | 1 |  | 13 | Tested in the transverse direction | UNI25A | R5 | C16
UNI-UNI25A-VE2 | [90]4 | 45 | VE2 | Derakane 8084 | 0 | 0 | 0 | 0 | Zoltek UNI25 (XP33FBUD25, 850 gsm) | 100 | 0 | 4.11 | 24h/20C, 12h/80 C | RTM | 6674 | UNI25A182 | 996 |  | static | 13 mm/s | 86.1 | 1.2 |  | 1 |  | 13 | Tested in the transverse direction | UNI25A | R5 | C16
MD-Hybrid CGB-prepreg | [(0)2C/±45/(0)2C) | 50 | EP | Hexcel M9.6/35% | Hexcel M9.1/40%/500/C (500 gsm) | 77 | Hexcel M9.6/35%/BB600/G (612 gsm) | 23 | 0 | 0 | 0 | 2.69 | 2 h/100 C | Prepreg | 6567 | CGB101 | 1633 |  | static | 13 mm/s | 97.1 | 1.5 |  | 1 |  | 21 |  | CGB
MD-Hybrid CGB-prepreg | [(0)2C/±45/(0)2C) | 50 | EP | Hexcel M9.6/35% | Hexcel M9.1/40%/500/C (500 gsm) | 77 | Hexcel M9.6/35%/BB600/G (612 gsm) | 23 | 0 | 0 | 0 | 2.69 | 2 h/100 C | Prepreg | 6568 | CGB102 | 1582 |  | static | 13 mm/s | 102 | 1.4 |  | 1 |  | 21 |  | CGB
MD-Hybrid CGB-prepreg | [(0)2C/±45/(0)2C) | 50 | EP | Hexcel M9.6/35% | Hexcel M9.1/40%/500/C (500 gsm) | 77 | Hexcel M9.6/35%/BB600/G (612 gsm) | 23 | 0 | 0 | 0 | 2.69 | 2 h/100 C | Prepreg | 6569 | CGB103 | 1605 |  | static | 13 mm/s | 95.1 | 1.5 |  | 1 |  | 21 |  | CGB
MD-Hybrid CGB-prepreg | [(0)2C/±45/(0)2C) | 50 | EP | Hexcel M9.6/35% | Hexcel M9.1/40%/500/C (500 gsm) | 77 | Hexcel M9.6/35%/BB600/G (612 gsm) | 23 | 0 | 0 | 0 | 2.69 | 2 h/100 C | Prepreg | 6570 | CGB137 |  | -625 | static | 13 mm/s |  |  |  | 1 |  | 25 |  | CGB
MD-Hybrid CGB-prepreg | [(0)2C/±45/(0)2C) | 50 | EP | Hexcel M9.6/35% | Hexcel M9.1/40%/500/C (500 gsm) | 77 | Hexcel M9.6/35%/BB600/G (612 gsm) | 23 | 0 | 0 | 0 | 2.69 | 2 h/100 C | Prepreg | 6571 | CGB126 |  | -648 | static | 13 mm/s |  |  |  | 1 |  | 25 |  | CGB
MD-Hybrid CGB-prepreg | [(0)2C/±45/(0)2C) | 50 | EP | Hexcel M9.6/35% | Hexcel M9.1/40%/500/C (500 gsm) | 77 | Hexcel M9.6/35%/BB600/G (612 gsm) | 23 | 0 | 0 | 0 | 2.69 | 2 h/100 C | Prepreg | 6572 | CGB139 |  | -583 | static | 13 mm/s |  |  |  | 1 |  | 25 |  | CGB
MD-Hybrid CGB-prepreg | [(0)2C/±45/(0)2C) | 50 | EP | Hexcel M9.6/35% | Hexcel M9.1/40%/500/C (500 gsm) | 77 | Hexcel M9.6/35%/BB600/G (612 gsm) | 23 | 0 | 0 | 0 | 2.69 | 2 h/100 C | Prepreg | 6573 | CGB138 |  | -593 | static | 13 mm/s |  |  |  | 1 |  | 25 |  | CGB
MD-Hybrid CGB-prepreg | [(0)2C/±45/(0)2C) | 50 | EP | Hexcel M9.6/35% | Hexcel M9.1/40%/500/C (500 gsm) | 77 | Hexcel M9.6/35%/BB600/G (612 gsm) | 23 | 0 | 0 | 0 | 2.69 | 2 h/100 C | Prepreg | 6675 | CGB107 | 1493 |  | static | 0.0254 mm/s | 98.3 | 1.45 |  | 1 |  | 25 |  | CGB
MD-Hybrid CGB-prepreg | [(0)2C/±45/(0)2C) | 50 | EP | Hexcel M9.6/35% | Hexcel M9.1/40%/500/C (500 gsm) | 77 | Hexcel M9.6/35%/BB600/G (612 gsm) | 23 | 0 | 0 | 0 | 2.69 | 2 h/100 C | Prepreg | 6835 | CCB131 | -48.3 | -483 | 10 | 4 |  |  |  | 8867 |  | 25 |  | CGB
MD-Hybrid CGB-prepreg | [(0)2C/±45/(0)2C) | 50 | EP | Hexcel M9.6/35% | Hexcel M9.1/40%/500/C (500 gsm) | 77 | Hexcel M9.6/35%/BB600/G (612 gsm) | 23 | 0 | 0 | 0 | 2.69 | 2 h/100 C | Prepreg | 6836 | CGB122 | -48.3 | -483 | 10 | 4 |  |  |  | 6482 |  | 25 |  | CGB
MD-Hybrid CGB-prepreg | [(0)2C/±45/(0)2C) | 50 | EP | Hexcel M9.6/35% | Hexcel M9.1/40%/500/C (500 gsm) | 77 | Hexcel M9.6/35%/BB600/G (612 gsm) | 23 | 0 | 0 | 0 | 2.69 | 2 h/100 C | Prepreg | 6837 | CGB129 | -48.3 | -483 | 10 | 4 |  |  |  | 2018 |  | 25 |  | CGB
MD-Hybrid CGB-prepreg | [(0)2C/±45/(0)2C) | 50 | EP | Hexcel M9.6/35% | Hexcel M9.1/40%/500/C (500 gsm) | 77 | Hexcel M9.6/35%/BB600/G (612 gsm) | 23 | 0 | 0 | 0 | 2.69 | 2 h/100 C | Prepreg | 6838 | CGB128 | -44.8 | -448 | 10 | 6 |  |  |  | 611283 |  | 25 |  | CGB
MD-Hybrid CGB-prepreg | [(0)2C/±45/(0)2C) | 50 | EP | Hexcel M9.6/35% | Hexcel M9.1/40%/500/C (500 gsm) | 77 | Hexcel M9.6/35%/BB600/G (612 gsm) | 23 | 0 | 0 | 0 | 2.69 | 2 h/100 C | Prepreg | 6839 | CGB121 | -44.8 | -448 | 10 | 6 |  |  |  | 87489 |  | 25 |  | CGB
MD-Hybrid CGB2-prepreg | [0C/±45/0C) | 52 | EP | Hexcel M9.6/35% | Hexcel M9.1/40%/500/C (500 gsm) | 62 | Hexcel M9.6/35%/BB600/G (612 gsm) | 38 | 0 | 0 | 0 | 1.54 | 2 h/100 C | Prepreg | 6574 | CGB2101 | 1374 |  | static | 13 mm/s | 68.4 | 2 |  | 1 |  | 21 |  | CGB2
MD-Hybrid CGB2-prepreg | [0C/±45/0C) | 52 | EP | Hexcel M9.6/35% | Hexcel M9.1/40%/500/C (500 gsm) | 62 | Hexcel M9.6/35%/BB600/G (612 gsm) | 38 | 0 | 0 | 0 | 1.54 | 2 h/100 C | Prepreg | 6575 | CGB2102 | 1417 |  | static | 13 mm/s | 67.2 | 2.1 |  | 1 |  | 21 |  | CGB2
MD-Hybrid CGB2-prepreg | [0C/±45/0C) | 52 | EP | Hexcel M9.6/35% | Hexcel M9.1/40%/500/C (500 gsm) | 62 | Hexcel M9.6/35%/BB600/G (612 gsm) | 38 | 0 | 0 | 0 | 1.54 | 2 h/100 C | Prepreg | 6576 | CGB2103 | 1419 |  | static | 13 mm/s | 66.6 | 2.1 |  | 1 |  | 21 |  | CGB2
MD-Hybrid CGB2-prepreg | [0C/±45/0C) | 52 | EP | Hexcel M9.6/35% | Hexcel M9.1/40%/500/C (500 gsm) | 62 | Hexcel M9.6/35%/BB600/G (612 gsm) | 38 | 0 | 0 | 0 | 1.54 | 2 h/100 C | Prepreg | 6577 | CGB2139 |  | -670 | static | 13 mm/s |  |  |  | 1 |  | 25 |  | CGB2
MD-Hybrid CGB2-prepreg | [0C/±45/0C) | 52 | EP | Hexcel M9.6/35% | Hexcel M9.1/40%/500/C (500 gsm) | 62 | Hexcel M9.6/35%/BB600/G (612 gsm) | 38 | 0 | 0 | 0 | 1.54 | 2 h/100 C | Prepreg | 6578 | CGB2124 |  | -613 | static | 13 mm/s |  |  |  | 1 |  | 25 |  | CGB2
MD-Hybrid CGB2-prepreg | [0C/±45/0C) | 52 | EP | Hexcel M9.6/35% | Hexcel M9.1/40%/500/C (500 gsm) | 62 | Hexcel M9.6/35%/BB600/G (612 gsm) | 38 | 0 | 0 | 0 | 1.54 | 2 h/100 C | Prepreg | 6579 | CGB2126 |  | -607 | static | 13 mm/s |  |  |  | 1 |  | 25 |  | CGB2
MD-Hybrid CGB2-prepreg | [0C/±45/0C) | 52 | EP | Hexcel M9.6/35% | Hexcel M9.1/40%/500/C (500 gsm) | 62 | Hexcel M9.6/35%/BB600/G (612 gsm) | 38 | 0 | 0 | 0 | 1.54 | 2 h/100 C | Prepreg | 6580 | CGB2125 |  | -551 | static | 13 mm/s |  |  |  | 1 |  | 25 |  | CGB2
MD-Hybrid CGB2-prepreg | [0C/±45/0C) | 52 | EP | Hexcel M9.6/35% | Hexcel M9.1/40%/500/C (500 gsm) | 62 | Hexcel M9.6/35%/BB600/G (612 gsm) | 38 | 0 | 0 | 0 | 1.54 | 2 h/100 C | Prepreg | 6676 | CGB2104 | 1108 |  | static | 0.0254 mm/s | 69.7 | 1.52 |  | 1 |  | 25 |  | CGB2
MD-Hybrid CGB3-prepreg | [(±45G)/(0)3C/(±45G)] | 50 | EP | Hexcel M9.6/35% | Hexcel M9.1/40%/500/C (500 gsm) | 55 | Hexcel M9.6/35%/BB600/G (612 gsm) | 45 | 0 | 0 | 0 | 2.6 | 2 h/100 C | Prepreg | 6690 | CGB3100 | 1210 |  | static | 13 mm/s | 63.6 | 1.9 |  | 1 |  | 25 |  | CGB3
MD-Hybrid CGB3-prepreg | [(±45G)/(0)3C/(±45G)] | 50 | EP | Hexcel M9.6/35% | Hexcel M9.1/40%/500/C (500 gsm) | 55 | Hexcel M9.6/35%/BB600/G (612 gsm) | 45 | 0 | 0 | 0 | 2.6 | 2 h/100 C | Prepreg | 6691 | CGB3103 | 1246 |  | static | 13 mm/s | 70.7 | 1.76 |  | 1 |  | 25 |  | CGB3
MD-Hybrid CGB3-prepreg | [(±45G)/(0)3C/(±45G)] | 50 | EP | Hexcel M9.6/35% | Hexcel M9.1/40%/500/C (500 gsm) | 55 | Hexcel M9.6/35%/BB600/G (612 gsm) | 45 | 0 | 0 | 0 | 2.6 | 2 h/100 C | Prepreg | 6692 | CGB3101 | 1169 |  | static | 13 mm/s | 63.2 | 1.67 |  | 1 |  | 25 |  | CGB3
MD-Hybrid CGB3-prepreg | [(±45G)/(0)3C/(±45G)] | 50 | EP | Hexcel M9.6/35% | Hexcel M9.1/40%/500/C (500 gsm) | 55 | Hexcel M9.6/35%/BB600/G (612 gsm) | 45 | 0 | 0 | 0 | 2.6 | 2 h/100 C | Prepreg | 6744 | CGB3104 |  | -499 | static | 13 mm/s |  |  |  | 1 |  | 25 |  | CGB3
MD-Hybrid CGB3-prepreg | [(±45G)/(0)3C/(±45G)] | 50 | EP | Hexcel M9.6/35% | Hexcel M9.1/40%/500/C (500 gsm) | 55 | Hexcel M9.6/35%/BB600/G (612 gsm) | 45 | 0 | 0 | 0 | 2.6 | 2 h/100 C | Prepreg | 6745 | CGB3107 |  | -616 | static | 13 mm/s |  |  |  | 1 |  | 25 |  | CGB3
MD-Hybrid CGB3-prepreg | [(±45G)/(0)3C/(±45G)] | 50 | EP | Hexcel M9.6/35% | Hexcel M9.1/40%/500/C (500 gsm) | 55 | Hexcel M9.6/35%/BB600/G (612 gsm) | 45 | 0 | 0 | 0 | 2.6 | 2 h/100 C | Prepreg | 6746 | CGB3109 |  | -534 | static | 13 mm/s |  |  |  | 1 |  | 25 |  | CGB3
MD-Hybrid CGB3-prepreg | [(±45G)/(0)3C/(±45G)] | 50 | EP | Hexcel M9.6/35% | Hexcel M9.1/40%/500/C (500 gsm) | 55 | Hexcel M9.6/35%/BB600/G (612 gsm) | 45 | 0 | 0 | 0 | 2.6 | 2 h/100 C | Prepreg | 6747 | CGB3105 |  | -502 | static | 13 mm/s |  |  |  | 1 |  | 25 |  | CGB3
MD-Hybrid CGB3-prepreg | [(±45G)/(0)3C/(±45G)] | 50 | EP | Hexcel M9.6/35% | Hexcel M9.1/40%/500/C (500 gsm) | 55 | Hexcel M9.6/35%/BB600/G (612 gsm) | 45 | 0 | 0 | 0 | 2.6 | 2 h/100 C | Prepreg | 6841 | CGB3141 | -44.8 | -448 | 10 | 6 |  |  |  | 1005000 | Runout | 25 |  | CGB3
MD-Hybrid CGB3-prepreg | [(±45G)/(0)3C/(±45G)] | 50 | EP | Hexcel M9.6/35% | Hexcel M9.1/40%/500/C (500 gsm) | 55 | Hexcel M9.6/35%/BB600/G (612 gsm) | 45 | 0 | 0 | 0 | 2.6 | 2 h/100 C | Prepreg | 6842 | CGB3140 | -51.7 | -517 | 10 | 1 |  |  |  | 2445 |  | 25 |  | CGB3
MD-Hybrid CGB3-prepreg | [(±45G)/(0)3C/(±45G)] | 50 | EP | Hexcel M9.6/35% | Hexcel M9.1/40%/500/C (500 gsm) | 55 | Hexcel M9.6/35%/BB600/G (612 gsm) | 45 | 0 | 0 | 0 | 2.6 | 2 h/100 C | Prepreg | 6843 | CGB3137 | -48.3 | -483 | 10 | 4 |  |  |  | 450000 | Runout | 25 |  | CGB3
MD-Hybrid CGB3-prepreg | [(±45G)/(0)3C/(±45G)] | 50 | EP | Hexcel M9.6/35% | Hexcel M9.1/40%/500/C (500 gsm) | 55 | Hexcel M9.6/35%/BB600/G (612 gsm) | 45 | 0 | 0 | 0 | 2.6 | 2 h/100 C | Prepreg | 6897 | CGB3205 | 1314 |  | static | 13 mm/s | 70.6 | 1.9 |  | 1 |  | 25 |  | CGB3
MD-Hybrid CGB3-prepreg | [(±45G)/(0)3C/(±45G)] | 50 | EP | Hexcel M9.6/35% | Hexcel M9.1/40%/500/C (500 gsm) | 55 | Hexcel M9.6/35%/BB600/G (612 gsm) | 45 | 0 | 0 | 0 | 2.6 | 2 h/100 C | Prepreg | 6898 | CGB3204 | 1423 |  | static | 13 mm/s | 73.5 | 1.9 |  | 1 |  | 25 |  | CGB3
MD-Hybrid CGB3-prepreg | [(±45G)/(0)3C/(±45G)] | 50 | EP | Hexcel M9.6/35% | Hexcel M9.1/40%/500/C (500 gsm) | 55 | Hexcel M9.6/35%/BB600/G (612 gsm) | 45 | 0 | 0 | 0 | 2.6 | 2 h/100 C | Prepreg | 7027 | CGB3206 | 1333 |  | static | 13 mm/s | 71.5 | 1.9 |  | 1 |  | 25 |  | CGB3
MD-Hybrid CGB3-prepreg | [(±45G)/(0)3C/(±45G)] | 50 | EP | Hexcel M9.6/35% | Hexcel M9.1/40%/500/C (500 gsm) | 55 | Hexcel M9.6/35%/BB600/G (612 gsm) | 45 | 0 | 0 | 0 | 2.6 | 2 h/100 C | Prepreg | 7028 | CGB3207 |  | -648 | static | 13 mm/s |  |  |  | 1 |  | 25 |  | CGB3
MD-Hybrid CGB3-prepreg | [(±45G)/(0)3C/(±45G)] | 50 | EP | Hexcel M9.6/35% | Hexcel M9.1/40%/500/C (500 gsm) | 55 | Hexcel M9.6/35%/BB600/G (612 gsm) | 45 | 0 | 0 | 0 | 2.6 | 2 h/100 C | Prepreg | 7029 | CGB3208 |  | -639 | static | 13 mm/s |  |  |  | 1 |  | 25 |  | CGB3
MD-Hybrid CGB3-prepreg | [(±45G)/(0)3C/(±45G)] | 50 | EP | Hexcel M9.6/35% | Hexcel M9.1/40%/500/C (500 gsm) | 55 | Hexcel M9.6/35%/BB600/G (612 gsm) | 45 | 0 | 0 | 0 | 2.6 | 2 h/100 C | Prepreg | 7030 | CGB3210 |  | -632 | static | 13 mm/s |  |  |  | 1 |  | 25 |  | CGB3
MD-Hybrid CGB3-prepreg | [(±45G)/(0)3C/(±45G)] | 50 | EP | Hexcel M9.6/35% | Hexcel M9.1/40%/500/C (500 gsm) | 55 | Hexcel M9.6/35%/BB600/G (612 gsm) | 45 | 0 | 0 | 0 | 2.6 | 2 h/100 C | Prepreg | 7031 | CGB3218 |  | -667 | static | 13 mm/s |  |  |  | 1 |  | 25 |  | CGB3
MD-Hybrid CGB4-prepreg | [(±45G)/(0)3C/(±45G)] | 43 | EP | Hexcel M9.6/35% | SE84LV/HSC/450/400/37% (450 gsm) | 49 | Hexcel M9.6/35%/BB600/G (612 gsm) | 51 | 0 | 0 | 0 | 4.05 | 3 h/100 C | Prepreg | 7032 | CGB4-101 | 1317 |  | static | 13 mm/s | 81.8 | 1.6 |  | 1 |  | 13 |  | CGB4
MD-Hybrid CGB4-prepreg | [(±45G)/(0)3C/(±45G)] | 43 | EP | Hexcel M9.6/35% | SE84LV/HSC/450/400/37% (450 gsm) | 49 | Hexcel M9.6/35%/BB600/G (612 gsm) | 51 | 0 | 0 | 0 | 4.05 | 3 h/100 C | Prepreg | 7033 | CGB4-200 | 1614 |  | static | 13 mm/s | 83 | 2 |  | 1 |  | 13 |  | CGB4
MD-Hybrid CGB4-prepreg | [(±45G)/(0)3C/(±45G)] | 43 | EP | Hexcel M9.6/35% | SE84LV/HSC/450/400/37% (450 gsm) | 49 | Hexcel M9.6/35%/BB600/G (612 gsm) | 51 | 0 | 0 | 0 | 4.05 | 3 h/100 C | Prepreg | 7034 | CGB4-102 | 1205 |  | static | 13 mm/s | 82.3 | 1.5 |  | 1 |  | 13 |  | CGB4
MD-Hybrid CGB4-prepreg | [(±45G)/(0)3C/(±45G)] | 43 | EP | Hexcel M9.6/35% | SE84LV/HSC/450/400/37% (450 gsm) | 49 | Hexcel M9.6/35%/BB600/G (612 gsm) | 51 | 0 | 0 | 0 | 4.05 | 3 h/100 C | Prepreg | 7035 | CGB4-104 | 1261 |  | static | 13 mm/s | 81.7 | 1.6 |  | 1 |  | 13 |  | CGB4
MD-Hybrid CGB4-prepreg | [(±45G)/(0)3C/(±45G)] | 43 | EP | Hexcel M9.6/35% | SE84LV/HSC/450/400/37% (450 gsm) | 49 | Hexcel M9.6/35%/BB600/G (612 gsm) | 51 | 0 | 0 | 0 | 4.05 | 3 h/100 C | Prepreg | 7036 | CGB4-115 |  | -705 | static | 13 mm/s |  |  |  | 1 |  | 25 |  | CGB4
MD-Hybrid CGB4-prepreg | [(±45G)/(0)3C/(±45G)] | 43 | EP | Hexcel M9.6/35% | SE84LV/HSC/450/400/37% (450 gsm) | 49 | Hexcel M9.6/35%/BB600/G (612 gsm) | 51 | 0 | 0 | 0 | 4.05 | 3 h/100 C | Prepreg | 7037 | CGB4-126 |  | -873 | static | 13 mm/s |  |  |  | 1 |  | 25 |  | CGB4
MD-Hybrid CGB4-prepreg | [(±45G)/(0)3C/(±45G)] | 43 | EP | Hexcel M9.6/35% | SE84LV/HSC/450/400/37% (450 gsm) | 49 | Hexcel M9.6/35%/BB600/G (612 gsm) | 51 | 0 | 0 | 0 | 4.05 | 3 h/100 C | Prepreg | 7038 | CGB4-118 |  | -873 | static | 13 mm/s |  |  |  | 1 |  | 25 |  | CGB4
MD-Hybrid CGB4-prepreg | [(±45G)/(0)3C/(±45G)] | 43 | EP | Hexcel M9.6/35% | SE84LV/HSC/450/400/37% (450 gsm) | 49 | Hexcel M9.6/35%/BB600/G (612 gsm) | 51 | 0 | 0 | 0 | 4.05 | 3 h/100 C | Prepreg | 7039 | CGB4-119 |  | -859 | static | 13 mm/s |  |  |  | 1 |  | 25 |  | CGB4
MD-Hybrid CGB5-prepreg | [(±45G)/(0)5C/(±45G)] | 49 | EP | Hexcel M9.6/35% | SE84LV/HSC/450/400/37% (450 gsm) | 42 | Hexcel M9.6/35%/BB600/G (612 gsm) | 58 | 0 | 0 | 0 | 2.73 | 3 h/100 C | Prepreg | 7040 | CGB5-101 | 1063 |  | static | 13 mm/s | 67.2 | 1.6 |  | 1 |  | 13 |  | CGB5
MD-Hybrid CGB5-prepreg | [(±45G)/(0)5C/(±45G)] | 49 | EP | Hexcel M9.6/35% | SE84LV/HSC/450/400/37% (450 gsm) | 42 | Hexcel M9.6/35%/BB600/G (612 gsm) | 58 | 0 | 0 | 0 | 2.73 | 3 h/100 C | Prepreg | 7041 | CGB5-102 | 1167 |  | static | 13 mm/s | 73.5 | 1.6 |  | 1 |  | 13 |  | CGB5
MD-Hybrid CGB5-prepreg | [(±45G)/(0)5C/(±45G)] | 49 | EP | Hexcel M9.6/35% | SE84LV/HSC/450/400/37% (450 gsm) | 42 | Hexcel M9.6/35%/BB600/G (612 gsm) | 58 | 0 | 0 | 0 | 2.73 | 3 h/100 C | Prepreg | 7042 | CGB5-105 | 1160 |  | static | 13 mm/s | 69.1 | 1.7 |  | 1 |  | 13 |  | CGB5
MD-Hybrid CGB5-prepreg | [(±45G)/(0)5C/(±45G)] | 49 | EP | Hexcel M9.6/35% | SE84LV/HSC/450/400/37% (450 gsm) | 42 | Hexcel M9.6/35%/BB600/G (612 gsm) | 58 | 0 | 0 | 0 | 2.73 | 3 h/100 C | Prepreg | 7043 | CGB5-130 |  | -662 | static | 13 mm/s |  |  |  | 1 |  | 25 |  | CGB5
MD-Hybrid CGB5-prepreg | [(±45G)/(0)5C/(±45G)] | 49 | EP | Hexcel M9.6/35% | SE84LV/HSC/450/400/37% (450 gsm) | 42 | Hexcel M9.6/35%/BB600/G (612 gsm) | 58 | 0 | 0 | 0 | 2.73 | 3 h/100 C | Prepreg | 7044 | CGB5-137 |  | -688 | static | 13 mm/s |  |  |  | 1 |  | 25 |  | CGB5
MD-Hybrid CGB5-prepreg | [(±45G)/(0)5C/(±45G)] | 49 | EP | Hexcel M9.6/35% | SE84LV/HSC/450/400/37% (450 gsm) | 42 | Hexcel M9.6/35%/BB600/G (612 gsm) | 58 | 0 | 0 | 0 | 2.73 | 3 h/100 C | Prepreg | 7045 | CGB5-138 |  | -675 | static | 13 mm/s |  |  |  | 1 |  | 25 |  | CGB5
MD-Hybrid CGB5-prepreg | [(±45G)/(0)5C/(±45G)] | 49 | EP | Hexcel M9.6/35% | SE84LV/HSC/450/400/37% (450 gsm) | 42 | Hexcel M9.6/35%/BB600/G (612 gsm) | 58 | 0 | 0 | 0 | 2.73 | 3 h/100 C | Prepreg | 7046 | CGB5-132 |  | -650 | static | 13 mm/s |  |  |  | 1 |  | 25 |  | CGB5
MD-Hybrid CGB6-prepreg | [(±45G)/(0)6C/(±45G)] | 65 | EP | Hexcel M9.6/35% | SE84LV/HSC/450/400/37% (450 gsm) | 77 | Knytex DB120 (393 gsm) | 23 | 0 | 0 | 0 | 3.2 | 3 h/100 C | Prepreg | 7047 | CGB6-108 | 2000 |  | static | 13 mm/s | 106 | 1.9 |  | 1 |  | 13 |  | CGB6
MD-Hybrid CGB6-prepreg | [(±45G)/(0)6C/(±45G)] | 65 | EP | Hexcel M9.6/35% | SE84LV/HSC/450/400/37% (450 gsm) | 77 | Knytex DB120 (393 gsm) | 23 | 0 | 0 | 0 | 3.2 | 3 h/100 C | Prepreg | 7048 | CGB6-109 | 1939 |  | static | 13 mm/s | 100 | 2 |  | 1 |  | 13 |  | CGB6
MD-Hybrid CGB6-prepreg | [(±45G)/(0)6C/(±45G)] | 65 | EP | Hexcel M9.6/35% | SE84LV/HSC/450/400/37% (450 gsm) | 77 | Knytex DB120 (393 gsm) | 23 | 0 | 0 | 0 | 3.2 | 3 h/100 C | Prepreg | 7049 | CGB6-101 | 1905 |  | static | 13 mm/s | 98.9 | 2 |  | 1 |  | 13 |  | CGB6
MD-Hybrid CGB6-prepreg | [(±45G)/(0)6C/(±45G)] | 65 | EP | Hexcel M9.6/35% | SE84LV/HSC/450/400/37% (450 gsm) | 77 | Knytex DB120 (393 gsm) | 23 | 0 | 0 | 0 | 3.2 | 3 h/100 C | Prepreg | 7050 | CGB6-121 |  | -825 | static | 13 mm/s |  |  |  | 1 |  | 25 |  | CGB6
MD-Hybrid CGB6-prepreg | [(±45G)/(0)6C/(±45G)] | 65 | EP | Hexcel M9.6/35% | SE84LV/HSC/450/400/37% (450 gsm) | 77 | Knytex DB120 (393 gsm) | 23 | 0 | 0 | 0 | 3.2 | 3 h/100 C | Prepreg | 7051 | CGB6-126 |  | -1136 | static | 13 mm/s |  |  |  | 1 |  | 25 |  | CGB6
MD-Hybrid CGB6-prepreg | [(±45G)/(0)6C/(±45G)] | 65 | EP | Hexcel M9.6/35% | SE84LV/HSC/450/400/37% (450 gsm) | 77 | Knytex DB120 (393 gsm) | 23 | 0 | 0 | 0 | 3.2 | 3 h/100 C | Prepreg | 7052 | CGB6-127 |  | -1014 | static | 13 mm/s |  |  |  | 1 |  | 25 |  | CGB6
MD-Hybrid CGB6-prepreg | [(±45G)/(0)6C/(±45G)] | 65 | EP | Hexcel M9.6/35% | SE84LV/HSC/450/400/37% (450 gsm) | 77 | Knytex DB120 (393 gsm) | 23 | 0 | 0 | 0 | 3.2 | 3 h/100 C | Prepreg | 7053 | CGB6-130 |  | -1132 | static | 13 mm/s |  |  |  | 1 |  | 25 |  | CGB6
MD-Hybrid CGD4-VE2 | [(±45G)/(0)3C/(±45G)] | 51 | VE2 | Derakane 8084 | Toray ACM-13-2 (596 gsm) | 77 | Knytex DB120 (393 gsm) | 23 | 0 | 0 | 0 | 2.54 | 24h/20C, 12h/80 C | RTM | 6847 | CGD4311 |  | -573 | static | 13 mm/s |  |  |  | 1 |  | 25 |  | CGD4 | R5
MD-Hybrid CGD4-VE2 | [(±45G)/(0)3C/(±45G)] | 51 | VE2 | Derakane 8084 | Toray ACM-13-2 (596 gsm) | 77 | Knytex DB120 (393 gsm) | 23 | 0 | 0 | 0 | 2.54 | 24h/20C, 12h/80 C | RTM | 6848 | CGD4307 |  | -628 | static | 13 mm/s |  |  |  | 1 |  | 25 |  | CGD4 | R5
MD-Hybrid CGD4-VE2 | [(±45G)/(0)3C/(±45G)] | 51 | VE2 | Derakane 8084 | Toray ACM-13-2 (596 gsm) | 77 | Knytex DB120 (393 gsm) | 23 | 0 | 0 | 0 | 2.54 | 24h/20C, 12h/80 C | RTM | 6849 | CGD4305 |  | -489 | static | 13 mm/s |  |  |  | 1 |  | 25 |  | CGD4 | R5
MD-Hybrid CGD4-VE2 | [(±45G)/(0)3C/(±45G)] | 51 | VE2 | Derakane 8084 | Toray ACM-13-2 (596 gsm) | 77 | Knytex DB120 (393 gsm) | 23 | 0 | 0 | 0 | 2.54 | 24h/20C, 12h/80 C | RTM | 6850 | CGD4304 |  | -442 | static | 13 mm/s |  |  |  | 1 |  | 25 |  | CGD4 | R5
MD-Hybrid CGD4-VE2 | [(±45G)/(0)3C/(±45G)] | 51 | VE2 | Derakane 8084 | Toray ACM-13-2 (596 gsm) | 77 | Knytex DB120 (393 gsm) | 23 | 0 | 0 | 0 | 2.54 | 24h/20C, 12h/80 C | RTM | 6851 | CGD4323 | -41.4 | -414 | 10 | 3 |  |  |  | 47832 |  | 25 |  | CGD4 | R5
MD-Hybrid CGD4-VE2 | [(±45G)/(0)3C/(±45G)] | 51 | VE2 | Derakane 8084 | Toray ACM-13-2 (596 gsm) | 77 | Knytex DB120 (393 gsm) | 23 | 0 | 0 | 0 | 2.54 | 24h/20C, 12h/80 C | RTM | 6853 | CGD4303 | -41.4 | -414 | 10 | 3 |  |  |  | 2540 |  | 25 |  | CGD4 | R5
MD-Hybrid CGD4-VE2 | [(±45G)/(0)3C/(±45G)] | 51 | VE2 | Derakane 8084 | Toray ACM-13-2 (596 gsm) | 77 | Knytex DB120 (393 gsm) | 23 | 0 | 0 | 0 | 2.54 | 24h/20C, 12h/80 C | RTM | 6854 | CGD4316 | -41.4 | -414 | 10 | 3 |  |  |  | 9518 |  | 25 |  | CGD4 | R5
MD-Hybrid CGD4-VE2 | [(±45G)/(0)3C/(±45G)] | 51 | VE2 | Derakane 8084 | Toray ACM-13-2 (596 gsm) | 77 | Knytex DB120 (393 gsm) | 23 | 0 | 0 | 0 | 2.54 | 24h/20C, 12h/80 C | RTM | 6855 | CGD4317 | -39.3 | -393 | 10 | 6 |  |  |  | 1138917 |  | 25 |  | CGD4 | R5
MD-Hybrid CGD4-VE2 | [(±45G)/(0)3C/(±45G)] | 51 | VE2 | Derakane 8084 | Toray ACM-13-2 (596 gsm) | 77 | Knytex DB120 (393 gsm) | 23 | 0 | 0 | 0 | 2.54 | 24h/20C, 12h/80 C | RTM | 6852 | CGD4327 | 1081 |  | static | 13 mm/s | 83.9 | 1.3 |  | 1 |  | 25 |  | CGD4 | R5
MD-Hybrid CGD4-VE2 | [(±45G)/(0)3C/(±45G)] | 51 | VE2 | Derakane 8084 | Toray ACM-13-2 (596 gsm) | 77 | Knytex DB120 (393 gsm) | 23 | 0 | 0 | 0 | 2.54 | 24h/20C, 12h/80 C | RTM | 6855 | CGD4324 | 1179 |  | static | 13 mm/s | 80.5 | 1.5 |  | 1 |  | 25 |  | CGD4 | R5
MD-Hybrid CGD4-VE2 | [(±45G)/(0)3C/(±45G)] | 51 | VE2 | Derakane 8084 | Toray ACM-13-2 (596 gsm) | 77 | Knytex DB120 (393 gsm) | 23 | 0 | 0 | 0 | 2.54 | 24h/20C, 12h/80 C | RTM | 6856 | CGD4325 | 1104 |  | static | 13 mm/s | 82.6 | 1.4 |  | 1 |  | 25 |  | CGD4 | R5
MD-Hybrid CGD4-VE2 | [(±45G)/(0)3C/(±45G)] | 51 | VE2 | Derakane 8084 | Toray ACM-13-2 (596 gsm) | 77 | Knytex DB120 (393 gsm) | 23 | 0 | 0 | 0 | 2.54 | 24h/20C, 12h/80 C | RTM | 6857 | CGD4326 | 1018 |  | static | 0.1 mm/s | 81.7 | 1.3 |  | 1 |  | 25 |  | CGD4 | R5
MD-Hybrid CGD4-VE2 | [(±45G)/(0)3C/(±45G)] | 51 | VE2 | Derakane 8084 | Toray ACM-13-2 (596 gsm) | 77 | Knytex DB120 (393 gsm) | 23 | 0 | 0 | 0 | 2.54 | 24h/20C, 12h/80 C | RTM | 6858 | CGD4313 | -39.3 | -393 | 10 | 8 |  |  |  | 656841 |  | 25 |  | CGD4 | R5
MD-Hybrid CGD4-VE2 | [(±45G)/(0)3C/(±45G)] | 51 | VE2 | Derakane 8084 | Toray ACM-13-2 (596 gsm) | 77 | Knytex DB120 (393 gsm) | 23 | 0 | 0 | 0 | 2.54 | 24h/20C, 12h/80 C | RTM | 6859 | CGD4314 | -39.3 | -393 | 10 | 8 |  |  |  | 6000000 | Runout | 25 |  | CGD4 | R5
MD-Hybrid CGD4-VE2 | [(±45G)/(0)3C/(±45G)] | 51 | VE2 | Derakane 8084 | Toray ACM-13-2 (596 gsm) | 77 | Knytex DB120 (393 gsm) | 23 | 0 | 0 | 0 | 2.54 | 24h/20C, 12h/80 C | RTM | 6930 | CGD4401 |  | -611 | static | 13 mm/s |  |  |  | 1 |  | 25 |  | CGD4 | R5
MD-Hybrid CGD4-VE2 | [(±45G)/(0)3C/(±45G)] | 51 | VE2 | Derakane 8084 | Toray ACM-13-2 (596 gsm) | 77 | Knytex DB120 (393 gsm) | 23 | 0 | 0 | 0 | 2.54 | 24h/20C, 12h/80 C | RTM | 6931 | CGD4408 |  | -626 | static | 13 mm/s |  |  |  | 1 |  | 25 |  | CGD4 | R5
MD-Hybrid CGD4-VE2 | [(±45G)/(0)3C/(±45G)] | 51 | VE2 | Derakane 8084 | Toray ACM-13-2 (596 gsm) | 77 | Knytex DB120 (393 gsm) | 23 | 0 | 0 | 0 | 2.54 | 24h/20C, 12h/80 C | RTM | 6932 | CGD4406 |  | -572 | static | 13 mm/s |  |  |  | 1 |  | 25 |  | CGD4 | R5
MD-Hybrid CGD4-VE2 | [(±45G)/(0)3C/(±45G)] | 51 | VE2 | Derakane 8084 | Toray ACM-13-2 (596 gsm) | 77 | Knytex DB120 (393 gsm) | 23 | 0 | 0 | 0 | 2.54 | 24h/20C, 12h/80 C | RTM | 6933 | CGD4403 |  | -541 | static | 13 mm/s |  |  |  | 1 |  | 25 |  | CGD4 | R5
MD-Hybrid CGD4-VE2 | [(±45G)/(0)3C/(±45G)] | 51 | VE2 | Derakane 8084 | Toray ACM-13-2 (596 gsm) | 77 | Knytex DB120 (393 gsm) | 23 | 0 | 0 | 0 | 2.54 | 24h/20C, 12h/80 C | RTM | 6934 | CGD4402 | -41.4 | -414 | 10 | 3 |  |  |  | 1171500 |  | 25 |  | CGD4 | R5
MD-Hybrid CGD4-VE2 | [(±45G)/(0)3C/(±45G)] | 51 | VE2 | Derakane 8084 | Toray ACM-13-2 (596 gsm) | 77 | Knytex DB120 (393 gsm) | 23 | 0 | 0 | 0 | 2.54 | 24h/20C, 12h/80 C | RTM | 6935 | CGD4404 | -41.4 | -414 | 10 | 3 |  |  |  | 8159 |  | 25 |  | CGD4 | R5
MD-Hybrid CGD4-VE2 | [(±45G)/(0)3C/(±45G)] | 51 | VE2 | Derakane 8084 | Toray ACM-13-2 (596 gsm) | 77 | Knytex DB120 (393 gsm) | 23 | 0 | 0 | 0 | 2.54 | 24h/20C, 12h/80 C | RTM | 6936 | CGD4405 | -41.4 | -414 | 10 | 3 |  |  |  | 865497 |  | 25 |  | CGD4 | R5
MD-Hybrid CGD4-VE2 | [(±45G)/(0)3C/(±45G)] | 51 | VE2 | Derakane 8084 | Toray ACM-13-2 (596 gsm) | 77 | Knytex DB120 (393 gsm) | 23 | 0 | 0 | 0 | 2.54 | 24h/20C, 12h/80 C | RTM | 6937 | CGD4407 | -41.4 | -414 | 10 | 3 |  |  |  | 64312 |  | 25 |  | CGD4 | R5
MD-Hybrid CGD4-VE2 | [(±45G)/(0)3C/(±45G)] | 51 | VE2 | Derakane 8084 | Toray ACM-13-2 (596 gsm) | 77 | Knytex DB120 (393 gsm) | 23 | 0 | 0 | 0 | 2.54 | 24h/20C, 12h/80 C | RTM | 6938 | CGD4409 | -41.4 | -414 | 10 | 3 |  |  |  | 158965 |  | 25 |  | CGD4 | R5
MD-Hybrid CGD4-VE2 | [(±45G)/(0)3C/(±45G)] | 51 | VE2 | Derakane 8084 | Toray ACM-13-2 (596 gsm) | 77 | Knytex DB120 (393 gsm) | 23 | 0 | 0 | 0 | 2.54 | 24h/20C, 12h/80 C | RTM | 6939 | CGD4410 | -41.4 | -414 | 10 | 3 |  |  |  | 32561 |  | 25 |  | CGD4 | R5
MD-Hybrid CGD4-VE2 | [(±45G)/(0)3C/(±45G)] | 51 | VE2 | Derakane 8084 | Toray ACM-13-2 (596 gsm) | 77 | Knytex DB120 (393 gsm) | 23 | 0 | 0 | 0 | 2.54 | 24h/20C, 12h/80 C | RTM | 6940 | CGD4412 | -41.4 | -414 | 10 | 3 |  |  |  | 4153 |  | 25 |  | CGD4 | R5
MD-Hybrid CGD4-VE2 | [(±45G)/(0)3C/(±45G)] | 51 | VE2 | Derakane 8084 | Toray ACM-13-2 (596 gsm) | 77 | Knytex DB120 (393 gsm) | 23 | 0 | 0 | 0 | 2.54 | 24h/20C, 12h/80 C | RTM | 6941 | CGD4413 | -41.4 | -414 | 10 | 3 |  |  |  | 10842 |  | 25 |  | CGD4 | R5
MD-Hybrid CGD4-VE2 | [(±45G)/(0)3C/(±45G)] | 51 | VE2 | Derakane 8084 | Toray ACM-13-2 (596 gsm) | 77 | Knytex DB120 (393 gsm) | 23 | 0 | 0 | 0 | 2.54 | 24h/20C, 12h/80 C | RTM | 6942 | CGD4414 | -48.3 | -483 | 10 | 3 |  |  |  | 442 |  | 25 |  | CGD4 | R5
MD-Hybrid CGD4-VE2 | [(±45G)/(0)3C/(±45G)] | 51 | VE2 | Derakane 8084 | Toray ACM-13-2 (596 gsm) | 77 | Knytex DB120 (393 gsm) | 23 | 0 | 0 | 0 | 2.54 | 24h/20C, 12h/80 C | RTM | 6943 | CGD4415 | -48.3 | -483 | 10 | 3 |  |  |  | 49 |  | 25 |  | CGD4 | R5
MD-Hybrid CGD4-VE2 | [(±45G)/(0)3C/(±45G)] | 51 | VE2 | Derakane 8084 | Toray ACM-13-2 (596 gsm) | 77 | Knytex DB120 (393 gsm) | 23 | 0 | 0 | 0 | 2.54 | 24h/20C, 12h/80 C | RTM | 6944 | CGD4416 | -41.4 | -414 | 10 | 3 |  |  |  | 54768 |  | 25 |  | CGD4 | R5
MD-Hybrid CGD4-VE2 | [(±45G)/(0)3C/(±45G)] | 51 | VE2 | Derakane 8084 | Toray ACM-13-2 (596 gsm) | 77 | Knytex DB120 (393 gsm) | 23 | 0 | 0 | 0 | 2.54 | 24h/20C, 12h/80 C | RTM | 6945 | CGD4417 | -41.4 | -414 | 10 | 3 |  |  |  | 17155 |  | 25 |  | CGD4 | R5
MD-Hybrid CGD4-VE2 | [(±45G)/(0)3C/(±45G)] | 51 | VE2 | Derakane 8084 | Toray ACM-13-2 (596 gsm) | 77 | Knytex DB120 (393 gsm) | 23 | 0 | 0 | 0 | 2.54 | 24h/20C, 12h/80 C | RTM | 6946 | CGD4419 | -41.4 | -414 | 10 | 3 |  |  |  | 2000000 | Runout | 25 |  | CGD4 | R5
MD-Hybrid CGD4E-EP3 | [(±45G)/(0)3C/(±45G)] | 50 | EP3 | SP Prime 20 | Toray ACM-13-2 (596 gsm) | 77 | Knytex DB120 (393 gsm) | 23 | 0 | 0 | 0 | 2.61 | 24h/25 C, 12h/ 80 C | RTM | 6910 | CGD4E104 | 1170 |  | static | 13 mm/s | 89.9 | 1.3 |  | 1 |  | 25 |  | CGD4E | R5
MD-Hybrid CGD4E-EP3 | [(±45G)/(0)3C/(±45G)] | 50 | EP3 | SP Prime 20 | Toray ACM-13-2 (596 gsm) | 77 | Knytex DB120 (393 gsm) | 23 | 0 | 0 | 0 | 2.61 | 24h/25 C, 12h/ 80 C | RTM | 6911 | CGD4E101 | 1145 |  | static | 13 mm/s | 85.2 | 1.4 |  | 1 |  | 25 |  | CGD4E | R5
MD-Hybrid CGD4E-EP3 | [(±45G)/(0)3C/(±45G)] | 50 | EP3 | SP Prime 20 | Toray ACM-13-2 (596 gsm) | 77 | Knytex DB120 (393 gsm) | 23 | 0 | 0 | 0 | 2.61 | 24h/25 C, 12h/ 80 C | RTM | 6912 | CGD4E102 | 1162 |  | static | 13 mm/s | 79 | 1.5 |  | 1 |  | 25 |  | CGD4E | R5
MD-Hybrid CGD4E-EP3 | [(±45G)/(0)3C/(±45G)] | 50 | EP3 | SP Prime 20 | Toray ACM-13-2 (596 gsm) | 77 | Knytex DB120 (393 gsm) | 23 | 0 | 0 | 0 | 2.61 | 24h/25 C, 12h/ 80 C | RTM | 6913 | CGD4E106 |  | -707 | static | 13 mm/s |  | -0.83 |  | 1 |  | 25 |  | CGD4E | R5
MD-Hybrid CGD4E-EP3 | [(±45G)/(0)3C/(±45G)] | 50 | EP3 | SP Prime 20 | Toray ACM-13-2 (596 gsm) | 77 | Knytex DB120 (393 gsm) | 23 | 0 | 0 | 0 | 2.61 | 24h/25 C, 12h/ 80 C | RTM | 6914 | CGD4E110 |  | -734 | static | 13 mm/s |  | -0.87 |  | 1 |  | 25 |  | CGD4E | R5
MD-Hybrid CGD4E-EP3 | [(±45G)/(0)3C/(±45G)] | 50 | EP3 | SP Prime 20 | Toray ACM-13-2 (596 gsm) | 77 | Knytex DB120 (393 gsm) | 23 | 0 | 0 | 0 | 2.61 | 24h/25 C, 12h/ 80 C | RTM | 6915 | CGD4E107 |  | -722 | static | 13 mm/s |  | -0.85 |  | 1 |  | 25 |  | CGD4E | R5
MD-Hybrid CGD4E-EP3 | [(±45G)/(0)3C/(±45G)] | 50 | EP3 | SP Prime 20 | Toray ACM-13-2 (596 gsm) | 77 | Knytex DB120 (393 gsm) | 23 | 0 | 0 | 0 | 2.61 | 24h/25 C, 12h/ 80 C | RTM | 6916 | CGD4E109 |  | -665 | static | 13 mm/s |  | -0.79 |  | 1 |  | 25 |  | CGD4E | R5
MD-Hybrid CGD4E-EP3 | [(±45G)/(0)3C/(±45G)] | 50 | EP3 | SP Prime 20 | Toray ACM-13-2 (596 gsm) | 77 | Knytex DB120 (393 gsm) | 23 | 0 | 0 | 0 | 2.61 | 24h/25 C, 12h/ 80 C | RTM | 6917 | CGD4E108 |  | -590 | static | 13 mm/s |  | -0.7 |  | 1 |  | 25 |  | CGD4E | R5
MD-Hybrid CGD4E-EP3 | [(±45G)/(0)3C/(±45G)] | 50 | EP3 | SP Prime 20 | Toray ACM-13-2 (596 gsm) | 77 | Knytex DB120 (393 gsm) | 23 | 0 | 0 | 0 | 2.61 | 24h/25 C, 12h/ 80 C | RTM | 6918 | CGD4E114 | -55.2 | -552 | 10 | 1 |  |  |  | 669 |  | 25 |  | CGD4E | R5
MD-Hybrid CGD4E-EP3 | [(±45G)/(0)3C/(±45G)] | 50 | EP3 | SP Prime 20 | Toray ACM-13-2 (596 gsm) | 77 | Knytex DB120 (393 gsm) | 23 | 0 | 0 | 0 | 2.61 | 24h/25 C, 12h/ 80 C | RTM | 6919 | CGD4E122 | -48.3 | -483 | 10 | 2 |  |  |  | 11889 |  | 25 |  | CGD4E | R5
MD-Hybrid CGD4E-EP3 | [(±45G)/(0)3C/(±45G)] | 50 | EP3 | SP Prime 20 | Toray ACM-13-2 (596 gsm) | 77 | Knytex DB120 (393 gsm) | 23 | 0 | 0 | 0 | 2.61 | 24h/25 C, 12h/ 80 C | RTM | 6920 | CGD4E121 | -48.3 | -483 | 10 | 4 |  |  |  | 311905 |  | 25 |  | CGD4E | R5
MD-Hybrid CGD4E-EP3 | [(±45G)/(0)3C/(±45G)] | 50 | EP3 | SP Prime 20 | Toray ACM-13-2 (596 gsm) | 77 | Knytex DB120 (393 gsm) | 23 | 0 | 0 | 0 | 2.61 | 24h/25 C, 12h/ 80 C | RTM | 6921 | CGD4E111 | -48.3 | -483 | 10 | 2 |  |  |  | 29006 |  | 25 |  | CGD4E | R5
MD-Hybrid CGD4E-EP3 | [(±45G)/(0)3C/(±45G)] | 50 | EP3 | SP Prime 20 | Toray ACM-13-2 (596 gsm) | 77 | Knytex DB120 (393 gsm) | 23 | 0 | 0 | 0 | 2.61 | 24h/25 C, 12h/ 80 C | RTM | 6922 | CGD4E111 | -48.3 | -483 | 10 | 6 |  |  |  | 3000000 |  | 25 |  | CGD4E | R5
MD-Hybrid CGD4E-EP3 | [(±45G)/(0)3C/(±45G)] | 50 | EP3 | SP Prime 20 | Toray ACM-13-2 (596 gsm) | 77 | Knytex DB120 (393 gsm) | 23 | 0 | 0 | 0 | 2.61 | 24h/25 C, 12h/ 80 C | RTM | 6923 | CGD4E115 | -48.3 | -483 | 10 | 4 |  |  |  | 47787 |  | 25 |  | CGD4E | R5
MD-Hybrid CGD4E-EP3 | [(±45G)/(0)3C/(±45G)] | 50 | EP3 | SP Prime 20 | Toray ACM-13-2 (596 gsm) | 77 | Knytex DB120 (393 gsm) | 23 | 0 | 0 | 0 | 2.61 | 24h/25 C, 12h/ 80 C | RTM | 6924 | CGD4E113 | -48.3 | -483 | 10 | 4 |  |  |  | 110770 |  | 25 |  | CGD4E | R5
MD-Hybrid CGD4E-EP3 | [(±45G)/(0)3C/(±45G)] | 50 | EP3 | SP Prime 20 | Toray ACM-13-2 (596 gsm) | 77 | Knytex DB120 (393 gsm) | 23 | 0 | 0 | 0 | 2.61 | 24h/25 C, 12h/ 80 C | RTM | 6925 | CGD4E120 | -48.3 | -483 | 10 | 4 |  |  |  | 293388 |  | 25 |  | CGD4E | R5
MD-Hybrid CGD4E-EP3 | [(±45G)/(0)3C/(±45G)] | 50 | EP3 | SP Prime 20 | Toray ACM-13-2 (596 gsm) | 77 | Knytex DB120 (393 gsm) | 23 | 0 | 0 | 0 | 2.61 | 24h/25 C, 12h/ 80 C | RTM | 6926 | CGD4E119 | -48.3 | -483 | 10 | 4 |  |  |  | 61019 |  | 25 |  | CGD4E | R5
MD-Hybrid CGD4E-EP3 | [(±45G)/(0)3C/(±45G)] | 50 | EP3 | SP Prime 20 | Toray ACM-13-2 (596 gsm) | 77 | Knytex DB120 (393 gsm) | 23 | 0 | 0 | 0 | 2.61 | 24h/25 C, 12h/ 80 C | RTM | 6927 | CGD4E118 | -48.3 | -483 | 10 | 4 |  |  |  | 43901 |  | 25 |  | CGD4E | R5
MD-Hybrid CGD4E-EP3 | [(±45G)/(0)3C/(±45G)] | 50 | EP3 | SP Prime 20 | Toray ACM-13-2 (596 gsm) | 77 | Knytex DB120 (393 gsm) | 23 | 0 | 0 | 0 | 2.61 | 24h/25 C, 12h/ 80 C | RTM | 6928 | CGD4E112 | -48.3 | -483 | 10 | 4 |  |  |  | 22128 |  | 25 |  | CGD4E | R5
MD-Hybrid CGD4E-EP3 | [(±45G)/(0)3C/(±45G)] | 50 | EP3 | SP Prime 20 | Toray ACM-13-2 (596 gsm) | 77 | Knytex DB120 (393 gsm) | 23 | 0 | 0 | 0 | 2.61 | 24h/25 C, 12h/ 80 C | RTM | 6929 | CGD4E116 | -48.3 | -483 | 10 | 4 |  |  |  | 215197 |  | 25 |  | CGD4E | R5
MD-Hybrid CGD4E-EP3 | [(±45G)/(0)3C/(±45G)] | 50 | EP3 | SP Prime 20 | Toray ACM-13-2 (596 gsm) | 77 | Knytex DB120 (393 gsm) | 23 | 0 | 0 | 0 | 2.61 | 24h/25 C, 12h/ 80 C | RTM | 8687 | CGD4E160 | 345 | -345 | -1 | 2 |  |  |  | 3417374 |  | 25 |  | CGD4E | R5
MD-Hybrid CGD4E-EP3 | [(±45G)/(0)3C/(±45G)] | 50 | EP3 | SP Prime 20 | Toray ACM-13-2 (596 gsm) | 77 | Knytex DB120 (393 gsm) | 23 | 0 | 0 | 0 | 2.61 | 24h/25 C, 12h/ 80 C | RTM | 8688 | CGD4E161 | 414 | -414 | -1 | 3 |  |  |  | 181525 |  | 25 |  | CGD4E | R5
MD-Hybrid CGD4E-EP3 | [(±45G)/(0)3C/(±45G)] | 50 | EP3 | SP Prime 20 | Toray ACM-13-2 (596 gsm) | 77 | Knytex DB120 (393 gsm) | 23 | 0 | 0 | 0 | 2.61 | 24h/25 C, 12h/ 80 C | RTM | 8689 | CGD4E173 | 414 | -414 | -1 | 3 |  |  |  | 151105 |  | 25 |  | CGD4E | R5
MD-Hybrid CGD4E-EP3 | [(±45G)/(0)3C/(±45G)] | 50 | EP3 | SP Prime 20 | Toray ACM-13-2 (596 gsm) | 77 | Knytex DB120 (393 gsm) | 23 | 0 | 0 | 0 | 2.61 | 24h/25 C, 12h/ 80 C | RTM | 8690 | CGD4E170 | 414 | -414 | -1 | 2 |  |  |  | 214413 |  | 25 |  | CGD4E | R5
MD-Hybrid CGD4E-EP3 | [(±45G)/(0)3C/(±45G)] | 50 | EP3 | SP Prime 20 | Toray ACM-13-2 (596 gsm) | 77 | Knytex DB120 (393 gsm) | 23 | 0 | 0 | 0 | 2.61 | 24h/25 C, 12h/ 80 C | RTM | 8691 | CGD4E169 | 448 | -448 | -1 | 2 |  |  |  | 47595 |  | 25 |  | CGD4E | R5
MD-Hybrid CGD4E-EP3 | [(±45G)/(0)3C/(±45G)] | 50 | EP3 | SP Prime 20 | Toray ACM-13-2 (596 gsm) | 77 | Knytex DB120 (393 gsm) | 23 | 0 | 0 | 0 | 2.61 | 24h/25 C, 12h/ 80 C | RTM | 8692 | CGD4E172 | 448 | -448 | -1 | 2 |  |  |  | 32210 |  | 25 |  | CGD4E | R5
MD-Hybrid CGD4E-EP3 | [(±45G)/(0)3C/(±45G)] | 50 | EP3 | SP Prime 20 | Toray ACM-13-2 (596 gsm) | 77 | Knytex DB120 (393 gsm) | 23 | 0 | 0 | 0 | 2.61 | 24h/25 C, 12h/ 80 C | RTM | 8693 | CGD4E167 | 448 | -448 | -1 | 2 |  |  |  | 80004 |  | 25 |  | CGD4E | R5
MD-Hybrid CGD4E-EP3 | [(±45G)/(0)3C/(±45G)] | 50 | EP3 | SP Prime 20 | Toray ACM-13-2 (596 gsm) | 77 | Knytex DB120 (393 gsm) | 23 | 0 | 0 | 0 | 2.61 | 24h/25 C, 12h/ 80 C | RTM | 8708 | CGD4E162 | 345 | -345 | -1 | 4 |  |  |  | 1630782 |  | 25 |  | CGD4E | R5
MD-Hybrid CGD4E-EP3 | [(±45G)/(0)3C/(±45G)] | 50 | EP3 | SP Prime 20 | Toray ACM-13-2 (596 gsm) | 77 | Knytex DB120 (393 gsm) | 23 | 0 | 0 | 0 | 2.61 | 24h/25 C, 12h/ 80 C | RTM | 8729 | CGD4E163 | 483 | -483 | -1 | 1 |  |  |  | 323 |  | 25 |  | CGD4E | R5
MD-Hybrid CGD4E-EP3 | [(±45G)/(0)3C/(±45G)] | 50 | EP3 | SP Prime 20 | Toray ACM-13-2 (596 gsm) | 77 | Knytex DB120 (393 gsm) | 23 | 0 | 0 | 0 | 2.61 | 24h/25 C, 12h/ 80 C | RTM | 8730 | CGD4E164 | 483 | -483 | -1 | 1 |  |  |  | 7109 |  | 25 |  | CGD4E | R5
MD-Hybrid CGD4E-EP3 | [(±45G)/(0)3C/(±45G)] | 50 | EP3 | SP Prime 20 | Toray ACM-13-2 (596 gsm) | 77 | Knytex DB120 (393 gsm) | 23 | 0 | 0 | 0 | 2.61 | 24h/25 C, 12h/ 80 C | RTM | 8731 | CGD4E165 | 483 | -483 | -1 | 1 |  |  |  | 19798 |  | 25 |  | CGD4E | R5
MD-Hybrid CGD5E-EP3 | (±45/03C/±45) | 35 | EP3 | SP Prime 20 | Fortafil 652 carbon fabric (451 gsm) | 63 | Knytex DB120 (393 gsm) | 37 | 0 | 0 | 0 | 3.03 | 24h/25 C, 12h/ 80 C | RTM | 7054 | CGD5E-103 | 766 |  | static | 13 mm/s | 46.1 | 1.7 |  | 1 |  | 25 |  | CGD5E | R5
MD-Hybrid CGD5E-EP3 | (±45/03C/±45) | 35 | EP3 | SP Prime 20 | Fortafil 652 carbon fabric (451 gsm) | 63 | Knytex DB120 (393 gsm) | 37 | 0 | 0 | 0 | 3.03 | 24h/25 C, 12h/ 80 C | RTM | 7055 | CGD5E-102 | 724 |  | static | 13 mm/s | 48.8 | 1.5 |  | 1 |  | 25 |  | CGD5E | R5
MD-Hybrid CGD5E-EP3 | (±45/03C/±45) | 35 | EP3 | SP Prime 20 | Fortafil 652 carbon fabric (451 gsm) | 63 | Knytex DB120 (393 gsm) | 37 | 0 | 0 | 0 | 3.03 | 24h/25 C, 12h/ 80 C | RTM | 7056 | CGD5E-101 | 818 |  | static | 13 mm/s | 50.8 | 1.6 |  | 1 |  | 25 |  | CGD5E | R5
MD-Hybrid CGD5E-EP3 | (±45/03C/±45) | 35 | EP3 | SP Prime 20 | Fortafil 652 carbon fabric (451 gsm) | 63 | Knytex DB120 (393 gsm) | 37 | 0 | 0 | 0 | 3.03 | 24h/25 C, 12h/ 80 C | RTM | 7057 | CGD5E-104 | 748 |  | static | 13 mm/s | 49.8 | 1.5 |  | 1 |  | 25 |  | CGD5E | R5
MD-Hybrid CGD5E-EP3 | (±45/03C/±45) | 35 | EP3 | SP Prime 20 | Fortafil 652 carbon fabric (451 gsm) | 63 | Knytex DB120 (393 gsm) | 37 | 0 | 0 | 0 | 3.03 | 24h/25 C, 12h/ 80 C | RTM | 7058 | CGD5E-115 |  | -606 | static | 13 mm/s |  |  |  | 1 |  | 25 |  | CGD5E | R5
MD-Hybrid CGD5E-EP3 | (±45/03C/±45) | 35 | EP3 | SP Prime 20 | Fortafil 652 carbon fabric (451 gsm) | 63 | Knytex DB120 (393 gsm) | 37 | 0 | 0 | 0 | 3.03 | 24h/25 C, 12h/ 80 C | RTM | 7059 | CGD5E-116 |  | -547 | static | 13 mm/s |  |  |  | 1 |  | 25 |  | CGD5E | R5
MD-Hybrid CGD5E-EP3 | (±45/03C/±45) | 35 | EP3 | SP Prime 20 | Fortafil 652 carbon fabric (451 gsm) | 63 | Knytex DB120 (393 gsm) | 37 | 0 | 0 | 0 | 3.03 | 24h/25 C, 12h/ 80 C | RTM | 7060 | CGD5E-117 |  | -532 | static | 13 mm/s |  |  |  | 1 |  | 25 |  | CGD5E | R5
MD-Hybrid CGD5E-EP3 | (±45/03C/±45) | 35 | EP3 | SP Prime 20 | Fortafil 652 carbon fabric (451 gsm) | 63 | Knytex DB120 (393 gsm) | 37 | 0 | 0 | 0 | 3.03 | 24h/25 C, 12h/ 80 C | RTM | 7061 | CGD5E-118 |  | -573 | static | 13 mm/s |  |  |  | 1 |  | 25 |  | CGD5E | R5
MD-Hybrid CGD5E2-EP3 | (±45/03C/±45) | 51 | EP3 | SP Prime 20 | Fortafil 652 carbon fabric (451 gsm) | 63 | Knytex DB120 (393 gsm) | 37 | 0 | 0 | 0 | 2.27 | 24h/25 C, 12h/ 80 C | RTM | 7062 | 103 | 1082 |  | static | 13 mm/s | 76.5 | 1.5 |  | 1 |  | 25 |  | CGD5E2 | R5
MD-Hybrid CGD5E2-EP3 | (±45/03C/±45) | 51 | EP3 | SP Prime 20 | Fortafil 652 carbon fabric (451 gsm) | 63 | Knytex DB120 (393 gsm) | 37 | 0 | 0 | 0 | 2.27 | 24h/25 C, 12h/ 80 C | RTM | 7063 | 106 | 1166 |  | static | 13 mm/s | 75.5 | 1.6 |  | 1 |  | 25 |  | CGD5E2 | R5
MD-Hybrid CGD5E2-EP3 | (±45/03C/±45) | 51 | EP3 | SP Prime 20 | Fortafil 652 carbon fabric (451 gsm) | 63 | Knytex DB120 (393 gsm) | 37 | 0 | 0 | 0 | 2.27 | 24h/25 C, 12h/ 80 C | RTM | 7064 | 104 | 1159 |  | static | 13 mm/s | 72.6 | 1.6 |  | 1 |  | 25 |  | CGD5E2 | R5
MD-Hybrid CGD5E2-EP3 | (±45/03C/±45) | 51 | EP3 | SP Prime 20 | Fortafil 652 carbon fabric (451 gsm) | 63 | Knytex DB120 (393 gsm) | 37 | 0 | 0 | 0 | 2.27 | 24h/25 C, 12h/ 80 C | RTM | 7065 | 120 |  | -532 | static | 13 mm/s |  |  |  | 1 |  | 25 |  | CGD5E2 | R5
MD-Hybrid CGD5E2-EP3 | (±45/03C/±45) | 51 | EP3 | SP Prime 20 | Fortafil 652 carbon fabric (451 gsm) | 63 | Knytex DB120 (393 gsm) | 37 | 0 | 0 | 0 | 2.27 | 24h/25 C, 12h/ 80 C | RTM | 7066 | 122 |  | -556 | static | 13 mm/s |  |  |  | 1 |  | 25 |  | CGD5E2 | R5
MD-Hybrid CGD5E2-EP3 | (±45/03C/±45) | 51 | EP3 | SP Prime 20 | Fortafil 652 carbon fabric (451 gsm) | 63 | Knytex DB120 (393 gsm) | 37 | 0 | 0 | 0 | 2.27 | 24h/25 C, 12h/ 80 C | RTM | 7067 | 123 |  | -575 | static | 13 mm/s |  |  |  | 1 |  | 25 |  | CGD5E2 | R5
MD-Hybrid CGD5E2-EP3 | (±45/03C/±45) | 51 | EP3 | SP Prime 20 | Fortafil 652 carbon fabric (451 gsm) | 63 | Knytex DB120 (393 gsm) | 37 | 0 | 0 | 0 | 2.27 | 24h/25 C, 12h/ 80 C | RTM | 7068 | 121 |  | -522 | static | 13 mm/s |  |  |  | 1 |  | 25 |  | CGD5E2 | R5
UNI-ACM-13-2-VE2 | [(±45C)2S] | 46 | VE2 | Derakane 8084 | 0 | 0 | Toray ACM-13-2 (596 gsm) | 100 | 0 | 0 | 0 | 5.96 | 24h/20C, 12 h/80 C | RTM | 6708 | G-1 | 89 |  | static | 0.0254 mm/s | 11.6 | 3.1 |  | 1 |  | 25 | For simulated shear properties | ACM-13-2 | R5
UNI-ACM-13-2-VE2 | [(±45C)2S] | 46 | VE2 | Derakane 8084 | 0 | 0 | Toray ACM-13-2 (596 gsm) | 100 | 0 | 0 | 0 | 5.96 | 24h/20C, 12 h/80 C | RTM | 6709 | G-2 | 83 |  | static | 0.0254 mm/s | 12.3 | 1.3 |  | 1 |  | 25 | For simulated shear properties | ACM-13-2 | R5
UNI-ACM-13-2-VE2 | [(±45C)2S] | 46 | VE2 | Derakane 8084 | 0 | 0 | Toray ACM-13-2 (596 gsm) | 100 | 0 | 0 | 0 | 5.96 | 24h/20C, 12 h/80 C | RTM | 6710 | G-3 | 85.6 |  | static | 0.0254 mm/s | 12.5 | 1.6 |  | 1 |  | 25 | For simulated shear properties | ACM-13-2 | R5
UNI-ACM-13-2-VE2 | [0]4 | 43 | VE2 | Derakane 8084 | Toray ACM-13-2 (596 gsm) | 100 | 0 | 0 | 0 | 0 | 0 | 3.18 | 24h/20C, 12 h/80 C | RTM | 9802 | 201 |  | -813 | static | 13 mm/s |  |  |  | 1 |  | 25 |  | ACM-13-2 | R5
UNI-ACM-13-2-VE2 | [0]4 | 43 | VE2 | Derakane 8084 | Toray ACM-13-2 (596 gsm) | 100 | 0 | 0 | 0 | 0 | 0 | 3.18 | 24h/20C, 12 h/80 C | RTM | 9803 | 202 |  | -740 | static | 13 mm/s |  |  |  | 1 |  | 25 |  | ACM-13-2 | R5
UNI-ACM-13-2-VE2 | [0]4 | 43 | VE2 | Derakane 8084 | Toray ACM-13-2 (596 gsm) | 100 | 0 | 0 | 0 | 0 | 0 | 3.18 | 24h/20C, 12 h/80 C | RTM | 9804 | 203 |  | -817 | static | 13 mm/s |  |  |  | 1 |  | 25 |  | ACM-13-2 | R5
UNI-ACM-13-2-VE2 | [0]4 | 43 | VE2 | Derakane 8084 | Toray ACM-13-2 (596 gsm) | 100 | 0 | 0 | 0 | 0 | 0 | 3.18 | 24h/20C, 12 h/80 C | RTM | 9805 | 204 |  | -819 | static | 13 mm/s |  |  |  | 1 |  | 25 |  | ACM-13-2 | R5
UNI-ACM-13-2-VE2 | [0]4 | 43 | VE2 | Derakane 8084 | Toray ACM-13-2 (596 gsm) | 100 | 0 | 0 | 0 | 0 | 0 | 3.18 | 24h/20C, 12 h/80 C | RTM | 9806 | 212 | 1293 |  | static | 13 mm/s | 92.9 | 1.3 |  | 1 |  | 25 |  | ACM-13-2 | R5
UNI-ACM-13-2-VE2 | [0]4 | 43 | VE2 | Derakane 8084 | Toray ACM-13-2 (596 gsm) | 100 | 0 | 0 | 0 | 0 | 0 | 3.18 | 24h/20C, 12 h/80 C | RTM | 9807 | 213 | 1399 |  | static | 13 mm/s | 89.8 | 1.4 |  | 1 |  | 25 |  | ACM-13-2 | R5
UNI-ACM-13-2-VE2 | [0]4 | 43 | VE2 | Derakane 8084 | Toray ACM-13-2 (596 gsm) | 100 | 0 | 0 | 0 | 0 | 0 | 3.18 | 24h/20C, 12 h/80 C | RTM | 9808 | 214 | 1260 |  | static | 13 mm/s | 92 | 1.2 |  | 1 |  | 25 |  | ACM-13-2 | R5
UNI-ACM-13-2-VE2 | [0]4 | 43 | VE2 | Derakane 8084 | Toray ACM-13-2 (596 gsm) | 100 | 0 | 0 | 0 | 0 | 0 | 3.18 | 24h/20C, 12 h/80 C | RTM | 9809 | 205T |  | -113 | static | 13 mm/s |  |  |  | 1 |  | 25 |  | ACM-13-2 | R5
UNI-ACM-13-2-VE2 | [0]4 | 43 | VE2 | Derakane 8084 | Toray ACM-13-2 (596 gsm) | 100 | 0 | 0 | 0 | 0 | 0 | 3.18 | 24h/20C, 12 h/80 C | RTM | 9810 | 206T |  | -117 | static | 13 mm/s |  |  |  | 1 |  | 25 |  | ACM-13-2 | R5
UNI-ACM-13-2-VE2 | [0]4 | 43 | VE2 | Derakane 8084 | Toray ACM-13-2 (596 gsm) | 100 | 0 | 0 | 0 | 0 | 0 | 3.18 | 24h/20C, 12 h/80 C | RTM | 9811 | 207T |  | -116 | static | 13 mm/s |  |  |  | 1 |  | 25 |  | ACM-13-2 | R5
UNI-ACM-13-2-VE2 | [0]4 | 43 | VE2 | Derakane 8084 | Toray ACM-13-2 (596 gsm) | 100 | 0 | 0 | 0 | 0 | 0 | 3.18 | 24h/20C, 12 h/80 C | RTM | 9812 | 208T |  | -115 | static | 13 mm/s |  |  |  | 1 |  | 25 |  | ACM-13-2 | R5
UNI-ACM-13-2-VE2 | [0]4 | 43 | VE2 | Derakane 8084 | Toray ACM-13-2 (596 gsm) | 100 | 0 | 0 | 0 | 0 | 0 | 3.18 | 24h/20C, 12 h/80 C | RTM | 9813 | 209T | 17.4 |  | static | 13 mm/s | 6.35 | 0.28 |  | 1 |  | 25 |  | ACM-13-2 | R5
UNI-ACM-13-2-VE2 | [0]4 | 43 | VE2 | Derakane 8084 | Toray ACM-13-2 (596 gsm) | 100 | 0 | 0 | 0 | 0 | 0 | 3.18 | 24h/20C, 12 h/80 C | RTM | 9814 | 210T | 18.8 |  | static | 13 mm/s | 6.87 | 0.28 |  | 1 |  | 25 |  | ACM-13-2 | R5
UNI-ACM-13-2-VE2 | [0]4 | 43 | VE2 | Derakane 8084 | Toray ACM-13-2 (596 gsm) | 100 | 0 | 0 | 0 | 0 | 0 | 3.18 | 24h/20C, 12 h/80 C | RTM | 9815 | 211T | 18.3 |  | static | 13 mm/s | 6.17 | 0.29 |  | 1 |  | 25 |  | ACM-13-2 | R5
UNI-UT70-60-VE2 | [(±45C)2S] | 35 | VE2 | Derakane 8084 | 0 | 0 | Toray UT70-60 (652 gsm) | 100 | 0 | 0 | 0 | 8.23 | 24h/20C, 12 h/80 C | RTM | 6714 | T700-1 | 64.4 |  | static | 0.0254 mm/s | 10.9 | 1.25 |  | 1 |  | 25 | For simulated shear properties | UT70-60 | R5
UNI-UT70-60-VE2 | [(±45C)2S] | 35 | VE2 | Derakane 8084 | 0 | 0 | Toray UT70-60 (652 gsm) | 100 | 0 | 0 | 0 | 8.23 | 24h/20C, 12 h/80 C | RTM | 6715 | T700-2 | 68.6 |  | static | 0.0254 mm/s | 10.2 | 1.61 |  | 1 |  | 25 | For simulated shear properties | UT70-60 | R5
UNI-UT70-60-VE2 | [(±45C)2S] | 35 | VE2 | Derakane 8084 | 0 | 0 | Toray UT70-60 (652 gsm) | 100 | 0 | 0 | 0 | 8.23 | 24h/20C, 12 h/80 C | RTM | 6716 | T700-3 | 66.9 |  | static | 0.0254 mm/s | 9.77 | 1.87 |  | 1 |  | 25 | For simulated shear properties | UT70-60 | R5
UNI-UT70-60-VE2 | [(±45C)2S] | 35 | VE2 | Derakane 8084 | 0 | 0 | Toray UT70-60 (652 gsm) | 100 | 0 | 0 | 0 | 8.23 | 24h/20C, 12 h/80 C | RTM | 6784 | T700-200 |  |  | static | 0.0254 mm/s | 10.4 |  |  | 1 |  | 25 | For simulated shear properties | UT70-60 | R5
UNI-UT70-60-VE2 | [0]4 | 41 | VE2 | Derakane 8084 | Toray UT70-60 (652 gsm) | 100 | 0 | 0 | 0 | 0 | 0 | 3.24 | 24h/20C, 12 h/80 C | RTM | 9816 | 205 |  | -923 | static | 13 mm/s |  |  |  | 1 |  | 25 |  | UT70-60 | R5
UNI-UT70-60-VE2 | [0]4 | 41 | VE2 | Derakane 8084 | Toray UT70-60 (652 gsm) | 100 | 0 | 0 | 0 | 0 | 0 | 3.24 | 24h/20C, 12 h/80 C | RTM | 9817 | 206 |  | -963 | static | 13 mm/s |  |  |  | 1 |  | 25 |  | UT70-60 | R5
UNI-UT70-60-VE2 | [0]4 | 41 | VE2 | Derakane 8084 | Toray UT70-60 (652 gsm) | 100 | 0 | 0 | 0 | 0 | 0 | 3.24 | 24h/20C, 12 h/80 C | RTM | 9818 | 207 |  | -896 | static | 13 mm/s |  |  |  | 1 |  | 25 |  | UT70-60 | R5
UNI-UT70-60-VE2 | [0]4 | 41 | VE2 | Derakane 8084 | Toray UT70-60 (652 gsm) | 100 | 0 | 0 | 0 | 0 | 0 | 3.24 | 24h/20C, 12 h/80 C | RTM | 9819 | 208 |  | -835 | static | 13 mm/s |  |  |  | 1 |  | 25 |  | UT70-60 | R5
UNI-UT70-60-VE2 | [0]4 | 41 | VE2 | Derakane 8084 | Toray UT70-60 (652 gsm) | 100 | 0 | 0 | 0 | 0 | 0 | 3.24 | 24h/20C, 12 h/80 C | RTM | 9820 | 212 | 1819 |  | static | 13 mm/s | 97 | 1.7 |  | 1 |  | 25 |  | UT70-60 | R5
UNI-UT70-60-VE2 | [0]4 | 41 | VE2 | Derakane 8084 | Toray UT70-60 (652 gsm) | 100 | 0 | 0 | 0 | 0 | 0 | 3.24 | 24h/20C, 12 h/80 C | RTM | 9821 | 213 | 1767 |  | static | 13 mm/s | 98.4 | 1.8 |  | 1 |  | 25 |  | UT70-60 | R5
UNI-UT70-60-VE2 | [0]4 | 41 | VE2 | Derakane 8084 | Toray UT70-60 (652 gsm) | 100 | 0 | 0 | 0 | 0 | 0 | 3.24 | 24h/20C, 12 h/80 C | RTM | 9821 | 214 | 1959 |  | static | 13 mm/s | 96.9 | 1.9 |  | 1 |  | 25 |  | UT70-60 | R5
UNI-UT70-60-VE2 | [0]4 | 41 | VE2 | Derakane 8084 | Toray UT70-60 (652 gsm) | 100 | 0 | 0 | 0 | 0 | 0 | 3.24 | 24h/20C, 12 h/80 C | RTM | 9822 | 201T |  | -120 | static | 13 mm/s |  |  |  | 1 |  | 25 |  | UT70-60 | R5
UNI-UT70-60-VE2 | [0]4 | 41 | VE2 | Derakane 8084 | Toray UT70-60 (652 gsm) | 100 | 0 | 0 | 0 | 0 | 0 | 3.24 | 24h/20C, 12 h/80 C | RTM | 9823 | 202T |  | -128 | static | 13 mm/s |  |  |  | 1 |  | 25 |  | UT70-60 | R5
UNI-UT70-60-VE2 | [0]4 | 41 | VE2 | Derakane 8084 | Toray UT70-60 (652 gsm) | 100 | 0 | 0 | 0 | 0 | 0 | 3.24 | 24h/20C, 12 h/80 C | RTM | 9824 | 203T |  | -137 | static | 13 mm/s |  |  |  | 1 |  | 25 |  | UT70-60 | R5
UNI-UT70-60-VE2 | [0]4 | 41 | VE2 | Derakane 8084 | Toray UT70-60 (652 gsm) | 100 | 0 | 0 | 0 | 0 | 0 | 3.24 | 24h/20C, 12 h/80 C | RTM | 9825 | 204T |  | -132 | static | 13 mm/s |  |  |  | 1 |  | 25 |  | UT70-60 | R5
UNI-UT70-60-VE2 | [0]4 | 41 | VE2 | Derakane 8084 | Toray UT70-60 (652 gsm) | 100 | 0 | 0 | 0 | 0 | 0 | 3.24 | 24h/20C, 12 h/80 C | RTM | 9826 | 209T | 24.3 |  | static | 13 mm/s | 6.12 | 0.39 |  | 1 |  | 25 |  | UT70-60 | R5
UNI-UT70-60-VE2 | [0]4 | 41 | VE2 | Derakane 8084 | Toray UT70-60 (652 gsm) | 100 | 0 | 0 | 0 | 0 | 0 | 3.24 | 24h/20C, 12 h/80 C | RTM | 9827 | 210T | 23.9 |  | static | 13 mm/s | 6.08 | 0.4 |  | 1 |  | 25 |  | UT70-60 | R5
UNI-UT70-60-VE2 | [0]4 | 41 | VE2 | Derakane 8084 | Toray UT70-60 (652 gsm) | 100 | 0 | 0 | 0 | 0 | 0 | 3.24 | 24h/20C, 12 h/80 C | RTM | 9829 | 211T | 20.6 |  | static | 13 mm/s | 7.11 | 0.3 |  | 1 |  | 25 |  | UT70-60 | R5
MD-Hybrid CGF1-EP4 | (±45/(0)6C/±45) | 50 | EP4 | Araldite LY 1564SP, XB3416 Hardener | T600 carbon (532 gsm) | 67 | Saertex VU-90079-00830-01270 (800 gsm) | 33 | 0 | 0 | 0 | 4.67 | 24h/20C, 8h/82 C | RTM | 9218 | CGF1-130 | 1034 | 103.4 | 0.1 | 1 |  |  |  | 245 |  | 18 |  | CGF1
MD-Hybrid CGF1-EP4 | (±45/(0)6C/±45) | 50 | EP4 | Araldite LY 1564SP, XB3416 Hardener | T600 carbon (532 gsm) | 67 | Saertex VU-90079-00830-01270 (800 gsm) | 33 | 0 | 0 | 0 | 4.67 | 24h/20C, 8h/82 C | RTM | 9219 | CGF1-131 | 1034 | 103.4 | 0.1 | 1 |  |  |  | 160 |  | 18 |  | CGF1
MD-Hybrid CGF1-EP4 | (±45/(0)6C/±45) | 50 | EP4 | Araldite LY 1564SP, XB3416 Hardener | T600 carbon (532 gsm) | 67 | Saertex VU-90079-00830-01270 (800 gsm) | 33 | 0 | 0 | 0 | 4.67 | 24h/20C, 8h/82 C | RTM | 9220 | CGF1-133 | 965 | 96.5 | 0.1 | 2 |  |  |  | 413 |  | 18 |  | CGF1
MD-Hybrid CGF1-EP4 | (±45/(0)6C/±45) | 50 | EP4 | Araldite LY 1564SP, XB3416 Hardener | T600 carbon (532 gsm) | 67 | Saertex VU-90079-00830-01270 (800 gsm) | 33 | 0 | 0 | 0 | 4.67 | 24h/20C, 8h/82 C | RTM | 9221 | CGF1-134 | 965 | 96.5 | 0.1 | 2 |  |  |  | 158 |  | 18 |  | CGF1
MD-Hybrid CGF1-EP4 | (±45/(0)6C/±45) | 50 | EP4 | Araldite LY 1564SP, XB3416 Hardener | T600 carbon (532 gsm) | 67 | Saertex VU-90079-00830-01270 (800 gsm) | 33 | 0 | 0 | 0 | 4.67 | 24h/20C, 8h/82 C | RTM | 9222 | CGF1-135 | 1034 | 103.4 | 0.1 | 1 | 77.1 | 1.18 | 0.118 | 115 |  | 18 |  | CGF1
MD-Hybrid CGF1-EP4 | (±45/(0)6C/±45) | 50 | EP4 | Araldite LY 1564SP, XB3416 Hardener | T600 carbon (532 gsm) | 67 | Saertex VU-90079-00830-01270 (800 gsm) | 33 | 0 | 0 | 0 | 4.67 | 24h/20C, 8h/82 C | RTM | 9223 | CGF1-139 | 1034 | 103.4 | 0.1 | 1 | 76.8 | 1.14 | 0.114 | 5 |  | 18 |  | CGF1
MD-Hybrid CGF1-EP4 | (±45/(0)6C/±45) | 50 | EP4 | Araldite LY 1564SP, XB3416 Hardener | T600 carbon (532 gsm) | 67 | Saertex VU-90079-00830-01270 (800 gsm) | 33 | 0 | 0 | 0 | 4.67 | 24h/20C, 8h/82 C | RTM | 9224 | CGF1-150 | -69 | -690 | 10 | 1 |  |  |  | 27 |  | 18 |  | CGF1
MD-Hybrid CGF1-EP4 | (±45/(0)6C/±45) | 50 | EP4 | Araldite LY 1564SP, XB3416 Hardener | T600 carbon (532 gsm) | 67 | Saertex VU-90079-00830-01270 (800 gsm) | 33 | 0 | 0 | 0 | 4.67 | 24h/20C, 8h/82 C | RTM | 9225 | CGF1-157 | -58.6 | -586 | 10 | 1 |  |  |  | 53 |  | 18 |  | CGF1
MD-Hybrid CGF1-EP4 | (±45/(0)6C/±45) | 50 | EP4 | Araldite LY 1564SP, XB3416 Hardener | T600 carbon (532 gsm) | 67 | Saertex VU-90079-00830-01270 (800 gsm) | 33 | 0 | 0 | 0 | 4.67 | 24h/20C, 8h/82 C | RTM | 9226 | CGF1-164 | -58.6 | -586 | 10 | 1 |  |  |  | 39 |  | 18 |  | CGF1
MD-Hybrid CGF1-EP4 | (±45/(0)6C/±45) | 50 | EP4 | Araldite LY 1564SP, XB3416 Hardener | T600 carbon (532 gsm) | 67 | Saertex VU-90079-00830-01270 (800 gsm) | 33 | 0 | 0 | 0 | 4.67 | 24h/20C, 8h/82 C | RTM | 9227 | CGF1-165 | -58.6 | -586 | 10 | 1 |  |  |  | 118 |  | 18 |  | CGF1
MD-Hybrid CGF1-EP4 | (±45/(0)6C/±45) | 50 | EP4 | Araldite LY 1564SP, XB3416 Hardener | T600 carbon (532 gsm) | 67 | Saertex VU-90079-00830-01270 (800 gsm) | 33 | 0 | 0 | 0 | 4.67 | 24h/20C, 8h/82 C | RTM | 9228 | CGF1-158 | -41.4 | -414 | 10 | 2 |  |  |  | 500000 | Runout | 18 |  | CGF1
MD-Hybrid CGF1-EP4 | (±45/(0)6C/±45) | 50 | EP4 | Araldite LY 1564SP, XB3416 Hardener | T600 carbon (532 gsm) | 67 | Saertex VU-90079-00830-01270 (800 gsm) | 33 | 0 | 0 | 0 | 4.67 | 24h/20C, 8h/82 C | RTM | 9229 | CGF1-154 |  | -522 | static | 13 mm/s |  |  |  | 1 |  | 18 |  | CGF1
MD-Hybrid CGF1-EP4 | (±45/(0)6C/±45) | 50 | EP4 | Araldite LY 1564SP, XB3416 Hardener | T600 carbon (532 gsm) | 67 | Saertex VU-90079-00830-01270 (800 gsm) | 33 | 0 | 0 | 0 | 4.67 | 24h/20C, 8h/82 C | RTM | 9230 | CGF1-160 |  | -672 | static | 13 mm/s |  |  |  | 1 |  | 18 |  | CGF1
MD-Hybrid CGF1-EP4 | (±45/(0)6C/±45) | 50 | EP4 | Araldite LY 1564SP, XB3416 Hardener | T600 carbon (532 gsm) | 67 | Saertex VU-90079-00830-01270 (800 gsm) | 33 | 0 | 0 | 0 | 4.67 | 24h/20C, 8h/82 C | RTM | 9231 | CGF1-155 |  | -613 | static | 13 mm/s |  |  |  | 1 |  | 18 |  | CGF1
MD-Hybrid CGF1-EP4 | (±45/(0)6C/±45) | 50 | EP4 | Araldite LY 1564SP, XB3416 Hardener | T600 carbon (532 gsm) | 67 | Saertex VU-90079-00830-01270 (800 gsm) | 33 | 0 | 0 | 0 | 4.67 | 24h/20C, 8h/82 C | RTM | 9232 | CGF1-167 | -55.2 | -552 | 10 | 1 |  |  |  | 141 |  | 18 |  | CGF1
MD-Hybrid CGF1-EP4 | (±45/(0)6C/±45) | 50 | EP4 | Araldite LY 1564SP, XB3416 Hardener | T600 carbon (532 gsm) | 67 | Saertex VU-90079-00830-01270 (800 gsm) | 33 | 0 | 0 | 0 | 4.67 | 24h/20C, 8h/82 C | RTM | 9233 | CGF1-152 | -51.7 | -517 | 10 | 3 |  |  |  | 450955 |  | 18 |  | CGF1
MD-Hybrid CGF1-EP4 | (±45/(0)6C/±45) | 50 | EP4 | Araldite LY 1564SP, XB3416 Hardener | T600 carbon (532 gsm) | 67 | Saertex VU-90079-00830-01270 (800 gsm) | 33 | 0 | 0 | 0 | 4.67 | 24h/20C, 8h/82 C | RTM | 9234 | CGF1-159 | -51.7 | -517 | 10 | 1 |  |  |  | 411 |  | 18 |  | CGF1
MD-Hybrid CGF1-EP4 | (±45/(0)6C/±45) | 50 | EP4 | Araldite LY 1564SP, XB3416 Hardener | T600 carbon (532 gsm) | 67 | Saertex VU-90079-00830-01270 (800 gsm) | 33 | 0 | 0 | 0 | 4.67 | 24h/20C, 8h/82 C | RTM | 9235 | CGF1-169 | -51.7 | -517 | 10 | 2 |  |  |  | 2222 |  | 18 |  | CGF1
MD-Hybrid CGF1-EP4 | (±45/(0)6C/±45) | 50 | EP4 | Araldite LY 1564SP, XB3416 Hardener | T600 carbon (532 gsm) | 67 | Saertex VU-90079-00830-01270 (800 gsm) | 33 | 0 | 0 | 0 | 4.67 | 24h/20C, 8h/82 C | RTM | 9236 | CGF1-174 |  | -561 | static | 13 mm/s |  |  |  | 1 |  | 18 |  | CGF1
MD-Hybrid CGF1-EP4 | (±45/(0)6C/±45) | 50 | EP4 | Araldite LY 1564SP, XB3416 Hardener | T600 carbon (532 gsm) | 67 | Saertex VU-90079-00830-01270 (800 gsm) | 33 | 0 | 0 | 0 | 4.67 | 24h/20C, 8h/82 C | RTM | 9237 | CGF1-166 |  | -773 | static | 13 mm/s |  |  |  | 1 |  | 18 |  | CGF1
MD-Hybrid CGF1-EP4 | (±45/(0)6C/±45) | 50 | EP4 | Araldite LY 1564SP, XB3416 Hardener | T600 carbon (532 gsm) | 67 | Saertex VU-90079-00830-01270 (800 gsm) | 33 | 0 | 0 | 0 | 4.67 | 24h/20C, 8h/82 C | RTM | 9238 | CGF1-163 |  | -766 | static | 13 mm/s |  |  |  | 1 |  | 18 |  | CGF1
MD-Hybrid CGF1-EP4 | (±45/(0)6C/±45) | 50 | EP4 | Araldite LY 1564SP, XB3416 Hardener | T600 carbon (532 gsm) | 67 | Saertex VU-90079-00830-01270 (800 gsm) | 33 | 0 | 0 | 0 | 4.67 | 24h/20C, 8h/82 C | RTM | 9239 | CGF1-170 |  | -625 | static | 13 mm/s |  |  |  | 1 |  | 18 |  | CGF1
MD-Hybrid CGF1-EP4 | (±45/(0)6C/±45) | 50 | EP4 | Araldite LY 1564SP, XB3416 Hardener | T600 carbon (532 gsm) | 67 | Saertex VU-90079-00830-01270 (800 gsm) | 33 | 0 | 0 | 0 | 4.67 | 24h/20C, 8h/82 C | RTM | 9240 | CGF1-171 |  | -889 | static | 13 mm/s |  |  |  | 1 |  | 18 |  | CGF1
MD-Hybrid CGF1-EP4 | (±45/(0)6C/±45) | 50 | EP4 | Araldite LY 1564SP, XB3416 Hardener | T600 carbon (532 gsm) | 67 | Saertex VU-90079-00830-01270 (800 gsm) | 33 | 0 | 0 | 0 | 4.67 | 24h/20C, 8h/82 C | RTM | 9241 | CGF1-172 |  | -651 | static | 13 mm/s |  |  |  | 1 |  | 18 |  | CGF1
MD-Hybrid CGF1-EP4 | (±45/(0)6C/±45) | 50 | EP4 | Araldite LY 1564SP, XB3416 Hardener | T600 carbon (532 gsm) | 67 | Saertex VU-90079-00830-01270 (800 gsm) | 33 | 0 | 0 | 0 | 4.67 | 24h/20C, 8h/82 C | RTM | 9242 | CGF1-173 |  | -632 | static | 13 mm/s |  |  |  | 1 |  | 18 |  | CGF1
MD-Hybrid CGF1-EP4 | (±45/(0)6C/±45) | 50 | EP4 | Araldite LY 1564SP, XB3416 Hardener | T600 carbon (532 gsm) | 67 | Saertex VU-90079-00830-01270 (800 gsm) | 33 | 0 | 0 | 0 | 4.67 | 24h/20C, 8h/82 C | RTM | 9243 | CGF1-175 |  | -629 | static | 13 mm/s |  |  |  | 1 |  | 18 |  | CGF1
MD-Hybrid CGF1-EP4 | (±45/(0)6C/±45) | 50 | EP4 | Araldite LY 1564SP, XB3416 Hardener | T600 carbon (532 gsm) | 67 | Saertex VU-90079-00830-01270 (800 gsm) | 33 | 0 | 0 | 0 | 4.67 | 24h/20C, 8h/82 C | RTM | 9244 | CGF1-176 |  | -623 | static | 13 mm/s |  |  |  | 1 |  | 18 |  | CGF1
MD-Hybrid CGF1-EP4 | (±45/(0)6C/±45) | 50 | EP4 | Araldite LY 1564SP, XB3416 Hardener | T600 carbon (532 gsm) | 67 | Saertex VU-90079-00830-01270 (800 gsm) | 33 | 0 | 0 | 0 | 4.67 | 24h/20C, 8h/82 C | RTM | 9245 | CGF1-177 |  | -621 | static | 13 mm/s |  |  |  | 1 |  | 18 |  | CGF1
MD-Hybrid CGF1-EP4 | (±45/(0)6C/±45) | 50 | EP4 | Araldite LY 1564SP, XB3416 Hardener | T600 carbon (532 gsm) | 67 | Saertex VU-90079-00830-01270 (800 gsm) | 33 | 0 | 0 | 0 | 4.67 | 24h/20C, 8h/82 C | RTM | 9246 | CGF1-178 |  | -513 | static | 13 mm/s |  |  |  | 1 |  | 18 |  | CGF1
MD-Hybrid CGF1-EP4 | (±45/(0)6C/±45) | 50 | EP4 | Araldite LY 1564SP, XB3416 Hardener | T600 carbon (532 gsm) | 67 | Saertex VU-90079-00830-01270 (800 gsm) | 33 | 0 | 0 | 0 | 4.67 | 24h/20C, 8h/82 C | RTM | 9247 | CGF1-179 |  | -453 | static | 13 mm/s |  |  |  | 1 |  | 18 |  | CGF1
MD-Hybrid CGF1-EP4 | (±45/(0)6C/±45) | 50 | EP4 | Araldite LY 1564SP, XB3416 Hardener | T600 carbon (532 gsm) | 67 | Saertex VU-90079-00830-01270 (800 gsm) | 33 | 0 | 0 | 0 | 4.67 | 24h/20C, 8h/82 C | RTM | 9248 | CGF1-180 |  | -711 | static | 13 mm/s |  |  |  | 1 |  | 18 |  | CGF1
MD-Hybrid Newport-Prepreg | [±45/(0)13/±45] | 54 | EP | Newport 307 | NCT307-D1-34-600 G300 (300 gsm) | 87 | NB307-D1-7781-497-A (298 gsm) | 13 | 0 | 0 | 0 | 4.64 | 3h/121 C | Prepreg | 9549 | n6 |  | -916 | static | 13 mm/s |  |  | -0.91 | 1 |  | 25 |  | NCT307-D1
MD-Hybrid Newport-Prepreg | [±45/(0)13/±45] | 54 | EP | Newport 307 | NCT307-D1-34-600 G300 (300 gsm) | 87 | NB307-D1-7781-497-A (298 gsm) | 13 | 0 | 0 | 0 | 4.69 | 3h/121 C | Prepreg | 9550 | n2 |  | -743 | static | 13 mm/s |  |  | -0.74 | 1 |  | 25 |  | NCT307-D1
MD-Hybrid Newport-Prepreg | [±45/(0)13/±45] | 54 | EP | Newport 307 | NCT307-D1-34-600 G300 (300 gsm) | 87 | NB307-D1-7781-497-A (298 gsm) | 13 | 0 | 0 | 0 | 4.6 | 3h/121 C | Prepreg | 9551 | n3 |  | -783 | static | 13 mm/s |  |  | -0.78 | 1 |  | 25 |  | NCT307-D1
MD-Hybrid Newport-Prepreg | [±45/(0)13/±45] | 54 | EP | Newport 307 | NCT307-D1-34-600 G300 (300 gsm) | 87 | NB307-D1-7781-497-A (298 gsm) | 13 | 0 | 0 | 0 | 4.7 | 3h/121 C | Prepreg | 9552 | n5 |  | -873 | static | 13 mm/s |  |  | -0.87 | 1 |  | 25 |  | NCT307-D1
MD-Hybrid Newport-Prepreg | [±45/(0)2*/(0)9/(0)2*/±45] | 54 | EP | Newport 307 | NCT307-D1-34-600 G300 (300 gsm) | 81-87 | NB307-D1-7781-497-A (298 gsm) | 13-19 | 0 | 0 | 0 | 3.41 | 3h/121 C | Prepreg | 9553 | m14 |  | -673 | static | 13 mm/s |  |  | -0.67 | 1 |  | 25 | * denoted dropped ply | NCT307-D1
MD-Hybrid Newport-Prepreg | [±45/(0)2*/(0)9/(0)2*/±45] | 54 | EP | Newport 307 | NCT307-D1-34-600 G300 (300 gsm) | 81-87 | NB307-D1-7781-497-A (298 gsm) | 13-19 | 0 | 0 | 0 | 3.4 | 3h/121 C | Prepreg | 9554 | m10 |  | -641 | static | 13 mm/s |  |  | -0.64 | 1 |  | 25 | * denoted dropped ply | NCT307-D1
MD-Hybrid Newport-Prepreg | [±45/(0)2*/(0)9/(0)2*/±45] | 54 | EP | Newport 307 | NCT307-D1-34-600 G300 (300 gsm) | 81-87 | NB307-D1-7781-497-A (298 gsm) | 13-19 | 0 | 0 | 0 | 3.38 | 3h/121 C | Prepreg | 9555 | m2 |  | -567 | static | 13 mm/s |  |  | -0.57 | 1 |  | 25 | * denoted dropped ply | NCT307-D1
MD-Hybrid Newport-Prepreg | [±45/(0)2*/(0)9/(0)2*/±45] | 54 | EP | Newport 307 | NCT307-D1-34-600 G300 (300 gsm) | 81-87 | NB307-D1-7781-497-A (298 gsm) | 13-19 | 0 | 0 | 0 | 3.35 | 3h/121 C | Prepreg | 9556 | m15 |  | -588 | static | 13 mm/s |  |  | -0.59 | 1 |  | 25 | * denoted dropped ply | NCT307-D1
MD-Hybrid Newport-Prepreg | [±45/(0)2*/(0)9/(0)2*/±45] | 54 | EP | Newport 307 | NCT307-D1-34-600 G300 (300 gsm) | 81-87 | NB307-D1-7781-497-A (298 gsm) | 13-19 | 0 | 0 | 0 | 3.58 | 3h/121 C | Prepreg | 9557 | o14 |  | -433 | static | 13 mm/s |  |  | -0.43 | 1 |  | 25 | * denoted dropped ply | NCT307-D1
MD-Hybrid Newport-Prepreg | [±45/(0)2*/(0)9/(0)2*/±45] | 54 | EP | Newport 307 | NCT307-D1-34-600 G300 (300 gsm) | 81-87 | NB307-D1-7781-497-A (298 gsm) | 13-19 | 0 | 0 | 0 | 3.55 | 3h/121 C | Prepreg | 9558 | o15 |  | -505 | static | 13 mm/s |  |  | -0.5 | 1 |  | 25 | * denoted dropped ply | NCT307-D1
MD-Hybrid Newport-Prepreg | [±45/(0)2*/(0)9/(0)2*/±45] | 54 | EP | Newport 307 | NCT307-D1-34-600 G300 (300 gsm) | 81-87 | NB307-D1-7781-497-A (298 gsm) | 13-19 | 0 | 0 | 0 | 3.77 | 3h/121 C | Prepreg | 9559 | o6 |  | -364 | static | 13 mm/s |  |  | -0.36 | 1 |  | 25 | * denoted dropped ply | NCT307-D1
MD-Hybrid Newport-Prepreg | [±45/(0)2*/(0)9/(0)2*/±45] | 54 | EP | Newport 307 | NCT307-D1-34-600 G300 (300 gsm) | 81-87 | NB307-D1-7781-497-A (298 gsm) | 13-19 | 0 | 0 | 0 | 3.64 | 3h/121 C | Prepreg | 9560 | o3 |  | -417 | static | 13 mm/s |  |  | -0.42 | 1 |  | 25 | * denoted dropped ply | NCT307-D1
MD-Hybrid Newport-Prepreg | [±45/(0)10/±45] | 54 | EP | Newport 307 | NCT307-D1-34-600 G300 (300 gsm) | 83 | NB307-D1-7781-497-A (298 gsm) | 17 | 0 | 0 | 0 | 3.62 | 3h/121 C | Prepreg | 9561 | T1 |  | -853 | static | 13 mm/s |  |  | -0.85 | 1 |  | 25 |  | NCT307-D1
MD-Hybrid Newport-Prepreg | [±45/(0)10/±45] | 54 | EP | Newport 307 | NCT307-D1-34-600 G300 (300 gsm) | 83 | NB307-D1-7781-497-A (298 gsm) | 17 | 0 | 0 | 0 | 3.66 | 3h/121 C | Prepreg | 9562 | T2 |  | -743 | static | 13 mm/s |  |  | -0.74 | 1 |  | 25 |  | NCT307-D1
MD-Hybrid Newport-Prepreg | [±45/(0)10/±45] | 54 | EP | Newport 307 | NCT307-D1-34-600 G300 (300 gsm) | 83 | NB307-D1-7781-497-A (298 gsm) | 17 | 0 | 0 | 0 | 3.57 | 3h/121 C | Prepreg | 9563 | T3 |  | -886 | static | 13 mm/s |  |  | -0.88 | 1 |  | 25 |  | NCT307-D1
MD-Hybrid Newport-Prepreg | [±45/(0)10/±45] | 54 | EP | Newport 307 | NCT307-D1-34-600 G300 (300 gsm) | 83 | NB307-D1-7781-497-A (298 gsm) | 17 | 0 | 0 | 0 | 3.69 | 3h/121 C | Prepreg | 9564 | T4 |  | -822 | static | 13 mm/s |  |  | -0.82 | 1 |  | 25 |  | NCT307-D1
MD-Hybrid Newport-Prepreg | [±45/(0)10/±45] | 54 | EP | Newport 307 | NCT307-D1-34-600 G300 (300 gsm) | 83 | NB307-D1-7781-497-A (298 gsm) | 17 | 0 | 0 | 0 | 3.58 | 3h/121 C | Prepreg | 9565 | T5 |  | -861 | static | 13 mm/s |  |  | -0.86 | 1 |  | 25 |  | NCT307-D1
MD-Hybrid Newport-Prepreg | [±45/0*/(0)10/0*/±45] | 54 | EP | Newport 307 | NCT307-D1-34-600 G300 (300 gsm) | 83-86 | NB307-D1-7781-497-A (298 gsm) | 14-17 | 0 | 0 | 0 | 3.61 | 3h/121 C | Prepreg | 9566 | R1 |  | -616 | static | 13 mm/s |  |  | -0.61 | 1 |  | 25 | * denoted dropped ply | NCT307-D1
MD-Hybrid Newport-Prepreg | [±45/0*/(0)10/0*/±45] | 54 | EP | Newport 307 | NCT307-D1-34-600 G300 (300 gsm) | 83-86 | NB307-D1-7781-497-A (298 gsm) | 14-17 | 0 | 0 | 0 | 3.58 | 3h/121 C | Prepreg | 9567 | R2 |  | -606 | static | 13 mm/s |  |  | -0.6 | 1 |  | 25 | * denoted dropped ply | NCT307-D1
MD-Hybrid Newport-Prepreg | [±45/0*/(0)10/0*/±45] | 54 | EP | Newport 307 | NCT307-D1-34-600 G300 (300 gsm) | 83-86 | NB307-D1-7781-497-A (298 gsm) | 14-17 | 0 | 0 | 0 | 3.59 | 3h/121 C | Prepreg | 9568 | R3 |  | -849 | static | 13 mm/s |  |  | -0.85 | 1 |  | 25 | * denoted dropped ply | NCT307-D1
MD-Hybrid Newport-Prepreg | [±45/0*/(0)10/0*/±45] | 54 | EP | Newport 307 | NCT307-D1-34-600 G300 (300 gsm) | 83-86 | NB307-D1-7781-497-A (298 gsm) | 14-17 | 0 | 0 | 0 | 3.61 | 3h/121 C | Prepreg | 9569 | R4 |  | -836 | static | 13 mm/s |  |  | -0.83 | 1 |  | 25 | * denoted dropped ply | NCT307-D1
MD-Hybrid Newport-Prepreg | [±45/0*/(0)10/0*/±45] | 54 | EP | Newport 307 | NCT307-D1-34-600 G300 (300 gsm) | 83-86 | NB307-D1-7781-497-A (298 gsm) | 14-17 | 0 | 0 | 0 | 3.57 | 3h/121 C | Prepreg | 9570 | R5 |  | -806 | static | 13 mm/s |  |  | -0.8 | 1 |  | 25 | * denoted dropped ply | NCT307-D1
MD-Hybrid Newport-Prepreg | [±45/0*/(0)10/0*/±45] | 54 | EP | Newport 307 | NCT307-D1-34-600 G300 (300 gsm) | 83-86 | NB307-D1-7781-497-A (298 gsm) | 14-17 | 0 | 0 | 0 | 3.57 | 3h/121 C | Prepreg | 9571 | R6 |  | -640 | static | 13 mm/s |  |  | -0.64 | 1 |  | 25 | * denoted dropped ply | NCT307-D1
MD-Hybrid Newport-Prepreg | [±45/(0)5/0*/(0)5/±45] | 54 | EP | Newport 307 | NCT307-D1-34-600 G300 (300 gsm) | 83-86 | NB307-D1-7781-497-A (298 gsm) | 14-17 | 0 | 0 | 0 | 3.64 | 3h/121 C | Prepreg | 9572 | P1 |  | -533 | static | 13 mm/s |  |  | -0.53 | 1 |  | 25 | * denoted dropped ply | NCT307-D1
MD-Hybrid Newport-Prepreg | [±45/(0)5/0*/(0)5/±45] | 54 | EP | Newport 307 | NCT307-D1-34-600 G300 (300 gsm) | 83-86 | NB307-D1-7781-497-A (298 gsm) | 14-17 | 0 | 0 | 0 | 3.65 | 3h/121 C | Prepreg | 9573 | P2 |  | -687 | static | 13 mm/s |  |  | -0.69 | 1 |  | 25 | * denoted dropped ply | NCT307-D1
MD-Hybrid Newport-Prepreg | [±45/(0)5/0*/(0)5/±45] | 54 | EP | Newport 307 | NCT307-D1-34-600 G300 (300 gsm) | 83-86 | NB307-D1-7781-497-A (298 gsm) | 14-17 | 0 | 0 | 0 | 3.59 | 3h/121 C | Prepreg | 9574 | P3 |  | -645 | static | 13 mm/s |  |  | -0.64 | 1 |  | 25 | * denoted dropped ply | NCT307-D1
MD-Hybrid Newport-Prepreg | [±45/(0)5/0*/(0)5/±45] | 54 | EP | Newport 307 | NCT307-D1-34-600 G300 (300 gsm) | 83-86 | NB307-D1-7781-497-A (298 gsm) | 14-17 | 0 | 0 | 0 | 3.63 | 3h/121 C | Prepreg | 9575 | P4 |  | -741 | static | 13 mm/s |  |  | -0.74 | 1 |  | 25 | * denoted dropped ply | NCT307-D1
MD-Hybrid Newport-Prepreg | [±45/(0)5/0*/(0)5/±45] | 54 | EP | Newport 307 | NCT307-D1-34-600 G300 (300 gsm) | 83-86 | NB307-D1-7781-497-A (298 gsm) | 14-17 | 0 | 0 | 0 | 3.62 | 3h/121 C | Prepreg | 9576 | P5 |  | -743 | static | 13 mm/s |  |  | -0.74 | 1 |  | 25 | * denoted dropped ply | NCT307-D1
MD-Hybrid Newport-Prepreg | [±45/(0)5/0*/(0)5/±45] | 54 | EP | Newport 307 | NCT307-D1-34-600 G300 (300 gsm) | 83-86 | NB307-D1-7781-497-A (298 gsm) | 14-17 | 0 | 0 | 0 | 3.69 | 3h/121 C | Prepreg | 9577 | P6 |  | -639 | static | 13 mm/s |  |  | -0.64 | 1 |  | 25 | * denoted dropped ply | NCT307-D1
MD-Hybrid Newport-Prepreg | [±45/(0)5/(0)2*/(0)5/±45] | 54 | EP | Newport 307 | NCT307-D1-34-600 G300 (300 gsm) | 83-86 | NB307-D1-7781-497-A (298 gsm) | 14-17 | 0 | 0 | 0 | 3.7 | 3h/121 C | Prepreg | 9578 | Q1 |  | -466 | static | 13 mm/s |  |  | -0.47 | 1 |  | 25 | * denoted dropped ply | NCT307-D1
MD-Hybrid Newport-Prepreg | [±45/(0)5/(0)2*/(0)5/±45] | 54 | EP | Newport 307 | NCT307-D1-34-600 G300 (300 gsm) | 83-86 | NB307-D1-7781-497-A (298 gsm) | 14-17 | 0 | 0 | 0 | 3.68 | 3h/121 C | Prepreg | 9579 | Q1 |  | -544 | static | 13 mm/s |  |  | -0.54 | 1 |  | 25 | * denoted dropped ply | NCT307-D1
MD-Hybrid Newport-Prepreg | [±45/(0)5/(0)2*/(0)5/±45] | 54 | EP | Newport 307 | NCT307-D1-34-600 G300 (300 gsm) | 83-86 | NB307-D1-7781-497-A (298 gsm) | 14-17 | 0 | 0 | 0 | 3.64 | 3h/121 C | Prepreg | 9580 | Q3 |  | -539 | static | 13 mm/s |  |  | -0.54 | 1 |  | 25 | * denoted dropped ply | NCT307-D1
MD-Hybrid Newport-Prepreg | [±45/(0)5/(0)2*/(0)5/±45] | 54 | EP | Newport 307 | NCT307-D1-34-600 G300 (300 gsm) | 83-86 | NB307-D1-7781-497-A (298 gsm) | 14-17 | 0 | 0 | 0 | 3.65 | 3h/121 C | Prepreg | 9581 | Q4 |  | -438 | static | 13 mm/s |  |  | -0.44 | 1 |  | 25 | * denoted dropped ply | NCT307-D1
MD-Hybrid Newport-Prepreg | [±45/(0)5/(0)2*/(0)5/±45] | 54 | EP | Newport 307 | NCT307-D1-34-600 G300 (300 gsm) | 83-86 | NB307-D1-7781-497-A (298 gsm) | 14-17 | 0 | 0 | 0 | 3.64 | 3h/121 C | Prepreg | 9582 | Q5 |  | -507 | static | 13 mm/s |  |  | -0.51 | 1 |  | 25 | * denoted dropped ply | NCT307-D1
MD-Hybrid Newport-Prepreg | [±45/(0)5/(0)2*/(0)5/±45] | 54 | EP | Newport 307 | NCT307-D1-34-600 G300 (300 gsm) | 83-86 | NB307-D1-7781-497-A (298 gsm) | 14-17 | 0 | 0 | 0 | 3.69 | 3h/121 C | Prepreg | 9583 | Q6 |  | -447 | static | 13 mm/s |  |  | -0.45 | 1 |  | 25 | * denoted dropped ply | NCT307-D1
MD-Hybrid Newport-Prepreg | [±45/(0)8/±45] | 54 | EP | Newport 307 | NCT307-D1-34-600 G300 (300 gsm) | 80 | NB307-D1-7781-497-A (298 gsm) | 80 | 0 | 0 | 0 | 3.06 | 3h/121 C | Prepreg | 9584 | BB |  | -771 | static | 13 mm/s |  |  | -0.77 | 1 |  | 25 |  | NCT307-D1
MD-Hybrid Newport-Prepreg | [±45/(0)8/±45] | 54 | EP | Newport 307 | NCT307-D1-34-600 G300 (300 gsm) | 80 | NB307-D1-7781-497-A (298 gsm) | 80 | 0 | 0 | 0 | 3.03 | 3h/121 C | Prepreg | 9585 | BB |  | -834 | static | 13 mm/s |  |  | -0.83 | 1 |  | 25 |  | NCT307-D1
MD-Hybrid Newport-Prepreg | [±45/(0)8/±45] | 54 | EP | Newport 307 | NCT307-D1-34-600 G300 (300 gsm) | 80 | NB307-D1-7781-497-A (298 gsm) | 80 | 0 | 0 | 0 | 3.03 | 3h/121 C | Prepreg | 9586 | BB |  | -862 | static | 13 mm/s |  |  | -0.86 | 1 |  | 25 |  | NCT307-D1
MD-Hybrid Newport-Prepreg | [±45/(0)8/±45] | 54 | EP | Newport 307 | NCT307-D1-34-600 G300 (300 gsm) | 80 | NB307-D1-7781-497-A (298 gsm) | 80 | 0 | 0 | 0 | 3.12 | 3h/121 C | Prepreg | 9587 | BB |  | -721 | static | 13 mm/s |  |  | -0.72 | 1 |  | 25 |  | NCT307-D1
MD-Hybrid Newport-Prepreg | [±45/(0)8/±45] | 54 | EP | Newport 307 | NCT307-D1-34-600 G300 (300 gsm) | 80 | NB307-D1-7781-497-A (298 gsm) | 80 | 0 | 0 | 0 | 3.06 | 3h/121 C | Prepreg | 9588 | BB |  | -756 | static | 13 mm/s |  |  | -0.75 | 1 |  | 25 |  | NCT307-D1
MD-Hybrid Newport-Prepreg | [±45/(0)8/±45] | 54 | EP | Newport 307 | NCT307-D1-34-600 G300 (300 gsm) | 80 | NB307-D1-7781-497-A (298 gsm) | 80 | 0 | 0 | 0 | 3.03 | 3h/121 C | Prepreg | 9589 | BB |  | -616 | static | 13 mm/s |  |  | -0.62 | 1 |  | 25 |  | NCT307-D1
MD-Hybrid Newport-Prepreg | [±45/(0)8/±45] | 54 | EP | Newport 307 | NCT307-D1-34-600 G300 (300 gsm) | 80 | NB307-D1-7781-497-A (298 gsm) | 80 | 0 | 0 | 0 | 3.01 | 3h/121 C | Prepreg | 9590 | BB |  | -890 | static | 13 mm/s |  |  | -0.89 | 1 |  | 25 |  | NCT307-D1
MD-Hybrid Newport-Prepreg | [±45/(0)8/±45] | 54 | EP | Newport 307 | NCT307-D1-34-600 G300 (300 gsm) | 80 | NB307-D1-7781-497-A (298 gsm) | 80 | 0 | 0 | 0 | 3.03 | 3h/121 C | Prepreg | 9591 | BB |  | -1040 | static | 6 mm/s |  |  | -1.04 | 1 |  | 25 |  | NCT307-D1
MD-Hybrid Newport-Prepreg | [±45/(0)8/±45] | 54 | EP | Newport 307 | NCT307-D1-34-600 G300 (300 gsm) | 80 | NB307-D1-7781-497-A (298 gsm) | 80 | 0 | 0 | 0 | 3.02 | 3h/121 C | Prepreg | 9592 | BB |  | -1094 | static | 6 mm/s |  |  | -1.09 | 1 |  | 25 |  | NCT307-D1
MD-Hybrid Newport-Prepreg | [±45/(0)8/±45] | 54 | EP | Newport 307 | NCT307-D1-34-600 G300 (300 gsm) | 80 | NB307-D1-7781-497-A (298 gsm) | 80 | 0 | 0 | 0 | 3.02 | 3h/121 C | Prepreg | 9593 | BB |  | -1163 | static | 6 mm/s |  |  | -1.16 | 1 |  | 25 |  | NCT307-D1
MD-Hybrid Newport-Prepreg | [±45/(0)8/±45] | 54 | EP | Newport 307 | NCT307-D1-34-600 G300 (300 gsm) | 80 | NB307-D1-7781-497-A (298 gsm) | 80 | 0 | 0 | 0 | 3 | 3h/121 C | Prepreg | 9594 | BB |  | -1045 | static | 6 mm/s |  |  | -1.04 | 1 |  | 25 |  | NCT307-D1
MD-Hybrid Newport-Prepreg | [±45/(0)8/±45] | 54 | EP | Newport 307 | NCT307-D1-34-600 G300 (300 gsm) | 80 | NB307-D1-7781-497-A (298 gsm) | 80 | 0 | 0 | 0 | 3.01 | 3h/121 C | Prepreg | 9595 | BB |  | -651 | static | 13 mm/s |  |  | -0.65 | 1 |  | 25 |  | NCT307-D1
MD-Hybrid Newport-Prepreg | [±45/(0)8/±45] | 54 | EP | Newport 307 | NCT307-D1-34-600 G300 (300 gsm) | 80 | NB307-D1-7781-497-A (298 gsm) | 80 | 0 | 0 | 0 | 3.02 | 3h/121 C | Prepreg | 9596 | BB |  | -654 | static | 13 mm/s |  |  | -0.65 | 1 |  | 25 |  | NCT307-D1
MD-Hybrid Newport-Prepreg | [±45/(0)8/±45] | 54 | EP | Newport 307 | NCT307-D1-34-600 G300 (300 gsm) | 80 | NB307-D1-7781-497-A (298 gsm) | 80 | 0 | 0 | 0 | 3.18 | 3h/121 C | Prepreg | 9597 | DD |  | -833 | static | 13 mm/s |  |  | -0.83 | 1 |  | 25 |  | NCT307-D1
MD-Hybrid Newport-Prepreg | [±45/(0)8/±45] | 54 | EP | Newport 307 | NCT307-D1-34-600 G300 (300 gsm) | 80 | NB307-D1-7781-497-A (298 gsm) | 80 | 0 | 0 | 0 | 3.16 | 3h/121 C | Prepreg | 9598 | DD |  | -851 | static | 13 mm/s |  |  | -0.85 | 1 |  | 25 |  | NCT307-D1
MD-Hybrid Newport-Prepreg | [±45/(0)8/±45] | 54 | EP | Newport 307 | NCT307-D1-34-600 G300 (300 gsm) | 80 | NB307-D1-7781-497-A (298 gsm) | 80 | 0 | 0 | 0 | 3.12 | 3h/121 C | Prepreg | 9599 | DD |  | -841 | static | 13 mm/s |  |  | -0.84 | 1 |  | 25 |  | NCT307-D1
MD-Hybrid Newport-Prepreg | [±45/(0)8/±45] | 54 | EP | Newport 307 | NCT307-D1-34-600 G300 (300 gsm) | 80 | NB307-D1-7781-497-A (298 gsm) | 80 | 0 | 0 | 0 | 3.05 | 3h/121 C | Prepreg | 9600 | DD |  | -939 | static | 13 mm/s |  |  | -0.94 | 1 |  | 25 |  | NCT307-D1
MD-Hybrid Newport-Prepreg | [±45/(0)8/±45] | 54 | EP | Newport 307 | NCT307-D1-34-600 G300 (300 gsm) | 80 | NB307-D1-7781-497-A (298 gsm) | 80 | 0 | 0 | 0 | 3.11 | 3h/121 C | Prepreg | 9601 | DD |  | -853 | static | 13 mm/s |  |  | -0.85 | 1 |  | 25 |  | NCT307-D1
MD-Hybrid Newport-Prepreg | [±45/(0)8/±45] | 54 | EP | Newport 307 | NCT307-D1-34-600 G300 (300 gsm) | 80 | NB307-D1-7781-497-A (298 gsm) | 80 | 0 | 0 | 0 | 3.1 | 3h/121 C | Prepreg | 9602 | DD |  | -910 | static | 13 mm/s |  |  | -0.91 | 1 |  | 25 |  | NCT307-D1
MD-Hybrid Newport-Prepreg | [±45/(0)8/±45] | 54 | EP | Newport 307 | NCT307-D1-34-600 G300 (300 gsm) | 80 | NB307-D1-7781-497-A (298 gsm) | 80 | 0 | 0 | 0 | 3.1 | 3h/121 C | Prepreg | 9603 | DD |  | -940 | static | 13 mm/s |  |  | -0.94 | 1 |  | 25 |  | NCT307-D1
MD-Hybrid Newport-Prepreg | [±45/(0)8/±45] | 54 | EP | Newport 307 | NCT307-D1-34-600 G300 (300 gsm) | 80 | NB307-D1-7781-497-A (298 gsm) | 80 | 0 | 0 | 0 | 3.13 | 3h/121 C | Prepreg | 9604 | DD |  | -837 | static | 13 mm/s |  |  | -0.84 | 1 |  | 25 |  | NCT307-D1
MD-Hybrid Newport-Prepreg | [±45/(0)8/±45] | 54 | EP | Newport 307 | NCT307-D1-34-600 G300 (300 gsm) | 80 | NB307-D1-7781-497-A (298 gsm) | 80 | 0 | 0 | 0 | 3.05 | 3h/121 C | Prepreg | 9605 | DD |  | -810 | static | 13 mm/s |  |  | -0.81 | 1 |  | 25 |  | NCT307-D1
MD-Hybrid Newport-Prepreg | [±45/(0)8/±45] | 54 | EP | Newport 307 | NCT307-D1-34-600 G300 (300 gsm) | 80 | NB307-D1-7781-497-A (298 gsm) | 80 | 0 | 0 | 0 | 3.14 | 3h/121 C | Prepreg | 9606 | DD |  | -851 | static | 13 mm/s |  |  | -0.85 | 1 |  | 25 |  | NCT307-D1
MD-Hybrid Newport-Prepreg | [±45/(0)8/±45] | 54 | EP | Newport 307 | NCT307-D1-34-600 G300 (300 gsm) | 80 | NB307-D1-7781-497-A (298 gsm) | 80 | 0 | 0 | 0 | 3.14 | 3h/121 C | Prepreg | 9607 | DD |  | -962 | static | 13 mm/s |  |  | -0.96 | 1 |  | 25 |  | NCT307-D1
MD-Hybrid Newport-Prepreg | [±45/(0)8/±45] | 54 | EP | Newport 307 | NCT307-D1-34-600 G300 (300 gsm) | 80 | NB307-D1-7781-497-A (298 gsm) | 80 | 0 | 0 | 0 | 3.09 | 3h/121 C | Prepreg | 9608 | DD |  | -879 | static | 13 mm/s |  |  | -0.88 | 1 |  | 25 |  | NCT307-D1
MD-Hybrid Newport-Prepreg | [±45/(0)8/±45] | 54 | EP | Newport 307 | NCT307-D1-34-600 G300 (300 gsm) | 80 | NB307-D1-7781-497-A (298 gsm) | 80 | 0 | 0 | 0 | 3.08 | 3h/121 C | Prepreg | 9609 | DD |  | -889 | static | 13 mm/s |  |  | -0.89 | 1 |  | 25 |  | NCT307-D1
MD-Hybrid Newport-Prepreg | [±45/(0)8/±45] | 54 | EP | Newport 307 | NCT307-D1-34-600 G300 (300 gsm) | 80 | NB307-D1-7781-497-A (298 gsm) | 80 | 0 | 0 | 0 | 3.06 | 3h/121 C | Prepreg | 9610 | DD |  | -809 | static | 13 mm/s |  |  | -0.81 | 1 |  | 25 |  | NCT307-D1
MD-Hybrid Newport-Prepreg | [±45/(0)8/±45] | 54 | EP | Newport 307 | NCT307-D1-34-600 G300 (300 gsm) | 80 | NB307-D1-7781-497-A (298 gsm) | 80 | 0 | 0 | 0 | 3.08 | 3h/121 C | Prepreg | 9611 | DD |  | -826 | static | 13 mm/s |  |  | -0.82 | 1 |  | 25 |  | NCT307-D1
MD-Hybrid Newport-Prepreg | [±45/(0)8/±45] | 54 | EP | Newport 307 | NCT307-D1-34-600 G300 (300 gsm) | 80 | NB307-D1-7781-497-A (298 gsm) | 80 | 0 | 0 | 0 | 3.1 | 3h/121 C | Prepreg | 9612 | DD |  | -956 | static | 13 mm/s |  |  | -0.95 | 1 |  | 25 |  | NCT307-D1
MD-Hybrid Newport-Prepreg | [±45/(0)8/±45] | 54 | EP | Newport 307 | NCT307-D1-34-600 G300 (300 gsm) | 80 | NB307-D1-7781-497-A (298 gsm) | 80 | 0 | 0 | 0 | 3.06 | 3h/121 C | Prepreg | 9613 | DD |  | -937 | static | 13 mm/s |  |  | -0.93 | 1 |  | 25 |  | NCT307-D1
MD-Hybrid Newport-Prepreg | [±45/(0)8/±45] | 54 | EP | Newport 307 | NCT307-D1-34-600 G300 (300 gsm) | 80 | NB307-D1-7781-497-A (298 gsm) | 80 | 0 | 0 | 0 | 3.13 | 3h/121 C | Prepreg | 9614 | DD |  | -902 | static | 13 mm/s |  |  | -0.9 | 1 |  | 25 |  | NCT307-D1
MD-Hybrid Newport-Prepreg | [±45/(0)8/±45] | 54 | EP | Newport 307 | NCT307-D1-34-600 G300 (300 gsm) | 80 | NB307-D1-7781-497-A (298 gsm) | 80 | 0 | 0 | 0 | 3.04 | 3h/121 C | Prepreg | 9615 | DD |  | -918 | static | 13 mm/s |  |  | -0.92 | 1 |  | 25 |  | NCT307-D1
MD-Hybrid Newport-Prepreg | [±45/(0)8/±45] | 54 | EP | Newport 307 | NCT307-D1-34-600 G300 (300 gsm) | 80 | NB307-D1-7781-497-A (298 gsm) | 80 | 0 | 0 | 0 | 3.11 | 3h/121 C | Prepreg | 9616 | DD |  | -827 | static | 13 mm/s |  |  | -0.83 | 1 |  | 25 |  | NCT307-D1
MD-Hybrid Newport-Prepreg | [±45/(0)8/±45] | 54 | EP | Newport 307 | NCT307-D1-34-600 G300 (300 gsm) | 80 | NB307-D1-7781-497-A (298 gsm) | 80 | 0 | 0 | 0 | 3.12 | 3h/121 C | Prepreg | 9617 | DD |  | -943 | static | 13 mm/s |  |  | -0.94 | 1 |  | 25 |  | NCT307-D1
MD-Hybrid Newport-Prepreg | [±45/(0)8/±45] | 54 | EP | Newport 307 | NCT307-D1-34-600 G300 (300 gsm) | 80 | NB307-D1-7781-497-A (298 gsm) | 80 | 0 | 0 | 0 | 3.09 | 3h/121 C | Prepreg | 9618 | DD |  | -950 | static | 13 mm/s |  |  | -0.95 | 1 |  | 25 |  | NCT307-D1
MD-Hybrid Newport-Prepreg | [±45/(0)8/±45] | 54 | EP | Newport 307 | NCT307-D1-34-600 G300 (300 gsm) | 80 | NB307-D1-7781-497-A (298 gsm) | 80 | 0 | 0 | 0 | 3.07 | 3h/121 C | Prepreg | 9619 | DD |  | -883 | static | 13 mm/s |  |  | -0.88 | 1 |  | 25 |  | NCT307-D1
MD-Hybrid Newport-Prepreg | [±45/(0)8/±45] | 54 | EP | Newport 307 | NCT307-D1-34-600 G300 (300 gsm) | 80 | NB307-D1-7781-497-A (298 gsm) | 80 | 0 | 0 | 0 | 3.04 | 3h/121 C | Prepreg | 9620 | DD |  | -852 | static | 13 mm/s |  |  | -0.85 | 1 |  | 25 |  | NCT307-D1
MD-Hybrid Newport-Prepreg | [±45/(0)8/±45] | 54 | EP | Newport 307 | NCT307-D1-34-600 G300 (300 gsm) | 80 | NB307-D1-7781-497-A (298 gsm) | 80 | 0 | 0 | 0 | 3.09 | 3h/121 C | Prepreg | 9621 | DD |  | -906 | static | 13 mm/s |  |  | -0.9 | 1 |  | 25 |  | NCT307-D1
MD-Hybrid Newport-Prepreg | [±45/(0)8/±45] | 54 | EP | Newport 307 | NCT307-D1-34-600 G300 (300 gsm) | 80 | NB307-D1-7781-497-A (298 gsm) | 80 | 0 | 0 | 0 | 3.01 | 3h/121 C | Prepreg | 9622 | DD |  | -889 | static | 13 mm/s |  |  | -0.89 | 1 |  | 25 |  | NCT307-D1
MD-Hybrid Newport-Prepreg | [±45/(0)8/±45] | 54 | EP | Newport 307 | NCT307-D1-34-600 G300 (300 gsm) | 80 | NB307-D1-7781-497-A (298 gsm) | 80 | 0 | 0 | 0 | 3.05 | 3h/121 C | Prepreg | 9623 | DD |  | -838 | static | 13 mm/s |  |  | -0.84 | 1 |  | 25 |  | NCT307-D1
MD-Hybrid Newport-Prepreg | [±45/(0)8/±45] | 54 | EP | Newport 307 | NCT307-D1-34-600 G300 (300 gsm) | 80 | NB307-D1-7781-497-A (298 gsm) | 80 | 0 | 0 | 0 | 3.06 | 3h/121 C | Prepreg | 9624 | DD |  | -1027 | static | 13 mm/s |  |  | -1.03 | 1 |  | 25 |  | NCT307-D1
MD-Hybrid Newport-Prepreg | [±45/(0)8/±45] | 54 | EP | Newport 307 | NCT307-D1-34-600 G300 (300 gsm) | 80 | NB307-D1-7781-497-A (298 gsm) | 80 | 0 | 0 | 0 | 2.91 | 3h/121 C | Prepreg | 9625 | DD |  | -827 | static | 13 mm/s |  |  | -0.83 | 1 |  | 25 |  | NCT307-D1
MD-Hybrid Newport-Prepreg | [±45/(0)8/±45] | 54 | EP | Newport 307 | NCT307-D1-34-600 G300 (300 gsm) | 80 | NB307-D1-7781-497-A (298 gsm) | 80 | 0 | 0 | 0 | 3.06 | 3h/121 C | Prepreg | 9626 | DD |  | -980 | static | 13 mm/s |  |  | -0.98 | 1 |  | 25 |  | NCT307-D1
MD-Hybrid Newport-Prepreg | [±45/(0)8/±45] | 54 | EP | Newport 307 | NCT307-D1-34-600 G300 (300 gsm) | 80 | NB307-D1-7781-497-A (298 gsm) | 80 | 0 | 0 | 0 | 2.93 | 3h/121 C | Prepreg | 9627 | DD |  | -974 | static | 13 mm/s |  |  | -0.97 | 1 |  | 25 |  | NCT307-D1
MD-Hybrid Newport-Prepreg | [±45/(0)8/±45] | 54 | EP | Newport 307 | NCT307-D1-34-600 G300 (300 gsm) | 80 | NB307-D1-7781-497-A (298 gsm) | 80 | 0 | 0 | 0 | 3.01 | 3h/121 C | Prepreg | 9628 | DD |  | -889 | static | 13 mm/s |  |  | -0.89 | 1 |  | 25 |  | NCT307-D1
MD-Hybrid Newport-Prepreg | [±45/(0)8/±45] | 54 | EP | Newport 307 | NCT307-D1-34-600 G300 (300 gsm) | 80 | NB307-D1-7781-497-A (298 gsm) | 80 | 0 | 0 | 0 | 2.9 | 3h/121 C | Prepreg | 9629 | DD |  | -849 | static | 13 mm/s |  |  | -0.85 | 1 |  | 25 |  | NCT307-D1
MD-Hybrid Newport-Prepreg | [±45/(0)8/±45] | 54 | EP | Newport 307 | NCT307-D1-34-600 G300 (300 gsm) | 80 | NB307-D1-7781-497-A (298 gsm) | 80 | 0 | 0 | 0 | 2.9 | 3h/121 C | Prepreg | 9630 | DD |  | -887 | static | 13 mm/s |  |  | -0.89 | 1 |  | 25 |  | NCT307-D1
UNI-Newport-prepreg | (0)42 | 54 | EP | Newport 307 | NCT307-D1-34-600 G300 (300 gsm) | 100 | 0 | 0 | 0 | 0 | 0 | 13.31 | 3h/121 C | Prepreg | 9631 | K |  | -392 | static | 13 mm/s |  |  | -0.34 | 1 |  | 25 |  | NCT307-D1
UNI-Newport-prepreg | (0)42 | 54 | EP | Newport 307 | NCT307-D1-34-600 G300 (300 gsm) | 100 | 0 | 0 | 0 | 0 | 0 | 13.32 | 3h/121 C | Prepreg | 9632 | K |  | -515 | static | 13 mm/s |  |  | -0.45 | 1 |  | 25 |  | NCT307-D1
UNI-Newport-prepreg | (0)42 | 54 | EP | Newport 307 | NCT307-D1-34-600 G300 (300 gsm) | 100 | 0 | 0 | 0 | 0 | 0 | 13.26 | 3h/121 C | Prepreg | 9633 | K |  | -473 | static | 13 mm/s |  |  | -0.41 | 1 |  | 25 |  | NCT307-D1
UNI-Newport-prepreg | (0)15 | 54 | EP | Newport 307 | NCT307-D1-34-600 G300 (300 gsm) | 100 | 0 | 0 | 0 | 0 | 0 | 4.64 | 3h/121 C | Prepreg | 9634 | LL |  | -953 | static | 13 mm/s |  |  | -0.83 | 1 |  | 25 |  | NCT307-D1
UNI-Newport-prepreg | (0)15 | 54 | EP | Newport 307 | NCT307-D1-34-600 G300 (300 gsm) | 100 | 0 | 0 | 0 | 0 | 0 | 4.64 | 3h/121 C | Prepreg | 9635 | LL |  | -891 | static | 13 mm/s |  |  | -0.78 | 1 |  | 25 |  | NCT307-D1
UNI-Newport-prepreg | (0)15 | 54 | EP | Newport 307 | NCT307-D1-34-600 G300 (300 gsm) | 100 | 0 | 0 | 0 | 0 | 0 | 4.62 | 3h/121 C | Prepreg | 9636 | LL |  | -963 | static | 13 mm/s |  |  | -0.84 | 1 |  | 25 |  | NCT307-D1
UNI-Newport-prepreg | (0)15 | 54 | EP | Newport 307 | NCT307-D1-34-600 G300 (300 gsm) | 100 | 0 | 0 | 0 | 0 | 0 | 4.66 | 3h/121 C | Prepreg | 9637 | LL |  | -737 | static | 19 mm/s |  |  | -0.64 | 1 |  | 25 |  | NCT307-D1
UNI-Newport-prepreg | (0)15 | 54 | EP | Newport 307 | NCT307-D1-34-600 G300 (300 gsm) | 100 | 0 | 0 | 0 | 0 | 0 | 4.67 | 3h/121 C | Prepreg | 9638 | LL |  | -671 | static | 32 mm/s |  |  | -0.59 | 1 |  | 25 |  | NCT307-D1
UNI-Newport-prepreg | (0)15 | 54 | EP | Newport 307 | NCT307-D1-34-600 G300 (300 gsm) | 100 | 0 | 0 | 0 | 0 | 0 | 4.67 | 3h/121 C | Prepreg | 9639 | LL |  | -734 | static | 25 mm/s |  |  | -0.64 | 1 |  | 25 |  | NCT307-D1
UNI-Newport-prepreg | (0)15 | 54 | EP | Newport 307 | NCT307-D1-34-600 G300 (300 gsm) | 100 | 0 | 0 | 0 | 0 | 0 | 4.61 | 3h/121 C | Prepreg | 9640 | LL |  | -935 | static | 38 mm/s |  |  | -0.82 | 1 |  | 25 |  | NCT307-D1
UNI-Newport-prepreg | (0)15 | 54 | EP | Newport 307 | NCT307-D1-34-600 G300 (300 gsm) | 100 | 0 | 0 | 0 | 0 | 0 | 4.6 | 3h/121 C | Prepreg | 9641 | LL |  | -907 | static | 19 mm/s |  |  | -0.79 | 1 |  | 25 |  | NCT307-D1
UNI-Newport-prepreg | (0)15 | 54 | EP | Newport 307 | NCT307-D1-34-600 G300 (300 gsm) | 100 | 0 | 0 | 0 | 0 | 0 | 4.6 | 3h/121 C | Prepreg | 9642 | LL |  | -982 | static | 25 mm/s |  |  | -0.86 | 1 |  | 25 |  | NCT307-D1
UNI-Newport-prepreg | (0)15 | 54 | EP | Newport 307 | NCT307-D1-34-600 G300 (300 gsm) | 100 | 0 | 0 | 0 | 0 | 0 | 4.63 | 3h/121 C | Prepreg | 9643 | LL |  | -976 | static | 19 mm/s |  |  | -0.85 | 1 |  | 25 |  | NCT307-D1
UNI-Newport-prepreg | (0)15 | 54 | EP | Newport 307 | NCT307-D1-34-600 G300 (300 gsm) | 100 | 0 | 0 | 0 | 0 | 0 | 4.64 | 3h/121 C | Prepreg | 9644 | LL |  | -904 | static | 32 mm/s |  |  | -0.79 | 1 |  | 25 |  | NCT307-D1
UNI-Newport-prepreg | (0)15 | 54 | EP | Newport 307 | NCT307-D1-34-600 G300 (300 gsm) | 100 | 0 | 0 | 0 | 0 | 0 | 4.62 | 3h/121 C | Prepreg | 9645 | LL |  | -945 | static | 38 mm/s |  |  | -0.83 | 1 |  | 25 |  | NCT307-D1
UNI-Newport-prepreg | (0)15 | 54 | EP | Newport 307 | NCT307-D1-34-600 G300 (300 gsm) | 100 | 0 | 0 | 0 | 0 | 0 | 4.62 | 3h/121 C | Prepreg | 9646 | LL |  | -1012 | static | 38 mm/s |  |  | -0.88 | 1 |  | 25 |  | NCT307-D1
UNI-Newport-prepreg | (0)15 | 54 | EP | Newport 307 | NCT307-D1-34-600 G300 (300 gsm) | 100 | 0 | 0 | 0 | 0 | 0 | 4.56 | 3h/121 C | Prepreg | 9647 | LL |  | -911 | static | 25 mm/s |  |  | -0.8 | 1 |  | 25 |  | NCT307-D1
UNI-Newport-prepreg | (0)15 | 54 | EP | Newport 307 | NCT307-D1-34-600 G300 (300 gsm) | 100 | 0 | 0 | 0 | 0 | 0 | 4.62 | 3h/121 C | Prepreg | 9648 | LL |  | -936 | static | 32 mm/s |  |  | -0.82 | 1 |  | 25 |  | NCT307-D1
UNI-Newport-prepreg | (0)15 | 54 | EP | Newport 307 | NCT307-D1-34-600 G300 (300 gsm) | 100 | 0 | 0 | 0 | 0 | 0 | 4.6 | 3h/121 C | Prepreg | 9649 | LL |  | -862 | static | 32 mm/s |  |  | -0.75 | 1 |  | 25 |  | NCT307-D1
UNI-Newport-prepreg | (0)10 | 54 | EP | Newport 307 | NCT307-D1-34-600 G300 (300 gsm) | 100 | 0 | 0 | 0 | 0 | 0 | 2.91 | 3h/121 C | Prepreg | 9650 | Z1 |  | -974 | static | 13 mm/s |  |  | -0.85 | 1 |  | 25 |  | NCT307-D1
UNI-Newport-prepreg | (0)10 | 54 | EP | Newport 307 | NCT307-D1-34-600 G300 (300 gsm) | 100 | 0 | 0 | 0 | 0 | 0 | 2.84 | 3h/121 C | Prepreg | 9651 | Z2 |  | -967 | static | 13 mm/s |  |  | -0.84 | 1 |  | 25 |  | NCT307-D1
UNI-Newport-prepreg | (0)10 | 54 | EP | Newport 307 | NCT307-D1-34-600 G300 (300 gsm) | 100 | 0 | 0 | 0 | 0 | 0 | 2.87 | 3h/121 C | Prepreg | 9652 | Z3 |  | -857 | static | 13 mm/s |  |  | -0.75 | 1 |  | 25 |  | NCT307-D1
UNI-Newport-prepreg | (0)10 | 54 | EP | Newport 307 | NCT307-D1-34-600 G300 (300 gsm) | 100 | 0 | 0 | 0 | 0 | 0 | 2.99 | 3h/121 C | Prepreg | 9653 | Z4 |  | -848 | static | 13 mm/s |  |  | -0.74 | 1 |  | 25 |  | NCT307-D1
UNI-Newport-prepreg | (0)10 | 54 | EP | Newport 307 | NCT307-D1-34-600 G300 (300 gsm) | 100 | 0 | 0 | 0 | 0 | 0 | 2.85 | 3h/121 C | Prepreg | 9654 | Z5 |  | -1076 | static | 13 mm/s |  |  | -0.94 | 1 |  | 25 |  | NCT307-D1
UNI-Newport-prepreg | (0)10 | 54 | EP | Newport 307 | NCT307-D1-34-600 G300 (300 gsm) | 100 | 0 | 0 | 0 | 0 | 0 | 2.95 | 3h/121 C | Prepreg | 9655 | Z6 |  | -1046 | static | 13 mm/s |  |  | -0.91 | 1 |  | 25 |  | NCT307-D1
UNI-Newport-prepreg | (0)20 | 54 | EP | Newport 307 | NCT307-D1-34-600 G300 (300 gsm) | 100 | 0 | 0 | 0 | 0 | 0 | 6.22 | 3h/121 C | Prepreg | 9656 | CC |  | -988 | static | 13 mm/s |  |  | -0.86 | 1 |  | 25 |  | NCT307-D1
UNI-Newport-prepreg | (0)20 | 54 | EP | Newport 307 | NCT307-D1-34-600 G300 (300 gsm) | 100 | 0 | 0 | 0 | 0 | 0 | 6.22 | 3h/121 C | Prepreg | 9657 | CC |  | -994 | static | 13 mm/s |  |  | -0.87 | 1 |  | 25 |  | NCT307-D1
UNI-Newport-prepreg | (0)20 | 54 | EP | Newport 307 | NCT307-D1-34-600 G300 (300 gsm) | 100 | 0 | 0 | 0 | 0 | 0 | 6.31 | 3h/121 C | Prepreg | 9658 | CC |  | -995 | static | 13 mm/s |  |  | -0.87 | 1 |  | 25 |  | NCT307-D1
UNI-Newport-prepreg | (0)20 | 54 | EP | Newport 307 | NCT307-D1-34-600 G300 (300 gsm) | 100 | 0 | 0 | 0 | 0 | 0 | 6.32 | 3h/121 C | Prepreg | 9659 | CC |  | -989 | static | 13 mm/s |  |  | -0.86 | 1 |  | 25 |  | NCT307-D1
UNI-Newport-prepreg | (0)20 | 54 | EP | Newport 307 | NCT307-D1-34-600 G300 (300 gsm) | 100 | 0 | 0 | 0 | 0 | 0 | 6.26 | 3h/121 C | Prepreg | 9660 | CC |  | -1088 | static | 13 mm/s |  |  | -0.95 | 1 |  | 25 |  | NCT307-D1
UNI-Newport-prepreg | (0)85 | 54 | EP | Newport 307 | NCT307-D1-34-600 G300 (300 gsm) | 100 | 0 | 0 | 0 | 0 | 0 | 32.13 | 3h/121 C | Prepreg | 9661 | 51 |  | -532 | static | 0.0254 mm/s |  |  | -0.47 | 1 |  | 25 |  | NCT307-D1
UNI-Newport-prepreg | (0)85 | 54 | EP | Newport 307 | NCT307-D1-34-600 G300 (300 gsm) | 100 | 0 | 0 | 0 | 0 | 0 | 32.25 | 3h/121 C | Prepreg | 9662 | 52 |  | -546 | static | 0.0254 mm/s |  |  | -0.48 | 1 |  | 25 |  | NCT307-D1
UNI-Newport-prepreg | (0)85 | 54 | EP | Newport 307 | NCT307-D1-34-600 G300 (300 gsm) | 100 | 0 | 0 | 0 | 0 | 0 | 26.66 | 3h/121 C | Prepreg | 9663 | 53 |  | -647 | static | 0.0254 mm/s |  |  | -0.57 | 1 |  | 25 |  | NCT307-D1
UNI-Newport-prepreg | (0)85 | 54 | EP | Newport 307 | NCT307-D1-34-600 G300 (300 gsm) | 100 | 0 | 0 | 0 | 0 | 0 | 31.85 | 3h/121 C | Prepreg | 9664 | 41 |  | -497 | static | 0.0254 mm/s |  |  | -0.43 | 1 |  | 25 |  | NCT307-D1
UNI-Newport-prepreg | (0)85 | 54 | EP | Newport 307 | NCT307-D1-34-600 G300 (300 gsm) | 100 | 0 | 0 | 0 | 0 | 0 | 31.8 | 3h/121 C | Prepreg | 9665 | 42 |  | -572 | static | 0.0254 mm/s |  |  | -0.5 | 1 |  | 25 |  | NCT307-D1
UNI-Newport-prepreg | (0)85 | 54 | EP | Newport 307 | NCT307-D1-34-600 G300 (300 gsm) | 100 | 0 | 0 | 0 | 0 | 0 | 31.9 | 3h/121 C | Prepreg | 9666 | 43 |  | -606 | static | 0.0254 mm/s |  |  | -0.53 | 1 |  | 25 |  | NCT307-D1
UNI-Newport-prepreg | (0)85 | 54 | EP | Newport 307 | NCT307-D1-34-600 G300 (300 gsm) | 100 | 0 | 0 | 0 | 0 | 0 | 31.86 | 3h/121 C | Prepreg | 9667 | 44 |  | -675 | static | 0.0254 mm/s |  |  | -0.59 | 1 |  | 25 |  | NCT307-D1
UNI-Newport-prepreg | (0)85 | 54 | EP | Newport 307 | NCT307-D1-34-600 G300 (300 gsm) | 100 | 0 | 0 | 0 | 0 | 0 | 31.92 | 3h/121 C | Prepreg | 9668 | 1 |  | -414 | static | 0.0254 mm/s |  |  | -0.36 | 1 |  | 25 |  | NCT307-D1
UNI-Newport-prepreg | (0)85 | 54 | EP | Newport 307 | NCT307-D1-34-600 G300 (300 gsm) | 100 | 0 | 0 | 0 | 0 | 0 | 31.68 | 3h/121 C | Prepreg | 9669 | 2 |  | -575 | static | 0.0254 mm/s |  |  | -0.5 | 1 |  | 25 |  | NCT307-D1
UNI-Newport-prepreg | (0)85 | 54 | EP | Newport 307 | NCT307-D1-34-600 G300 (300 gsm) | 100 | 0 | 0 | 0 | 0 | 0 | 31.75 | 3h/121 C | Prepreg | 9670 | 3 |  | -357 | static | 0.0254 mm/s |  |  | -0.31 | 1 |  | 25 |  | NCT307-D1
MD-Newport-prepreg | [±45/(0)8/±45] | 54 | EP | Newport 307 | NCT307-D1-34-600 G300 (300 gsm) | 80 | NB307-D1-7781-497-A (298 gsm) | 20 | 0 | 0 | 0 | 3.03 | 3h/121 C | Prepreg | 9671 | DD9671 |  | -898 | static | 13 mm/s |  |  | -0.9 | 1 |  | 25 |  | NCT307-D1
MD-Newport-prepreg | [±45/(0)8/±45] | 54 | EP | Newport 307 | NCT307-D1-34-600 G300 (300 gsm) | 80 | NB307-D1-7781-497-A (298 gsm) | 20 | 0 | 0 | 0 | 3.03 | 3h/121 C | Prepreg | 9672 | DD9672 |  | -904 | static | 13 mm/s |  |  | -0.9 | 1 |  | 25 |  | NCT307-D1
MD-Newport-prepreg | [±45/(0)8/±45] | 54 | EP | Newport 307 | NCT307-D1-34-600 G300 (300 gsm) | 80 | NB307-D1-7781-497-A (298 gsm) | 20 | 0 | 0 | 0 | 3.02 | 3h/121 C | Prepreg | 9673 | DD9673 |  | -302 | static | 25 mm/s |  |  | -0.3 | 1 |  | 25 |  | NCT307-D1
MD-Newport-prepreg | [±45/(0)8/±45] | 54 | EP | Newport 307 | NCT307-D1-34-600 G300 (300 gsm) | 80 | NB307-D1-7781-497-A (298 gsm) | 20 | 0 | 0 | 0 | 3.02 | 3h/121 C | Prepreg | 9674 | DD9674 |  | -653 | static | 13 mm/s |  |  | -0.65 | 1 |  | 25 |  | NCT307-D1
MD-Newport-prepreg | [±45/(0)8/±45] | 54 | EP | Newport 307 | NCT307-D1-34-600 G300 (300 gsm) | 80 | NB307-D1-7781-497-A (298 gsm) | 20 | 0 | 0 | 0 | 3.01 | 3h/121 C | Prepreg | 9675 | DD9675 |  | -890 | static | 13 mm/s |  |  | -0.89 | 1 |  | 25 |  | NCT307-D1
MD-Newport-prepreg | [±45/(0)8/±45] | 54 | EP | Newport 307 | NCT307-D1-34-600 G300 (300 gsm) | 80 | NB307-D1-7781-497-A (298 gsm) | 20 | 0 | 0 | 0 | 3.01 | 3h/121 C | Prepreg | 9676 | DD9676 |  | -638 | static | 13 mm/s |  |  | -0.64 | 1 |  | 25 |  | NCT307-D1
MD-Newport-prepreg | [±45/(0)8/±45] | 54 | EP | Newport 307 | NCT307-D1-34-600 G300 (300 gsm) | 80 | NB307-D1-7781-497-A (298 gsm) | 20 | 0 | 0 | 0 | 3.01 | 3h/121 C | Prepreg | 9677 | DD9677 |  | -954 | static | 38 mm/s |  |  | -0.95 | 1 |  | 25 |  | NCT307-D1
MD-Newport-prepreg | [±45/(0)8/±45] | 54 | EP | Newport 307 | NCT307-D1-34-600 G300 (300 gsm) | 80 | NB307-D1-7781-497-A (298 gsm) | 20 | 0 | 0 | 0 | 3 | 3h/121 C | Prepreg | 9678 | DD9678 |  | -290 | static | 19 mm/s |  |  | -0.29 | 1 |  | 25 |  | NCT307-D1
MD-Newport-prepreg | [±45/(0)8/±45] | 54 | EP | Newport 307 | NCT307-D1-34-600 G300 (300 gsm) | 80 | NB307-D1-7781-497-A (298 gsm) | 20 | 0 | 0 | 0 | 3 | 3h/121 C | Prepreg | 9679 | DD9679 |  | -284 | static | 13 mm/s |  |  | -0.28 | 1 |  | 25 |  | NCT307-D1
MD-Newport-prepreg | [±45/(0)8/±45] | 54 | EP | Newport 307 | NCT307-D1-34-600 G300 (300 gsm) | 80 | NB307-D1-7781-497-A (298 gsm) | 20 | 0 | 0 | 0 | 3 | 3h/121 C | Prepreg | 9680 | DD9680 |  | -304 | static | 13 mm/s |  |  | -0.3 | 1 |  | 25 |  | NCT307-D1
MD-Newport-prepreg | [±45/(0)8/±45] | 54 | EP | Newport 307 | NCT307-D1-34-600 G300 (300 gsm) | 80 | NB307-D1-7781-497-A (298 gsm) | 20 | 0 | 0 | 0 | 2.99 | 3h/121 C | Prepreg | 9681 | DD9681 |  | -1300 | static | 13 mm/s |  |  | -1.3 | 1 |  | 25 |  | NCT307-D1
MD-Newport-prepreg | [±45/(0)8/±45] | 54 | EP | Newport 307 | NCT307-D1-34-600 G300 (300 gsm) | 80 | NB307-D1-7781-497-A (298 gsm) | 20 | 0 | 0 | 0 | 2.99 | 3h/121 C | Prepreg | 9682 | DD9682 |  | -1161 | static | 13 mm/s |  |  | -1.16 | 1 |  | 25 |  | NCT307-D1
MD-Newport-prepreg | [±45/(0)8/±45] | 54 | EP | Newport 307 | NCT307-D1-34-600 G300 (300 gsm) | 80 | NB307-D1-7781-497-A (298 gsm) | 20 | 0 | 0 | 0 | 2.99 | 3h/121 C | Prepreg | 9683 | DD9683 |  | -590 | static | 13 mm/s |  |  | -0.59 | 1 |  | 25 |  | NCT307-D1
MD-Newport-prepreg | [±45/(0)8/±45] | 54 | EP | Newport 307 | NCT307-D1-34-600 G300 (300 gsm) | 80 | NB307-D1-7781-497-A (298 gsm) | 20 | 0 | 0 | 0 | 2.98 | 3h/121 C | Prepreg | 9684 | DD9684 |  | -787 | static | 13 mm/s |  |  | -0.79 | 1 |  | 25 |  | NCT307-D1
MD-Newport-prepreg | [±45/(0)8/±45] | 54 | EP | Newport 307 | NCT307-D1-34-600 G300 (300 gsm) | 80 | NB307-D1-7781-497-A (298 gsm) | 20 | 0 | 0 | 0 | 2.98 | 3h/121 C | Prepreg | 9685 | DD9685 |  | -1084 | static | 13 mm/s |  |  | -1.08 | 1 |  | 25 |  | NCT307-D1
MD-Newport-prepreg | [±45/(0)8/±45] | 54 | EP | Newport 307 | NCT307-D1-34-600 G300 (300 gsm) | 80 | NB307-D1-7781-497-A (298 gsm) | 20 | 0 | 0 | 0 | 2.98 | 3h/121 C | Prepreg | 9686 | DD9686 |  | -632 | static | 13 mm/s |  |  | -0.63 | 1 |  | 25 |  | NCT307-D1
MD-Newport-prepreg | [±45/(0)8/±45] | 54 | EP | Newport 307 | NCT307-D1-34-600 G300 (300 gsm) | 80 | NB307-D1-7781-497-A (298 gsm) | 20 | 0 | 0 | 0 | 2.97 | 3h/121 C | Prepreg | 9687 | DD9687 |  | -1202 | static | 13 mm/s |  |  | -1.2 | 1 |  | 25 |  | NCT307-D1
MD-Newport-prepreg | [±45/(0)8/±45] | 54 | EP | Newport 307 | NCT307-D1-34-600 G300 (300 gsm) | 80 | NB307-D1-7781-497-A (298 gsm) | 20 | 0 | 0 | 0 | 2.97 | 3h/121 C | Prepreg | 9688 | DD9688 | -898 | -89.8 | 10 | 2 |  |  | -0.9 | 1276 |  | 25 |  | NCT307-D1
MD-Newport-prepreg | [±45/(0)8/±45] | 54 | EP | Newport 307 | NCT307-D1-34-600 G300 (300 gsm) | 80 | NB307-D1-7781-497-A (298 gsm) | 20 | 0 | 0 | 0 | 2.97 | 3h/121 C | Prepreg | 9689 | DD9689 | -904 | -90.4 | 10 | 2 |  |  | -0.9 | 3953 |  | 25 |  | NCT307-D1
MD-Newport-prepreg | [±45/(0)8/±45] | 54 | EP | Newport 307 | NCT307-D1-34-600 G300 (300 gsm) | 80 | NB307-D1-7781-497-A (298 gsm) | 20 | 0 | 0 | 0 | 3.03 | 3h/121 C | Prepreg | 9690 | DD9690 | -302 | -30.2 | 10 | 3 |  |  | -0.3 | 142000 | Runout | 25 |  | NCT307-D1
MD-Newport-prepreg | [±45/(0)8/±45] | 54 | EP | Newport 307 | NCT307-D1-34-600 G300 (300 gsm) | 80 | NB307-D1-7781-497-A (298 gsm) | 20 | 0 | 0 | 0 | 3.03 | 3h/121 C | Prepreg | 9691 | DD9691 | -653 | -65.3 | 10 | 2 |  |  | -0.65 | 1000 |  | 25 |  | NCT307-D1
MD-Newport-prepreg | [±45/(0)8/±45] | 54 | EP | Newport 307 | NCT307-D1-34-600 G300 (300 gsm) | 80 | NB307-D1-7781-497-A (298 gsm) | 20 | 0 | 0 | 0 | 3.02 | 3h/121 C | Prepreg | 9692 | DD9692 | -890 | -89 | 10 |  |  |  | -0.89 | 1 |  | 25 |  | NCT307-D1
MD-Hybrid SP Systems-prepreg | [±45/0/0*/(0)7]S | 54 | EP | SE84LV | SE84LV/HSC/450/400/37% (450 gsm) | 77 | Hexcel M9.6/35%/BB600/G (612 gsm) | 23 | 0 | 0 | 0 | 9.9314 | 3h/100 C | Prepreg | 9693 | 1c | -505 |  | static | 13 mm/s |  |  | -0.57 | 1 |  | 25 | * denoted dropped ply |  |  | C23
MD-Hybrid SP Systems-prepreg | [±45/0/0*/(0)7]S | 54 | EP | SE84LV | SE84LV/HSC/450/400/37% (450 gsm) | 77 | Hexcel M9.6/35%/BB600/G (612 gsm) | 23 | 0 | 0 | 0 | 9.85 | 3h/100 C | Prepreg | 9694 | 1c | -546 |  | static | 13 mm/s |  |  | -0.61 | 1 |  | 25 | * denoted dropped ply |  |  | C23
MD-Hybrid SP Systems-prepreg | [±45/0/0*/(0)7]S | 54 | EP | SE84LV | SE84LV/HSC/450/400/37% (450 gsm) | 77 | Hexcel M9.6/35%/BB600/G (612 gsm) | 23 | 0 | 0 | 0 | 9.85 | 3h/100 C | Prepreg | 9695 | 1c | -569 |  | static | 13 mm/s |  |  | -0.64 | 1 |  | 25 | * denoted dropped ply |  |  | C23
MD-Hybrid SP Systems-prepreg | [±45/0/0*/(0)7]S | 54 | EP | SE84LV | SE84LV/HSC/450/400/37% (450 gsm) | 77 | Hexcel M9.6/35%/BB600/G (612 gsm) | 23 | 0 | 0 | 0 | 9.66 | 3h/100 C | Prepreg | 9696 | 1c | -551 |  | static | 13 mm/s |  |  | -0.62 | 1 |  | 25 | * denoted dropped ply |  |  | C23
MD-Hybrid SP Systems-prepreg | [±45/0/0*/(0)7]S | 54 | EP | SE84LV | SE84LV/HSC/450/400/37% (450 gsm) | 77 | Hexcel M9.6/35%/BB600/G (612 gsm) | 23 | 0 | 0 | 0 | 9.75 | 3h/100 C | Prepreg | 9697 | 1c | -565 |  | static | 13 mm/s |  |  | -0.64 | 1 |  | 25 | * denoted dropped ply |  |  | C23
MD-Hybrid SP Systems-prepreg | [±45/0/0*/(0)7]S | 54 | EP | SE84LV | SE84LV/HSC/450/400/37% (450 gsm) | 77 | Hexcel M9.6/35%/BB600/G (612 gsm) | 23 | 0 | 0 | 0 | 9.95 | 3h/100 C | Prepreg | 9698 | 1c | -516 |  | static | 13 mm/s |  |  | -0.58 | 1 |  | 25 | * denoted dropped ply |  |  | C23
MD-Hybrid SP Systems-prepreg | [±45/0/0*/(0)7]S | 54 | EP | SE84LV | SE84LV/HSC/450/400/37% (450 gsm) | 77 | Hexcel M9.6/35%/BB600/G (612 gsm) | 23 | 0 | 0 | 0 | 10.033 | 3h/100 C | Prepreg | 9699 | 1c | -591 |  | static | 13 mm/s |  |  | -0.66 | 1 |  | 25 | * denoted dropped ply |  |  | C23
MD-Hybrid SP Systems-prepreg | [±45/0/0*/(0)7]S | 54 | EP | SE84LV | SE84LV/HSC/450/400/37% (450 gsm) | 77 | Hexcel M9.6/35%/BB600/G (612 gsm) | 23 | 0 | 0 | 0 | 10.26 | 3h/100 C | Prepreg | 9700 | 2c | -519 |  | static | 13 mm/s |  |  | -0.58 | 1 |  | 25 | * denoted dropped ply |  |  | C23
MD-Hybrid SP Systems-prepreg | [±45/0/0*/(0)7]S | 54 | EP | SE84LV | SE84LV/HSC/450/400/37% (450 gsm) | 77 | Hexcel M9.6/35%/BB600/G (612 gsm) | 23 | 0 | 0 | 0 | 10.16 | 3h/100 C | Prepreg | 9701 | 2c | -608 |  | static | 13 mm/s |  |  | -0.68 | 1 |  | 25 | * denoted dropped ply |  |  | C23
MD-Hybrid SP Systems-prepreg | [±45/0/0*/(0)7]S | 54 | EP | SE84LV | SE84LV/HSC/450/400/37% (450 gsm) | 77 | Hexcel M9.6/35%/BB600/G (612 gsm) | 23 | 0 | 0 | 0 | 10.287 | 3h/100 C | Prepreg | 9702 | 2c | -569 |  | static | 13 mm/s |  |  | -0.64 | 1 |  | 25 | * denoted dropped ply |  |  | C23
MD-Hybrid SP Systems-prepreg | [±45/0/0*/(0)7]S | 54 | EP | SE84LV | SE84LV/HSC/450/400/37% (450 gsm) | 77 | Hexcel M9.6/35%/BB600/G (612 gsm) | 23 | 0 | 0 | 0 | 10.21 | 3h/100 C | Prepreg | 9703 | 2c | -570 |  | static | 13 mm/s |  |  | -0.64 | 1 |  | 25 | * denoted dropped ply |  |  | C23
MD-Hybrid SP Systems-prepreg | [±45/0/0*/(0)7]S | 54 | EP | SE84LV | SE84LV/HSC/450/400/37% (450 gsm) | 77 | Hexcel M9.6/35%/BB600/G (612 gsm) | 23 | 0 | 0 | 0 | 10.16 | 3h/100 C | Prepreg | 9704 | 2c | -508 |  | static | 13 mm/s |  |  | -0.57 | 1 |  | 25 | * denoted dropped ply |  |  | C23
MD-Hybrid SP Systems-prepreg | [±45/0/0*/(0)7]S | 54 | EP | SE84LV | SE84LV/HSC/450/400/37% (450 gsm) | 77 | Hexcel M9.6/35%/BB600/G (612 gsm) | 23 | 0 | 0 | 0 | 10.16 | 3h/100 C | Prepreg | 9705 | 2c | -552 |  | static | 13 mm/s |  |  | -0.62 | 1 |  | 25 | * denoted dropped ply |  |  | C23
MD-Hybrid SP Systems-prepreg | [±45/0/0*/(0)7]S | 54 | EP | SE84LV | SE84LV/HSC/450/400/37% (450 gsm) | 77 | Hexcel M9.6/35%/BB600/G (612 gsm) | 23 | 0 | 0 | 0 | 10.24 | 3h/100 C | Prepreg | 9706 | 2c | -536 |  | static | 13 mm/s |  |  | -0.6 | 1 |  | 25 | * denoted dropped ply |  |  | C23
MD-Hybrid SP Systems-prepreg | [±45/(0)4/0*/(0)4/±45]S | 54 | EP | SE84LV | SE84LV/HSC/450/400/37% (450 gsm) | 77 | Hexcel M9.6/35%/BB600/G (612 gsm) | 23 | 0 | 0 | 0 | 9.7282 | 3h/100 C | Prepreg | 9707 | 4c | -669 |  | static | 13 mm/s |  |  | -0.75 | 1 |  | 25 | * denoted dropped ply |  |  | C23
MD-Hybrid SP Systems-prepreg | [±45/(0)4/0*/(0)4/±45]S | 54 | EP | SE84LV | SE84LV/HSC/450/400/37% (450 gsm) | 77 | Hexcel M9.6/35%/BB600/G (612 gsm) | 23 | 0 | 0 | 0 | 10.033 | 3h/100 C | Prepreg | 9708 | 4c | -652 |  | static | 13 mm/s |  |  | -0.73 | 1 |  | 25 | * denoted dropped ply |  |  | C23
MD-Hybrid SP Systems-prepreg | [±45/(0)4/0*/(0)4/±45]S | 54 | EP | SE84LV | SE84LV/HSC/450/400/37% (450 gsm) | 77 | Hexcel M9.6/35%/BB600/G (612 gsm) | 23 | 0 | 0 | 0 | 9.8 | 3h/100 C | Prepreg | 9709 | 4c | -645 |  | static | 13 mm/s |  |  | -0.73 | 1 |  | 25 | * denoted dropped ply |  |  | C23
MD-Hybrid SP Systems-prepreg | [±45/(0)4/0*/(0)4/±45]S | 54 | EP | SE84LV | SE84LV/HSC/450/400/37% (450 gsm) | 77 | Hexcel M9.6/35%/BB600/G (612 gsm) | 23 | 0 | 0 | 0 | 9.8806 | 3h/100 C | Prepreg | 9710 | 4c | -551 |  | static | 13 mm/s |  |  | -0.62 | 1 |  | 25 | * denoted dropped ply |  |  | C23
MD-Hybrid SP Systems-prepreg | [±45/(0)4/0*/(0)4/±45]S | 54 | EP | SE84LV | SE84LV/HSC/450/400/37% (450 gsm) | 77 | Hexcel M9.6/35%/BB600/G (612 gsm) | 23 | 0 | 0 | 0 | 9.7028 | 3h/100 C | Prepreg | 9711 | 4c | -607 |  | static | 13 mm/s |  |  | -0.68 | 1 |  | 25 | * denoted dropped ply |  |  | C23
MD-Hybrid SP Systems-prepreg | [±45/(0)4/0*/(0)4/±45]S | 54 | EP | SE84LV | SE84LV/HSC/450/400/37% (450 gsm) | 77 | Hexcel M9.6/35%/BB600/G (612 gsm) | 23 | 0 | 0 | 0 | 9.779 | 3h/100 C | Prepreg | 9712 | 4c | -647 |  | static | 13 mm/s |  |  | -0.73 | 1 |  | 25 | * denoted dropped ply |  |  | C23
MD-Hybrid SP Systems-prepreg | [±45/(0)4/0*/(0)4/±45]S | 54 | EP | SE84LV | SE84LV/HSC/450/400/37% (450 gsm) | 77 | Hexcel M9.6/35%/BB600/G (612 gsm) | 23 | 0 | 0 | 0 | 9.652 | 3h/100 C | Prepreg | 9713 | 4c | -640 |  | static | 13 mm/s |  |  | -0.72 | 1 |  | 25 | * denoted dropped ply |  |  | C23
MD-Hybrid SP Systems-prepreg | [±45/(0)8/±45] | 54 | EP | SE84LV | SE84LV/HSC/450/400/37% (450 gsm) | 77 | Hexcel M9.6/35%/BB600/G (612 gsm) | 23 | 0 | 0 | 0 | 4.7752 | 3h/100 C | Prepreg | 9714 | C | -871 |  | static | 13 mm/s |  |  | -0.63 | 1 |  | 25 |  |  |  | C23
MD-Hybrid SP Systems-prepreg | [±45/(0)8/±45] | 54 | EP | SE84LV | SE84LV/HSC/450/400/37% (450 gsm) | 77 | Hexcel M9.6/35%/BB600/G (612 gsm) | 23 | 0 | 0 | 0 | 4.9022 | 3h/100 C | Prepreg | 9715 | C | -906 |  | static | 13 mm/s |  |  | -0.58 | 1 |  | 25 |  |  |  | C23
MD-Hybrid SP Systems-prepreg | [±45/(0)8/±45] | 54 | EP | SE84LV | SE84LV/HSC/450/400/37% (450 gsm) | 77 | Hexcel M9.6/35%/BB600/G (612 gsm) | 23 | 0 | 0 | 0 | 4.8768 | 3h/100 C | Prepreg | 9716 | C | -846 |  | static | 13 mm/s |  |  | -0.62 | 1 |  | 25 |  |  |  | C23
MD-Hybrid SP Systems-prepreg | [±45/(0)8/±45] | 54 | EP | SE84LV | SE84LV/HSC/450/400/37% (450 gsm) | 77 | Hexcel M9.6/35%/BB600/G (612 gsm) | 23 | 0 | 0 | 0 | 4.8768 | 3h/100 C | Prepreg | 9717 | C | -889 |  | static | 13 mm/s |  |  | -0.64 | 1 |  | 25 |  |  |  | C23
MD-Hybrid SP Systems-prepreg | [±45/(0)8/±45] | 54 | EP | SE84LV | SE84LV/HSC/450/400/37% (450 gsm) | 77 | Hexcel M9.6/35%/BB600/G (612 gsm) | 23 | 0 | 0 | 0 | 4.8006 | 3h/100 C | Prepreg | 9718 | C | -816 |  | static | 13 mm/s |  |  | -0.58 | 1 |  | 25 |  |  |  | C23
MD-Hybrid SP Systems-prepreg | [±45/(0)8/±45] | 54 | EP | SE84LV | SE84LV/HSC/450/400/37% (450 gsm) | 77 | Hexcel M9.6/35%/BB600/G (612 gsm) | 23 | 0 | 0 | 0 | 4.8768 | 3h/100 C | Prepreg | 9719 | C | -910 |  | static | 13 mm/s |  |  | -0.62 | 1 |  | 25 |  |  |  | C23
MD-Hybrid SP Systems-prepreg | [±45/(0)8/±45] | 54 | EP | SE84LV | SE84LV/HSC/450/400/37% (450 gsm) | 77 | Hexcel M9.6/35%/BB600/G (612 gsm) | 23 | 0 | 0 | 0 | 4.9022 | 3h/100 C | Prepreg | 9720 | C | -808 |  | static | 13 mm/s |  |  | -0.57 | 1 |  | 25 |  |  |  | C23
MD-Hybrid SP Systems-prepreg | [±45/(0)8/±45] | 54 | EP | SE84LV | SE84LV/HSC/450/400/37% (450 gsm) | 77 | Hexcel M9.6/35%/BB600/G (612 gsm) | 23 | 0 | 0 | 0 | 4.826 | 3h/100 C | Prepreg | 9721 | C | -926 |  | static | 13 mm/s |  |  | -0.64 | 1 |  | 25 |  |  |  | C23
MD-Hybrid SP Systems-prepreg | [±45/(0)8/±45] | 54 | EP | SE84LV | SE84LV/HSC/450/400/37% (450 gsm) | 77 | Hexcel M9.6/35%/BB600/G (612 gsm) | 23 | 0 | 0 | 0 | 4.8514 | 3h/100 C | Prepreg | 9722 | C | -880 |  | static | 13 mm/s |  |  | -0.59 | 1 |  | 25 |  |  |  | C23
MD-Hybrid SP Systems-prepreg | [±45/(0)8/±45] | 54 | EP | SE84LV | SE84LV/HSC/450/400/37% (450 gsm) | 77 | Hexcel M9.6/35%/BB600/G (612 gsm) | 23 | 0 | 0 | 0 | 4.826 | 3h/100 C | Prepreg | 9723 | C | -760 |  | static | 13 mm/s |  |  | -0.62 | 1 |  | 25 |  |  |  | C23
MD-Hybrid SP Systems-prepreg | [±45/(0)8/±45]S | 54 | EP | SE84LV | SE84LV/HSC/450/400/37% (450 gsm) | 77 | Hexcel M9.6/35%/BB600/G (612 gsm) | 23 | 0 | 0 | 0 | 9.652 | 3h/100 C | Prepreg | 9724 | NC | -687 |  | static | 13 mm/s |  |  | -0.77 | 1 |  | 25 |  |  |  | C23
MD-Hybrid SP Systems-prepreg | [±45/(0)8/±45]S | 54 | EP | SE84LV | SE84LV/HSC/450/400/37% (450 gsm) | 77 | Hexcel M9.6/35%/BB600/G (612 gsm) | 23 | 0 | 0 | 0 | 9.6774 | 3h/100 C | Prepreg | 9725 | NC | -620 |  | static | 13 mm/s |  |  | -0.7 | 1 |  | 25 |  |  |  | C23
MD-Hybrid SP Systems-prepreg | [±45/(0)8/±45]S | 54 | EP | SE84LV | SE84LV/HSC/450/400/37% (450 gsm) | 77 | Hexcel M9.6/35%/BB600/G (612 gsm) | 23 | 0 | 0 | 0 | 9.7028 | 3h/100 C | Prepreg | 9726 | NC | -723 |  | static | 13 mm/s |  |  | -0.81 | 1 |  | 25 |  |  |  | C23
MD-Hybrid SP Systems-prepreg | [±45/(0)8/±45]S | 54 | EP | SE84LV | SE84LV/HSC/450/400/37% (450 gsm) | 77 | Hexcel M9.6/35%/BB600/G (612 gsm) | 23 | 0 | 0 | 0 | 9.7536 | 3h/100 C | Prepreg | 9727 | NC | -726 |  | static | 13 mm/s |  |  | -0.82 | 1 |  | 25 |  |  |  | C23
MD-Hybrid SP Systems-prepreg | [±45/(0)8/±45]S | 54 | EP | SE84LV | SE84LV/HSC/450/400/37% (450 gsm) | 77 | Hexcel M9.6/35%/BB600/G (612 gsm) | 23 | 0 | 0 | 0 | 9.7028 | 3h/100 C | Prepreg | 9728 | NC | -692 |  | static | 13 mm/s |  |  | -0.78 | 1 |  | 25 |  |  |  | C23
MD-Hybrid SP Systems-prepreg | [±45/(0)8/±45]S | 54 | EP | SE84LV | SE84LV/HSC/450/400/37% (450 gsm) | 77 | Hexcel M9.6/35%/BB600/G (612 gsm) | 23 | 0 | 0 | 0 | 9.779 | 3h/100 C | Prepreg | 9729 | NC | -711 |  | static | 13 mm/s |  |  | -0.8 | 1 |  | 25 |  |  |  | C23
MD-Hybrid SP Systems-prepreg | [±45/(0)8/±45]S | 54 | EP | SE84LV | SE84LV/HSC/450/400/37% (450 gsm) | 77 | Hexcel M9.6/35%/BB600/G (612 gsm) | 23 | 0 | 0 | 0 | 9.8044 | 3h/100 C | Prepreg | 9730 | NC | -748 |  | static | 13 mm/s |  |  | -0.84 | 1 |  | 25 |  |  |  | C23
MD-Hybrid SP Systems-prepreg | [±45/(0)8/±45]S | 54 | EP | SE84LV | SE84LV/HSC/450/400/37% (450 gsm) | 77 | Hexcel M9.6/35%/BB600/G (612 gsm) | 23 | 0 | 0 | 0 | 9.7536 | 3h/100 C | Prepreg | 9731 | NC | -813 |  | static | 13 mm/s |  |  | -0.92 | 1 |  | 25 |  |  |  | C23
MD-Hybrid SP Systems-prepreg | [±45/(0)8/±45]S | 54 | EP | SE84LV | SE84LV/HSC/450/400/37% (450 gsm) | 77 | Hexcel M9.6/35%/BB600/G (612 gsm) | 23 | 0 | 0 | 0 | 9.779 | 3h/100 C | Prepreg | 9732 | NC | -957 |  | static | 13 mm/s |  |  | -1.08 | 1 |  | 25 |  |  |  | C23
MD-Hybrid SP Systems-prepreg | [±45/(0)8/±45]S | 54 | EP | SE84LV | SE84LV/HSC/450/400/37% (450 gsm) | 77 | Hexcel M9.6/35%/BB600/G (612 gsm) | 23 | 0 | 0 | 0 | 9.8044 | 3h/100 C | Prepreg | 9733 | NC | -972 |  | static | 13 mm/s |  |  | -1.09 | 1 |  | 25 |  |  |  | C23
MD-Hybrid SP Systems-prepreg | [±45/(0)8/±45]S | 54 | EP | SE84LV | SE84LV/HSC/450/400/37% (450 gsm) | 77 | Hexcel M9.6/35%/BB600/G (612 gsm) | 23 | 0 | 0 | 0 | 9.5504 | 3h/100 C | Prepreg | 9734 | C | -745 |  | static | 13 mm/s |  |  | -0.84 | 1 |  | 25 |  |  |  | C23
MD-Hybrid SP Systems-prepreg | [±45/(0)8/±45]S | 54 | EP | SE84LV | SE84LV/HSC/450/400/37% (450 gsm) | 77 | Hexcel M9.6/35%/BB600/G (612 gsm) | 23 | 0 | 0 | 0 | 9.652 | 3h/100 C | Prepreg | 9735 | B-B | -651 |  | static | 13 mm/s |  |  | -0.73 | 1 |  | 25 |  |  |  | C23
MD-Hybrid SP Systems-prepreg | [±45/(0)4/0*/(0)4/±45] | 54 | EP | SE84LV | SE84LV/HSC/450/400/37% (450 gsm) | 77 | Hexcel M9.6/35%/BB600/G (612 gsm) | 23 | 0 | 0 | 0 | 5.46 | 3h/100 C | Prepreg | 9736 | 2 | -633 |  | static | 13 mm/s |  |  | -0.71 | 1 |  | 25 | * denoted dropped ply |  |  | C23
MD-Hybrid SP Systems-prepreg | [±45/(0)4/0*/(0)4/±45] | 54 | EP | SE84LV | SE84LV/HSC/450/400/37% (450 gsm) | 77 | Hexcel M9.6/35%/BB600/G (612 gsm) | 23 | 0 | 0 | 0 | 5.3848 | 3h/100 C | Prepreg | 9737 | 2 | -718 |  | static | 13 mm/s |  |  | -0.81 | 1 |  | 25 | * denoted dropped ply |  |  | C23
MD-Hybrid SP Systems-prepreg | [±45/(0)4/0*/(0)4/±45] | 54 | EP | SE84LV | SE84LV/HSC/450/400/37% (450 gsm) | 77 | Hexcel M9.6/35%/BB600/G (612 gsm) | 23 | 0 | 0 | 0 | 5.3086 | 3h/100 C | Prepreg | 9738 | 2 | -630 |  | static | 13 mm/s |  |  | -0.71 | 1 |  | 25 | * denoted dropped ply |  |  | C23
MD-Hybrid SP Systems-prepreg | [±45/(0)4/0*/(0)4/±45] | 54 | EP | SE84LV | SE84LV/HSC/450/400/37% (450 gsm) | 77 | Hexcel M9.6/35%/BB600/G (612 gsm) | 23 | 0 | 0 | 0 | 5.334 | 3h/100 C | Prepreg | 9739 | 2 | -725 |  | static | 13 mm/s |  |  | -0.82 | 1 |  | 25 | * denoted dropped ply |  |  | C23
MD-Hybrid SP Systems-prepreg | [±45/(0)4/0*/(0)4/±45] | 54 | EP | SE84LV | SE84LV/HSC/450/400/37% (450 gsm) | 77 | Hexcel M9.6/35%/BB600/G (612 gsm) | 23 | 0 | 0 | 0 | 5.5372 | 3h/100 C | Prepreg | 9740 | 2 | -764 |  | static | 13 mm/s |  |  | -0.86 | 1 |  | 25 | * denoted dropped ply |  |  | C23
MD-Hybrid SP Systems-prepreg | [±45/(0)4/0*/(0)4/±45] | 54 | EP | SE84LV | SE84LV/HSC/450/400/37% (450 gsm) | 77 | Hexcel M9.6/35%/BB600/G (612 gsm) | 23 | 0 | 0 | 0 | 5.4483 | 3h/100 C | Prepreg | 9741 | 2 | -598 |  | static | 13 mm/s |  |  | -0.67 | 1 |  | 25 | * denoted dropped ply |  |  | C23
MD-Hybrid SP Systems-prepreg | [±45/0*/(0)8/±45]S | 54 | EP | SE84LV | SE84LV/HSC/450/400/37% (450 gsm) | 77 | Hexcel M9.6/35%/BB600/G (612 gsm) | 23 | 0 | 0 | 0 | 10.16 | 3h/100 C | Prepreg | 9742 | 2A | -610 |  | static | 13 mm/s |  |  | -0.69 | 1 |  | 25 | * denoted dropped ply |  |  | C23
MD-Hybrid SP Systems-prepreg | [±45/0*/(0)8/±45]S | 54 | EP | SE84LV | SE84LV/HSC/450/400/37% (450 gsm) | 77 | Hexcel M9.6/35%/BB600/G (612 gsm) | 23 | 0 | 0 | 0 | 10.0584 | 3h/100 C | Prepreg | 9743 | 2A | -421 |  | static | 13 mm/s |  |  | -0.47 | 1 |  | 25 | * denoted dropped ply |  |  | C23
MD-Hybrid SP Systems-prepreg | [±45/0*/(0)8/±45]S | 54 | EP | SE84LV | SE84LV/HSC/450/400/37% (450 gsm) | 77 | Hexcel M9.6/35%/BB600/G (612 gsm) | 23 | 0 | 0 | 0 | 10.2616 | 3h/100 C | Prepreg | 9744 | 2A | -658 |  | static | 13 mm/s |  |  | -0.74 | 1 |  | 25 | * denoted dropped ply |  |  | C23
MD-Hybrid SP Systems-prepreg | [±45/0*/(0)8/±45]S | 54 | EP | SE84LV | SE84LV/HSC/450/400/37% (450 gsm) | 77 | Hexcel M9.6/35%/BB600/G (612 gsm) | 23 | 0 | 0 | 0 | 10.16 | 3h/100 C | Prepreg | 9745 | 2A | -640 |  | static | 13 mm/s |  |  | -0.72 | 1 |  | 25 | * denoted dropped ply |  |  | C23
MD-Hybrid SP Systems-prepreg | [±45/0/(0)2*/(0)6/±45]S | 54 | EP | SE84LV | SE84LV/HSC/450/400/37% (450 gsm) | 77 | Hexcel M9.6/35%/BB600/G (612 gsm) | 23 | 0 | 0 | 0 | 9.0932 | 3h/100 C | Prepreg | 9746 | 3 | -500 |  | static | 13 mm/s |  |  | -0.56 | 1 |  | 25 | * denoted dropped ply |  |  | C23
MD-Hybrid SP Systems-prepreg | [±45/0/(0)2*/(0)6/±45]S | 54 | EP | SE84LV | SE84LV/HSC/450/400/37% (450 gsm) | 77 | Hexcel M9.6/35%/BB600/G (612 gsm) | 23 | 0 | 0 | 0 | 8.9662 | 3h/100 C | Prepreg | 9747 | 3 | -489 |  | static | 13 mm/s |  |  | -0.55 | 1 |  | 25 | * denoted dropped ply |  |  | C23
MD-Hybrid SP Systems-prepreg | [±45/0/(0)2*/(0)6/±45]S | 54 | EP | SE84LV | SE84LV/HSC/450/400/37% (450 gsm) | 77 | Hexcel M9.6/35%/BB600/G (612 gsm) | 23 | 0 | 0 | 0 | 9.0932 | 3h/100 C | Prepreg | 9748 | 3 | -483 |  | static | 13 mm/s |  |  | -0.54 | 1 |  | 25 | * denoted dropped ply |  |  | C23
MD-Hybrid SP Systems-prepreg | [±45/0/(0)2*/(0)6/±45]S | 54 | EP | SE84LV | SE84LV/HSC/450/400/37% (450 gsm) | 77 | Hexcel M9.6/35%/BB600/G (612 gsm) | 23 | 0 | 0 | 0 | 9.144 | 3h/100 C | Prepreg | 9749 | 3 | -478 |  | static | 13 mm/s |  |  | -0.54 | 1 |  | 25 | * denoted dropped ply |  |  | C23
MD-Hybrid SP Systems-prepreg | [±45/(0)3/(0)2*/(0)4/±45]S | 54 | EP | SE84LV | SE84LV/HSC/450/400/37% (450 gsm) | 77 | Hexcel M9.6/35%/BB600/G (612 gsm) | 23 | 0 | 0 | 0 | 9.2583 | 3h/100 C | Prepreg | 9750 | 4 | -413 |  | static | 13 mm/s |  |  | -0.46 | 1 |  | 25 | * denoted dropped ply |  |  | C23
MD-Hybrid SP Systems-prepreg | [±45/(0)3/(0)2*/(0)4/±45]S | 54 | EP | SE84LV | SE84LV/HSC/450/400/37% (450 gsm) | 77 | Hexcel M9.6/35%/BB600/G (612 gsm) | 23 | 0 | 0 | 0 | 9.271 | 3h/100 C | Prepreg | 9751 | 4 | -358 |  | static | 13 mm/s |  |  | -0.4 | 1 |  | 25 | * denoted dropped ply |  |  | C23
MD-Hybrid SP Systems-prepreg | [±45/(0)3/(0)2*/(0)4/±45]S | 54 | EP | SE84LV | SE84LV/HSC/450/400/37% (450 gsm) | 77 | Hexcel M9.6/35%/BB600/G (612 gsm) | 23 | 0 | 0 | 0 | 9.1059 | 3h/100 C | Prepreg | 9752 | 4 | -432 |  | static | 13 mm/s |  |  | -0.49 | 1 |  | 25 | * denoted dropped ply |  |  | C23
MD-Hybrid SP Systems-prepreg | [±45/(0)3/(0)2*/(0)4/±45]S | 54 | EP | SE84LV | SE84LV/HSC/450/400/37% (450 gsm) | 77 | Hexcel M9.6/35%/BB600/G (612 gsm) | 23 | 0 | 0 | 0 | 9.0424 | 3h/100 C | Prepreg | 9753 | 4 | -386 |  | static | 13 mm/s |  |  | -0.43 | 1 |  | 25 | * denoted dropped ply |  |  | C23
MD-Hybrid SP Systems-prepreg | [±45/(0)8/±45] | 54 | EP | SE84LV | SE84LV/HSC/450/400/37% (450 gsm) | 77 | Hexcel M9.6/35%/BB600/G (612 gsm) | 23 | 0 | 0 | 0 | 10.287 | 3h/100 C | Prepreg | 9754 | C05 | -468 |  | static | 13 mm/s |  |  | -0.53 | 1 |  | 25 |  |  |  | C23
MD-Hybrid SP Systems-prepreg | [±45/(0)8/±45] | 54 | EP | SE84LV | SE84LV/HSC/450/400/37% (450 gsm) | 77 | Hexcel M9.6/35%/BB600/G (612 gsm) | 23 | 0 | 0 | 0 | 10.16 | 3h/100 C | Prepreg | 9755 | C05 | -526 |  | static | 13 mm/s |  |  | -0.59 | 1 |  | 25 |  |  |  | C23
MD-Hybrid SP Systems-prepreg | [±45/(0)8/±45] | 54 | EP | SE84LV | SE84LV/HSC/450/400/37% (450 gsm) | 77 | Hexcel M9.6/35%/BB600/G (612 gsm) | 23 | 0 | 0 | 0 | 10.16 | 3h/100 C | Prepreg | 9756 | C05 | -596 |  | static | 13 mm/s |  |  | -0.67 | 1 |  | 25 |  |  |  | C23
MD-Hybrid SP Systems-prepreg | [±45/(0)8/±45] | 54 | EP | SE84LV | SE84LV/HSC/450/400/37% (450 gsm) | 77 | Hexcel M9.6/35%/BB600/G (612 gsm) | 23 | 0 | 0 | 0 | 10.2362 | 3h/100 C | Prepreg | 9757 | C05 | -656 |  | static | 13 mm/s |  |  | -0.74 | 1 |  | 25 |  |  |  | C23
MD-Hybrid SP Systems-prepreg | [±45/(0)8/±45] | 54 | EP | SE84LV | SE84LV/HSC/450/400/37% (450 gsm) | 77 | Hexcel M9.6/35%/BB600/G (612 gsm) | 23 | 0 | 0 | 0 | 9.779 | 3h/100 C | Prepreg | 9758 | C05 | -780 |  | static | 13 mm/s |  |  | -0.88 | 1 |  | 25 |  |  |  | C23
MD-Hybrid SP Systems-prepreg | [±45/(0)8/±45] | 54 | EP | SE84LV | SE84LV/HSC/450/400/37% (450 gsm) | 77 | Hexcel M9.6/35%/BB600/G (612 gsm) | 23 | 0 | 0 | 0 | 9.6774 | 3h/100 C | Prepreg | 9759 | C05 | -724 |  | static | 13 mm/s |  |  | -0.81 | 1 |  | 25 |  |  |  | C23
MD-Hybrid SP Systems-prepreg | [±45/(0)8/±45] | 54 | EP | SE84LV | SE84LV/HSC/450/400/37% (450 gsm) | 77 | Hexcel M9.6/35%/BB600/G (612 gsm) | 23 | 0 | 0 | 0 | 9.779 | 3h/100 C | Prepreg | 9760 | C05 | -697 |  | static | 13 mm/s |  |  | -0.78 | 1 |  | 25 |  |  |  | C23
MD-Hybrid SP Systems-prepreg | [±45/(0)8/±45] | 54 | EP | SE84LV | SE84LV/HSC/450/400/37% (450 gsm) | 77 | Hexcel M9.6/35%/BB600/G (612 gsm) | 23 | 0 | 0 | 0 | 9.8298 | 3h/100 C | Prepreg | 9761 | C05 | -638 |  | static | 13 mm/s |  |  | -0.72 | 1 |  | 25 |  |  |  | C23
MD-Hybrid SP Systems-prepreg | [±45/0/0*/(0)7/±45] | 54 | EP | SE84LV | SE84LV/HSC/450/400/37% (450 gsm) | 69 | Hexcel M9.6/35%/BB600/G (612 gsm) | 31 | 0 | 0 | 0 | 7.09 | 3h/100 C | Prepreg | 9762 | 8 | -582 |  | static | 13 mm/s |  |  | -0.47 | 1 |  | 25 | * denoted dropped ply |  |  | C23
MD-Hybrid SP Systems-prepreg | [±45/0/0*/(0)7/±45] | 54 | EP | SE84LV | SE84LV/HSC/450/400/37% (450 gsm) | 69 | Hexcel M9.6/35%/BB600/G (612 gsm) | 31 | 0 | 0 | 0 | 7.05 | 3h/100 C | Prepreg | 9763 | 8 | -619 |  | static | 13 mm/s |  |  | -0.5 | 1 |  | 25 | * denoted dropped ply |  |  | C23
MD-Hybrid SP Systems-prepreg | [±45/0/0*/(0)7/±45] | 54 | EP | SE84LV | SE84LV/HSC/450/400/37% (450 gsm) | 69 | Hexcel M9.6/35%/BB600/G (612 gsm) | 31 | 0 | 0 | 0 | 6.73 | 3h/100 C | Prepreg | 9764 | 9 | -569 |  | static | 13 mm/s |  |  | -0.46 | 1 |  | 25 | * denoted dropped ply |  |  | C23
MD-Hybrid SP Systems-prepreg | [±45/0/0*/(0)7/±45] | 54 | EP | SE84LV | SE84LV/HSC/450/400/37% (450 gsm) | 69 | Hexcel M9.6/35%/BB600/G (612 gsm) | 31 | 0 | 0 | 0 | 6.95 | 3h/100 C | Prepreg | 9765 | 9 | -614 |  | static | 13 mm/s |  |  | -0.49 | 1 |  | 25 | * denoted dropped ply |  |  | C23
MD-Hybrid SP Systems-prepreg | [±45/0/0*/(0)7/±45] | 54 | EP | SE84LV | SE84LV/HSC/450/400/37% (450 gsm) | 69 | Hexcel M9.6/35%/BB600/G (612 gsm) | 31 | 0 | 0 | 0 | 7.09 | 3h/100 C | Prepreg | 9766 | 10 | -526 |  | static | 13 mm/s |  |  | -0.42 | 1 |  | 25 | * denoted dropped ply |  |  | C23
MD-Hybrid SP Systems-prepreg | [±45/0/0*/(0)7/±45] | 54 | EP | SE84LV | SE84LV/HSC/450/400/37% (450 gsm) | 69 | Hexcel M9.6/35%/BB600/G (612 gsm) | 31 | 0 | 0 | 0 | 7.13 | 3h/100 C | Prepreg | 9767 | 10 | -518 |  | static | 13 mm/s |  |  | -0.42 | 1 |  | 25 | * denoted dropped ply |  |  | C23
MD-Hybrid SP Systems-prepreg | [±45/0/0*/(0)7/±45] | 54 | EP | SE84LV | SE84LV/HSC/450/400/37% (450 gsm) | 69 | Hexcel M9.6/35%/BB600/G (612 gsm) | 31 | 0 | 0 | 0 | 7.09 | 3h/100 C | Prepreg | 9768 | 11 | -576 |  | static | 13 mm/s |  |  | -0.46 | 1 |  | 25 | * denoted dropped ply |  |  | C23
MD-Hybrid SP Systems-prepreg | [±45/0/0*/(0)7/±45] | 54 | EP | SE84LV | SE84LV/HSC/450/400/37% (450 gsm) | 69 | Hexcel M9.6/35%/BB600/G (612 gsm) | 31 | 0 | 0 | 0 | 6.995 | 3h/100 C | Prepreg | 9769 | 11 | -568 |  | static | 13 mm/s |  |  | -0.46 | 1 |  | 25 | * denoted dropped ply |  |  | C23
MD-Hybrid SP Systems-prepreg | [±45/0/0*/(0)7/±45] | 54 | EP | SE84LV | SE84LV/HSC/450/400/37% (450 gsm) | 69 | Hexcel M9.6/35%/BB600/G (612 gsm) | 31 | 0 | 0 | 0 | 6.55 | 3h/100 C | Prepreg | 9770 | 12 | -591 |  | static | 13 mm/s |  |  | -0.47 | 1 |  | 25 | * denoted dropped ply |  |  | C23
MD-Hybrid SP Systems-prepreg | [±45/0/0*/(0)7/±45] | 54 | EP | SE84LV | SE84LV/HSC/450/400/37% (450 gsm) | 69 | Hexcel M9.6/35%/BB600/G (612 gsm) | 31 | 0 | 0 | 0 | 6.42 | 3h/100 C | Prepreg | 9771 | 12 | -576 |  | static | 13 mm/s |  |  | -0.46 | 1 |  | 25 | * denoted dropped ply |  |  | C23
MD-Hybrid SP Systems-prepreg | [0/0*/(0)7] | 54 | EP | SE84LV | SE84LV/S300C/300/400/37 (300 gsm) | 100 | 0 | 0 | 0 | 0 | 0 | 5.08 | 3h/100 C | Prepreg | 9772 | 1 | -613 |  | static | 13 mm/s |  |  | -0.49 | 1 |  | 25 | * denoted dropped ply |  |  | C23
MD-Hybrid SP Systems-prepreg | [0/0*/(0)7] | 54 | EP | SE84LV | SE84LV/S300C/300/400/37 (300 gsm) | 100 | 0 | 0 | 0 | 0 | 0 | 5.01 | 3h/100 C | Prepreg | 9773 | 1 | -636 |  | static | 13 mm/s |  |  | -0.51 | 1 |  | 25 | * denoted dropped ply |  |  | C23
MD-Hybrid SP Systems-prepreg | [(0)2/0*/(0)6] | 54 | EP | SE84LV | SE84LV/S300C/300/400/37 (300 gsm) | 100 | 0 | 0 | 0 | 0 | 0 | 5.08 | 3h/100 C | Prepreg | 9774 | 2 | -627 |  | static | 13 mm/s |  |  | -0.5 | 1 |  | 25 | * denoted dropped ply |  |  | C23
MD-Hybrid SP Systems-prepreg | [(0)2/0*/(0)6] | 54 | EP | SE84LV | SE84LV/S300C/300/400/37 (300 gsm) | 100 | 0 | 0 | 0 | 0 | 0 | 5.06 | 3h/100 C | Prepreg | 9775 | 2 | -609 |  | static | 13 mm/s |  |  | -0.49 | 1 |  | 25 | * denoted dropped ply |  |  | C23
MD-Hybrid SP Systems-prepreg | [(0)3/0*/(0)5] | 54 | EP | SE84LV | SE84LV/S300C/300/400/37 (300 gsm) | 100 | 0 | 0 | 0 | 0 | 0 | 5.05 | 3h/100 C | Prepreg | 9776 | 3 | -652 |  | static | 13 mm/s |  |  | -0.52 | 1 |  | 25 | * denoted dropped ply |  |  | C23
MD-Hybrid SP Systems-prepreg | [(0)3/0*/(0)5] | 54 | EP | SE84LV | SE84LV/S300C/300/400/37 (300 gsm) | 100 | 0 | 0 | 0 | 0 | 0 | 4.96 | 3h/100 C | Prepreg | 9777 | 3 | -627 |  | static | 13 mm/s |  |  | -0.5 | 1 |  | 25 | * denoted dropped ply |  |  | C23
MD-Hybrid SP Systems-prepreg | [(0)4/0*/(0)4] | 54 | EP | SE84LV | SE84LV/S300C/300/400/37 (300 gsm) | 100 | 0 | 0 | 0 | 0 | 0 | 5.04 | 3h/100 C | Prepreg | 9778 | 4 | -581 |  | static | 13 mm/s |  |  | -0.47 | 1 |  | 25 | * denoted dropped ply |  |  | C23
MD-Hybrid SP Systems-prepreg | [(0)4/0*/(0)4] | 54 | EP | SE84LV | SE84LV/S300C/300/400/37 (300 gsm) | 100 | 0 | 0 | 0 | 0 | 0 | 5.06 | 3h/100 C | Prepreg | 9779 | 4 | -757 |  | static | 13 mm/s |  |  | -0.61 | 1 |  | 25 | * denoted dropped ply |  |  | C23
MD-Hybrid SP Systems-prepreg | [0/(0)2*/(0)6] | 54 | EP | SE84LV | SE84LV/S300C/300/400/37 (300 gsm) | 100 | 0 | 0 | 0 | 0 | 0 | 4.44 | 3h/100 C | Prepreg | 9780 | 5 | -644 |  | static | 13 mm/s |  |  | -0.52 | 1 |  | 25 | * denoted dropped ply |  |  | C23
MD-Hybrid SP Systems-prepreg | [0/(0)2*/(0)6] | 54 | EP | SE84LV | SE84LV/S300C/300/400/37 (300 gsm) | 100 | 0 | 0 | 0 | 0 | 0 | 4.39 | 3h/100 C | Prepreg | 9781 | 5 | -582 |  | static | 13 mm/s |  |  | -0.47 | 1 |  | 25 | * denoted dropped ply |  |  | C23
MD-Hybrid SP Systems-prepreg | [(0)5/(0)2*/(0)2] | 54 | EP | SE84LV | SE84LV/S300C/300/400/37 (300 gsm) | 100 | 0 | 0 | 0 | 0 | 0 | 4.37 | 3h/100 C | Prepreg | 9782 | 6 | -587 |  | static | 13 mm/s |  |  | -0.47 | 1 |  | 25 | * denoted dropped ply |  |  | C23
MD-Hybrid SP Systems-prepreg | [(0)5/(0)2*/(0)2] | 54 | EP | SE84LV | SE84LV/S300C/300/400/37 (300 gsm) | 100 | 0 | 0 | 0 | 0 | 0 | 4.36 | 3h/100 C | Prepreg | 9783 | 6 | -579 |  | static | 13 mm/s |  |  | -0.47 | 1 |  | 25 | * denoted dropped ply |  |  | C23
MD-Hybrid SP Systems-prepreg | [(0)3/(0)2*/(0)4] | 54 | EP | SE84LV | SE84LV/S300C/300/400/37 (300 gsm) | 100 | 0 | 0 | 0 | 0 | 0 | 4.41 | 3h/100 C | Prepreg | 9784 | 7 | -542 |  | static | 13 mm/s |  |  | -0.43 | 1 |  | 25 | * denoted dropped ply |  |  | C23
MD-Hybrid SP Systems-prepreg | [(0)3/(0)2*/(0)4] | 54 | EP | SE84LV | SE84LV/S300C/300/400/37 (300 gsm) | 100 | 0 | 0 | 0 | 0 | 0 | 4.42 | 3h/100 C | Prepreg | 9785 | 7 | -556 |  | static | 13 mm/s |  |  | -0.45 | 1 |  | 25 | * denoted dropped ply |  |  | C23
MD-Hybrid Zoltec UNI25-EP3 | [±45/(0)7/±45] | 46 | EP3 | SP Prime20 | Zoltek UNI25 (XP33FBUD25, 850 gsm) | 88 | Knytex DB120 (393 gsm) | 12 | 0 | 0 | 0 | 7.75 | 24h/20C, 7h/65 C | RTM | 9786 | HL-4 | -677 |  | static | 13 mm/s |  |  | -0.84 | 1 |  | 25 |  |  |  | C23
MD-Hybrid Zoltec UNI25-EP3 | [±45/(0)7/±45] | 46 | EP3 | SP Prime20 | Zoltek UNI25 (XP33FBUD25, 850 gsm) | 88 | Knytex DB120 (393 gsm) | 12 | 0 | 0 | 0 | 8.9 | 24h/20C, 7h/65 C | RTM | 9787 | HL-4 | -666 |  | static | 13 mm/s |  |  | -0.82 | 1 |  | 25 |  |  |  | C23
MD-Hybrid Zoltec UNI25-EP3 | [±45/(0)7/±45] | 46 | EP3 | SP Prime20 | Zoltek UNI25 (XP33FBUD25, 850 gsm) | 88 | Knytex DB120 (393 gsm) | 12 | 0 | 0 | 0 | 7.85 | 24h/20C, 7h/65 C | RTM | 9788 | HL-4 | -553 |  | static | 13 mm/s |  |  | -0.68 | 1 |  | 25 |  |  |  | C23
MD-Hybrid Zoltec UNI25-EP3 | [±45/(0)7/±45] | 46 | EP3 | SP Prime20 | Zoltek UNI25 (XP33FBUD25, 850 gsm) | 88 | Knytex DB120 (393 gsm) | 12 | 0 | 0 | 0 | 8.15 | 24h/20C, 7h/65 C | RTM | 9789 | HL-4 | -625 |  | static | 13 mm/s |  |  | -0.77 | 1 |  | 25 |  |  |  | C23
MD-Hybrid Zoltec UNI25-EP3 | [±45/(0)7/±45] | 46 | EP3 | SP Prime20 | Zoltek UNI25 (XP33FBUD25, 850 gsm) | 88 | Knytex DB120 (393 gsm) | 12 | 0 | 0 | 0 | 9 | 24h/20C, 7h/65 C | RTM | 9790 | HL-3 | -410 |  | static | 13 mm/s |  |  | -0.51 | 1 |  | 25 |  |  |  | C23
MD-Hybrid Zoltec UNI25-EP3 | [±45/(0)7/±45] | 46 | EP3 | SP Prime20 | Zoltek UNI25 (XP33FBUD25, 850 gsm) | 88 | Knytex DB120 (393 gsm) | 12 | 0 | 0 | 0 | 7.95 | 24h/20C, 7h/65 C | RTM | 9791 | HL-3 | -496 |  | static | 13 mm/s |  |  | -0.61 | 1 |  | 25 |  |  |  | C23
MD-Hybrid Zoltec UNI25-EP3 | [±45/(0)7/±45] | 46 | EP3 | SP Prime20 | Zoltek UNI25 (XP33FBUD25, 850 gsm) | 88 | Knytex DB120 (393 gsm) | 12 | 0 | 0 | 0 | 8.33 | 24h/20C, 7h/65 C | RTM | 9792 | HL-3 | -513 |  | static | 13 mm/s |  |  | -0.64 | 1 |  | 25 |  |  |  | C23
MD-Hybrid Zoltec UNI25-EP3 | [±45/(0)7/±45] | 46 | EP3 | SP Prime20 | Zoltek UNI25 (XP33FBUD25, 850 gsm) | 88 | Knytex DB120 (393 gsm) | 12 | 0 | 0 | 0 | 8.6 | 24h/20C, 7h/65 C | RTM | 9793 | HL-3 | -454 |  | static | 13 mm/s |  |  | -0.56 | 1 |  | 25 |  |  |  | C23
MD-Hybrid Zoltec UNI25-EP3 | [±45/0*/(0)6/0*/±45] | 46 | EP3 | SP Prime20 | Zoltek UNI25 (XP33FBUD25, 850 gsm) | 88 | Knytex DB120 (393 gsm) | 12 | 0 | 0 | 0 | 8.63 | 24h/20C, 7h/65 C | RTM | 9794 | HL-2 | -593 |  | static | 13 mm/s |  |  | -0.73 | 1 |  | 25 | * denoted dropped ply |  |  | C23
MD-Hybrid Zoltec UNI25-EP3 | [±45/0*/(0)6/0*/±45] | 46 | EP3 | SP Prime20 | Zoltek UNI25 (XP33FBUD25, 850 gsm) | 88 | Knytex DB120 (393 gsm) | 12 | 0 | 0 | 0 | 9.4 | 24h/20C, 7h/65 C | RTM | 9795 | HL-2 | -529 |  | static | 13 mm/s |  |  | -0.66 | 1 |  | 25 | * denoted dropped ply |  |  | C23
MD-Hybrid Zoltec UNI25-EP3 | [±45/0*/(0)6/0*/±45] | 46 | EP3 | SP Prime20 | Zoltek UNI25 (XP33FBUD25, 850 gsm) | 88 | Knytex DB120 (393 gsm) | 12 | 0 | 0 | 0 | 9.18 | 24h/20C, 7h/65 C | RTM | 9796 | HL-2 | -502 |  | static | 13 mm/s |  |  | -0.62 | 1 |  | 25 | * denoted dropped ply |  |  | C23
MD-Hybrid Zoltec UNI25-EP3 | [±45/0*/(0)6/0*/±45] | 46 | EP3 | SP Prime20 | Zoltek UNI25 (XP33FBUD25, 850 gsm) | 88 | Knytex DB120 (393 gsm) | 12 | 0 | 0 | 0 | 8.77 | 24h/20C, 7h/65 C | RTM | 9797 | HL-2 | -532 |  | static | 13 mm/s |  |  | -0.66 | 1 |  | 25 | * denoted dropped ply |  |  | C23
MD-Hybrid Zoltec UNI25-EP3 | [±45/(0)3/0*/(0)3/±45] | 46 | EP3 | SP Prime20 | Zoltek UNI25 (XP33FBUD25, 850 gsm) | 88 | Knytex DB120 (393 gsm) | 12 | 0 | 0 | 0 | 9.13 | 24h/20C, 7h/65 C | RTM | 9798 | HL-1 | -524 |  | static | 13 mm/s |  |  | -0.65 | 1 |  | 25 | * denoted dropped ply |  |  | C23
MD-Hybrid Zoltec UNI25-EP3 | [±45/(0)3/0*/(0)3/±45] | 46 | EP3 | SP Prime20 | Zoltek UNI25 (XP33FBUD25, 850 gsm) | 88 | Knytex DB120 (393 gsm) | 12 | 0 | 0 | 0 | 8.75 | 24h/20C, 7h/65 C | RTM | 9799 | HL-1 | -527 |  | static | 13 mm/s |  |  | -0.65 | 1 |  | 25 | * denoted dropped ply |  |  | C23
MD-Hybrid Zoltec UNI25-EP3 | [±45/(0)3/0*/(0)3/±45] | 46 | EP3 | SP Prime20 | Zoltek UNI25 (XP33FBUD25, 850 gsm) | 88 | Knytex DB120 (393 gsm) | 12 | 0 | 0 | 0 | 9.4 | 24h/20C, 7h/65 C | RTM | 9800 | HL-1 | -608 |  | static | 13 mm/s |  |  | -0.75 | 1 |  | 25 | * denoted dropped ply |  |  | C23
MD-Hybrid Zoltec UNI25-EP3 | [±45/(0)3/0*/(0)3/±45] | 46 | EP3 | SP Prime20 | Zoltek UNI25 (XP33FBUD25, 850 gsm) | 88 | Knytex DB120 (393 gsm) | 12 | 0 | 0 | 0 | 8.85 | 24h/20C, 7h/65 C | RTM | 9801 | HL-1 | -555 |  | static | 13 mm/s |  |  | -0.69 | 1 |  | 25 | * denoted dropped ply |  |  | C23
Small strand and individual tow tests
UNI-D155TOW1-UP2 | [0] | 50 | UP2 | CoRezyn 63-AX-051 | TOW | [7 empty] | Pultrusion | 24h/20C, 2h/60 C | 3739 | D155TA1 | 1313.825 |  | static | 13 mm/s |  |  |  | 1 |  |  | Owens Corning Fabrics roving number E-450-PVE, Catalog Number OC107B-AC-450, OC111A-AB-450, 2000 fibers (average fiber diameter = 15.98 μm, standard deviation = 1.53 μm, maximum = 19.4 μm, minimum = 12.5 μm, sample size = 14,000). | D155TOW |  |  | T8
UNI-D155TOW1-UP2 | [0] | 50 | UP2 | CoRezyn 63-AX-051 | TOW | [7 empty] | Pultrusion | 24h/20C, 2h/60 C | 3740 | D155TA2 | 1322.55 |  | static | 13 mm/s |  |  |  | 1 |  |  | Owens Corning Fabrics roving number E-450-PVE, Catalog Number OC107B-AC-450, OC111A-AB-450, 2000 fibers (average fiber diameter = 15.98 μm, standard deviation = 1.53 μm, maximum = 19.4 μm, minimum = 12.5 μm, sample size = 14,000). | D155TOW |  |  | T8
UNI-D155TOW1-UP2 | [0] | 50 | UP2 | CoRezyn 63-AX-051 | TOW | [7 empty] | Pultrusion | 24h/20C, 2h/60 C | 3741 | D155TA3 | 1237.787 |  | static | 13 mm/s |  |  |  | 1 |  |  | Owens Corning Fabrics roving number E-450-PVE, Catalog Number OC107B-AC-450, OC111A-AB-450, 2000 fibers (average fiber diameter = 15.98 μm, standard deviation = 1.53 μm, maximum = 19.4 μm, minimum = 12.5 μm, sample size = 14,000). | D155TOW |  |  | T8
UNI-D155TOW1-UP2 | [0] | 50 | UP2 | CoRezyn 63-AX-051 | TOW | [7 empty] | Pultrusion | 24h/20C, 2h/60 C | 3742 | D155TA4 | 1171.722 |  | static | 13 mm/s |  |  |  | 1 |  |  | Owens Corning Fabrics roving number E-450-PVE, Catalog Number OC107B-AC-450, OC111A-AB-450, 2000 fibers (average fiber diameter = 15.98 μm, standard deviation = 1.53 μm, maximum = 19.4 μm, minimum = 12.5 μm, sample size = 14,000). | D155TOW |  |  | T8
UNI-D155TOW1-UP2 | [0] | 50 | UP2 | CoRezyn 63-AX-051 | TOW | [7 empty] | Pultrusion | 24h/20C, 2h/60 C | 3743 | D155TA5 | 1265.211 |  | static | 13 mm/s |  |  |  | 1 |  |  | Owens Corning Fabrics roving number E-450-PVE, Catalog Number OC107B-AC-450, OC111A-AB-450, 2000 fibers (average fiber diameter = 15.98 μm, standard deviation = 1.53 μm, maximum = 19.4 μm, minimum = 12.5 μm, sample size = 14,000). | D155TOW |  |  | T8
UNI-D155TOW1-UP2 | [0] | 50 | UP2 | CoRezyn 63-AX-051 | TOW | [7 empty] | Pultrusion | 24h/20C, 2h/60 C | 3744 | D155TA6 | 1205.378 |  | static | 13 mm/s |  |  |  | 1 |  |  | Owens Corning Fabrics roving number E-450-PVE, Catalog Number OC107B-AC-450, OC111A-AB-450, 2000 fibers (average fiber diameter = 15.98 μm, standard deviation = 1.53 μm, maximum = 19.4 μm, minimum = 12.5 μm, sample size = 14,000). | D155TOW |  |  | T8
UNI-D155TOW1-UP2 | [0] | 50 | UP2 | CoRezyn 63-AX-051 | TOW | [7 empty] | Pultrusion | 24h/20C, 2h/60 C | 3745 | D155TA7 | 1212.857 |  | static | 13 mm/s |  |  |  | 1 |  |  | Owens Corning Fabrics roving number E-450-PVE, Catalog Number OC107B-AC-450, OC111A-AB-450, 2000 fibers (average fiber diameter = 15.98 μm, standard deviation = 1.53 μm, maximum = 19.4 μm, minimum = 12.5 μm, sample size = 14,000). | D155TOW |  |  | T8
UNI-D155TOW1-UP2 | [0] | 50 | UP2 | CoRezyn 63-AX-051 | TOW | [7 empty] | Pultrusion | 24h/20C, 2h/60 C | 3746 | D155TA8 | 1263.964 |  | static | 13 mm/s |  |  |  | 1 |  |  | Owens Corning Fabrics roving number E-450-PVE, Catalog Number OC107B-AC-450, OC111A-AB-450, 2000 fibers (average fiber diameter = 15.98 μm, standard deviation = 1.53 μm, maximum = 19.4 μm, minimum = 12.5 μm, sample size = 14,000). | D155TOW |  |  | T8
UNI-D155TOW1-UP2 | [0] | 50 | UP2 | CoRezyn 63-AX-051 | TOW | [7 empty] | Pultrusion | 24h/20C, 2h/60 C | 3747 | D155TA9 | 1230.308 |  | static | 13 mm/s |  |  |  | 1 |  |  | Owens Corning Fabrics roving number E-450-PVE, Catalog Number OC107B-AC-450, OC111A-AB-450, 2000 fibers (average fiber diameter = 15.98 μm, standard deviation = 1.53 μm, maximum = 19.4 μm, minimum = 12.5 μm, sample size = 14,000). | D155TOW |  |  | T8
UNI-D155TOW1-UP2 | [0] | 50 | UP2 | CoRezyn 63-AX-051 | TOW | [7 empty] | Pultrusion | 24h/20C, 2h/60 C | 3748 | D155TA10 | 1313.825 |  | static | 13 mm/s |  |  |  | 1 |  |  | Owens Corning Fabrics roving number E-450-PVE, Catalog Number OC107B-AC-450, OC111A-AB-450, 2000 fibers (average fiber diameter = 15.98 μm, standard deviation = 1.53 μm, maximum = 19.4 μm, minimum = 12.5 μm, sample size = 14,000). | D155TOW |  |  | T8
UNI-D155TOW1-UP2 | [0] | 50 | UP2 | CoRezyn 63-AX-051 | TOW | [7 empty] | Pultrusion | 24h/20C, 2h/60 C | 3749 | D155TA11 | 1270.197 |  | static | 13 mm/s |  |  |  | 1 |  |  | Owens Corning Fabrics roving number E-450-PVE, Catalog Number OC107B-AC-450, OC111A-AB-450, 2000 fibers (average fiber diameter = 15.98 μm, standard deviation = 1.53 μm, maximum = 19.4 μm, minimum = 12.5 μm, sample size = 14,000). | D155TOW |  |  | T8
UNI-D155TOW1-UP2 | [0] | 50 | UP2 | CoRezyn 63-AX-051 | TOW | [7 empty] | Pultrusion | 24h/20C, 2h/60 C | 3750 | D155TA12 | 1351.22 |  | static | 13 mm/s |  |  |  | 1 |  |  | Owens Corning Fabrics roving number E-450-PVE, Catalog Number OC107B-AC-450, OC111A-AB-450, 2000 fibers (average fiber diameter = 15.98 μm, standard deviation = 1.53 μm, maximum = 19.4 μm, minimum = 12.5 μm, sample size = 14,000). | D155TOW |  |  | T8
UNI-D155TOW1-UP2 | [0] | 50 | UP2 | CoRezyn 63-AX-051 | TOW | [7 empty] | Pultrusion | 24h/20C, 2h/60 C | 3751 | D155TA13 | 1209.117 |  | static | 13 mm/s |  |  |  | 1 |  |  | Owens Corning Fabrics roving number E-450-PVE, Catalog Number OC107B-AC-450, OC111A-AB-450, 2000 fibers (average fiber diameter = 15.98 μm, standard deviation = 1.53 μm, maximum = 19.4 μm, minimum = 12.5 μm, sample size = 14,000). | D155TOW |  |  | T8
UNI-D155TOW1-UP2 | [0] | 50 | UP2 | CoRezyn 63-AX-051 | TOW | [7 empty] | Pultrusion | 24h/20C, 2h/60 C | 3752 | D155TA14 | 1351.22 |  | static | 13 mm/s |  |  |  | 1 |  |  | Owens Corning Fabrics roving number E-450-PVE, Catalog Number OC107B-AC-450, OC111A-AB-450, 2000 fibers (average fiber diameter = 15.98 μm, standard deviation = 1.53 μm, maximum = 19.4 μm, minimum = 12.5 μm, sample size = 14,000). | D155TOW |  |  | T8
UNI-D155TOW1-UP2 | [0] | 50 | UP2 | CoRezyn 63-AX-051 | TOW | [7 empty] | Pultrusion | 24h/20C, 2h/60 C | 3753 | D155TA15 | 1215.35 |  | static | 13 mm/s |  |  |  | 1 |  |  | Owens Corning Fabrics roving number E-450-PVE, Catalog Number OC107B-AC-450, OC111A-AB-450, 2000 fibers (average fiber diameter = 15.98 μm, standard deviation = 1.53 μm, maximum = 19.4 μm, minimum = 12.5 μm, sample size = 14,000). | D155TOW |  |  | T8
UNI-D155TOW1-UP2 | [0] | 50 | UP2 | CoRezyn 63-AX-051 | TOW | [7 empty] | Pultrusion | 24h/20C, 2h/60 C | 3754 | D155TA16 | 1326.29 |  | static | 13 mm/s |  |  |  | 1 |  |  | Owens Corning Fabrics roving number E-450-PVE, Catalog Number OC107B-AC-450, OC111A-AB-450, 2000 fibers (average fiber diameter = 15.98 μm, standard deviation = 1.53 μm, maximum = 19.4 μm, minimum = 12.5 μm, sample size = 14,000). | D155TOW |  |  | T8
UNI-D155TOW1-UP2 | [0] | 50 | UP2 | CoRezyn 63-AX-051 | TOW | [7 empty] | Pultrusion | 24h/20C, 2h/60 C | 3755 | D155TA17 | 1224.076 |  | static | 13 mm/s |  |  |  | 1 |  |  | Owens Corning Fabrics roving number E-450-PVE, Catalog Number OC107B-AC-450, OC111A-AB-450, 2000 fibers (average fiber diameter = 15.98 μm, standard deviation = 1.53 μm, maximum = 19.4 μm, minimum = 12.5 μm, sample size = 14,000). | D155TOW |  |  | T8
UNI-D155TOW1-UP2 | [0] | 50 | UP2 | CoRezyn 63-AX-051 | TOW | [7 empty] | Pultrusion | 24h/20C, 2h/60 C | 3756 | D155TA18 | 1245.266 |  | static | 13 mm/s |  |  |  | 1 |  |  | Owens Corning Fabrics roving number E-450-PVE, Catalog Number OC107B-AC-450, OC111A-AB-450, 2000 fibers (average fiber diameter = 15.98 μm, standard deviation = 1.53 μm, maximum = 19.4 μm, minimum = 12.5 μm, sample size = 14,000). | D155TOW |  |  | T8
UNI-D155TOW1-UP2 | [0] | 50 | UP2 | CoRezyn 63-AX-051 | TOW | [7 empty] | Pultrusion | 24h/20C, 2h/60 C | 3757 | D155TA19 | 1265.211 |  | static | 13 mm/s |  |  |  | 1 |  |  | Owens Corning Fabrics roving number E-450-PVE, Catalog Number OC107B-AC-450, OC111A-AB-450, 2000 fibers (average fiber diameter = 15.98 μm, standard deviation = 1.53 μm, maximum = 19.4 μm, minimum = 12.5 μm, sample size = 14,000). | D155TOW |  |  | T8
UNI-D155TOW1-UP2 | [0] | 50 | UP2 | CoRezyn 63-AX-051 | TOW | [7 empty] | Pultrusion | 24h/20C, 2h/60 C | 3758 | D155TA20 | 1222.829 |  | static | 13 mm/s |  |  |  | 1 |  |  | Owens Corning Fabrics roving number E-450-PVE, Catalog Number OC107B-AC-450, OC111A-AB-450, 2000 fibers (average fiber diameter = 15.98 μm, standard deviation = 1.53 μm, maximum = 19.4 μm, minimum = 12.5 μm, sample size = 14,000). | D155TOW |  |  | T8
UNI-D155TOW1-UP2 | [0] | 50 | UP2 | CoRezyn 63-AX-051 | TOW | [7 empty] | Pultrusion | 24h/20C, 2h/60 C | 3759 | D155TA21 | 1261.471 |  | static | 13 mm/s |  |  |  | 1 |  |  | Owens Corning Fabrics roving number E-450-PVE, Catalog Number OC107B-AC-450, OC111A-AB-450, 2000 fibers (average fiber diameter = 15.98 μm, standard deviation = 1.53 μm, maximum = 19.4 μm, minimum = 12.5 μm, sample size = 14,000). | D155TOW |  |  | T8
UNI-D155TOW1-UP2 | [0] | 50 | UP2 | CoRezyn 63-AX-051 | TOW | [7 empty] | Pultrusion | 24h/20C, 2h/60 C | 3760 | D155TA22 | 1296.373 |  | static | 13 mm/s |  |  |  | 1 |  |  | Owens Corning Fabrics roving number E-450-PVE, Catalog Number OC107B-AC-450, OC111A-AB-450, 2000 fibers (average fiber diameter = 15.98 μm, standard deviation = 1.53 μm, maximum = 19.4 μm, minimum = 12.5 μm, sample size = 14,000). | D155TOW |  |  | T8
UNI-D155TOW1-UP2 | [0] | 50 | UP2 | CoRezyn 63-AX-051 | TOW | [7 empty] | Pultrusion | 24h/20C, 2h/60 C | 3761 | D155TA23 | 1347.48 |  | static | 13 mm/s |  |  |  | 1 |  |  | Owens Corning Fabrics roving number E-450-PVE, Catalog Number OC107B-AC-450, OC111A-AB-450, 2000 fibers (average fiber diameter = 15.98 μm, standard deviation = 1.53 μm, maximum = 19.4 μm, minimum = 12.5 μm, sample size = 14,000). | D155TOW |  |  | T8
UNI-D155TOW1-UP2 | [0] | 50 | UP2 | CoRezyn 63-AX-051 | TOW | [7 empty] | Pultrusion | 24h/20C, 2h/60 C | 3762 | D155TA24 | 1291.387 |  | static | 13 mm/s |  |  |  | 1 |  |  | Owens Corning Fabrics roving number E-450-PVE, Catalog Number OC107B-AC-450, OC111A-AB-450, 2000 fibers (average fiber diameter = 15.98 μm, standard deviation = 1.53 μm, maximum = 19.4 μm, minimum = 12.5 μm, sample size = 14,000). | D155TOW |  |  | T8
UNI-D155TOW1-UP2 | [0] | 50 | UP2 | CoRezyn 63-AX-051 | TOW | [7 empty] | Pultrusion | 24h/20C, 2h/60 C | 3763 | D155TA25 | 1258.978 |  | static | 13 mm/s |  |  |  | 1 |  |  | Owens Corning Fabrics roving number E-450-PVE, Catalog Number OC107B-AC-450, OC111A-AB-450, 2000 fibers (average fiber diameter = 15.98 μm, standard deviation = 1.53 μm, maximum = 19.4 μm, minimum = 12.5 μm, sample size = 14,000). | D155TOW |  |  | T8
UNI-D155TOW1-UP2 | [0] | 50 | UP2 | CoRezyn 63-AX-051 | TOW | [7 empty] | Pultrusion | 24h/20C, 2h/60 C | 3764 | D155TA26 | 1136.82 |  | static | 13 mm/s |  |  |  | 1 |  |  | Owens Corning Fabrics roving number E-450-PVE, Catalog Number OC107B-AC-450, OC111A-AB-450, 2000 fibers (average fiber diameter = 15.98 μm, standard deviation = 1.53 μm, maximum = 19.4 μm, minimum = 12.5 μm, sample size = 14,000). | D155TOW |  |  | T8
UNI-D155TOW1-UP2 | [0] | 50 | UP2 | CoRezyn 63-AX-051 | TOW | [7 empty] | Pultrusion | 24h/20C, 2h/60 C | 3765 | D155TA27 | 1149.285 |  | static | 13 mm/s |  |  |  | 1 |  |  | Owens Corning Fabrics roving number E-450-PVE, Catalog Number OC107B-AC-450, OC111A-AB-450, 2000 fibers (average fiber diameter = 15.98 μm, standard deviation = 1.53 μm, maximum = 19.4 μm, minimum = 12.5 μm, sample size = 14,000). | D155TOW |  |  | T8
UNI-D155TOW1-UP2 | [0] | 50 | UP2 | CoRezyn 63-AX-051 | TOW | [7 empty] | Pultrusion | 24h/20C, 2h/60 C | 3766 | D155TA28 | 1310.085 |  | static | 13 mm/s |  |  |  | 1 |  |  | Owens Corning Fabrics roving number E-450-PVE, Catalog Number OC107B-AC-450, OC111A-AB-450, 2000 fibers (average fiber diameter = 15.98 μm, standard deviation = 1.53 μm, maximum = 19.4 μm, minimum = 12.5 μm, sample size = 14,000). | D155TOW |  |  | T8
UNI-D155TOW1-UP2 | [0] | 50 | UP2 | CoRezyn 63-AX-051 | TOW | [7 empty] | Pultrusion | 24h/20C, 2h/60 C | 3767 | D155TA29 | 1235.294 |  | static | 13 mm/s |  |  |  | 1 |  |  | Owens Corning Fabrics roving number E-450-PVE, Catalog Number OC107B-AC-450, OC111A-AB-450, 2000 fibers (average fiber diameter = 15.98 μm, standard deviation = 1.53 μm, maximum = 19.4 μm, minimum = 12.5 μm, sample size = 14,000). | D155TOW |  |  | T8
UNI-D155TOW1-UP2 | [0] | 50 | UP2 | CoRezyn 63-AX-051 | TOW | [7 empty] | Pultrusion | 24h/20C, 2h/60 C | 3768 | D155TA30 | 1240.28 |  | static | 13 mm/s |  |  |  | 1 |  |  | Owens Corning Fabrics roving number E-450-PVE, Catalog Number OC107B-AC-450, OC111A-AB-450, 2000 fibers (average fiber diameter = 15.98 μm, standard deviation = 1.53 μm, maximum = 19.4 μm, minimum = 12.5 μm, sample size = 14,000). | D155TOW |  |  | T8
UNI-D155TOW2-UP2 | [0] | 50 | UP2 | CoRezyn 63-AX-051 | TOW | [7 empty] | Pultrusion | 24h/20C, 2h/60 C | 3769 | D155TB1 | 1746.365 |  | static | 13 mm/s |  |  |  | 1 |  |  | Owens Corning Fabrics roving number E-450-PVE, Catalog Number OC107B-AC-450, OC111A-AB-450, 2000 fibers (average fiber diameter = 15.98 μm, standard deviation = 1.53 μm, maximum = 19.4 μm, minimum = 12.5 μm, sample size = 14,000). | D155TOW |  |  | T8
UNI-D155TOW2-UP2 | [0] | 50 | UP2 | CoRezyn 63-AX-051 | TOW | [7 empty] | Pultrusion | 24h/20C, 2h/60 C | 3770 | D155TB2 | 1632.932 |  | static | 13 mm/s |  |  |  | 1 |  |  | Owens Corning Fabrics roving number E-450-PVE, Catalog Number OC107B-AC-450, OC111A-AB-450, 2000 fibers (average fiber diameter = 15.98 μm, standard deviation = 1.53 μm, maximum = 19.4 μm, minimum = 12.5 μm, sample size = 14,000). | D155TOW |  |  | T8
UNI-D155TOW2-UP2 | [0] | 50 | UP2 | CoRezyn 63-AX-051 | TOW | [7 empty] | Pultrusion | 24h/20C, 2h/60 C | 3771 | D155TB3 | 1783.76 |  | static | 13 mm/s |  |  |  | 1 |  |  | Owens Corning Fabrics roving number E-450-PVE, Catalog Number OC107B-AC-450, OC111A-AB-450, 2000 fibers (average fiber diameter = 15.98 μm, standard deviation = 1.53 μm, maximum = 19.4 μm, minimum = 12.5 μm, sample size = 14,000). | D155TOW |  |  | T8
UNI-D155TOW2-UP2 | [0] | 50 | UP2 | CoRezyn 63-AX-051 | TOW | [7 empty] | Pultrusion | 24h/20C, 2h/60 C | 3772 | D155TB4 | 1748.858 |  | static | 13 mm/s |  |  |  | 1 |  |  | Owens Corning Fabrics roving number E-450-PVE, Catalog Number OC107B-AC-450, OC111A-AB-450, 2000 fibers (average fiber diameter = 15.98 μm, standard deviation = 1.53 μm, maximum = 19.4 μm, minimum = 12.5 μm, sample size = 14,000). | D155TOW |  |  | T8
UNI-D155TOW2-UP2 | [0] | 50 | UP2 | CoRezyn 63-AX-051 | TOW | [7 empty] | Pultrusion | 24h/20C, 2h/60 C | 3773 | D155TB5 | 1720.188 |  | static | 13 mm/s |  |  |  | 1 |  |  | Owens Corning Fabrics roving number E-450-PVE, Catalog Number OC107B-AC-450, OC111A-AB-450, 2000 fibers (average fiber diameter = 15.98 μm, standard deviation = 1.53 μm, maximum = 19.4 μm, minimum = 12.5 μm, sample size = 14,000). | D155TOW |  |  | T8
UNI-D155TOW2-UP2 | [0] | 50 | UP2 | CoRezyn 63-AX-051 | TOW | [7 empty] | Pultrusion | 24h/20C, 2h/60 C | 3774 | D155TB6 | 1679.053 |  | static | 13 mm/s |  |  |  | 1 |  |  | Owens Corning Fabrics roving number E-450-PVE, Catalog Number OC107B-AC-450, OC111A-AB-450, 2000 fibers (average fiber diameter = 15.98 μm, standard deviation = 1.53 μm, maximum = 19.4 μm, minimum = 12.5 μm, sample size = 14,000). | D155TOW |  |  | T8
UNI-D155TOW2-UP2 | [0] | 50 | UP2 | CoRezyn 63-AX-051 | TOW | [7 empty] | Pultrusion | 24h/20C, 2h/60 C | 3775 | D155TB7 | 1742.625 |  | static | 13 mm/s |  |  |  | 1 |  |  | Owens Corning Fabrics roving number E-450-PVE, Catalog Number OC107B-AC-450, OC111A-AB-450, 2000 fibers (average fiber diameter = 15.98 μm, standard deviation = 1.53 μm, maximum = 19.4 μm, minimum = 12.5 μm, sample size = 14,000). | D155TOW |  |  | T8
UNI-D155TOW2-UP2 | [0] | 50 | UP2 | CoRezyn 63-AX-051 | TOW | [7 empty] | Pultrusion | 24h/20C, 2h/60 C | 3776 | D155TB8 | 1696.504 |  | static | 13 mm/s |  |  |  | 1 |  |  | Owens Corning Fabrics roving number E-450-PVE, Catalog Number OC107B-AC-450, OC111A-AB-450, 2000 fibers (average fiber diameter = 15.98 μm, standard deviation = 1.53 μm, maximum = 19.4 μm, minimum = 12.5 μm, sample size = 14,000). | D155TOW |  |  | T8
UNI-D155TOW2-UP2 | [0] | 50 | UP2 | CoRezyn 63-AX-051 | TOW | [7 empty] | Pultrusion | 24h/20C, 2h/60 C | 3777 | D155TB9 | 1727.667 |  | static | 13 mm/s |  |  |  | 1 |  |  | Owens Corning Fabrics roving number E-450-PVE, Catalog Number OC107B-AC-450, OC111A-AB-450, 2000 fibers (average fiber diameter = 15.98 μm, standard deviation = 1.53 μm, maximum = 19.4 μm, minimum = 12.5 μm, sample size = 14,000). | D155TOW |  |  | T8
UNI-D155TOW2-UP2 | [0] | 50 | UP2 | CoRezyn 63-AX-051 | TOW | [7 empty] | Pultrusion | 24h/20C, 2h/60 C | 3778 | D155TB10 | 1697.751 |  | static | 13 mm/s |  |  |  | 1 |  |  | Owens Corning Fabrics roving number E-450-PVE, Catalog Number OC107B-AC-450, OC111A-AB-450, 2000 fibers (average fiber diameter = 15.98 μm, standard deviation = 1.53 μm, maximum = 19.4 μm, minimum = 12.5 μm, sample size = 14,000). | D155TOW |  |  | T8
UNI-D155TOW2-UP2 | [0] | 50 | UP2 | CoRezyn 63-AX-051 | TOW | [7 empty] | Pultrusion | 24h/20C, 2h/60 C | 3779 | D155TB11 | 1669.081 |  | static | 13 mm/s |  |  |  | 1 |  |  | Owens Corning Fabrics roving number E-450-PVE, Catalog Number OC107B-AC-450, OC111A-AB-450, 2000 fibers (average fiber diameter = 15.98 μm, standard deviation = 1.53 μm, maximum = 19.4 μm, minimum = 12.5 μm, sample size = 14,000). | D155TOW |  |  | T8
UNI-D155TOW2-UP2 | [0] | 50 | UP2 | CoRezyn 63-AX-051 | TOW | [7 empty] | Pultrusion | 24h/20C, 2h/60 C | 3780 | D155TB12 | 1761.323 |  | static | 13 mm/s |  |  |  | 1 |  |  | Owens Corning Fabrics roving number E-450-PVE, Catalog Number OC107B-AC-450, OC111A-AB-450, 2000 fibers (average fiber diameter = 15.98 μm, standard deviation = 1.53 μm, maximum = 19.4 μm, minimum = 12.5 μm, sample size = 14,000). | D155TOW |  |  | T8
UNI-D155TOW2-UP2 | [0] | 50 | UP2 | CoRezyn 63-AX-051 | TOW | [7 empty] | Pultrusion | 24h/20C, 2h/60 C | 3781 | D155TB13 | 1685.285 |  | static | 13 mm/s |  |  |  | 1 |  |  | Owens Corning Fabrics roving number E-450-PVE, Catalog Number OC107B-AC-450, OC111A-AB-450, 2000 fibers (average fiber diameter = 15.98 μm, standard deviation = 1.53 μm, maximum = 19.4 μm, minimum = 12.5 μm, sample size = 14,000). | D155TOW |  |  | T8
UNI-D155TOW2-UP2 | [0] | 50 | UP2 | CoRezyn 63-AX-051 | TOW | [7 empty] | Pultrusion | 24h/20C, 2h/60 C | 3782 | D155TB14 | 1702.737 |  | static | 13 mm/s |  |  |  | 1 |  |  | Owens Corning Fabrics roving number E-450-PVE, Catalog Number OC107B-AC-450, OC111A-AB-450, 2000 fibers (average fiber diameter = 15.98 μm, standard deviation = 1.53 μm, maximum = 19.4 μm, minimum = 12.5 μm, sample size = 14,000). | D155TOW |  |  | T8
UNI-D155TOW2-UP2 | [0] | 50 | UP2 | CoRezyn 63-AX-051 | TOW | [7 empty] | Pultrusion | 24h/20C, 2h/60 C | 3783 | D155TB15 | 1818.662 |  | static | 13 mm/s |  |  |  | 1 |  |  | Owens Corning Fabrics roving number E-450-PVE, Catalog Number OC107B-AC-450, OC111A-AB-450, 2000 fibers (average fiber diameter = 15.98 μm, standard deviation = 1.53 μm, maximum = 19.4 μm, minimum = 12.5 μm, sample size = 14,000). | D155TOW |  |  | T8
UNI-D155TOW2-UP2 | [0] | 50 | UP2 | CoRezyn 63-AX-051 | TOW | [7 empty] | Pultrusion | 24h/20C, 2h/60 C | 3784 | D155TB16 | 1760.076 |  | static | 13 mm/s |  |  |  | 1 |  |  | Owens Corning Fabrics roving number E-450-PVE, Catalog Number OC107B-AC-450, OC111A-AB-450, 2000 fibers (average fiber diameter = 15.98 μm, standard deviation = 1.53 μm, maximum = 19.4 μm, minimum = 12.5 μm, sample size = 14,000). | D155TOW |  |  | T8
UNI-D155TOW2-UP2 | [0] | 50 | UP2 | CoRezyn 63-AX-051 | TOW | [7 empty] | Pultrusion | 24h/20C, 2h/60 C | 3785 | D155TB17 | 1594.29 |  | static | 13 mm/s |  |  |  | 1 |  |  | Owens Corning Fabrics roving number E-450-PVE, Catalog Number OC107B-AC-450, OC111A-AB-450, 2000 fibers (average fiber diameter = 15.98 μm, standard deviation = 1.53 μm, maximum = 19.4 μm, minimum = 12.5 μm, sample size = 14,000). | D155TOW |  |  | T8
UNI-D155TOW2-UP2 | [0] | 50 | UP2 | CoRezyn 63-AX-051 | TOW | [7 empty] | Pultrusion | 24h/20C, 2h/60 C | 3786 | D155TB18 | 1721.434 |  | static | 13 mm/s |  |  |  | 1 |  |  | Owens Corning Fabrics roving number E-450-PVE, Catalog Number OC107B-AC-450, OC111A-AB-450, 2000 fibers (average fiber diameter = 15.98 μm, standard deviation = 1.53 μm, maximum = 19.4 μm, minimum = 12.5 μm, sample size = 14,000). | D155TOW |  |  | T8
UNI-D155TOW2-UP2 | [0] | 50 | UP2 | CoRezyn 63-AX-051 | TOW | [7 empty] | Pultrusion | 24h/20C, 2h/60 C | 3787 | D155TB19 | 1765.062 |  | static | 13 mm/s |  |  |  | 1 |  |  | Owens Corning Fabrics roving number E-450-PVE, Catalog Number OC107B-AC-450, OC111A-AB-450, 2000 fibers (average fiber diameter = 15.98 μm, standard deviation = 1.53 μm, maximum = 19.4 μm, minimum = 12.5 μm, sample size = 14,000). | D155TOW |  |  | T8
UNI-D155TOW2-UP2 | [0] | 50 | UP2 | CoRezyn 63-AX-051 | TOW | [7 empty] | Pultrusion | 24h/20C, 2h/60 C | 3788 | D155TB20 | 1770.048 |  | static | 13 mm/s |  |  |  | 1 |  |  | Owens Corning Fabrics roving number E-450-PVE, Catalog Number OC107B-AC-450, OC111A-AB-450, 2000 fibers (average fiber diameter = 15.98 μm, standard deviation = 1.53 μm, maximum = 19.4 μm, minimum = 12.5 μm, sample size = 14,000). | D155TOW |  |  | T8
UNI-D155TOW2-UP2 | [0] | 50 | UP2 | CoRezyn 63-AX-051 | TOW | [7 empty] | Pultrusion | 24h/20C, 2h/60 C | 3789 | D155TB21 | 1647.89 |  | static | 13 mm/s |  |  |  | 1 |  |  | Owens Corning Fabrics roving number E-450-PVE, Catalog Number OC107B-AC-450, OC111A-AB-450, 2000 fibers (average fiber diameter = 15.98 μm, standard deviation = 1.53 μm, maximum = 19.4 μm, minimum = 12.5 μm, sample size = 14,000). | D155TOW |  |  | T8
UNI-D155TOW2-UP2 | [0] | 50 | UP2 | CoRezyn 63-AX-051 | TOW | [7 empty] | Pultrusion | 24h/20C, 2h/60 C | 3790 | D155TB22 | 1574.346 |  | static | 13 mm/s |  |  |  | 1 |  |  | Owens Corning Fabrics roving number E-450-PVE, Catalog Number OC107B-AC-450, OC111A-AB-450, 2000 fibers (average fiber diameter = 15.98 μm, standard deviation = 1.53 μm, maximum = 19.4 μm, minimum = 12.5 μm, sample size = 14,000). | D155TOW |  |  | T8
UNI-D155TOW2-UP2 | [0] | 50 | UP2 | CoRezyn 63-AX-051 | TOW | [7 empty] | Pultrusion | 24h/20C, 2h/60 C | 3791 | D155TB23 | 1686.532 |  | static | 13 mm/s |  |  |  | 1 |  |  | Owens Corning Fabrics roving number E-450-PVE, Catalog Number OC107B-AC-450, OC111A-AB-450, 2000 fibers (average fiber diameter = 15.98 μm, standard deviation = 1.53 μm, maximum = 19.4 μm, minimum = 12.5 μm, sample size = 14,000). | D155TOW |  |  | T8
UNI-D155TOW2-UP2 | [0] | 50 | UP2 | CoRezyn 63-AX-051 | TOW | [7 empty] | Pultrusion | 24h/20C, 2h/60 C | 3792 | D155TB24 | 1802.458 |  | static | 13 mm/s |  |  |  | 1 |  |  | Owens Corning Fabrics roving number E-450-PVE, Catalog Number OC107B-AC-450, OC111A-AB-450, 2000 fibers (average fiber diameter = 15.98 μm, standard deviation = 1.53 μm, maximum = 19.4 μm, minimum = 12.5 μm, sample size = 14,000). | D155TOW |  |  | T8
UNI-D155TOW2-UP2 | [0] | 50 | UP2 | CoRezyn 63-AX-051 | TOW | [7 empty] | Pultrusion | 24h/20C, 2h/60 C | 3793 | D155TB25 | 1758.83 |  | static | 13 mm/s |  |  |  | 1 |  |  | Owens Corning Fabrics roving number E-450-PVE, Catalog Number OC107B-AC-450, OC111A-AB-450, 2000 fibers (average fiber diameter = 15.98 μm, standard deviation = 1.53 μm, maximum = 19.4 μm, minimum = 12.5 μm, sample size = 14,000). | D155TOW |  |  | T8
UNI-D155TOW2-UP2 | [0] | 50 | UP2 | CoRezyn 63-AX-051 | TOW | [7 empty] | Pultrusion | 24h/20C, 2h/60 C | 3794 | D155TB26 | 1632.932 |  | static | 13 mm/s |  |  |  | 1 |  |  | Owens Corning Fabrics roving number E-450-PVE, Catalog Number OC107B-AC-450, OC111A-AB-450, 2000 fibers (average fiber diameter = 15.98 μm, standard deviation = 1.53 μm, maximum = 19.4 μm, minimum = 12.5 μm, sample size = 14,000). | D155TOW |  |  | T8
UNI-D155TOW2-UP2 | [0] | 50 | UP2 | CoRezyn 63-AX-051 | TOW | [7 empty] | Pultrusion | 24h/20C, 2h/60 C | 3795 | D155TB27 | 1717.695 |  | static | 13 mm/s |  |  |  | 1 |  |  | Owens Corning Fabrics roving number E-450-PVE, Catalog Number OC107B-AC-450, OC111A-AB-450, 2000 fibers (average fiber diameter = 15.98 μm, standard deviation = 1.53 μm, maximum = 19.4 μm, minimum = 12.5 μm, sample size = 14,000). | D155TOW |  |  | T8
UNI-D155TOW2-UP2 | [0] | 50 | UP2 | CoRezyn 63-AX-051 | TOW | [7 empty] | Pultrusion | 24h/20C, 2h/60 C | 3796 | D155TB28 | 1710.216 |  | static | 13 mm/s |  |  |  | 1 |  |  | Owens Corning Fabrics roving number E-450-PVE, Catalog Number OC107B-AC-450, OC111A-AB-450, 2000 fibers (average fiber diameter = 15.98 μm, standard deviation = 1.53 μm, maximum = 19.4 μm, minimum = 12.5 μm, sample size = 14,000). | D155TOW |  |  | T8
UNI-D155TOW2-UP2 | [0] | 50 | UP2 | CoRezyn 63-AX-051 | TOW | [7 empty] | Pultrusion | 24h/20C, 2h/60 C | 3797 | D155TB29 | 1681.546 |  | static | 13 mm/s |  |  |  | 1 |  |  | Owens Corning Fabrics roving number E-450-PVE, Catalog Number OC107B-AC-450, OC111A-AB-450, 2000 fibers (average fiber diameter = 15.98 μm, standard deviation = 1.53 μm, maximum = 19.4 μm, minimum = 12.5 μm, sample size = 14,000). | D155TOW |  |  | T8
UNI-D155TOW2-UP2 | [0] | 50 | UP2 | CoRezyn 63-AX-051 | TOW | [7 empty] | Pultrusion | 24h/20C, 2h/60 C | 3798 | D155TB30 | 1644.15 |  | static | 13 mm/s |  |  |  | 1 |  |  | Owens Corning Fabrics roving number E-450-PVE, Catalog Number OC107B-AC-450, OC111A-AB-450, 2000 fibers (average fiber diameter = 15.98 μm, standard deviation = 1.53 μm, maximum = 19.4 μm, minimum = 12.5 μm, sample size = 14,000). | D155TOW |  |  | T8
UNI-D155TOW3-UP2 | [0] | 50 | UP2 | CoRezyn 63-AX-051 | TOW | [7 empty] | Pultrusion | 24h/20C, 2h/60 C | 3799 | D155TC1 | 1768.802 |  | static | 13 mm/s |  |  |  | 1 |  |  | Owens Corning Fabrics roving number E-450-PVE, Catalog Number OC107B-AC-450, OC111A-AB-450, 2000 fibers (average fiber diameter = 15.98 μm, standard deviation = 1.53 μm, maximum = 19.4 μm, minimum = 12.5 μm, sample size = 14,000). | D155TOW |  |  | T8
UNI-D155TOW3-UP2 | [0] | 50 | UP2 | CoRezyn 63-AX-051 | TOW | [7 empty] | Pultrusion | 24h/20C, 2h/60 C | 3800 | D155TC2 | 1565.62 |  | static | 13 mm/s |  |  |  | 1 |  |  | Owens Corning Fabrics roving number E-450-PVE, Catalog Number OC107B-AC-450, OC111A-AB-450, 2000 fibers (average fiber diameter = 15.98 μm, standard deviation = 1.53 μm, maximum = 19.4 μm, minimum = 12.5 μm, sample size = 14,000). | D155TOW |  |  | T8
UNI-D155TOW3-UP2 | [0] | 50 | UP2 | CoRezyn 63-AX-051 | TOW | [7 empty] | Pultrusion | 24h/20C, 2h/60 C | 3801 | D155TC3 | 1690.271 |  | static | 13 mm/s |  |  |  | 1 |  |  | Owens Corning Fabrics roving number E-450-PVE, Catalog Number OC107B-AC-450, OC111A-AB-450, 2000 fibers (average fiber diameter = 15.98 μm, standard deviation = 1.53 μm, maximum = 19.4 μm, minimum = 12.5 μm, sample size = 14,000). | D155TOW |  |  | T8
UNI-D155TOW3-UP2 | [0] | 50 | UP2 | CoRezyn 63-AX-051 | TOW | [7 empty] | Pultrusion | 24h/20C, 2h/60 C | 3802 | D155TC4 | 1713.955 |  | static | 13 mm/s |  |  |  | 1 |  |  | Owens Corning Fabrics roving number E-450-PVE, Catalog Number OC107B-AC-450, OC111A-AB-450, 2000 fibers (average fiber diameter = 15.98 μm, standard deviation = 1.53 μm, maximum = 19.4 μm, minimum = 12.5 μm, sample size = 14,000). | D155TOW |  |  | T8
UNI-D155TOW3-UP2 | [0] | 50 | UP2 | CoRezyn 63-AX-051 | TOW | [7 empty] | Pultrusion | 24h/20C, 2h/60 C | 3803 | D155TC5 | 1647.89 |  | static | 13 mm/s |  |  |  | 1 |  |  | Owens Corning Fabrics roving number E-450-PVE, Catalog Number OC107B-AC-450, OC111A-AB-450, 2000 fibers (average fiber diameter = 15.98 μm, standard deviation = 1.53 μm, maximum = 19.4 μm, minimum = 12.5 μm, sample size = 14,000). | D155TOW |  |  | T8
UNI-D155TOW3-UP2 | [0] | 50 | UP2 | CoRezyn 63-AX-051 | TOW | [7 empty] | Pultrusion | 24h/20C, 2h/60 C | 3804 | D155TC6 | 1757.583 |  | static | 13 mm/s |  |  |  | 1 |  |  | Owens Corning Fabrics roving number E-450-PVE, Catalog Number OC107B-AC-450, OC111A-AB-450, 2000 fibers (average fiber diameter = 15.98 μm, standard deviation = 1.53 μm, maximum = 19.4 μm, minimum = 12.5 μm, sample size = 14,000). | D155TOW |  |  | T8
UNI-D155TOW3-UP2 | [0] | 50 | UP2 | CoRezyn 63-AX-051 | TOW | [7 empty] | Pultrusion | 24h/20C, 2h/60 C | 3805 | D155TC7 | 1753.844 |  | static | 13 mm/s |  |  |  | 1 |  |  | Owens Corning Fabrics roving number E-450-PVE, Catalog Number OC107B-AC-450, OC111A-AB-450, 2000 fibers (average fiber diameter = 15.98 μm, standard deviation = 1.53 μm, maximum = 19.4 μm, minimum = 12.5 μm, sample size = 14,000). | D155TOW |  |  | T8
UNI-D155TOW3-UP2 | [0] | 50 | UP2 | CoRezyn 63-AX-051 | TOW | [7 empty] | Pultrusion | 24h/20C, 2h/60 C | 3806 | D155TC8 | 1735.146 |  | static | 13 mm/s |  |  |  | 1 |  |  | Owens Corning Fabrics roving number E-450-PVE, Catalog Number OC107B-AC-450, OC111A-AB-450, 2000 fibers (average fiber diameter = 15.98 μm, standard deviation = 1.53 μm, maximum = 19.4 μm, minimum = 12.5 μm, sample size = 14,000). | D155TOW |  |  | T8
UNI-D155TOW3-UP2 | [0] | 50 | UP2 | CoRezyn 63-AX-051 | TOW | [7 empty] | Pultrusion | 24h/20C, 2h/60 C | 3807 | D155TC9 | 1828.634 |  | static | 13 mm/s |  |  |  | 1 |  |  | Owens Corning Fabrics roving number E-450-PVE, Catalog Number OC107B-AC-450, OC111A-AB-450, 2000 fibers (average fiber diameter = 15.98 μm, standard deviation = 1.53 μm, maximum = 19.4 μm, minimum = 12.5 μm, sample size = 14,000). | D155TOW |  |  | T8
UNI-D155TOW3-UP2 | [0] | 50 | UP2 | CoRezyn 63-AX-051 | TOW | [7 empty] | Pultrusion | 24h/20C, 2h/60 C | 3808 | D155TC10 | 1814.923 |  | static | 13 mm/s |  |  |  | 1 |  |  | Owens Corning Fabrics roving number E-450-PVE, Catalog Number OC107B-AC-450, OC111A-AB-450, 2000 fibers (average fiber diameter = 15.98 μm, standard deviation = 1.53 μm, maximum = 19.4 μm, minimum = 12.5 μm, sample size = 14,000). | D155TOW |  |  | T8
UNI-D155TOW3-UP2 | [0] | 50 | UP2 | CoRezyn 63-AX-051 | TOW | [7 empty] | Pultrusion | 24h/20C, 2h/60 C | 3809 | D155TC11 | 1799.965 |  | static | 13 mm/s |  |  |  | 1 |  |  | Owens Corning Fabrics roving number E-450-PVE, Catalog Number OC107B-AC-450, OC111A-AB-450, 2000 fibers (average fiber diameter = 15.98 μm, standard deviation = 1.53 μm, maximum = 19.4 μm, minimum = 12.5 μm, sample size = 14,000). | D155TOW |  |  | T8
UNI-D155TOW3-UP2 | [0] | 50 | UP2 | CoRezyn 63-AX-051 | TOW | [7 empty] | Pultrusion | 24h/20C, 2h/60 C | 3810 | D155TC12 | 1703.983 |  | static | 13 mm/s |  |  |  | 1 |  |  | Owens Corning Fabrics roving number E-450-PVE, Catalog Number OC107B-AC-450, OC111A-AB-450, 2000 fibers (average fiber diameter = 15.98 μm, standard deviation = 1.53 μm, maximum = 19.4 μm, minimum = 12.5 μm, sample size = 14,000). | D155TOW |  |  | T8
UNI-D155TOW3-UP2 | [0] | 50 | UP2 | CoRezyn 63-AX-051 | TOW | [7 empty] | Pultrusion | 24h/20C, 2h/60 C | 3811 | D155TC13 | 1743.872 |  | static | 13 mm/s |  |  |  | 1 |  |  | Owens Corning Fabrics roving number E-450-PVE, Catalog Number OC107B-AC-450, OC111A-AB-450, 2000 fibers (average fiber diameter = 15.98 μm, standard deviation = 1.53 μm, maximum = 19.4 μm, minimum = 12.5 μm, sample size = 14,000). | D155TOW |  |  | T8
UNI-D155TOW3-UP2 | [0] | 50 | UP2 | CoRezyn 63-AX-051 | TOW | [7 empty] | Pultrusion | 24h/20C, 2h/60 C | 3812 | D155TC14 | 1665.341 |  | static | 13 mm/s |  |  |  | 1 |  |  | Owens Corning Fabrics roving number E-450-PVE, Catalog Number OC107B-AC-450, OC111A-AB-450, 2000 fibers (average fiber diameter = 15.98 μm, standard deviation = 1.53 μm, maximum = 19.4 μm, minimum = 12.5 μm, sample size = 14,000). | D155TOW |  |  | T8
UNI-D155TOW3-UP2 | [0] | 50 | UP2 | CoRezyn 63-AX-051 | TOW | [7 empty] | Pultrusion | 24h/20C, 2h/60 C | 3813 | D155TC15 | 1781.267 |  | static | 13 mm/s |  |  |  | 1 |  |  | Owens Corning Fabrics roving number E-450-PVE, Catalog Number OC107B-AC-450, OC111A-AB-450, 2000 fibers (average fiber diameter = 15.98 μm, standard deviation = 1.53 μm, maximum = 19.4 μm, minimum = 12.5 μm, sample size = 14,000). | D155TOW |  |  | T8
UNI-D155TOW3-UP2 | [0] | 50 | UP2 | CoRezyn 63-AX-051 | TOW | [7 empty] | Pultrusion | 24h/20C, 2h/60 C | 3814 | D155TC16 | 1652.876 |  | static | 13 mm/s |  |  |  | 1 |  |  | Owens Corning Fabrics roving number E-450-PVE, Catalog Number OC107B-AC-450, OC111A-AB-450, 2000 fibers (average fiber diameter = 15.98 μm, standard deviation = 1.53 μm, maximum = 19.4 μm, minimum = 12.5 μm, sample size = 14,000). | D155TOW |  |  | T8
UNI-D155TOW3-UP2 | [0] | 50 | UP2 | CoRezyn 63-AX-051 | TOW | [7 empty] | Pultrusion | 24h/20C, 2h/60 C | 3815 | D155TC17 | 1750.104 |  | static | 13 mm/s |  |  |  | 1 |  |  | Owens Corning Fabrics roving number E-450-PVE, Catalog Number OC107B-AC-450, OC111A-AB-450, 2000 fibers (average fiber diameter = 15.98 μm, standard deviation = 1.53 μm, maximum = 19.4 μm, minimum = 12.5 μm, sample size = 14,000). | D155TOW |  |  | T8
UNI-D155TOW3-UP2 | [0] | 50 | UP2 | CoRezyn 63-AX-051 | TOW | [7 empty] | Pultrusion | 24h/20C, 2h/60 C | 3816 | D155TC18 | 1686.532 |  | static | 13 mm/s |  |  |  | 1 |  |  | Owens Corning Fabrics roving number E-450-PVE, Catalog Number OC107B-AC-450, OC111A-AB-450, 2000 fibers (average fiber diameter = 15.98 μm, standard deviation = 1.53 μm, maximum = 19.4 μm, minimum = 12.5 μm, sample size = 14,000). | D155TOW |  |  | T8
UNI-D155TOW3-UP2 | [0] | 50 | UP2 | CoRezyn 63-AX-051 | TOW | [7 empty] | Pultrusion | 24h/20C, 2h/60 C | 3817 | D155TC19 | 1814.923 |  | static | 13 mm/s |  |  |  | 1 |  |  | Owens Corning Fabrics roving number E-450-PVE, Catalog Number OC107B-AC-450, OC111A-AB-450, 2000 fibers (average fiber diameter = 15.98 μm, standard deviation = 1.53 μm, maximum = 19.4 μm, minimum = 12.5 μm, sample size = 14,000). | D155TOW |  |  | T8
UNI-D155TOW3-UP2 | [0] | 50 | UP2 | CoRezyn 63-AX-051 | TOW | [7 empty] | Pultrusion | 24h/20C, 2h/60 C | 3818 | D155TC20 | 1665.341 |  | static | 13 mm/s |  |  |  | 1 |  |  | Owens Corning Fabrics roving number E-450-PVE, Catalog Number OC107B-AC-450, OC111A-AB-450, 2000 fibers (average fiber diameter = 15.98 μm, standard deviation = 1.53 μm, maximum = 19.4 μm, minimum = 12.5 μm, sample size = 14,000). | D155TOW |  |  | T8
UNI-D155TOW3-UP2 | [0] | 50 | UP2 | CoRezyn 63-AX-051 | TOW | [7 empty] | Pultrusion | 24h/20C, 2h/60 C | 3819 | D155TC21 | 1702.737 |  | static | 13 mm/s |  |  |  | 1 |  |  | Owens Corning Fabrics roving number E-450-PVE, Catalog Number OC107B-AC-450, OC111A-AB-450, 2000 fibers (average fiber diameter = 15.98 μm, standard deviation = 1.53 μm, maximum = 19.4 μm, minimum = 12.5 μm, sample size = 14,000). | D155TOW |  |  | T8
UNI-D155TOW3-UP2 | [0] | 50 | UP2 | CoRezyn 63-AX-051 | TOW | [7 empty] | Pultrusion | 24h/20C, 2h/60 C | 3820 | D155TC22 | 1718.941 |  | static | 13 mm/s |  |  |  | 1 |  |  | Owens Corning Fabrics roving number E-450-PVE, Catalog Number OC107B-AC-450, OC111A-AB-450, 2000 fibers (average fiber diameter = 15.98 μm, standard deviation = 1.53 μm, maximum = 19.4 μm, minimum = 12.5 μm, sample size = 14,000). | D155TOW |  |  | T8
UNI-D155TOW3-UP2 | [0] | 50 | UP2 | CoRezyn 63-AX-051 | TOW | [7 empty] | Pultrusion | 24h/20C, 2h/60 C | 3821 | D155TC23 | 1651.63 |  | static | 13 mm/s |  |  |  | 1 |  |  | Owens Corning Fabrics roving number E-450-PVE, Catalog Number OC107B-AC-450, OC111A-AB-450, 2000 fibers (average fiber diameter = 15.98 μm, standard deviation = 1.53 μm, maximum = 19.4 μm, minimum = 12.5 μm, sample size = 14,000). | D155TOW |  |  | T8
UNI-D155TOW3-UP2 | [0] | 50 | UP2 | CoRezyn 63-AX-051 | TOW | [7 empty] | Pultrusion | 24h/20C, 2h/60 C | 3822 | D155TC24 | 1558.141 |  | static | 13 mm/s |  |  |  | 1 |  |  | Owens Corning Fabrics roving number E-450-PVE, Catalog Number OC107B-AC-450, OC111A-AB-450, 2000 fibers (average fiber diameter = 15.98 μm, standard deviation = 1.53 μm, maximum = 19.4 μm, minimum = 12.5 μm, sample size = 14,000). | D155TOW |  |  | T8
UNI-D155TOW3-UP2 | [0] | 50 | UP2 | CoRezyn 63-AX-051 | TOW | [7 empty] | Pultrusion | 24h/20C, 2h/60 C | 3823 | D155TC25 | 1692.764 |  | static | 13 mm/s |  |  |  | 1 |  |  | Owens Corning Fabrics roving number E-450-PVE, Catalog Number OC107B-AC-450, OC111A-AB-450, 2000 fibers (average fiber diameter = 15.98 μm, standard deviation = 1.53 μm, maximum = 19.4 μm, minimum = 12.5 μm, sample size = 14,000). | D155TOW |  |  | T8
UNI-D155TOW3-UP2 | [0] | 50 | UP2 | CoRezyn 63-AX-051 | TOW | [7 empty] | Pultrusion | 24h/20C, 2h/60 C | 3824 | D155TC26 | 1746.365 |  | static | 13 mm/s |  |  |  | 1 |  |  | Owens Corning Fabrics roving number E-450-PVE, Catalog Number OC107B-AC-450, OC111A-AB-450, 2000 fibers (average fiber diameter = 15.98 μm, standard deviation = 1.53 μm, maximum = 19.4 μm, minimum = 12.5 μm, sample size = 14,000). | D155TOW |  |  | T8
UNI-D155TOW3-UP2 | [0] | 50 | UP2 | CoRezyn 63-AX-051 | TOW | [7 empty] | Pultrusion | 24h/20C, 2h/60 C | 3825 | D155TC27 | 1676.56 |  | static | 13 mm/s |  |  |  | 1 |  |  | Owens Corning Fabrics roving number E-450-PVE, Catalog Number OC107B-AC-450, OC111A-AB-450, 2000 fibers (average fiber diameter = 15.98 μm, standard deviation = 1.53 μm, maximum = 19.4 μm, minimum = 12.5 μm, sample size = 14,000). | D155TOW |  |  | T8
UNI-D155TOW3-UP2 | [0] | 50 | UP2 | CoRezyn 63-AX-051 | TOW | [7 empty] | Pultrusion | 24h/20C, 2h/60 C | 3826 | D155TC28 | 1728.913 |  | static | 13 mm/s |  |  |  | 1 |  |  | Owens Corning Fabrics roving number E-450-PVE, Catalog Number OC107B-AC-450, OC111A-AB-450, 2000 fibers (average fiber diameter = 15.98 μm, standard deviation = 1.53 μm, maximum = 19.4 μm, minimum = 12.5 μm, sample size = 14,000). | D155TOW |  |  | T8
UNI-D155TOW3-UP2 | [0] | 50 | UP2 | CoRezyn 63-AX-051 | TOW | [7 empty] | Pultrusion | 24h/20C, 2h/60 C | 3827 | D155TC29 | 1780.02 |  | static | 13 mm/s |  |  |  | 1 |  |  | Owens Corning Fabrics roving number E-450-PVE, Catalog Number OC107B-AC-450, OC111A-AB-450, 2000 fibers (average fiber diameter = 15.98 μm, standard deviation = 1.53 μm, maximum = 19.4 μm, minimum = 12.5 μm, sample size = 14,000). | D155TOW |  |  | T8
UNI-D155TOW3-UP2 | [0] | 50 | UP2 | CoRezyn 63-AX-051 | TOW | [7 empty] | Pultrusion | 24h/20C, 2h/60 C | 3828 | D155TC30 | 1682.792 |  | static | 13 mm/s |  |  |  | 1 |  |  | Owens Corning Fabrics roving number E-450-PVE, Catalog Number OC107B-AC-450, OC111A-AB-450, 2000 fibers (average fiber diameter = 15.98 μm, standard deviation = 1.53 μm, maximum = 19.4 μm, minimum = 12.5 μm, sample size = 14,000). | D155TOW |  |  | T8
UNI-D155TOW4-UP2 | [0] | 50 | UP2 | CoRezyn 63-AX-051 | TOW | [7 empty] | Pultrusion | 24h/20C, 2h/60 C | 4474 | D155TD1 | 1392.355 |  | static | 13 mm/s |  |  |  | 1 |  |  | Owens Corning Fabrics roving number E-450-PVE, Catalog Number OC107B-AC-450, OC111A-AB-450, 2000 fibers (average fiber diameter = 15.98 μm, standard deviation = 1.53 μm, maximum = 19.4 μm, minimum = 12.5 μm, sample size = 14,000). | D155TOW |  |  | T8
UNI-D155TOW4-UP2 | [0] | 50 | UP2 | CoRezyn 63-AX-051 | TOW | [7 empty] | Pultrusion | 24h/20C, 2h/60 C | 4475 | D155TD2 | 1366.178 |  | static | 13 mm/s |  |  |  | 1 |  |  | Owens Corning Fabrics roving number E-450-PVE, Catalog Number OC107B-AC-450, OC111A-AB-450, 2000 fibers (average fiber diameter = 15.98 μm, standard deviation = 1.53 μm, maximum = 19.4 μm, minimum = 12.5 μm, sample size = 14,000). | D155TOW |  |  | T8
UNI-D155TOW4-UP2 | [0] | 50 | UP2 | CoRezyn 63-AX-051 | TOW | [7 empty] | Pultrusion | 24h/20C, 2h/60 C | 4476 | D155TD3 | 1399.834 |  | static | 13 mm/s |  |  |  | 1 |  |  | Owens Corning Fabrics roving number E-450-PVE, Catalog Number OC107B-AC-450, OC111A-AB-450, 2000 fibers (average fiber diameter = 15.98 μm, standard deviation = 1.53 μm, maximum = 19.4 μm, minimum = 12.5 μm, sample size = 14,000). | D155TOW |  |  | T8
UNI-D155TOW4-UP2 | [0] | 50 | UP2 | CoRezyn 63-AX-051 | TOW | [7 empty] | Pultrusion | 24h/20C, 2h/60 C | 4477 | D155TD4 | 1357.453 |  | static | 13 mm/s |  |  |  | 1 |  |  | Owens Corning Fabrics roving number E-450-PVE, Catalog Number OC107B-AC-450, OC111A-AB-450, 2000 fibers (average fiber diameter = 15.98 μm, standard deviation = 1.53 μm, maximum = 19.4 μm, minimum = 12.5 μm, sample size = 14,000). | D155TOW |  |  | T8
UNI-D155TOW4-UP2 | [0] | 50 | UP2 | CoRezyn 63-AX-051 | TOW | [7 empty] | Pultrusion | 24h/20C, 2h/60 C | 4478 | D155TD5 | 1343.741 |  | static | 13 mm/s |  |  |  | 1 |  |  | Owens Corning Fabrics roving number E-450-PVE, Catalog Number OC107B-AC-450, OC111A-AB-450, 2000 fibers (average fiber diameter = 15.98 μm, standard deviation = 1.53 μm, maximum = 19.4 μm, minimum = 12.5 μm, sample size = 14,000). | D155TOW |  |  | T8
UNI-D155TOW4-UP2 | [0] | 50 | UP2 | CoRezyn 63-AX-051 | TOW | [7 empty] | Pultrusion | 24h/20C, 2h/60 C | 4479 | D155TD6 | 1342.494 |  | static | 13 mm/s |  |  |  | 1 |  |  | Owens Corning Fabrics roving number E-450-PVE, Catalog Number OC107B-AC-450, OC111A-AB-450, 2000 fibers (average fiber diameter = 15.98 μm, standard deviation = 1.53 μm, maximum = 19.4 μm, minimum = 12.5 μm, sample size = 14,000). | D155TOW |  |  | T8
UNI-D155TOW4-UP2 | [0] | 50 | UP2 | CoRezyn 63-AX-051 | TOW | [7 empty] | Pultrusion | 24h/20C, 2h/60 C | 4480 | D155TD7 | 1340.001 |  | static | 13 mm/s |  |  |  | 1 |  |  | Owens Corning Fabrics roving number E-450-PVE, Catalog Number OC107B-AC-450, OC111A-AB-450, 2000 fibers (average fiber diameter = 15.98 μm, standard deviation = 1.53 μm, maximum = 19.4 μm, minimum = 12.5 μm, sample size = 14,000). | D155TOW |  |  | T8
UNI-D155TOW4-UP2 | [0] | 50 | UP2 | CoRezyn 63-AX-051 | TOW | [7 empty] | Pultrusion | 24h/20C, 2h/60 C | 4481 | D155TD8 | 1394.848 |  | static | 13 mm/s |  |  |  | 1 |  |  | Owens Corning Fabrics roving number E-450-PVE, Catalog Number OC107B-AC-450, OC111A-AB-450, 2000 fibers (average fiber diameter = 15.98 μm, standard deviation = 1.53 μm, maximum = 19.4 μm, minimum = 12.5 μm, sample size = 14,000). | D155TOW |  |  | T8
UNI-D155TOW4-UP2 | [0] | 50 | UP2 | CoRezyn 63-AX-051 | TOW | [7 empty] | Pultrusion | 24h/20C, 2h/60 C | 4482 | D155TD9 | 1381.136 |  | static | 13 mm/s |  |  |  | 1 |  |  | Owens Corning Fabrics roving number E-450-PVE, Catalog Number OC107B-AC-450, OC111A-AB-450, 2000 fibers (average fiber diameter = 15.98 μm, standard deviation = 1.53 μm, maximum = 19.4 μm, minimum = 12.5 μm, sample size = 14,000). | D155TOW |  |  | T8
UNI-D155TOW4-UP2 | [0] | 50 | UP2 | CoRezyn 63-AX-051 | TOW | [7 empty] | Pultrusion | 24h/20C, 2h/60 C | 4483 | D155TD10 | 1458.42 |  | static | 13 mm/s |  |  |  | 1 |  |  | Owens Corning Fabrics roving number E-450-PVE, Catalog Number OC107B-AC-450, OC111A-AB-450, 2000 fibers (average fiber diameter = 15.98 μm, standard deviation = 1.53 μm, maximum = 19.4 μm, minimum = 12.5 μm, sample size = 14,000). | D155TOW |  |  | T8
UNI-D155TOW4-UP2 | [0] | 50 | UP2 | CoRezyn 63-AX-051 | TOW | [7 empty] | Pultrusion | 24h/20C, 2h/60 C | 4484 | D155TD11 | 665.6379 | 66.56379 | 0.1 | 10 |  |  |  | 603854 |  |  | Owens Corning Fabrics roving number E-450-PVE, Catalog Number OC107B-AC-450, OC111A-AB-450, 2000 fibers (average fiber diameter = 15.98 μm, standard deviation = 1.53 μm, maximum = 19.4 μm, minimum = 12.5 μm, sample size = 14,000). | D155TOW |  |  | T8
UNI-D155TOW4-UP2 | [0] | 50 | UP2 | CoRezyn 63-AX-051 | TOW | [7 empty] | Pultrusion | 24h/20C, 2h/60 C | 4485 | D155TD12 | 665.6379 | 66.56379 | 0.1 | 10 |  |  |  | 900234 |  |  | Owens Corning Fabrics roving number E-450-PVE, Catalog Number OC107B-AC-450, OC111A-AB-450, 2000 fibers (average fiber diameter = 15.98 μm, standard deviation = 1.53 μm, maximum = 19.4 μm, minimum = 12.5 μm, sample size = 14,000). | D155TOW |  |  | T8
UNI-D155TOW4-UP2 | [0] | 50 | UP2 | CoRezyn 63-AX-051 | TOW | [7 empty] | Pultrusion | 24h/20C, 2h/60 C | 4486 | D155TD13 | 665.6379 | 66.56379 | 0.1 | 10 |  |  |  | 470103 |  |  | Owens Corning Fabrics roving number E-450-PVE, Catalog Number OC107B-AC-450, OC111A-AB-450, 2000 fibers (average fiber diameter = 15.98 μm, standard deviation = 1.53 μm, maximum = 19.4 μm, minimum = 12.5 μm, sample size = 14,000). | D155TOW |  |  | T8
UNI-D155TOW4-UP2 | [0] | 50 | UP2 | CoRezyn 63-AX-051 | TOW | [7 empty] | Pultrusion | 24h/20C, 2h/60 C | 4487 | D155TD14 | 665.6379 | 66.56379 | 0.1 | 10 |  |  |  | 1503261 |  |  | Owens Corning Fabrics roving number E-450-PVE, Catalog Number OC107B-AC-450, OC111A-AB-450, 2000 fibers (average fiber diameter = 15.98 μm, standard deviation = 1.53 μm, maximum = 19.4 μm, minimum = 12.5 μm, sample size = 14,000). | D155TOW |  |  | T8
UNI-D155TOW4-UP2 | [0] | 50 | UP2 | CoRezyn 63-AX-051 | TOW | [7 empty] | Pultrusion | 24h/20C, 2h/60 C | 4488 | D155TD15 | 665.6379 | 66.56379 | 0.1 | 10 |  |  |  | 852853 |  |  | Owens Corning Fabrics roving number E-450-PVE, Catalog Number OC107B-AC-450, OC111A-AB-450, 2000 fibers (average fiber diameter = 15.98 μm, standard deviation = 1.53 μm, maximum = 19.4 μm, minimum = 12.5 μm, sample size = 14,000). | D155TOW |  |  | T8
UNI-D155TOW4-UP2 | [0] | 50 | UP2 | CoRezyn 63-AX-051 | TOW | [7 empty] | Pultrusion | 24h/20C, 2h/60 C | 4489 | D155TD16 | 831.4241 | 83.14241 | 0.1 | 5 |  |  |  | 101867 |  |  | Owens Corning Fabrics roving number E-450-PVE, Catalog Number OC107B-AC-450, OC111A-AB-450, 2000 fibers (average fiber diameter = 15.98 μm, standard deviation = 1.53 μm, maximum = 19.4 μm, minimum = 12.5 μm, sample size = 14,000). | D155TOW |  |  | T8
UNI-D155TOW4-UP2 | [0] | 50 | UP2 | CoRezyn 63-AX-051 | TOW | [7 empty] | Pultrusion | 24h/20C, 2h/60 C | 4490 | D155TD17 | 831.4241 | 83.14241 | 0.1 | 5 |  |  |  | 15456 |  |  | Owens Corning Fabrics roving number E-450-PVE, Catalog Number OC107B-AC-450, OC111A-AB-450, 2000 fibers (average fiber diameter = 15.98 μm, standard deviation = 1.53 μm, maximum = 19.4 μm, minimum = 12.5 μm, sample size = 14,000). | D155TOW |  |  | T8
UNI-D155TOW4-UP2 | [0] | 50 | UP2 | CoRezyn 63-AX-051 | TOW | [7 empty] | Pultrusion | 24h/20C, 2h/60 C | 4491 | D155TD18 | 831.4241 | 83.14241 | 0.1 | 5 |  |  |  | 10218 |  |  | Owens Corning Fabrics roving number E-450-PVE, Catalog Number OC107B-AC-450, OC111A-AB-450, 2000 fibers (average fiber diameter = 15.98 μm, standard deviation = 1.53 μm, maximum = 19.4 μm, minimum = 12.5 μm, sample size = 14,000). | D155TOW |  |  | T8
UNI-D155TOW4-UP2 | [0] | 50 | UP2 | CoRezyn 63-AX-051 | TOW | [7 empty] | Pultrusion | 24h/20C, 2h/60 C | 4492 | D155TD19 | 831.4241 | 83.14241 | 0.1 | 5 |  |  |  | 10426 |  |  | Owens Corning Fabrics roving number E-450-PVE, Catalog Number OC107B-AC-450, OC111A-AB-450, 2000 fibers (average fiber diameter = 15.98 μm, standard deviation = 1.53 μm, maximum = 19.4 μm, minimum = 12.5 μm, sample size = 14,000). | D155TOW |  |  | T8
UNI-D155TOW4-UP2 | [0] | 50 | UP2 | CoRezyn 63-AX-051 | TOW | [7 empty] | Pultrusion | 24h/20C, 2h/60 C | 4493 | D155TD20 | 831.4241 | 83.14241 | 0.1 | 5 |  |  |  | 20883 |  |  | Owens Corning Fabrics roving number E-450-PVE, Catalog Number OC107B-AC-450, OC111A-AB-450, 2000 fibers (average fiber diameter = 15.98 μm, standard deviation = 1.53 μm, maximum = 19.4 μm, minimum = 12.5 μm, sample size = 14,000). | D155TOW |  |  | T8
UNI-D155TOW4-UP2 | [0] | 50 | UP2 | CoRezyn 63-AX-051 | TOW | [7 empty] | Pultrusion | 24h/20C, 2h/60 C | 4494 | D155TD21 | 831.4241 | 83.14241 | 0.1 | 5 |  |  |  | 59688 |  |  | Owens Corning Fabrics roving number E-450-PVE, Catalog Number OC107B-AC-450, OC111A-AB-450, 2000 fibers (average fiber diameter = 15.98 μm, standard deviation = 1.53 μm, maximum = 19.4 μm, minimum = 12.5 μm, sample size = 14,000). | D155TOW |  |  | T8
UNI-D155TOW4-UP2 | [0] | 50 | UP2 | CoRezyn 63-AX-051 | TOW | [7 empty] | Pultrusion | 24h/20C, 2h/60 C | 4495 | D155TD22 | 554.6982 | 55.46982 | 0.1 | 20 |  |  |  | 4002694 |  |  | Owens Corning Fabrics roving number E-450-PVE, Catalog Number OC107B-AC-450, OC111A-AB-450, 2000 fibers (average fiber diameter = 15.98 μm, standard deviation = 1.53 μm, maximum = 19.4 μm, minimum = 12.5 μm, sample size = 14,000). | D155TOW |  |  | T8
UNI-D155TOW4-UP2 | [0] | 50 | UP2 | CoRezyn 63-AX-051 | TOW | [7 empty] | Pultrusion | 24h/20C, 2h/60 C | 4496 | D155TD23 | 554.6982 | 55.46982 | 0.1 | 20 |  |  |  | 6168942 |  |  | Owens Corning Fabrics roving number E-450-PVE, Catalog Number OC107B-AC-450, OC111A-AB-450, 2000 fibers (average fiber diameter = 15.98 μm, standard deviation = 1.53 μm, maximum = 19.4 μm, minimum = 12.5 μm, sample size = 14,000). | D155TOW |  |  | T8
UNI-D155TOW4-UP2 | [0] | 50 | UP2 | CoRezyn 63-AX-051 | TOW | [7 empty] | Pultrusion | 24h/20C, 2h/60 C | 4497 | D155TD24 | 554.6982 | 55.46982 | 0.1 | 20 |  |  |  | 2727395 |  |  | Owens Corning Fabrics roving number E-450-PVE, Catalog Number OC107B-AC-450, OC111A-AB-450, 2000 fibers (average fiber diameter = 15.98 μm, standard deviation = 1.53 μm, maximum = 19.4 μm, minimum = 12.5 μm, sample size = 14,000). | D155TOW |  |  | T8
UNI-D155TOW4-UP2 | [0] | 50 | UP2 | CoRezyn 63-AX-051 | TOW | [7 empty] | Pultrusion | 24h/20C, 2h/60 C | 4498 | D155TD25 | 554.6982 | 55.46982 | 0.1 | 20 |  |  |  | 5748860 |  |  | Owens Corning Fabrics roving number E-450-PVE, Catalog Number OC107B-AC-450, OC111A-AB-450, 2000 fibers (average fiber diameter = 15.98 μm, standard deviation = 1.53 μm, maximum = 19.4 μm, minimum = 12.5 μm, sample size = 14,000). | D155TOW |  |  | T8
UNI-D155TOW4-UP2 | [0] | 50 | UP2 | CoRezyn 63-AX-051 | TOW | [7 empty] | Pultrusion | 24h/20C, 2h/60 C | 4499 | D155TD26 | 554.6982 | 55.46982 | 0.1 | 20 |  |  |  | 3634752 |  |  | Owens Corning Fabrics roving number E-450-PVE, Catalog Number OC107B-AC-450, OC111A-AB-450, 2000 fibers (average fiber diameter = 15.98 μm, standard deviation = 1.53 μm, maximum = 19.4 μm, minimum = 12.5 μm, sample size = 14,000). | D155TOW |  |  | T8
UNI-D155TOW4-UP2 | [0] | 50 | UP2 | CoRezyn 63-AX-051 | TOW | [7 empty] | Pultrusion | 24h/20C, 2h/60 C | 4500 | D155TD27 | 443.7586 | 44.37586 | 0.1 | 50 |  |  |  | 41981341 |  |  | Owens Corning Fabrics roving number E-450-PVE, Catalog Number OC107B-AC-450, OC111A-AB-450, 2000 fibers (average fiber diameter = 15.98 μm, standard deviation = 1.53 μm, maximum = 19.4 μm, minimum = 12.5 μm, sample size = 14,000). | D155TOW |  |  | T8
UNI-D155TOW4-UP2 | [0] | 50 | UP2 | CoRezyn 63-AX-051 | TOW | [7 empty] | Pultrusion | 24h/20C, 2h/60 C | 4501 | D155TD28 | 443.7586 | 44.37586 | 0.1 | 50 |  |  |  | 23548030 |  |  | Owens Corning Fabrics roving number E-450-PVE, Catalog Number OC107B-AC-450, OC111A-AB-450, 2000 fibers (average fiber diameter = 15.98 μm, standard deviation = 1.53 μm, maximum = 19.4 μm, minimum = 12.5 μm, sample size = 14,000). | D155TOW |  |  | T8
UNI-D155TOW4-UP2 | [0] | 50 | UP2 | CoRezyn 63-AX-051 | TOW | [7 empty] | Pultrusion | 24h/20C, 2h/60 C | 4502 | D155TD29 | 443.7586 | 44.37586 | 0.1 | 50 |  |  |  | 67748394 |  |  | Owens Corning Fabrics roving number E-450-PVE, Catalog Number OC107B-AC-450, OC111A-AB-450, 2000 fibers (average fiber diameter = 15.98 μm, standard deviation = 1.53 μm, maximum = 19.4 μm, minimum = 12.5 μm, sample size = 14,000). | D155TOW |  |  | T8
UNI-D155TOW4-UP2 | [0] | 50 | UP2 | CoRezyn 63-AX-051 | TOW | [7 empty] | Pultrusion | 24h/20C, 2h/60 C | 4503 | D155TD30 | 443.7586 | 44.37586 | 0.1 | 50 |  |  |  | 71247839 |  |  | Owens Corning Fabrics roving number E-450-PVE, Catalog Number OC107B-AC-450, OC111A-AB-450, 2000 fibers (average fiber diameter = 15.98 μm, standard deviation = 1.53 μm, maximum = 19.4 μm, minimum = 12.5 μm, sample size = 14,000). | D155TOW |  |  | T8
UNI-D155TOW4-UP2 | [0] | 50 | UP2 | CoRezyn 63-AX-051 | TOW | [7 empty] | Pultrusion | 24h/20C, 2h/60 C | 4504 | D155TD31 | 443.7586 | 44.37586 | 0.1 | 50 |  |  |  | 12245917 |  |  | Owens Corning Fabrics roving number E-450-PVE, Catalog Number OC107B-AC-450, OC111A-AB-450, 2000 fibers (average fiber diameter = 15.98 μm, standard deviation = 1.53 μm, maximum = 19.4 μm, minimum = 12.5 μm, sample size = 14,000). | D155TOW |  |  | T8
UNI-D155TOW4-UP2 | [0] | 50 | UP2 | CoRezyn 63-AX-051 | TOW | [7 empty] | Pultrusion | 24h/20C, 2h/60 C | 4505 | D155TD32 | 387.6655 | 38.76655 | 0.1 | 80 |  |  |  | 169484151 |  |  | Owens Corning Fabrics roving number E-450-PVE, Catalog Number OC107B-AC-450, OC111A-AB-450, 2000 fibers (average fiber diameter = 15.98 μm, standard deviation = 1.53 μm, maximum = 19.4 μm, minimum = 12.5 μm, sample size = 14,000). | D155TOW |  |  | T8
UNI-D155TOW4-UP2 | [0] | 50 | UP2 | CoRezyn 63-AX-051 | TOW | [7 empty] | Pultrusion | 24h/20C, 2h/60 C | 4506 | D155TD33 | 387.6655 | 38.76655 | 0.1 | 80 |  |  |  | 254226085 |  |  | Owens Corning Fabrics roving number E-450-PVE, Catalog Number OC107B-AC-450, OC111A-AB-450, 2000 fibers (average fiber diameter = 15.98 μm, standard deviation = 1.53 μm, maximum = 19.4 μm, minimum = 12.5 μm, sample size = 14,000). | D155TOW |  |  | T8
UNI-D155TOW4-UP2 | [0] | 50 | UP2 | CoRezyn 63-AX-051 | TOW | [7 empty] | Pultrusion | 24h/20C, 2h/60 C | 4507 | D155TD34 | 387.6655 | 38.76655 | 0.1 | 80 |  |  |  | 382095430 |  |  | Owens Corning Fabrics roving number E-450-PVE, Catalog Number OC107B-AC-450, OC111A-AB-450, 2000 fibers (average fiber diameter = 15.98 μm, standard deviation = 1.53 μm, maximum = 19.4 μm, minimum = 12.5 μm, sample size = 14,000). | D155TOW |  |  | T8
UNI-D155TOW4-UP2 | [0] | 50 | UP2 | CoRezyn 63-AX-051 | TOW | [7 empty] | Pultrusion | 24h/20C, 2h/60 C | 4508 | D155TD35 | 387.6655 | 38.76655 | 0.1 | 80 |  |  |  | 180760560 |  |  | Owens Corning Fabrics roving number E-450-PVE, Catalog Number OC107B-AC-450, OC111A-AB-450, 2000 fibers (average fiber diameter = 15.98 μm, standard deviation = 1.53 μm, maximum = 19.4 μm, minimum = 12.5 μm, sample size = 14,000). | D155TOW |  |  | T8
UNI-D155TOW4-UP2 | [0] | 50 | UP2 | CoRezyn 63-AX-051 | TOW | [7 empty] | Pultrusion | 24h/20C, 2h/60 C | 4509 | D155TD36 | 387.6655 | 38.76655 | 0.1 | 80 |  |  |  | 671734540 |  |  | Owens Corning Fabrics roving number E-450-PVE, Catalog Number OC107B-AC-450, OC111A-AB-450, 2000 fibers (average fiber diameter = 15.98 μm, standard deviation = 1.53 μm, maximum = 19.4 μm, minimum = 12.5 μm, sample size = 14,000). | D155TOW |  |  | T8
UNI-D155TOW4-UP2 | [0] | 50 | UP2 | CoRezyn 63-AX-051 | TOW | [7 empty] | Pultrusion | 24h/20C, 2h/60 C | 4563 | D155TD37 | 969.787 | 96.9787 | 0.1 | 2 |  |  |  | 526 |  |  | Owens Corning Fabrics roving number E-450-PVE, Catalog Number OC107B-AC-450, OC111A-AB-450, 2000 fibers (average fiber diameter = 15.98 μm, standard deviation = 1.53 μm, maximum = 19.4 μm, minimum = 12.5 μm, sample size = 14,000). | D155TOW |  |  | T8
UNI-D155TOW4-UP2 | [0] | 50 | UP2 | CoRezyn 63-AX-051 | TOW | [7 empty] | Pultrusion | 24h/20C, 2h/60 C | 4564 | D155TD38 | 969.787 | 96.9787 | 0.1 | 2 |  |  |  | 375 |  |  | Owens Corning Fabrics roving number E-450-PVE, Catalog Number OC107B-AC-450, OC111A-AB-450, 2000 fibers (average fiber diameter = 15.98 μm, standard deviation = 1.53 μm, maximum = 19.4 μm, minimum = 12.5 μm, sample size = 14,000). | D155TOW |  |  | T8
UNI-D155TOW4-UP2 | [0] | 50 | UP2 | CoRezyn 63-AX-051 | TOW | [7 empty] | Pultrusion | 24h/20C, 2h/60 C | 4565 | D155TD39 | 969.787 | 96.9787 | 0.1 | 2 |  |  |  | 160 |  |  | Owens Corning Fabrics roving number E-450-PVE, Catalog Number OC107B-AC-450, OC111A-AB-450, 2000 fibers (average fiber diameter = 15.98 μm, standard deviation = 1.53 μm, maximum = 19.4 μm, minimum = 12.5 μm, sample size = 14,000). | D155TOW |  |  | T8
UNI-D155TOW4-UP2 | [0] | 50 | UP2 | CoRezyn 63-AX-051 | TOW | [7 empty] | Pultrusion | 24h/20C, 2h/60 C | 4567 | D155TD40 | 969.787 | 96.9787 | 0.1 | 2 |  |  |  | 433 |  |  | Owens Corning Fabrics roving number E-450-PVE, Catalog Number OC107B-AC-450, OC111A-AB-450, 2000 fibers (average fiber diameter = 15.98 μm, standard deviation = 1.53 μm, maximum = 19.4 μm, minimum = 12.5 μm, sample size = 14,000). | D155TOW |  |  | T8
UNI-D155TOW4-UP2 | [0] | 50 | UP2 | CoRezyn 63-AX-051 | TOW | [7 empty] | Pultrusion | 24h/20C, 2h/60 C | 4568 | D155TD41 | 969.787 | 96.9787 | 0.1 | 2 |  |  |  | 544 |  |  | Owens Corning Fabrics roving number E-450-PVE, Catalog Number OC107B-AC-450, OC111A-AB-450, 2000 fibers (average fiber diameter = 15.98 μm, standard deviation = 1.53 μm, maximum = 19.4 μm, minimum = 12.5 μm, sample size = 14,000). | D155TOW |  |  | T8
UNI-D155TOW4B-UP2 | [0] | 50 | UP2 | CoRezyn 63-AX-051 | TOW | [7 empty] | Pultrusion | 24h/20C, 2h/60 C | 4640 | D155TD42 | 1510.774 |  | static | 13 mm/s |  |  |  | 1 |  |  | Owens Corning Fabrics roving number E-450-PVE, Catalog Number OC107B-AC-450, OC111A-AB-450, 2000 fibers (average fiber diameter = 15.98 μm, standard deviation = 1.53 μm, maximum = 19.4 μm, minimum = 12.5 μm, sample size = 14,000). | D155TOW |  |  | T8
UNI-D155TOW4B-UP2 | [0] | 50 | UP2 | CoRezyn 63-AX-051 | TOW | [7 empty] | Pultrusion | 24h/20C, 2h/60 C | 4641 | D155TD43 | 1604.262 |  | static | 13 mm/s |  |  |  | 1 |  |  | Owens Corning Fabrics roving number E-450-PVE, Catalog Number OC107B-AC-450, OC111A-AB-450, 2000 fibers (average fiber diameter = 15.98 μm, standard deviation = 1.53 μm, maximum = 19.4 μm, minimum = 12.5 μm, sample size = 14,000). | D155TOW |  |  | T8
UNI-D155TOW4B-UP2 | [0] | 50 | UP2 | CoRezyn 63-AX-051 | TOW | [7 empty] | Pultrusion | 24h/20C, 2h/60 C | 4642 | D155TD44 | 1593.043 |  | static | 13 mm/s |  |  |  | 1 |  |  | Owens Corning Fabrics roving number E-450-PVE, Catalog Number OC107B-AC-450, OC111A-AB-450, 2000 fibers (average fiber diameter = 15.98 μm, standard deviation = 1.53 μm, maximum = 19.4 μm, minimum = 12.5 μm, sample size = 14,000). | D155TOW |  |  | T8
UNI-D155TOW4B-UP2 | [0] | 50 | UP2 | CoRezyn 63-AX-051 | TOW | [7 empty] | Pultrusion | 24h/20C, 2h/60 C | 4643 | D155TD45 | 1479.611 |  | static | 13 mm/s |  |  |  | 1 |  |  | Owens Corning Fabrics roving number E-450-PVE, Catalog Number OC107B-AC-450, OC111A-AB-450, 2000 fibers (average fiber diameter = 15.98 μm, standard deviation = 1.53 μm, maximum = 19.4 μm, minimum = 12.5 μm, sample size = 14,000). | D155TOW |  |  | T8
UNI-D155TOW4B-UP2 | [0] | 50 | UP2 | CoRezyn 63-AX-051 | TOW | [7 empty] | Pultrusion | 24h/20C, 2h/60 C | 4644 | D155TD46 | 1479.611 |  | static | 13 mm/s |  |  |  | 1 |  |  | Owens Corning Fabrics roving number E-450-PVE, Catalog Number OC107B-AC-450, OC111A-AB-450, 2000 fibers (average fiber diameter = 15.98 μm, standard deviation = 1.53 μm, maximum = 19.4 μm, minimum = 12.5 μm, sample size = 14,000). | D155TOW |  |  | T8
UNI-D155TOW4B-UP2 | [0] | 50 | UP2 | CoRezyn 63-AX-051 | TOW | [7 empty] | Pultrusion | 24h/20C, 2h/60 C | 4645 | D155TD47 | 1489.583 |  | static | 13 mm/s |  |  |  | 1 |  |  | Owens Corning Fabrics roving number E-450-PVE, Catalog Number OC107B-AC-450, OC111A-AB-450, 2000 fibers (average fiber diameter = 15.98 μm, standard deviation = 1.53 μm, maximum = 19.4 μm, minimum = 12.5 μm, sample size = 14,000). | D155TOW |  |  | T8
UNI-D155TOW4B-UP2 | [0] | 50 | UP2 | CoRezyn 63-AX-051 | TOW | [7 empty] | Pultrusion | 24h/20C, 2h/60 C | 4646 | D155TD48 | 1510.774 |  | static | 13 mm/s |  |  |  | 1 |  |  | Owens Corning Fabrics roving number E-450-PVE, Catalog Number OC107B-AC-450, OC111A-AB-450, 2000 fibers (average fiber diameter = 15.98 μm, standard deviation = 1.53 μm, maximum = 19.4 μm, minimum = 12.5 μm, sample size = 14,000). | D155TOW |  |  | T8
UNI-D155TOW4B-UP2 | [0] | 50 | UP2 | CoRezyn 63-AX-051 | TOW | [7 empty] | Pultrusion | 24h/20C, 2h/60 C | 4647 | D155TD49 | 1510.774 |  | static | 13 mm/s |  |  |  | 1 |  |  | Owens Corning Fabrics roving number E-450-PVE, Catalog Number OC107B-AC-450, OC111A-AB-450, 2000 fibers (average fiber diameter = 15.98 μm, standard deviation = 1.53 μm, maximum = 19.4 μm, minimum = 12.5 μm, sample size = 14,000). | D155TOW |  |  | T8
UNI-D155TOW4B-UP2 | [0] | 50 | UP2 | CoRezyn 63-AX-051 | TOW | [7 empty] | Pultrusion | 24h/20C, 2h/60 C | 4648 | D155TD50 | 1479.611 |  | static | 13 mm/s |  |  |  | 1 |  |  | Owens Corning Fabrics roving number E-450-PVE, Catalog Number OC107B-AC-450, OC111A-AB-450, 2000 fibers (average fiber diameter = 15.98 μm, standard deviation = 1.53 μm, maximum = 19.4 μm, minimum = 12.5 μm, sample size = 14,000). | D155TOW |  |  | T8
UNI-D155TOW4B-UP2 | [0] | 50 | UP2 | CoRezyn 63-AX-051 | TOW | [7 empty] | Pultrusion | 24h/20C, 2h/60 C | 4649 | D155TD51 | 1614.234 |  | static | 13 mm/s |  |  |  | 1 |  |  | Owens Corning Fabrics roving number E-450-PVE, Catalog Number OC107B-AC-450, OC111A-AB-450, 2000 fibers (average fiber diameter = 15.98 μm, standard deviation = 1.53 μm, maximum = 19.4 μm, minimum = 12.5 μm, sample size = 14,000). | D155TOW |  |  | T8
UNI-D155TOW4B-UP2 | [0] | 50 | UP2 | CoRezyn 63-AX-051 | TOW | [7 empty] | Pultrusion | 24h/20C, 2h/60 C | 4650 | D155TD52 | 1474.625 |  | static | 13 mm/s |  |  |  | 1 |  |  | Owens Corning Fabrics roving number E-450-PVE, Catalog Number OC107B-AC-450, OC111A-AB-450, 2000 fibers (average fiber diameter = 15.98 μm, standard deviation = 1.53 μm, maximum = 19.4 μm, minimum = 12.5 μm, sample size = 14,000). | D155TOW |  |  | T8
UNI-D155TOW4B-UP2 | [0] | 50 | UP2 | CoRezyn 63-AX-051 | TOW | [7 empty] | Pultrusion | 24h/20C, 2h/60 C | 4651 | D155TD53 | 1489.583 |  | static | 13 mm/s |  |  |  | 1 |  |  | Owens Corning Fabrics roving number E-450-PVE, Catalog Number OC107B-AC-450, OC111A-AB-450, 2000 fibers (average fiber diameter = 15.98 μm, standard deviation = 1.53 μm, maximum = 19.4 μm, minimum = 12.5 μm, sample size = 14,000). | D155TOW |  |  | T8
UNI-D155TOW4B-UP2 | [0] | 50 | UP2 | CoRezyn 63-AX-051 | TOW | [7 empty] | Pultrusion | 24h/20C, 2h/60 C | 4652 | D155TD54 | 1546.922 |  | static | 13 mm/s |  |  |  | 1 |  |  | Owens Corning Fabrics roving number E-450-PVE, Catalog Number OC107B-AC-450, OC111A-AB-450, 2000 fibers (average fiber diameter = 15.98 μm, standard deviation = 1.53 μm, maximum = 19.4 μm, minimum = 12.5 μm, sample size = 14,000). | D155TOW |  |  | T8
UNI-D155TOW4B-UP2 | [0] | 50 | UP2 | CoRezyn 63-AX-051 | TOW | [7 empty] | Pultrusion | 24h/20C, 2h/60 C | 4653 | D155TD55 | 1364.932 |  | static | 13 mm/s |  |  |  | 1 |  |  | Owens Corning Fabrics roving number E-450-PVE, Catalog Number OC107B-AC-450, OC111A-AB-450, 2000 fibers (average fiber diameter = 15.98 μm, standard deviation = 1.53 μm, maximum = 19.4 μm, minimum = 12.5 μm, sample size = 14,000). | D155TOW |  |  | T8
UNI-D155TOW4B-UP2 | [0] | 50 | UP2 | CoRezyn 63-AX-051 | TOW | [7 empty] | Pultrusion | 24h/20C, 2h/60 C | 4654 | D155TD56 | 1474.625 |  | static | 13 mm/s |  |  |  | 1 |  |  | Owens Corning Fabrics roving number E-450-PVE, Catalog Number OC107B-AC-450, OC111A-AB-450, 2000 fibers (average fiber diameter = 15.98 μm, standard deviation = 1.53 μm, maximum = 19.4 μm, minimum = 12.5 μm, sample size = 14,000). | D155TOW |  |  | T8
UNI-D155TOW4B-UP2 | [0] | 50 | UP2 | CoRezyn 63-AX-051 | TOW | [7 empty] | Pultrusion | 24h/20C, 2h/60 C | 4655 | D155TD57 | 1427.257 |  | static | 13 mm/s |  |  |  | 1 |  |  | Owens Corning Fabrics roving number E-450-PVE, Catalog Number OC107B-AC-450, OC111A-AB-450, 2000 fibers (average fiber diameter = 15.98 μm, standard deviation = 1.53 μm, maximum = 19.4 μm, minimum = 12.5 μm, sample size = 14,000). | D155TOW |  |  | T8
UNI-D155TOW4B-UP2 | [0] | 50 | UP2 | CoRezyn 63-AX-051 | TOW | [7 empty] | Pultrusion | 24h/20C, 2h/60 C | 4656 | D155TD58 | 1479.611 |  | static | 13 mm/s |  |  |  | 1 |  |  | Owens Corning Fabrics roving number E-450-PVE, Catalog Number OC107B-AC-450, OC111A-AB-450, 2000 fibers (average fiber diameter = 15.98 μm, standard deviation = 1.53 μm, maximum = 19.4 μm, minimum = 12.5 μm, sample size = 14,000). | D155TOW |  |  | T8
UNI-D155TOW4B-UP2 | [0] | 50 | UP2 | CoRezyn 63-AX-051 | TOW | [7 empty] | Pultrusion | 24h/20C, 2h/60 C | 4657 | D155TD59 | 1312.578 |  | static | 13 mm/s |  |  |  | 1 |  |  | Owens Corning Fabrics roving number E-450-PVE, Catalog Number OC107B-AC-450, OC111A-AB-450, 2000 fibers (average fiber diameter = 15.98 μm, standard deviation = 1.53 μm, maximum = 19.4 μm, minimum = 12.5 μm, sample size = 14,000). | D155TOW |  |  | T8
UNI-D155TOW4B-UP2 | [0] | 50 | UP2 | CoRezyn 63-AX-051 | TOW | [7 empty] | Pultrusion | 24h/20C, 2h/60 C | 4658 | D155TD60 | 1354.96 |  | static | 13 mm/s |  |  |  | 1 |  |  | Owens Corning Fabrics roving number E-450-PVE, Catalog Number OC107B-AC-450, OC111A-AB-450, 2000 fibers (average fiber diameter = 15.98 μm, standard deviation = 1.53 μm, maximum = 19.4 μm, minimum = 12.5 μm, sample size = 14,000). | D155TOW |  |  | T8
UNI-D155TOW4B-UP2 | [0] | 50 | UP2 | CoRezyn 63-AX-051 | TOW | [7 empty] | Pultrusion | 24h/20C, 2h/60 C | 4659 | D155TD61 | 1624.206 |  | static | 13 mm/s |  |  |  | 1 |  |  | Owens Corning Fabrics roving number E-450-PVE, Catalog Number OC107B-AC-450, OC111A-AB-450, 2000 fibers (average fiber diameter = 15.98 μm, standard deviation = 1.53 μm, maximum = 19.4 μm, minimum = 12.5 μm, sample size = 14,000). | D155TOW |  |  | T8
UNI-D155TOW4B-UP2 | [0] | 50 | UP2 | CoRezyn 63-AX-051 | TOW | [7 empty] | Pultrusion | 24h/20C, 2h/60 C | 4660 | D155TD62 | 1500.802 |  | static | 13 mm/s |  |  |  | 1 |  |  | Owens Corning Fabrics roving number E-450-PVE, Catalog Number OC107B-AC-450, OC111A-AB-450, 2000 fibers (average fiber diameter = 15.98 μm, standard deviation = 1.53 μm, maximum = 19.4 μm, minimum = 12.5 μm, sample size = 14,000). | D155TOW |  |  | T8
UNI-D155TOW4B-UP2 | [0] | 50 | UP2 | CoRezyn 63-AX-051 | TOW | [7 empty] | Pultrusion | 24h/20C, 2h/60 C | 4661 | D155TD63 | 1510.774 |  | static | 13 mm/s |  |  |  | 1 |  |  | Owens Corning Fabrics roving number E-450-PVE, Catalog Number OC107B-AC-450, OC111A-AB-450, 2000 fibers (average fiber diameter = 15.98 μm, standard deviation = 1.53 μm, maximum = 19.4 μm, minimum = 12.5 μm, sample size = 14,000). | D155TOW |  |  | T8
UNI-D155TOW4B-UP2 | [0] | 50 | UP2 | CoRezyn 63-AX-051 | TOW | [7 empty] | Pultrusion | 24h/20C, 2h/60 C | 4662 | D155TD64 | 1427.257 |  | static | 13 mm/s |  |  |  | 1 |  |  | Owens Corning Fabrics roving number E-450-PVE, Catalog Number OC107B-AC-450, OC111A-AB-450, 2000 fibers (average fiber diameter = 15.98 μm, standard deviation = 1.53 μm, maximum = 19.4 μm, minimum = 12.5 μm, sample size = 14,000). | D155TOW |  |  | T8
UNI-D155TOW4B-UP2 | [0] | 50 | UP2 | CoRezyn 63-AX-051 | TOW | [7 empty] | Pultrusion | 24h/20C, 2h/60 C | 4663 | D155TD65 | 1323.797 |  | static | 13 mm/s |  |  |  | 1 |  |  | Owens Corning Fabrics roving number E-450-PVE, Catalog Number OC107B-AC-450, OC111A-AB-450, 2000 fibers (average fiber diameter = 15.98 μm, standard deviation = 1.53 μm, maximum = 19.4 μm, minimum = 12.5 μm, sample size = 14,000). | D155TOW |  |  | T8
UNI-D155TOW4B-UP2 | [0] | 50 | UP2 | CoRezyn 63-AX-051 | TOW | [7 empty] | Pultrusion | 24h/20C, 2h/60 C | 4664 | D155TD66 | 1442.215 |  | static | 13 mm/s |  |  |  | 1 |  |  | Owens Corning Fabrics roving number E-450-PVE, Catalog Number OC107B-AC-450, OC111A-AB-450, 2000 fibers (average fiber diameter = 15.98 μm, standard deviation = 1.53 μm, maximum = 19.4 μm, minimum = 12.5 μm, sample size = 14,000). | D155TOW |  |  | T8
UNI-D155TOW4B-UP2 | [0] | 50 | UP2 | CoRezyn 63-AX-051 | TOW | [7 empty] | Pultrusion | 24h/20C, 2h/60 C | 4665 | D155TD67 | 1604.262 |  | static | 13 mm/s |  |  |  | 1 |  |  | Owens Corning Fabrics roving number E-450-PVE, Catalog Number OC107B-AC-450, OC111A-AB-450, 2000 fibers (average fiber diameter = 15.98 μm, standard deviation = 1.53 μm, maximum = 19.4 μm, minimum = 12.5 μm, sample size = 14,000). | D155TOW |  |  | T8
UNI-D155TOW4B-UP2 | [0] | 50 | UP2 | CoRezyn 63-AX-051 | TOW | [7 empty] | Pultrusion | 24h/20C, 2h/60 C | 4666 | D155TD68 | 1558.141 |  | static | 13 mm/s |  |  |  | 1 |  |  | Owens Corning Fabrics roving number E-450-PVE, Catalog Number OC107B-AC-450, OC111A-AB-450, 2000 fibers (average fiber diameter = 15.98 μm, standard deviation = 1.53 μm, maximum = 19.4 μm, minimum = 12.5 μm, sample size = 14,000). | D155TOW |  |  | T8
UNI-D155TOW4B-UP2 | [0] | 50 | UP2 | CoRezyn 63-AX-051 | TOW | [7 empty] | Pultrusion | 24h/20C, 2h/60 C | 4667 | D155TD69 | 1407.313 |  | static | 13 mm/s |  |  |  | 1 |  |  | Owens Corning Fabrics roving number E-450-PVE, Catalog Number OC107B-AC-450, OC111A-AB-450, 2000 fibers (average fiber diameter = 15.98 μm, standard deviation = 1.53 μm, maximum = 19.4 μm, minimum = 12.5 μm, sample size = 14,000). | D155TOW |  |  | T8
UNI-D155TOW4B-UP2 | [0] | 50 | UP2 | CoRezyn 63-AX-051 | TOW | [7 empty] | Pultrusion | 24h/20C, 2h/60 C | 4668 | D155TD70 | 1588.057 |  | static | 13 mm/s |  |  |  | 1 |  |  | Owens Corning Fabrics roving number E-450-PVE, Catalog Number OC107B-AC-450, OC111A-AB-450, 2000 fibers (average fiber diameter = 15.98 μm, standard deviation = 1.53 μm, maximum = 19.4 μm, minimum = 12.5 μm, sample size = 14,000). | D155TOW |  |  | T8
UNI-D155TOW4B-UP2 | [0] | 50 | UP2 | CoRezyn 63-AX-051 | TOW | [7 empty] | Pultrusion | 24h/20C, 2h/60 C | 4669 | D155TD71 | 1563.127 |  | static | 13 mm/s |  |  |  | 1 |  |  | Owens Corning Fabrics roving number E-450-PVE, Catalog Number OC107B-AC-450, OC111A-AB-450, 2000 fibers (average fiber diameter = 15.98 μm, standard deviation = 1.53 μm, maximum = 19.4 μm, minimum = 12.5 μm, sample size = 14,000). | D155TOW |  |  | T8
UNI-D155TOW5-UP2 | [0] | 50 | UP2 | CoRezyn 63-AX-051 | TOW | [7 empty] | Pultrusion | 24h/20C, 2h/60 C | 4510 | D155TE551 | 1520.746 |  | static | 13 mm/s |  |  |  | 1 |  |  | Owens Corning Fabrics roving number E-450-PVE, Catalog Number OC107B-AC-450, OC111A-AB-450, 2000 fibers (average fiber diameter = 15.98 μm, standard deviation = 1.53 μm, maximum = 19.4 μm, minimum = 12.5 μm, sample size = 14,000). | D155TOW |  |  | T8
UNI-D155TOW5-UP2 | [0] | 50 | UP2 | CoRezyn 63-AX-051 | TOW | [7 empty] | Pultrusion | 24h/20C, 2h/60 C | 4511 | D155TE546 | 1505.788 |  | static | 13 mm/s |  |  |  | 1 |  |  | Owens Corning Fabrics roving number E-450-PVE, Catalog Number OC107B-AC-450, OC111A-AB-450, 2000 fibers (average fiber diameter = 15.98 μm, standard deviation = 1.53 μm, maximum = 19.4 μm, minimum = 12.5 μm, sample size = 14,000). | D155TOW |  |  | T8
UNI-D155TOW5-UP2 | [0] | 50 | UP2 | CoRezyn 63-AX-051 | TOW | [7 empty] | Pultrusion | 24h/20C, 2h/60 C | 4512 | D155TE515 | 1502.048 |  | static | 13 mm/s |  |  |  | 1 |  |  | Owens Corning Fabrics roving number E-450-PVE, Catalog Number OC107B-AC-450, OC111A-AB-450, 2000 fibers (average fiber diameter = 15.98 μm, standard deviation = 1.53 μm, maximum = 19.4 μm, minimum = 12.5 μm, sample size = 14,000). | D155TOW |  |  | T8
UNI-D155TOW5-UP2 | [0] | 50 | UP2 | CoRezyn 63-AX-051 | TOW | [7 empty] | Pultrusion | 24h/20C, 2h/60 C | 4513 | D155TE527 | 1473.378 |  | static | 13 mm/s |  |  |  | 1 |  |  | Owens Corning Fabrics roving number E-450-PVE, Catalog Number OC107B-AC-450, OC111A-AB-450, 2000 fibers (average fiber diameter = 15.98 μm, standard deviation = 1.53 μm, maximum = 19.4 μm, minimum = 12.5 μm, sample size = 14,000). | D155TOW |  |  | T8
UNI-D155TOW5-UP2 | [0] | 50 | UP2 | CoRezyn 63-AX-051 | TOW | [7 empty] | Pultrusion | 24h/20C, 2h/60 C | 4514 | D155TE547 | 1487.09 |  | static | 13 mm/s |  |  |  | 1 |  |  | Owens Corning Fabrics roving number E-450-PVE, Catalog Number OC107B-AC-450, OC111A-AB-450, 2000 fibers (average fiber diameter = 15.98 μm, standard deviation = 1.53 μm, maximum = 19.4 μm, minimum = 12.5 μm, sample size = 14,000). | D155TOW |  |  | T8
UNI-D155TOW5-UP2 | [0] | 50 | UP2 | CoRezyn 63-AX-051 | TOW | [7 empty] | Pultrusion | 24h/20C, 2h/60 C | 4515 | D155TE516 | 1447.201 |  | static | 13 mm/s |  |  |  | 1 |  |  | Owens Corning Fabrics roving number E-450-PVE, Catalog Number OC107B-AC-450, OC111A-AB-450, 2000 fibers (average fiber diameter = 15.98 μm, standard deviation = 1.53 μm, maximum = 19.4 μm, minimum = 12.5 μm, sample size = 14,000). | D155TOW |  |  | T8
UNI-D155TOW5-UP2 | [0] | 50 | UP2 | CoRezyn 63-AX-051 | TOW | [7 empty] | Pultrusion | 24h/20C, 2h/60 C | 4516 | D155TE564 | 1472.132 |  | static | 13 mm/s |  |  |  | 1 |  |  | Owens Corning Fabrics roving number E-450-PVE, Catalog Number OC107B-AC-450, OC111A-AB-450, 2000 fibers (average fiber diameter = 15.98 μm, standard deviation = 1.53 μm, maximum = 19.4 μm, minimum = 12.5 μm, sample size = 14,000). | D155TOW |  |  | T8
UNI-D155TOW5-UP2 | [0] | 50 | UP2 | CoRezyn 63-AX-051 | TOW | [7 empty] | Pultrusion | 24h/20C, 2h/60 C | 4517 | D155TE555 | 1424.764 |  | static | 13 mm/s |  |  |  | 1 |  |  | Owens Corning Fabrics roving number E-450-PVE, Catalog Number OC107B-AC-450, OC111A-AB-450, 2000 fibers (average fiber diameter = 15.98 μm, standard deviation = 1.53 μm, maximum = 19.4 μm, minimum = 12.5 μm, sample size = 14,000). | D155TOW |  |  | T8
UNI-D155TOW5-UP2 | [0] | 50 | UP2 | CoRezyn 63-AX-051 | TOW | [7 empty] | Pultrusion | 24h/20C, 2h/60 C | 4518 | D155TE572 | 1442.215 |  | static | 13 mm/s |  |  |  | 1 |  |  | Owens Corning Fabrics roving number E-450-PVE, Catalog Number OC107B-AC-450, OC111A-AB-450, 2000 fibers (average fiber diameter = 15.98 μm, standard deviation = 1.53 μm, maximum = 19.4 μm, minimum = 12.5 μm, sample size = 14,000). | D155TOW |  |  | T8
UNI-D155TOW5-UP2 | [0] | 50 | UP2 | CoRezyn 63-AX-051 | TOW | [7 empty] | Pultrusion | 24h/20C, 2h/60 C | 4519 | D155TE548 | 1398.587 |  | static | 13 mm/s |  |  |  | 1 |  |  | Owens Corning Fabrics roving number E-450-PVE, Catalog Number OC107B-AC-450, OC111A-AB-450, 2000 fibers (average fiber diameter = 15.98 μm, standard deviation = 1.53 μm, maximum = 19.4 μm, minimum = 12.5 μm, sample size = 14,000). | D155TOW |  |  | T8
UNI-D155TOW5-UP2 | [0] | 50 | UP2 | CoRezyn 63-AX-051 | TOW | [7 empty] | Pultrusion | 24h/20C, 2h/60 C | 4520 | D155TE549 | 1553.155 |  | static | 13 mm/s |  |  |  | 1 |  |  | Owens Corning Fabrics roving number E-450-PVE, Catalog Number OC107B-AC-450, OC111A-AB-450, 2000 fibers (average fiber diameter = 15.98 μm, standard deviation = 1.53 μm, maximum = 19.4 μm, minimum = 12.5 μm, sample size = 14,000). | D155TOW |  |  | T8
UNI-D155TOW5-UP2 | [0] | 50 | UP2 | CoRezyn 63-AX-051 | TOW | [7 empty] | Pultrusion | 24h/20C, 2h/60 C | 4521 | D155TE566 | 1499.555 |  | static | 13 mm/s |  |  |  | 1 |  |  | Owens Corning Fabrics roving number E-450-PVE, Catalog Number OC107B-AC-450, OC111A-AB-450, 2000 fibers (average fiber diameter = 15.98 μm, standard deviation = 1.53 μm, maximum = 19.4 μm, minimum = 12.5 μm, sample size = 14,000). | D155TOW |  |  | T8
UNI-D155TOW5-UP2 | [0] | 50 | UP2 | CoRezyn 63-AX-051 | TOW | [7 empty] | Pultrusion | 24h/20C, 2h/60 C | 4522 | D155TE556 | 1590.55 |  | static | 13 mm/s |  |  |  | 1 |  |  | Owens Corning Fabrics roving number E-450-PVE, Catalog Number OC107B-AC-450, OC111A-AB-450, 2000 fibers (average fiber diameter = 15.98 μm, standard deviation = 1.53 μm, maximum = 19.4 μm, minimum = 12.5 μm, sample size = 14,000). | D155TOW |  |  | T8
UNI-D155TOW5-UP2 | [0] | 50 | UP2 | CoRezyn 63-AX-051 | TOW | [7 empty] | Pultrusion | 24h/20C, 2h/60 C | 4523 | D155TE559 | 1502.048 |  | static | 13 mm/s |  |  |  | 1 |  |  | Owens Corning Fabrics roving number E-450-PVE, Catalog Number OC107B-AC-450, OC111A-AB-450, 2000 fibers (average fiber diameter = 15.98 μm, standard deviation = 1.53 μm, maximum = 19.4 μm, minimum = 12.5 μm, sample size = 14,000). | D155TOW |  |  | T8
UNI-D155TOW5-UP2 | [0] | 50 | UP2 | CoRezyn 63-AX-051 | TOW | [7 empty] | Pultrusion | 24h/20C, 2h/60 C | 4524 | D155TE517 | 1450.941 |  | static | 13 mm/s |  |  |  | 1 |  |  | Owens Corning Fabrics roving number E-450-PVE, Catalog Number OC107B-AC-450, OC111A-AB-450, 2000 fibers (average fiber diameter = 15.98 μm, standard deviation = 1.53 μm, maximum = 19.4 μm, minimum = 12.5 μm, sample size = 14,000). | D155TOW |  |  | T8
UNI-D155TOW5-UP2 | [0] | 50 | UP2 | CoRezyn 63-AX-051 | TOW | [7 empty] | Pultrusion | 24h/20C, 2h/60 C | 4525 | D155TE534 | 1536.95 |  | static | 13 mm/s |  |  |  | 1 |  |  | Owens Corning Fabrics roving number E-450-PVE, Catalog Number OC107B-AC-450, OC111A-AB-450, 2000 fibers (average fiber diameter = 15.98 μm, standard deviation = 1.53 μm, maximum = 19.4 μm, minimum = 12.5 μm, sample size = 14,000). | D155TOW |  |  | T8
UNI-D155TOW5-UP2 | [0] | 50 | UP2 | CoRezyn 63-AX-051 | TOW | [7 empty] | Pultrusion | 24h/20C, 2h/60 C | 4526 | D155TE538 | 1401.08 |  | static | 13 mm/s |  |  |  | 1 |  |  | Owens Corning Fabrics roving number E-450-PVE, Catalog Number OC107B-AC-450, OC111A-AB-450, 2000 fibers (average fiber diameter = 15.98 μm, standard deviation = 1.53 μm, maximum = 19.4 μm, minimum = 12.5 μm, sample size = 14,000). | D155TOW |  |  | T8
UNI-D155TOW5-UP2 | [0] | 50 | UP2 | CoRezyn 63-AX-051 | TOW | [7 empty] | Pultrusion | 24h/20C, 2h/60 C | 4527 | D155TE532 | 1448.448 |  | static | 13 mm/s |  |  |  | 1 |  |  | Owens Corning Fabrics roving number E-450-PVE, Catalog Number OC107B-AC-450, OC111A-AB-450, 2000 fibers (average fiber diameter = 15.98 μm, standard deviation = 1.53 μm, maximum = 19.4 μm, minimum = 12.5 μm, sample size = 14,000). | D155TOW |  |  | T8
UNI-D155TOW5-UP2 | [0] | 50 | UP2 | CoRezyn 63-AX-051 | TOW | [7 empty] | Pultrusion | 24h/20C, 2h/60 C | 4528 | D155TE520 | 1423.518 |  | static | 13 mm/s |  |  |  | 1 |  |  | Owens Corning Fabrics roving number E-450-PVE, Catalog Number OC107B-AC-450, OC111A-AB-450, 2000 fibers (average fiber diameter = 15.98 μm, standard deviation = 1.53 μm, maximum = 19.4 μm, minimum = 12.5 μm, sample size = 14,000). | D155TOW |  |  | T8
UNI-D155TOW5-UP2 | [0] | 50 | UP2 | CoRezyn 63-AX-051 | TOW | [7 empty] | Pultrusion | 24h/20C, 2h/60 C | 4529 | D155TE550 | 1459.667 |  | static | 13 mm/s |  |  |  | 1 |  |  | Owens Corning Fabrics roving number E-450-PVE, Catalog Number OC107B-AC-450, OC111A-AB-450, 2000 fibers (average fiber diameter = 15.98 μm, standard deviation = 1.53 μm, maximum = 19.4 μm, minimum = 12.5 μm, sample size = 14,000). | D155TOW |  |  | T8
UNI-D155TOW5-UP2 | [0] | 50 | UP2 | CoRezyn 63-AX-051 | TOW | [7 empty] | Pultrusion | 24h/20C, 2h/60 C | 4530 | D155TE557 | 1487.09 |  | static | 13 mm/s |  |  |  | 1 |  |  | Owens Corning Fabrics roving number E-450-PVE, Catalog Number OC107B-AC-450, OC111A-AB-450, 2000 fibers (average fiber diameter = 15.98 μm, standard deviation = 1.53 μm, maximum = 19.4 μm, minimum = 12.5 μm, sample size = 14,000). | D155TOW |  |  | T8
UNI-D155TOW5-UP2 | [0] | 50 | UP2 | CoRezyn 63-AX-051 | TOW | [7 empty] | Pultrusion | 24h/20C, 2h/60 C | 4531 | D155TE563 | 1575.592 |  | static | 13 mm/s |  |  |  | 1 |  |  | Owens Corning Fabrics roving number E-450-PVE, Catalog Number OC107B-AC-450, OC111A-AB-450, 2000 fibers (average fiber diameter = 15.98 μm, standard deviation = 1.53 μm, maximum = 19.4 μm, minimum = 12.5 μm, sample size = 14,000). | D155TOW |  |  | T8
UNI-D155TOW5-UP2 | [0] | 50 | UP2 | CoRezyn 63-AX-051 | TOW | [7 empty] | Pultrusion | 24h/20C, 2h/60 C | 4532 | D155TE539 | 1358.699 |  | static | 13 mm/s |  |  |  | 1 |  |  | Owens Corning Fabrics roving number E-450-PVE, Catalog Number OC107B-AC-450, OC111A-AB-450, 2000 fibers (average fiber diameter = 15.98 μm, standard deviation = 1.53 μm, maximum = 19.4 μm, minimum = 12.5 μm, sample size = 14,000). | D155TOW |  |  | T8
UNI-D155TOW5-UP2 | [0] | 50 | UP2 | CoRezyn 63-AX-051 | TOW | [7 empty] | Pultrusion | 24h/20C, 2h/60 C | 4533 | D155TE567 | 1406.067 |  | static | 13 mm/s |  |  |  | 1 |  |  | Owens Corning Fabrics roving number E-450-PVE, Catalog Number OC107B-AC-450, OC111A-AB-450, 2000 fibers (average fiber diameter = 15.98 μm, standard deviation = 1.53 μm, maximum = 19.4 μm, minimum = 12.5 μm, sample size = 14,000). | D155TOW |  |  | T8
UNI-D155TOW5-UP2 | [0] | 50 | UP2 | CoRezyn 63-AX-051 | TOW | [7 empty] | Pultrusion | 24h/20C, 2h/60 C | 4534 | D155TE554 | 1419.778 |  | static | 13 mm/s |  |  |  | 1 |  |  | Owens Corning Fabrics roving number E-450-PVE, Catalog Number OC107B-AC-450, OC111A-AB-450, 2000 fibers (average fiber diameter = 15.98 μm, standard deviation = 1.53 μm, maximum = 19.4 μm, minimum = 12.5 μm, sample size = 14,000). | D155TOW |  |  | T8
UNI-D155TOW5-UP2 | [0] | 50 | UP2 | CoRezyn 63-AX-051 | TOW | [7 empty] | Pultrusion | 24h/20C, 2h/60 C | 4535 | D155TE569 | 1428.504 |  | static | 13 mm/s |  |  |  | 1 |  |  | Owens Corning Fabrics roving number E-450-PVE, Catalog Number OC107B-AC-450, OC111A-AB-450, 2000 fibers (average fiber diameter = 15.98 μm, standard deviation = 1.53 μm, maximum = 19.4 μm, minimum = 12.5 μm, sample size = 14,000). | D155TOW |  |  | T8
UNI-D155TOW5-UP2 | [0] | 50 | UP2 | CoRezyn 63-AX-051 | TOW | [7 empty] | Pultrusion | 24h/20C, 2h/60 C | 4536 | D155TE558 | 1489.583 |  | static | 13 mm/s |  |  |  | 1 |  |  | Owens Corning Fabrics roving number E-450-PVE, Catalog Number OC107B-AC-450, OC111A-AB-450, 2000 fibers (average fiber diameter = 15.98 μm, standard deviation = 1.53 μm, maximum = 19.4 μm, minimum = 12.5 μm, sample size = 14,000). | D155TOW |  |  | T8
UNI-D155TOW5-UP2 | [0] | 50 | UP2 | CoRezyn 63-AX-051 | TOW | [7 empty] | Pultrusion | 24h/20C, 2h/60 C | 4537 | D155TE576 | 1556.895 |  | static | 13 mm/s |  |  |  | 1 |  |  | Owens Corning Fabrics roving number E-450-PVE, Catalog Number OC107B-AC-450, OC111A-AB-450, 2000 fibers (average fiber diameter = 15.98 μm, standard deviation = 1.53 μm, maximum = 19.4 μm, minimum = 12.5 μm, sample size = 14,000). | D155TOW |  |  | T8
UNI-D155TOW5-UP2 | [0] | 50 | UP2 | CoRezyn 63-AX-051 | TOW | [7 empty] | Pultrusion | 24h/20C, 2h/60 C | 4538 | D155TE570 | 1434.736 |  | static | 13 mm/s |  |  |  | 1 |  |  | Owens Corning Fabrics roving number E-450-PVE, Catalog Number OC107B-AC-450, OC111A-AB-450, 2000 fibers (average fiber diameter = 15.98 μm, standard deviation = 1.53 μm, maximum = 19.4 μm, minimum = 12.5 μm, sample size = 14,000). | D155TOW |  |  | T8
UNI-D155TOW5-UP2 | [0] | 50 | UP2 | CoRezyn 63-AX-051 | TOW | [7 empty] | Pultrusion | 24h/20C, 2h/60 C | 4539 | D155TE571 | 1497.062 |  | static | 13 mm/s |  |  |  | 1 |  |  | Owens Corning Fabrics roving number E-450-PVE, Catalog Number OC107B-AC-450, OC111A-AB-450, 2000 fibers (average fiber diameter = 15.98 μm, standard deviation = 1.53 μm, maximum = 19.4 μm, minimum = 12.5 μm, sample size = 14,000). | D155TOW |  |  | T8
UNI-D155TOW5-UP2 | [0] | 50 | UP2 | CoRezyn 63-AX-051 | TOW | [7 empty] | Pultrusion | 24h/20C, 2h/60 C | 4540 | D155TE553 | 969.787 | 96.9787 | 0.1 | 5 |  |  |  | 11640 |  |  | Owens Corning Fabrics roving number E-450-PVE, Catalog Number OC107B-AC-450, OC111A-AB-450, 2000 fibers (average fiber diameter = 15.98 μm, standard deviation = 1.53 μm, maximum = 19.4 μm, minimum = 12.5 μm, sample size = 14,000). | D155TOW |  |  | T8
UNI-D155TOW5-UP2 | [0] | 50 | UP2 | CoRezyn 63-AX-051 | TOW | [7 empty] | Pultrusion | 24h/20C, 2h/60 C | 4541 | D155TE552 | 969.787 | 96.9787 | 0.1 | 5 |  |  |  | 2983 |  |  | Owens Corning Fabrics roving number E-450-PVE, Catalog Number OC107B-AC-450, OC111A-AB-450, 2000 fibers (average fiber diameter = 15.98 μm, standard deviation = 1.53 μm, maximum = 19.4 μm, minimum = 12.5 μm, sample size = 14,000). | D155TOW |  |  | T8
UNI-D155TOW5-UP2 | [0] | 50 | UP2 | CoRezyn 63-AX-051 | TOW | [7 empty] | Pultrusion | 24h/20C, 2h/60 C | 4542 | D155TE518 | 969.787 | 96.9787 | 0.1 | 5 |  |  |  | 4596 |  |  | Owens Corning Fabrics roving number E-450-PVE, Catalog Number OC107B-AC-450, OC111A-AB-450, 2000 fibers (average fiber diameter = 15.98 μm, standard deviation = 1.53 μm, maximum = 19.4 μm, minimum = 12.5 μm, sample size = 14,000). | D155TOW |  |  | T8
UNI-D155TOW5-UP2 | [0] | 50 | UP2 | CoRezyn 63-AX-051 | TOW | [7 empty] | Pultrusion | 24h/20C, 2h/60 C | 4543 | D155TE561 | 969.787 | 96.9787 | 0.1 | 5 |  |  |  | 3678 |  |  | Owens Corning Fabrics roving number E-450-PVE, Catalog Number OC107B-AC-450, OC111A-AB-450, 2000 fibers (average fiber diameter = 15.98 μm, standard deviation = 1.53 μm, maximum = 19.4 μm, minimum = 12.5 μm, sample size = 14,000). | D155TOW |  |  | T8
UNI-D155TOW5-UP2 | [0] | 50 | UP2 | CoRezyn 63-AX-051 | TOW | [7 empty] | Pultrusion | 24h/20C, 2h/60 C | 4544 | D155TE562 | 969.787 | 96.9787 | 0.1 | 5 |  |  |  | 4817 |  |  | Owens Corning Fabrics roving number E-450-PVE, Catalog Number OC107B-AC-450, OC111A-AB-450, 2000 fibers (average fiber diameter = 15.98 μm, standard deviation = 1.53 μm, maximum = 19.4 μm, minimum = 12.5 μm, sample size = 14,000). | D155TOW |  |  | T8
UNI-D155TOW5-UP2 | [0] | 50 | UP2 | CoRezyn 63-AX-051 | TOW | [7 empty] | Pultrusion | 24h/20C, 2h/60 C | 4546 | D155TE509 | 831.4241 | 83.14241 | 0.1 | 5 |  |  |  | 30953 |  |  | Owens Corning Fabrics roving number E-450-PVE, Catalog Number OC107B-AC-450, OC111A-AB-450, 2000 fibers (average fiber diameter = 15.98 μm, standard deviation = 1.53 μm, maximum = 19.4 μm, minimum = 12.5 μm, sample size = 14,000). | D155TOW |  |  | T8
UNI-D155TOW5-UP2 | [0] | 50 | UP2 | CoRezyn 63-AX-051 | TOW | [7 empty] | Pultrusion | 24h/20C, 2h/60 C | 4547 | D155TE505 | 831.4241 | 83.14241 | 0.1 | 5 |  |  |  | 10943 |  |  | Owens Corning Fabrics roving number E-450-PVE, Catalog Number OC107B-AC-450, OC111A-AB-450, 2000 fibers (average fiber diameter = 15.98 μm, standard deviation = 1.53 μm, maximum = 19.4 μm, minimum = 12.5 μm, sample size = 14,000). | D155TOW |  |  | T8
UNI-D155TOW5-UP2 | [0] | 50 | UP2 | CoRezyn 63-AX-051 | TOW | [7 empty] | Pultrusion | 24h/20C, 2h/60 C | 4548 | D155TE512 | 831.4241 | 83.14241 | 0.1 | 5 |  |  |  | 19520 |  |  | Owens Corning Fabrics roving number E-450-PVE, Catalog Number OC107B-AC-450, OC111A-AB-450, 2000 fibers (average fiber diameter = 15.98 μm, standard deviation = 1.53 μm, maximum = 19.4 μm, minimum = 12.5 μm, sample size = 14,000). | D155TOW |  |  | T8
UNI-D155TOW5-UP2 | [0] | 50 | UP2 | CoRezyn 63-AX-051 | TOW | [7 empty] | Pultrusion | 24h/20C, 2h/60 C | 4549 | D155TE511 | 831.4241 | 83.14241 | 0.1 | 5 |  |  |  | 10173 |  |  | Owens Corning Fabrics roving number E-450-PVE, Catalog Number OC107B-AC-450, OC111A-AB-450, 2000 fibers (average fiber diameter = 15.98 μm, standard deviation = 1.53 μm, maximum = 19.4 μm, minimum = 12.5 μm, sample size = 14,000). | D155TOW |  |  | T8
UNI-D155TOW5-UP2 | [0] | 50 | UP2 | CoRezyn 63-AX-051 | TOW | [7 empty] | Pultrusion | 24h/20C, 2h/60 C | 4550 | D155TE510 | 831.4241 | 83.14241 | 0.1 | 5 |  |  |  | 14350 |  |  | Owens Corning Fabrics roving number E-450-PVE, Catalog Number OC107B-AC-450, OC111A-AB-450, 2000 fibers (average fiber diameter = 15.98 μm, standard deviation = 1.53 μm, maximum = 19.4 μm, minimum = 12.5 μm, sample size = 14,000). | D155TOW |  |  | T8
UNI-D155TOW5-UP2 | [0] | 50 | UP2 | CoRezyn 63-AX-051 | TOW | [7 empty] | Pultrusion | 24h/20C, 2h/60 C | 4551 | D155TE531 | 665.6379 | 66.56379 | 0.1 | 10 |  |  |  | 858810 |  |  | Owens Corning Fabrics roving number E-450-PVE, Catalog Number OC107B-AC-450, OC111A-AB-450, 2000 fibers (average fiber diameter = 15.98 μm, standard deviation = 1.53 μm, maximum = 19.4 μm, minimum = 12.5 μm, sample size = 14,000). | D155TOW |  |  | T8
UNI-D155TOW5-UP2 | [0] | 50 | UP2 | CoRezyn 63-AX-051 | TOW | [7 empty] | Pultrusion | 24h/20C, 2h/60 C | 4552 | D155TE542 | 665.6379 | 66.56379 | 0.1 | 10 |  |  |  | 159944 |  |  | Owens Corning Fabrics roving number E-450-PVE, Catalog Number OC107B-AC-450, OC111A-AB-450, 2000 fibers (average fiber diameter = 15.98 μm, standard deviation = 1.53 μm, maximum = 19.4 μm, minimum = 12.5 μm, sample size = 14,000). | D155TOW |  |  | T8
UNI-D155TOW5-UP2 | [0] | 50 | UP2 | CoRezyn 63-AX-051 | TOW | [7 empty] | Pultrusion | 24h/20C, 2h/60 C | 4553 | D155TE541 | 665.6379 | 66.56379 | 0.1 | 10 |  |  |  | 254240 |  |  | Owens Corning Fabrics roving number E-450-PVE, Catalog Number OC107B-AC-450, OC111A-AB-450, 2000 fibers (average fiber diameter = 15.98 μm, standard deviation = 1.53 μm, maximum = 19.4 μm, minimum = 12.5 μm, sample size = 14,000). | D155TOW |  |  | T8
UNI-D155TOW5-UP2 | [0] | 50 | UP2 | CoRezyn 63-AX-051 | TOW | [7 empty] | Pultrusion | 24h/20C, 2h/60 C | 4554 | D155TE525 | 665.6379 | 66.56379 | 0.1 | 10 |  |  |  | 386380 |  |  | Owens Corning Fabrics roving number E-450-PVE, Catalog Number OC107B-AC-450, OC111A-AB-450, 2000 fibers (average fiber diameter = 15.98 μm, standard deviation = 1.53 μm, maximum = 19.4 μm, minimum = 12.5 μm, sample size = 14,000). | D155TOW |  |  | T8
UNI-D155TOW5-UP2 | [0] | 50 | UP2 | CoRezyn 63-AX-051 | TOW | [7 empty] | Pultrusion | 24h/20C, 2h/60 C | 4555 | D155TE533 | 665.6379 | 66.56379 | 0.1 | 10 |  |  |  | 235364 |  |  | Owens Corning Fabrics roving number E-450-PVE, Catalog Number OC107B-AC-450, OC111A-AB-450, 2000 fibers (average fiber diameter = 15.98 μm, standard deviation = 1.53 μm, maximum = 19.4 μm, minimum = 12.5 μm, sample size = 14,000). | D155TOW |  |  | T8
UNI-D155TOW5-UP2 | [0] | 50 | UP2 | CoRezyn 63-AX-051 | TOW | [7 empty] | Pultrusion | 24h/20C, 2h/60 C | 4556 | D155TE514 | 665.6379 | 66.56379 | 0.1 | 10 |  |  |  | 525623 |  |  | Owens Corning Fabrics roving number E-450-PVE, Catalog Number OC107B-AC-450, OC111A-AB-450, 2000 fibers (average fiber diameter = 15.98 μm, standard deviation = 1.53 μm, maximum = 19.4 μm, minimum = 12.5 μm, sample size = 14,000). | D155TOW |  |  | T8
UNI-D155TOW5-UP2 | [0] | 50 | UP2 | CoRezyn 63-AX-051 | TOW | [7 empty] | Pultrusion | 24h/20C, 2h/60 C | 4557 | D155TE591 | 554.6982 | 55.46982 | 0.1 | 20 |  |  |  | 3218504 |  |  | Owens Corning Fabrics roving number E-450-PVE, Catalog Number OC107B-AC-450, OC111A-AB-450, 2000 fibers (average fiber diameter = 15.98 μm, standard deviation = 1.53 μm, maximum = 19.4 μm, minimum = 12.5 μm, sample size = 14,000). | D155TOW |  |  | T8
UNI-D155TOW5-UP2 | [0] | 50 | UP2 | CoRezyn 63-AX-051 | TOW | [7 empty] | Pultrusion | 24h/20C, 2h/60 C | 4558 | D155TE592 | 554.6982 | 55.46982 | 0.1 | 20 |  |  |  | 3924363 |  |  | Owens Corning Fabrics roving number E-450-PVE, Catalog Number OC107B-AC-450, OC111A-AB-450, 2000 fibers (average fiber diameter = 15.98 μm, standard deviation = 1.53 μm, maximum = 19.4 μm, minimum = 12.5 μm, sample size = 14,000). | D155TOW |  |  | T8
UNI-D155TOW5-UP2 | [0] | 50 | UP2 | CoRezyn 63-AX-051 | TOW | [7 empty] | Pultrusion | 24h/20C, 2h/60 C | 4559 | D155TE596 | 554.6982 | 55.46982 | 0.1 | 20 |  |  |  | 2319792 |  |  | Owens Corning Fabrics roving number E-450-PVE, Catalog Number OC107B-AC-450, OC111A-AB-450, 2000 fibers (average fiber diameter = 15.98 μm, standard deviation = 1.53 μm, maximum = 19.4 μm, minimum = 12.5 μm, sample size = 14,000). | D155TOW |  |  | T8
UNI-D155TOW5-UP2 | [0] | 50 | UP2 | CoRezyn 63-AX-051 | TOW | [7 empty] | Pultrusion | 24h/20C, 2h/60 C | 4560 | D155TE593 | 554.6982 | 55.46982 | 0.1 | 20 |  |  |  | 6759244 |  |  | Owens Corning Fabrics roving number E-450-PVE, Catalog Number OC107B-AC-450, OC111A-AB-450, 2000 fibers (average fiber diameter = 15.98 μm, standard deviation = 1.53 μm, maximum = 19.4 μm, minimum = 12.5 μm, sample size = 14,000). | D155TOW |  |  | T8
UNI-D155TOW5-UP2 | [0] | 50 | UP2 | CoRezyn 63-AX-051 | TOW | [7 empty] | Pultrusion | 24h/20C, 2h/60 C | 4561 | D155TE597 | 554.6982 | 55.46982 | 0.1 | 20 |  |  |  | 2535198 |  |  | Owens Corning Fabrics roving number E-450-PVE, Catalog Number OC107B-AC-450, OC111A-AB-450, 2000 fibers (average fiber diameter = 15.98 μm, standard deviation = 1.53 μm, maximum = 19.4 μm, minimum = 12.5 μm, sample size = 14,000). | D155TOW |  |  | T8
UNI-D155TOW5-UP2 | [0] | 50 | UP2 | CoRezyn 63-AX-051 | TOW | [7 empty] | Pultrusion | 24h/20C, 2h/60 C | 4562 | D155TE598 | 554.6982 | 55.46982 | 0.1 | 20 |  |  |  | 4468170 |  |  | Owens Corning Fabrics roving number E-450-PVE, Catalog Number OC107B-AC-450, OC111A-AB-450, 2000 fibers (average fiber diameter = 15.98 μm, standard deviation = 1.53 μm, maximum = 19.4 μm, minimum = 12.5 μm, sample size = 14,000). | D155TOW |  |  | T8
UNI-D155TOW5B-UP2 | [0] | 50 | UP2 | CoRezyn 63-AX-051 | TOW | [7 empty] | Pultrusion | 24h/20C, 2h/60 C | 4670 | D155TE99 | 1760.076 |  | static | 13 mm/s |  |  |  | 1 |  |  |  | D155TOW |  |  | T8
UNI-D155TOW5B-UP2 | [0] | 50 | UP2 | CoRezyn 63-AX-051 | TOW | [7 empty] | Pultrusion | 24h/20C, 2h/60 C | 4671 | D155TE100 | 1755.09 |  | static | 13 mm/s |  |  |  | 1 |  |  |  | D155TOW |  |  | T8
UNI-D155TOW5B-UP2 | [0] | 50 | UP2 | CoRezyn 63-AX-051 | TOW | [7 empty] | Pultrusion | 24h/20C, 2h/60 C | 4672 | D155TE101 | 1822.402 |  | static | 13 mm/s |  |  |  | 1 |  |  |  | D155TOW |  |  | T8
UNI-D155TOW5B-UP2 | [0] | 50 | UP2 | CoRezyn 63-AX-051 | TOW | [7 empty] | Pultrusion | 24h/20C, 2h/60 C | 4673 | D155TE102 | 1697.751 |  | static | 13 mm/s |  |  |  | 1 |  |  |  | D155TOW |  |  | T8
UNI-D155TOW5B-UP2 | [0] | 50 | UP2 | CoRezyn 63-AX-051 | TOW | [7 empty] | Pultrusion | 24h/20C, 2h/60 C | 4674 | D155TE103 | 1733.899 |  | static | 13 mm/s |  |  |  | 1 |  |  |  | D155TOW |  |  | T8
UNI-D155TOW5B-UP2 | [0] | 50 | UP2 | CoRezyn 63-AX-051 | TOW | [7 empty] | Pultrusion | 24h/20C, 2h/60 C | 4675 | D155TE104 | 1812.43 |  | static | 13 mm/s |  |  |  | 1 |  |  |  | D155TOW |  |  | T8
UNI-D155TOW5B-UP2 | [0] | 50 | UP2 | CoRezyn 63-AX-051 | TOW | [7 empty] | Pultrusion | 24h/20C, 2h/60 C | 4676 | D155TE105 | 1822.402 |  | static | 13 mm/s |  |  |  | 1 |  |  |  | D155TOW |  |  | T8
UNI-D155TOW5B-UP2 | [0] | 50 | UP2 | CoRezyn 63-AX-051 | TOW | [7 empty] | Pultrusion | 24h/20C, 2h/60 C | 4677 | D155TE106 | 1770.048 |  | static | 13 mm/s |  |  |  | 1 |  |  |  | D155TOW |  |  | T8
UNI-D155TOW5B-UP2 | [0] | 50 | UP2 | CoRezyn 63-AX-051 | TOW | [7 empty] | Pultrusion | 24h/20C, 2h/60 C | 4678 | D155TE107 | 1791.239 |  | static | 13 mm/s |  |  |  | 1 |  |  |  | D155TOW |  |  | T8
UNI-D155TOW5B-UP2 | [0] | 50 | UP2 | CoRezyn 63-AX-051 | TOW | [7 empty] | Pultrusion | 24h/20C, 2h/60 C | 4679 | D155TE108 | 1713.955 |  | static | 13 mm/s |  |  |  | 1 |  |  |  | D155TOW |  |  | T8
UNI-D155TOW5B-UP2 | [0] | 50 | UP2 | CoRezyn 63-AX-051 | TOW | [7 empty] | Pultrusion | 24h/20C, 2h/60 C | 4680 | D155TE109 | 1838.606 |  | static | 13 mm/s |  |  |  | 1 |  |  |  | D155TOW |  |  | T8
UNI-D155TOW5B-UP2 | [0] | 50 | UP2 | CoRezyn 63-AX-051 | TOW | [7 empty] | Pultrusion | 24h/20C, 2h/60 C | 4681 | D155TE110 | 1682.792 |  | static | 13 mm/s |  |  |  | 1 |  |  |  | D155TOW |  |  | T8
UNI-D155TOW5B-UP2 | [0] | 50 | UP2 | CoRezyn 63-AX-051 | TOW | [7 empty] | Pultrusion | 24h/20C, 2h/60 C | 4682 | D155TE111 | 1666.588 |  | static | 13 mm/s |  |  |  | 1 |  |  |  | D155TOW |  |  | T8
UNI-D155TOW5B-UP2 | [0] | 50 | UP2 | CoRezyn 63-AX-051 | TOW | [7 empty] | Pultrusion | 24h/20C, 2h/60 C | 4683 | D155TE112 | 1707.723 |  | static | 13 mm/s |  |  |  | 1 |  |  |  | D155TOW |  |  | T8
UNI-D155TOW5B-UP2 | [0] | 50 | UP2 | CoRezyn 63-AX-051 | TOW | [7 empty] | Pultrusion | 24h/20C, 2h/60 C | 4684 | D155TE113 | 1713.955 |  | static | 13 mm/s |  |  |  | 1 |  |  |  | D155TOW |  |  | T8
UNI-D155TOW5B-UP2 | [0] | 50 | UP2 | CoRezyn 63-AX-051 | TOW | [7 empty] | Pultrusion | 24h/20C, 2h/60 C | 4685 | D155TE114 | 1801.211 |  | static | 13 mm/s |  |  |  | 1 |  |  |  | D155TOW |  |  | T8
UNI-D155TOW5B-UP2 | [0] | 50 | UP2 | CoRezyn 63-AX-051 | TOW | [7 empty] | Pultrusion | 24h/20C, 2h/60 C | 4686 | D155TE115 | 1672.82 |  | static | 13 mm/s |  |  |  | 1 |  |  |  | D155TOW |  |  | T8
UNI-D155TOW5B-UP2 | [0] | 50 | UP2 | CoRezyn 63-AX-051 | TOW | [7 empty] | Pultrusion | 24h/20C, 2h/60 C | 4687 | D155TE116 | 1690.271 |  | static | 13 mm/s |  |  |  | 1 |  |  |  | D155TOW |  |  | T8
UNI-D155TOW5B-UP2 | [0] | 50 | UP2 | CoRezyn 63-AX-051 | TOW | [7 empty] | Pultrusion | 24h/20C, 2h/60 C | 4688 | D155TE117 | 1728.913 |  | static | 13 mm/s |  |  |  | 1 |  |  |  | D155TOW |  |  | T8
UNI-D155TOW5B-UP2 | [0] | 50 | UP2 | CoRezyn 63-AX-051 | TOW | [7 empty] | Pultrusion | 24h/20C, 2h/60 C | 4689 | D155TE118 | 1838.606 |  | static | 13 mm/s |  |  |  | 1 |  |  |  | D155TOW |  |  | T8
UNI-D155TOW5B-UP2 | [0] | 50 | UP2 | CoRezyn 63-AX-051 | TOW | [7 empty] | Pultrusion | 24h/20C, 2h/60 C | 4690 | D155TE119 | 1781.267 |  | static | 13 mm/s |  |  |  | 1 |  |  |  | D155TOW |  |  | T8
UNI-D155TOW5B-UP2 | [0] | 50 | UP2 | CoRezyn 63-AX-051 | TOW | [7 empty] | Pultrusion | 24h/20C, 2h/60 C | 4691 | D155TE120 | 1766.309 |  | static | 13 mm/s |  |  |  | 1 |  |  |  | D155TOW |  |  | T8
UNI-D155TOW5B-UP2 | [0] | 50 | UP2 | CoRezyn 63-AX-051 | TOW | [7 empty] | Pultrusion | 24h/20C, 2h/60 C | 4692 | D155TE121 | 1728.913 |  | static | 13 mm/s |  |  |  | 1 |  |  |  | D155TOW |  |  | T8
UNI-D155TOW5B-UP2 | [0] | 50 | UP2 | CoRezyn 63-AX-051 | TOW | [7 empty] | Pultrusion | 24h/20C, 2h/60 C | 4693 | D155TE122 | 1708.969 |  | static | 13 mm/s |  |  |  | 1 |  |  |  | D155TOW |  |  | T8
UNI-D155TOW5B-UP2 | [0] | 50 | UP2 | CoRezyn 63-AX-051 | TOW | [7 empty] | Pultrusion | 24h/20C, 2h/60 C | 4694 | D155TE123 | 1802.458 |  | static | 13 mm/s |  |  |  | 1 |  |  |  | D155TOW |  |  | T8
UNI-D155TOW5B-UP2 | [0] | 50 | UP2 | CoRezyn 63-AX-051 | TOW | [7 empty] | Pultrusion | 24h/20C, 2h/60 C | 4695 | D155TE124 | 1750.104 |  | static | 13 mm/s |  |  |  | 1 |  |  |  | D155TOW |  |  | T8
UNI-D155TOW5B-UP2 | [0] | 50 | UP2 | CoRezyn 63-AX-051 | TOW | [7 empty] | Pultrusion | 24h/20C, 2h/60 C | 4696 | D155TE125 | 1697.751 |  | static | 13 mm/s |  |  |  | 1 |  |  |  | D155TOW |  |  | T8
UNI-D155TOW5B-UP2 | [0] | 50 | UP2 | CoRezyn 63-AX-051 | TOW | [7 empty] | Pultrusion | 24h/20C, 2h/60 C | 4697 | D155TE126 | 1672.82 |  | static | 13 mm/s |  |  |  | 1 |  |  |  | D155TOW |  |  | T8
UNI-D155TOW5B-UP2 | [0] | 50 | UP2 | CoRezyn 63-AX-051 | TOW | [7 empty] | Pultrusion | 24h/20C, 2h/60 C | 4698 | D155TE127 | 1833.62 |  | static | 13 mm/s |  |  |  | 1 |  |  |  | D155TOW |  |  | T8
UNI-D155TOW5B-UP2 | [0] | 50 | UP2 | CoRezyn 63-AX-051 | TOW | [7 empty] | Pultrusion | 24h/20C, 2h/60 C | 4699 | D155TE128 | 1740.132 |  | static | 13 mm/s |  |  |  | 1 |  |  |  | D155TOW |  |  | T8
UNI-D155TOW6-UP2 | [0] | 50 | UP2 | CoRezyn 63-AX-051 | TOW | [7 empty] | Pultrusion | 24h/20C, 2h/60 C | 4700 | D155TF1 | 1489.583 |  | static | 13 mm/s |  |  |  | 1 |  |  |  | D155TOW |  |  | T8
UNI-D155TOW6-UP2 | [0] | 50 | UP2 | CoRezyn 63-AX-051 | TOW | [7 empty] | Pultrusion | 24h/20C, 2h/60 C | 4701 | D155TF2 | 1573.099 |  | static | 13 mm/s |  |  |  | 1 |  |  |  | D155TOW |  |  | T8
UNI-D155TOW6-UP2 | [0] | 50 | UP2 | CoRezyn 63-AX-051 | TOW | [7 empty] | Pultrusion | 24h/20C, 2h/60 C | 4702 | D155TF3 | 1459.667 |  | static | 13 mm/s |  |  |  | 1 |  |  |  | D155TOW |  |  | T8
UNI-D155TOW6-UP2 | [0] | 50 | UP2 | CoRezyn 63-AX-051 | TOW | [7 empty] | Pultrusion | 24h/20C, 2h/60 C | 4759 | D155TF4 | 1459.667 |  | static | 13 mm/s |  |  |  | 1 |  |  |  | D155TOW |  |  | T8
UNI-D155TOW6-UP2 | [0] | 50 | UP2 | CoRezyn 63-AX-051 | TOW | [7 empty] | Pultrusion | 24h/20C, 2h/60 C | 4703 | D155TF5 | 1646.644 |  | static | 13 mm/s |  |  |  | 1 |  |  |  | D155TOW |  |  | T8
UNI-D155TOW6-UP2 | [0] | 50 | UP2 | CoRezyn 63-AX-051 | TOW | [7 empty] | Pultrusion | 24h/20C, 2h/60 C | 4704 | D155TF6 | 1541.936 |  | static | 13 mm/s |  |  |  | 1 |  |  |  | D155TOW |  |  | T8
UNI-D155TOW6-UP2 | [0] | 50 | UP2 | CoRezyn 63-AX-051 | TOW | [7 empty] | Pultrusion | 24h/20C, 2h/60 C | 4705 | D155TF7 | 1459.667 |  | static | 13 mm/s |  |  |  | 1 |  |  |  | D155TOW |  |  | T8
UNI-D155TOW6-UP2 | [0] | 50 | UP2 | CoRezyn 63-AX-051 | TOW | [7 empty] | Pultrusion | 24h/20C, 2h/60 C | 4706 | D155TF8 | 1500.802 |  | static | 13 mm/s |  |  |  | 1 |  |  |  | D155TOW |  |  | T8
UNI-D155TOW6-UP2 | [0] | 50 | UP2 | CoRezyn 63-AX-051 | TOW | [7 empty] | Pultrusion | 24h/20C, 2h/60 C | 4707 | D155TF9 | 1505.788 |  | static | 13 mm/s |  |  |  | 1 |  |  |  | D155TOW |  |  | T8
UNI-D155TOW6-UP2 | [0] | 50 | UP2 | CoRezyn 63-AX-051 | TOW | [7 empty] | Pultrusion | 24h/20C, 2h/60 C | 4708 | D155TF10 | 1438.476 |  | static | 13 mm/s |  |  |  | 1 |  |  |  | D155TOW |  |  | T8
UNI-D155TOW6-UP2 | [0] | 50 | UP2 | CoRezyn 63-AX-051 | TOW | [7 empty] | Pultrusion | 24h/20C, 2h/60 C | 4709 | D155TF11 | 1604.262 |  | static | 13 mm/s |  |  |  | 1 |  |  |  | D155TOW |  |  | T8
UNI-D155TOW6-UP2 | [0] | 50 | UP2 | CoRezyn 63-AX-051 | TOW | [7 empty] | Pultrusion | 24h/20C, 2h/60 C | 4710 | D155TF12 | 1480.857 |  | static | 13 mm/s |  |  |  | 1 |  |  |  | D155TOW |  |  | T8
UNI-D155TOW6-UP2 | [0] | 50 | UP2 | CoRezyn 63-AX-051 | TOW | [7 empty] | Pultrusion | 24h/20C, 2h/60 C | 4711 | D155TF13 | 1492.076 |  | static | 13 mm/s |  |  |  | 1 |  |  |  | D155TOW |  |  | T8
UNI-D155TOW6-UP2 | [0] | 50 | UP2 | CoRezyn 63-AX-051 | TOW | [7 empty] | Pultrusion | 24h/20C, 2h/60 C | 4712 | D155TF14 | 1459.667 |  | static | 13 mm/s |  |  |  | 1 |  |  |  | D155TOW |  |  | T8
UNI-D155TOW6-UP2 | [0] | 50 | UP2 | CoRezyn 63-AX-051 | TOW | [7 empty] | Pultrusion | 24h/20C, 2h/60 C | 4713 | D155TF15 | 1531.964 |  | static | 13 mm/s |  |  |  | 1 |  |  |  | D155TOW |  |  | T8
UNI-D155TOW6-UP2 | [0] | 50 | UP2 | CoRezyn 63-AX-051 | TOW | [7 empty] | Pultrusion | 24h/20C, 2h/60 C | 4714 | D155TF16 | 1505.788 |  | static | 13 mm/s |  |  |  | 1 |  |  |  | D155TOW |  |  | T8
UNI-D155TOW6-UP2 | [0] | 50 | UP2 | CoRezyn 63-AX-051 | TOW | [7 empty] | Pultrusion | 24h/20C, 2h/60 C | 4715 | D155TF17 | 1512.02 |  | static | 13 mm/s |  |  |  | 1 |  |  |  | D155TOW |  |  | T8
UNI-D155TOW6-UP2 | [0] | 50 | UP2 | CoRezyn 63-AX-051 | TOW | [7 empty] | Pultrusion | 24h/20C, 2h/60 C | 4716 | D155TF18 | 1531.964 |  | static | 13 mm/s |  |  |  | 1 |  |  |  | D155TOW |  |  | T8
UNI-D155TOW6-UP2 | [0] | 50 | UP2 | CoRezyn 63-AX-051 | TOW | [7 empty] | Pultrusion | 24h/20C, 2h/60 C | 4717 | D155TF19 | 1428.504 |  | static | 13 mm/s |  |  |  | 1 |  |  |  | D155TOW |  |  | T8
UNI-D155TOW6-UP2 | [0] | 50 | UP2 | CoRezyn 63-AX-051 | TOW | [7 empty] | Pultrusion | 24h/20C, 2h/60 C | 4718 | D155TF20 | 1500.802 |  | static | 13 mm/s |  |  |  | 1 |  |  |  | D155TOW |  |  | T8
UNI-D155TOW6-UP2 | [0] | 50 | UP2 | CoRezyn 63-AX-051 | TOW | [7 empty] | Pultrusion | 24h/20C, 2h/60 C | 4719 | D155TF21 | 1573.099 |  | static | 13 mm/s |  |  |  | 1 |  |  |  | D155TOW |  |  | T8
UNI-D155TOW6-UP2 | [0] | 50 | UP2 | CoRezyn 63-AX-051 | TOW | [7 empty] | Pultrusion | 24h/20C, 2h/60 C | 4720 | D155TF22 | 1474.625 |  | static | 13 mm/s |  |  |  | 1 |  |  |  | D155TOW |  |  | T8
UNI-D155TOW6-UP2 | [0] | 50 | UP2 | CoRezyn 63-AX-051 | TOW | [7 empty] | Pultrusion | 24h/20C, 2h/60 C | 4721 | D155TF23 | 1853.565 |  | static | 13 mm/s |  |  |  | 1 |  |  |  | D155TOW |  |  | T8
UNI-D155TOW6-UP2 | [0] | 50 | UP2 | CoRezyn 63-AX-051 | TOW | [7 empty] | Pultrusion | 24h/20C, 2h/60 C | 4722 | D155TF24 | 1615.481 |  | static | 13 mm/s |  |  |  | 1 |  |  |  | D155TOW |  |  | T8
UNI-D155TOW6-UP2 | [0] | 50 | UP2 | CoRezyn 63-AX-051 | TOW | [7 empty] | Pultrusion | 24h/20C, 2h/60 C | 4723 | D155TF25 | 1417.285 |  | static | 13 mm/s |  |  |  | 1 |  |  |  | D155TOW |  |  | T8
UNI-D155TOW6-UP2 | [0] | 50 | UP2 | CoRezyn 63-AX-051 | TOW | [7 empty] | Pultrusion | 24h/20C, 2h/60 C | 4724 | D155TF26 | 1500.802 |  | static | 13 mm/s |  |  |  | 1 |  |  |  | D155TOW |  |  | T8
UNI-D155TOW6-UP2 | [0] | 50 | UP2 | CoRezyn 63-AX-051 | TOW | [7 empty] | Pultrusion | 24h/20C, 2h/60 C | 4725 | D155TF27 | 1584.318 |  | static | 13 mm/s |  |  |  | 1 |  |  |  | D155TOW |  |  | T8
UNI-D155TOW6-UP2 | [0] | 50 | UP2 | CoRezyn 63-AX-051 | TOW | [7 empty] | Pultrusion | 24h/20C, 2h/60 C | 4726 | D155TF28 | 1637.918 |  | static | 13 mm/s |  |  |  | 1 |  |  |  | D155TOW |  |  | T8
UNI-D155TOW6-UP2 | [0] | 50 | UP2 | CoRezyn 63-AX-051 | TOW | [7 empty] | Pultrusion | 24h/20C, 2h/60 C | 4727 | D155TF29 | 1553.155 |  | static | 13 mm/s |  |  |  | 1 |  |  |  | D155TOW |  |  | T8
UNI-D155TOW6-UP2 | [0] | 50 | UP2 | CoRezyn 63-AX-051 | TOW | [7 empty] | Pultrusion | 24h/20C, 2h/60 C | 4728 | D155TF30 | 1553.155 |  | static | 13 mm/s |  |  |  | 1 |  |  |  | D155TOW |  |  | T8
UNI-D155TOW6B-UP2 | [0] | 50 | UP2 | CoRezyn 63-AX-051 | TOW | [7 empty] | Pultrusion | 24h/20C, 2h/60 C | 4729 | D155TF31 | 1750.104 |  | static | 13 mm/s |  |  |  | 1 |  |  |  | D155TOW |  |  | T8
UNI-D155TOW6B-UP2 | [0] | 50 | UP2 | CoRezyn 63-AX-051 | TOW | [7 empty] | Pultrusion | 24h/20C, 2h/60 C | 4730 | D155TF32 | 1573.099 |  | static | 13 mm/s |  |  |  | 1 |  |  |  | D155TOW |  |  | T8
UNI-D155TOW6B-UP2 | [0] | 50 | UP2 | CoRezyn 63-AX-051 | TOW | [7 empty] | Pultrusion | 24h/20C, 2h/60 C | 4731 | D155TF33 | 1521.992 |  | static | 13 mm/s |  |  |  | 1 |  |  |  | D155TOW |  |  | T8
UNI-D155TOW6B-UP2 | [0] | 50 | UP2 | CoRezyn 63-AX-051 | TOW | [7 empty] | Pultrusion | 24h/20C, 2h/60 C | 4732 | D155TF34 | 1682.792 |  | static | 13 mm/s |  |  |  | 1 |  |  |  | D155TOW |  |  | T8
UNI-D155TOW6B-UP2 | [0] | 50 | UP2 | CoRezyn 63-AX-051 | TOW | [7 empty] | Pultrusion | 24h/20C, 2h/60 C | 4733 | D155TF35 | 1469.639 |  | static | 13 mm/s |  |  |  | 1 |  |  |  | D155TOW |  |  | T8
UNI-D155TOW6B-UP2 | [0] | 50 | UP2 | CoRezyn 63-AX-051 | TOW | [7 empty] | Pultrusion | 24h/20C, 2h/60 C | 4734 | D155TF36 | 1428.504 |  | static | 13 mm/s |  |  |  | 1 |  |  |  | D155TOW |  |  | T8
UNI-D155TOW6B-UP2 | [0] | 50 | UP2 | CoRezyn 63-AX-051 | TOW | [7 empty] | Pultrusion | 24h/20C, 2h/60 C | 4735 | D155TF37 | 1667.834 |  | static | 13 mm/s |  |  |  | 1 |  |  |  | D155TOW |  |  | T8
UNI-D155TOW6B-UP2 | [0] | 50 | UP2 | CoRezyn 63-AX-051 | TOW | [7 empty] | Pultrusion | 24h/20C, 2h/60 C | 4736 | D155TF38 | 1521.992 |  | static | 13 mm/s |  |  |  | 1 |  |  |  | D155TOW |  |  | T8
UNI-D155TOW6B-UP2 | [0] | 50 | UP2 | CoRezyn 63-AX-051 | TOW | [7 empty] | Pultrusion | 24h/20C, 2h/60 C | 4737 | D155TF39 | 1573.099 |  | static | 13 mm/s |  |  |  | 1 |  |  |  | D155TOW |  |  | T8
UNI-D155TOW6B-UP2 | [0] | 50 | UP2 | CoRezyn 63-AX-051 | TOW | [7 empty] | Pultrusion | 24h/20C, 2h/60 C | 4738 | D155TF40 | 1697.751 |  | static | 13 mm/s |  |  |  | 1 |  |  |  | D155TOW |  |  | T8
UNI-D155TOW6B-UP2 | [0] | 50 | UP2 | CoRezyn 63-AX-051 | TOW | [7 empty] | Pultrusion | 24h/20C, 2h/60 C | 4739 | D155TF41 | 1563.127 |  | static | 13 mm/s |  |  |  | 1 |  |  |  | D155TOW |  |  | T8
UNI-D155TOW6B-UP2 | [0] | 50 | UP2 | CoRezyn 63-AX-051 | TOW | [7 empty] | Pultrusion | 24h/20C, 2h/60 C | 4740 | D155TF42 | 1740.132 |  | static | 13 mm/s |  |  |  | 1 |  |  |  | D155TOW |  |  | T8
UNI-D155TOW6B-UP2 | [0] | 50 | UP2 | CoRezyn 63-AX-051 | TOW | [7 empty] | Pultrusion | 24h/20C, 2h/60 C | 4741 | D155TF43 | 1636.671 |  | static | 13 mm/s |  |  |  | 1 |  |  |  | D155TOW |  |  | T8
UNI-D155TOW6B-UP2 | [0] | 50 | UP2 | CoRezyn 63-AX-051 | TOW | [7 empty] | Pultrusion | 24h/20C, 2h/60 C | 4742 | D155TF44 | 1677.806 |  | static | 13 mm/s |  |  |  | 1 |  |  |  | D155TOW |  |  | T8
UNI-D155TOW6B-UP2 | [0] | 50 | UP2 | CoRezyn 63-AX-051 | TOW | [7 empty] | Pultrusion | 24h/20C, 2h/60 C | 4743 | D155TF45 | 1728.913 |  | static | 13 mm/s |  |  |  | 1 |  |  |  | D155TOW |  |  | T8
UNI-D155TOW6B-UP2 | [0] | 50 | UP2 | CoRezyn 63-AX-051 | TOW | [7 empty] | Pultrusion | 24h/20C, 2h/60 C | 4744 | D155TF46 | 1594.29 |  | static | 13 mm/s |  |  |  | 1 |  |  |  | D155TOW |  |  | T8
UNI-D155TOW6B-UP2 | [0] | 50 | UP2 | CoRezyn 63-AX-051 | TOW | [7 empty] | Pultrusion | 24h/20C, 2h/60 C | 4745 | D155TF47 | 1604.262 |  | static | 13 mm/s |  |  |  | 1 |  |  |  | D155TOW |  |  | T8
UNI-D155TOW6B-UP2 | [0] | 50 | UP2 | CoRezyn 63-AX-051 | TOW | [7 empty] | Pultrusion | 24h/20C, 2h/60 C | 4746 | D155TF48 | 1697.751 |  | static | 13 mm/s |  |  |  | 1 |  |  |  | D155TOW |  |  | T8
UNI-D155TOW6B-UP2 | [0] | 50 | UP2 | CoRezyn 63-AX-051 | TOW | [7 empty] | Pultrusion | 24h/20C, 2h/60 C | 4747 | D155TF49 | 1366.178 |  | static | 13 mm/s |  |  |  | 1 |  |  |  | D155TOW |  |  | T8
UNI-D155TOW6B-UP2 | [0] | 50 | UP2 | CoRezyn 63-AX-051 | TOW | [7 empty] | Pultrusion | 24h/20C, 2h/60 C | 4748 | D155TF50 | 1615.481 |  | static | 13 mm/s |  |  |  | 1 |  |  |  | D155TOW |  |  | T8
UNI-D155TOW6B-UP2 | [0] | 50 | UP2 | CoRezyn 63-AX-051 | TOW | [7 empty] | Pultrusion | 24h/20C, 2h/60 C | 4749 | D155TF51 | 1553.155 |  | static | 13 mm/s |  |  |  | 1 |  |  |  | D155TOW |  |  | T8
UNI-D155TOW6B-UP2 | [0] | 50 | UP2 | CoRezyn 63-AX-051 | TOW | [7 empty] | Pultrusion | 24h/20C, 2h/60 C | 4750 | D155TF52 | 1625.453 |  | static | 13 mm/s |  |  |  | 1 |  |  |  | D155TOW |  |  | T8
UNI-D155TOW6B-UP2 | [0] | 50 | UP2 | CoRezyn 63-AX-051 | TOW | [7 empty] | Pultrusion | 24h/20C, 2h/60 C | 4751 | D155TF53 | 1604.262 |  | static | 13 mm/s |  |  |  | 1 |  |  |  | D155TOW |  |  | T8
UNI-D155TOW6B-UP2 | [0] | 50 | UP2 | CoRezyn 63-AX-051 | TOW | [7 empty] | Pultrusion | 24h/20C, 2h/60 C | 4752 | D155TF54 | 1625.453 |  | static | 13 mm/s |  |  |  | 1 |  |  |  | D155TOW |  |  | T8
UNI-D155TOW6B-UP2 | [0] | 50 | UP2 | CoRezyn 63-AX-051 | TOW | [7 empty] | Pultrusion | 24h/20C, 2h/60 C | 4753 | D155TF55 | 1541.936 |  | static | 13 mm/s |  |  |  | 1 |  |  |  | D155TOW |  |  | T8
UNI-D155TOW6B-UP2 | [0] | 50 | UP2 | CoRezyn 63-AX-051 | TOW | [7 empty] | Pultrusion | 24h/20C, 2h/60 C | 4754 | D155TF56 | 1579.332 |  | static | 13 mm/s |  |  |  | 1 |  |  |  | D155TOW |  |  | T8
UNI-D155TOW6B-UP2 | [0] | 50 | UP2 | CoRezyn 63-AX-051 | TOW | [7 empty] | Pultrusion | 24h/20C, 2h/60 C | 4755 | D155TF57 | 1625.453 |  | static | 13 mm/s |  |  |  | 1 |  |  |  | D155TOW |  |  | T8
UNI-D155TOW6B-UP2 | [0] | 50 | UP2 | CoRezyn 63-AX-051 | TOW | [7 empty] | Pultrusion | 24h/20C, 2h/60 C | 4756 | D155TF58 | 1667.834 |  | static | 13 mm/s |  |  |  | 1 |  |  |  | D155TOW |  |  | T8
UNI-D155TOW6B-UP2 | [0] | 50 | UP2 | CoRezyn 63-AX-051 | TOW | [7 empty] | Pultrusion | 24h/20C, 2h/60 C | 4757 | D155TF59 | 1625.453 |  | static | 13 mm/s |  |  |  | 1 |  |  |  | D155TOW |  |  | T8
UNI-D155TOW6B-UP2 | [0] | 50 | UP2 | CoRezyn 63-AX-051 | TOW | [7 empty] | Pultrusion | 24h/20C, 2h/60 C | 4758 | D155TF60 | 1573.099 |  | static | 13 mm/s |  |  |  | 1 |  |  |  | D155TOW |  |  | T8
UNI-D155TOW6C-UP2 | [0] | 50 | UP2 | CoRezyn 63-AX-051 | TOW | [7 empty] | Pultrusion | 24h/20C, 2h/60 C | 4800 | D155TF61 | 1736.392 |  | static | 13 mm/s |  |  |  | 1 |  |  |  | D155TOW |  |  | T8
UNI-D155TOW6C-UP2 | [0] | 50 | UP2 | CoRezyn 63-AX-051 | TOW | [7 empty] | Pultrusion | 24h/20C, 2h/60 C | 4801 | D155TF62 | 1570.606 |  | static | 13 mm/s |  |  |  | 1 |  |  |  | D155TOW |  |  | T8
UNI-D155TOW6C-UP2 | [0] | 50 | UP2 | CoRezyn 63-AX-051 | TOW | [7 empty] | Pultrusion | 24h/20C, 2h/60 C | 4802 | D155TF63 | 1580.578 |  | static | 13 mm/s |  |  |  | 1 |  |  |  | D155TOW |  |  | T8
UNI-D155TOW6C-UP2 | [0] | 50 | UP2 | CoRezyn 63-AX-051 | TOW | [7 empty] | Pultrusion | 24h/20C, 2h/60 C | 4803 | D155TF64 | 1757.583 |  | static | 13 mm/s |  |  |  | 1 |  |  |  | D155TOW |  |  | T8
UNI-D155TOW6C-UP2 | [0] | 50 | UP2 | CoRezyn 63-AX-051 | TOW | [7 empty] | Pultrusion | 24h/20C, 2h/60 C | 4804 | D155TF65 | 1726.42 |  | static | 13 mm/s |  |  |  | 1 |  |  |  | D155TOW |  |  | T8
UNI-D155TOW6C-UP2 | [0] | 50 | UP2 | CoRezyn 63-AX-051 | TOW | [7 empty] | Pultrusion | 24h/20C, 2h/60 C | 4805 | D155TF66 | 1798.718 |  | static | 13 mm/s |  |  |  | 1 |  |  |  | D155TOW |  |  | T8
UNI-D155TOW6C-UP2 | [0] | 50 | UP2 | CoRezyn 63-AX-051 | TOW | [7 empty] | Pultrusion | 24h/20C, 2h/60 C | 4806 | D155TF67 | 1747.611 |  | static | 13 mm/s |  |  |  | 1 |  |  |  | D155TOW |  |  | T8
UNI-D155TOW6C-UP2 | [0] | 50 | UP2 | CoRezyn 63-AX-051 | TOW | [7 empty] | Pultrusion | 24h/20C, 2h/60 C | 4807 | D155TF68 | 1570.606 |  | static | 13 mm/s |  |  |  | 1 |  |  |  | D155TOW |  |  | T8
UNI-D155TOW6C-UP2 | [0] | 50 | UP2 | CoRezyn 63-AX-051 | TOW | [7 empty] | Pultrusion | 24h/20C, 2h/60 C | 4808 | D155TF69 | 1642.904 |  | static | 13 mm/s |  |  |  | 1 |  |  |  | D155TOW |  |  | T8
UNI-D155TOW6C-UP2 | [0] | 50 | UP2 | CoRezyn 63-AX-051 | TOW | [7 empty] | Pultrusion | 24h/20C, 2h/60 C | 4809 | D155TF70 | 1632.932 |  | static | 13 mm/s |  |  |  | 1 |  |  |  | D155TOW |  |  | T8
UNI-D155TOW6C-UP2 | [0] | 50 | UP2 | CoRezyn 63-AX-051 | TOW | [7 empty] | Pultrusion | 24h/20C, 2h/60 C | 4810 | D155TF71 | 1637.918 |  | static | 13 mm/s |  |  |  | 1 |  |  |  | D155TOW |  |  | T8
UNI-D155TOW6C-UP2 | [0] | 50 | UP2 | CoRezyn 63-AX-051 | TOW | [7 empty] | Pultrusion | 24h/20C, 2h/60 C | 4811 | D155TF72 | 1659.109 |  | static | 13 mm/s |  |  |  | 1 |  |  |  | D155TOW |  |  | T8
UNI-D155TOW6C-UP2 | [0] | 50 | UP2 | CoRezyn 63-AX-051 | TOW | [7 empty] | Pultrusion | 24h/20C, 2h/60 C | 4812 | D155TF73 | 1591.797 |  | static | 13 mm/s |  |  |  | 1 |  |  |  | D155TOW |  |  | T8
UNI-D155TOW6C-UP2 | [0] | 50 | UP2 | CoRezyn 63-AX-051 | TOW | [7 empty] | Pultrusion | 24h/20C, 2h/60 C | 4813 | D155TF74 | 1622.96 |  | static | 13 mm/s |  |  |  | 1 |  |  |  | D155TOW |  |  | T8
UNI-D155TOW6C-UP2 | [0] | 50 | UP2 | CoRezyn 63-AX-051 | TOW | [7 empty] | Pultrusion | 24h/20C, 2h/60 C | 4814 | D155TF75 | 1736.392 |  | static | 13 mm/s |  |  |  | 1 |  |  |  | D155TOW |  |  | T8
UNI-D155TOW6C-UP2 | [0] | 50 | UP2 | CoRezyn 63-AX-051 | TOW | [7 empty] | Pultrusion | 24h/20C, 2h/60 C | 4815 | D155TF76 | 1326.29 |  | static | 13 mm/s |  |  |  | 1 |  |  |  | D155TOW |  |  | T8
UNI-D155TOW6C-UP2 | [0] | 50 | UP2 | CoRezyn 63-AX-051 | TOW | [7 empty] | Pultrusion | 24h/20C, 2h/60 C | 4816 | D155TF77 | 1508.281 |  | static | 13 mm/s |  |  |  | 1 |  |  |  | D155TOW |  |  | T8
UNI-D155TOW6C-UP2 | [0] | 50 | UP2 | CoRezyn 63-AX-051 | TOW | [7 empty] | Pultrusion | 24h/20C, 2h/60 C | 4817 | D155TF78 | 1611.741 |  | static | 13 mm/s |  |  |  | 1 |  |  |  | D155TOW |  |  | T8
UNI-D155TOW6C-UP2 | [0] | 50 | UP2 | CoRezyn 63-AX-051 | TOW | [7 empty] | Pultrusion | 24h/20C, 2h/60 C | 4818 | D155TF79 | 1637.918 |  | static | 13 mm/s |  |  |  | 1 |  |  |  | D155TOW |  |  | T8
UNI-D155TOW6C-UP2 | [0] | 50 | UP2 | CoRezyn 63-AX-051 | TOW | [7 empty] | Pultrusion | 24h/20C, 2h/60 C | 4819 | D155TF80 | 1632.932 |  | static | 13 mm/s |  |  |  | 1 |  |  |  | D155TOW |  |  | T8
UNI-D155TOW6C-UP2 | [0] | 50 | UP2 | CoRezyn 63-AX-051 | TOW | [7 empty] | Pultrusion | 24h/20C, 2h/60 C | 4820 | D155TF81 | 1778.774 |  | static | 13 mm/s |  |  |  | 1 |  |  |  | D155TOW |  |  | T8
UNI-D155TOW6C-UP2 | [0] | 50 | UP2 | CoRezyn 63-AX-051 | TOW | [7 empty] | Pultrusion | 24h/20C, 2h/60 C | 4821 | D155TF82 | 1627.946 |  | static | 13 mm/s |  |  |  | 1 |  |  |  | D155TOW |  |  | T8
UNI-D155TOW6C-UP2 | [0] | 50 | UP2 | CoRezyn 63-AX-051 | TOW | [7 empty] | Pultrusion | 24h/20C, 2h/60 C | 4822 | D155TF83 | 1591.797 |  | static | 13 mm/s |  |  |  | 1 |  |  |  | D155TOW |  |  | T8
UNI-D155TOW6C-UP2 | [0] | 50 | UP2 | CoRezyn 63-AX-051 | TOW | [7 empty] | Pultrusion | 24h/20C, 2h/60 C | 4823 | D155TF84 | 1674.067 |  | static | 13 mm/s |  |  |  | 1 |  |  |  | D155TOW |  |  | T8
UNI-D155TOW6C-UP2 | [0] | 50 | UP2 | CoRezyn 63-AX-051 | TOW | [7 empty] | Pultrusion | 24h/20C, 2h/60 C | 4824 | D155TF85 | 1705.23 |  | static | 13 mm/s |  |  |  | 1 |  |  |  | D155TOW |  |  | T8
UNI-D155TOW6C-UP2 | [0] | 50 | UP2 | CoRezyn 63-AX-051 | TOW | [7 empty] | Pultrusion | 24h/20C, 2h/60 C | 4825 | D155TF86 | 1580.578 |  | static | 13 mm/s |  |  |  | 1 |  |  |  | D155TOW |  |  | T8
UNI-D155TOW6C-UP2 | [0] | 50 | UP2 | CoRezyn 63-AX-051 | TOW | [7 empty] | Pultrusion | 24h/20C, 2h/60 C | 4826 | D155TF87 | 1664.095 |  | static | 13 mm/s |  |  |  | 1 |  |  |  | D155TOW |  |  | T8
UNI-D155TOW6C-UP2 | [0] | 50 | UP2 | CoRezyn 63-AX-051 | TOW | [7 empty] | Pultrusion | 24h/20C, 2h/60 C | 4827 | D155TF88 | 1659.109 |  | static | 13 mm/s |  |  |  | 1 |  |  |  | D155TOW |  |  | T8
UNI-D155TOW6C-UP2 | [0] | 50 | UP2 | CoRezyn 63-AX-051 | TOW | [7 empty] | Pultrusion | 24h/20C, 2h/60 C | 4828 | D155TF89 | 1685.285 |  | static | 13 mm/s |  |  |  | 1 |  |  |  | D155TOW |  |  | T8
UNI-D155TOW6C-UP2 | [0] | 50 | UP2 | CoRezyn 63-AX-051 | TOW | [7 empty] | Pultrusion | 24h/20C, 2h/60 C | 4829 | D155TF90 | 1632.932 |  | static | 13 mm/s |  |  |  | 1 |  |  |  | D155TOW |  |  | T8
UNI-D155TOW6D-UP2 | [0] | 50 | UP2 | CoRezyn 63-AX-051 | TOW | [7 empty] | Pultrusion | 24h/20C, 2h/60 C | 4830 | D155TF91 | 1455.927 |  | static | 13 mm/s |  |  |  | 1 |  |  |  | D155TOW |  |  | T8
UNI-D155TOW6D-UP2 | [0] | 50 | UP2 | CoRezyn 63-AX-051 | TOW | [7 empty] | Pultrusion | 24h/20C, 2h/60 C | 4831 | D155TF92 | 1705.23 |  | static | 13 mm/s |  |  |  | 1 |  |  |  | D155TOW |  |  | T8
UNI-D155TOW6D-UP2 | [0] | 50 | UP2 | CoRezyn 63-AX-051 | TOW | [7 empty] | Pultrusion | 24h/20C, 2h/60 C | 4832 | D155TF93 | 1731.406 |  | static | 13 mm/s |  |  |  | 1 |  |  |  | D155TOW |  |  | T8
UNI-D155TOW6D-UP2 | [0] | 50 | UP2 | CoRezyn 63-AX-051 | TOW | [7 empty] | Pultrusion | 24h/20C, 2h/60 C | 4833 | D155TF94 | 1617.974 |  | static | 13 mm/s |  |  |  | 1 |  |  |  | D155TOW |  |  | T8
UNI-D155TOW6D-UP2 | [0] | 50 | UP2 | CoRezyn 63-AX-051 | TOW | [7 empty] | Pultrusion | 24h/20C, 2h/60 C | 4834 | D155TF95 | 1601.769 |  | static | 13 mm/s |  |  |  | 1 |  |  |  | D155TOW |  |  | T8
UNI-D155TOW6D-UP2 | [0] | 50 | UP2 | CoRezyn 63-AX-051 | TOW | [7 empty] | Pultrusion | 24h/20C, 2h/60 C | 4835 | D155TF96 | 1700.244 |  | static | 13 mm/s |  |  |  | 1 |  |  |  | D155TOW |  |  | T8
UNI-D155TOW6D-UP2 | [0] | 50 | UP2 | CoRezyn 63-AX-051 | TOW | [7 empty] | Pultrusion | 24h/20C, 2h/60 C | 4836 | D155TF97 | 1642.904 |  | static | 13 mm/s |  |  |  | 1 |  |  |  | D155TOW |  |  | T8
UNI-D155TOW6D-UP2 | [0] | 50 | UP2 | CoRezyn 63-AX-051 | TOW | [7 empty] | Pultrusion | 24h/20C, 2h/60 C | 4837 | D155TF98 | 1632.932 |  | static | 13 mm/s |  |  |  | 1 |  |  |  | D155TOW |  |  | T8
UNI-D155TOW6D-UP2 | [0] | 50 | UP2 | CoRezyn 63-AX-051 | TOW | [7 empty] | Pultrusion | 24h/20C, 2h/60 C | 4838 | D155TF99 | 1652.876 |  | static | 13 mm/s |  |  |  | 1 |  |  |  | D155TOW |  |  | T8
UNI-D155TOW6D-UP2 | [0] | 50 | UP2 | CoRezyn 63-AX-051 | TOW | [7 empty] | Pultrusion | 24h/20C, 2h/60 C | 4839 | D155TF100 | 1674.067 |  | static | 13 mm/s |  |  |  | 1 |  |  |  | D155TOW |  |  | T8
UNI-D155TOW6D-UP2 | [0] | 50 | UP2 | CoRezyn 63-AX-051 | TOW | [7 empty] | Pultrusion | 24h/20C, 2h/60 C | 4840 | D155TF101 | 1632.932 |  | static | 13 mm/s |  |  |  | 1 |  |  |  | D155TOW |  |  | T8
UNI-D155TOW6D-UP2 | [0] | 50 | UP2 | CoRezyn 63-AX-051 | TOW | [7 empty] | Pultrusion | 24h/20C, 2h/60 C | 4841 | D155TF102 | 1757.583 |  | static | 13 mm/s |  |  |  | 1 |  |  |  | D155TOW |  |  | T8
UNI-D155TOW6D-UP2 | [0] | 50 | UP2 | CoRezyn 63-AX-051 | TOW | [7 empty] | Pultrusion | 24h/20C, 2h/60 C | 4862 | D155TF103 | 1674.067 |  | static | 13 mm/s |  |  |  | 1 |  |  |  | D155TOW |  |  | T8
UNI-D155TOW6D-UP2 | [0] | 50 | UP2 | CoRezyn 63-AX-051 | TOW | [7 empty] | Pultrusion | 24h/20C, 2h/60 C | 4842 | D155TF104 | 1664.095 |  | static | 13 mm/s |  |  |  | 1 |  |  |  | D155TOW |  |  | T8
UNI-D155TOW6D-UP2 | [0] | 50 | UP2 | CoRezyn 63-AX-051 | TOW | [7 empty] | Pultrusion | 24h/20C, 2h/60 C | 4843 | D155TF105 | 1508.281 |  | static | 13 mm/s |  |  |  | 1 |  |  |  | D155TOW |  |  | T8
UNI-D155TOW6D-UP2 | [0] | 50 | UP2 | CoRezyn 63-AX-051 | TOW | [7 empty] | Pultrusion | 24h/20C, 2h/60 C | 4844 | D155TF106 | 1445.955 |  | static | 13 mm/s |  |  |  | 1 |  |  |  | D155TOW |  |  | T8
UNI-D155TOW6D-UP2 | [0] | 50 | UP2 | CoRezyn 63-AX-051 | TOW | [7 empty] | Pultrusion | 24h/20C, 2h/60 C | 4845 | D155TF107 | 1726.42 |  | static | 13 mm/s |  |  |  | 1 |  |  |  | D155TOW |  |  | T8
UNI-D155TOW6D-UP2 | [0] | 50 | UP2 | CoRezyn 63-AX-051 | TOW | [7 empty] | Pultrusion | 24h/20C, 2h/60 C | 4846 | D155TF108 | 1383.629 |  | static | 13 mm/s |  |  |  | 1 |  |  |  | D155TOW |  |  | T8
UNI-D155TOW6D-UP2 | [0] | 50 | UP2 | CoRezyn 63-AX-051 | TOW | [7 empty] | Pultrusion | 24h/20C, 2h/60 C | 4847 | D155TF109 | 1685.285 |  | static | 13 mm/s |  |  |  | 1 |  |  |  | D155TOW |  |  | T8
UNI-D155TOW6D-UP2 | [0] | 50 | UP2 | CoRezyn 63-AX-051 | TOW | [7 empty] | Pultrusion | 24h/20C, 2h/60 C | 4848 | D155TF110 | 1617.974 |  | static | 13 mm/s |  |  |  | 1 |  |  |  | D155TOW |  |  | T8
UNI-D155TOW6D-UP2 | [0] | 50 | UP2 | CoRezyn 63-AX-051 | TOW | [7 empty] | Pultrusion | 24h/20C, 2h/60 C | 4849 | D155TF111 | 1674.067 |  | static | 13 mm/s |  |  |  | 1 |  |  |  | D155TOW |  |  | T8
UNI-D155TOW6D-UP2 | [0] | 50 | UP2 | CoRezyn 63-AX-051 | TOW | [7 empty] | Pultrusion | 24h/20C, 2h/60 C | 4850 | D155TF112 | 1685.285 |  | static | 13 mm/s |  |  |  | 1 |  |  |  | D155TOW |  |  | T8
UNI-D155TOW6D-UP2 | [0] | 50 | UP2 | CoRezyn 63-AX-051 | TOW | [7 empty] | Pultrusion | 24h/20C, 2h/60 C | 4851 | D155TF113 | 1642.904 |  | static | 13 mm/s |  |  |  | 1 |  |  |  | D155TOW |  |  | T8
UNI-D155TOW6D-UP2 | [0] | 50 | UP2 | CoRezyn 63-AX-051 | TOW | [7 empty] | Pultrusion | 24h/20C, 2h/60 C | 4852 | D155TF114 | 1685.285 |  | static | 13 mm/s |  |  |  | 1 |  |  |  | D155TOW |  |  | T8
UNI-D155TOW6D-UP2 | [0] | 50 | UP2 | CoRezyn 63-AX-051 | TOW | [7 empty] | Pultrusion | 24h/20C, 2h/60 C | 4853 | D155TF115 | 1664.095 |  | static | 13 mm/s |  |  |  | 1 |  |  |  | D155TOW |  |  | T8
UNI-D155TOW6D-UP2 | [0] | 50 | UP2 | CoRezyn 63-AX-051 | TOW | [7 empty] | Pultrusion | 24h/20C, 2h/60 C | 4854 | D155TF116 | 1690.271 |  | static | 13 mm/s |  |  |  | 1 |  |  |  | D155TOW |  |  | T8
UNI-D155TOW6D-UP2 | [0] | 50 | UP2 | CoRezyn 63-AX-051 | TOW | [7 empty] | Pultrusion | 24h/20C, 2h/60 C | 4855 | D155TF117 | 1601.769 |  | static | 13 mm/s |  |  |  | 1 |  |  |  | D155TOW |  |  | T8
UNI-D155TOW6D-UP2 | [0] | 50 | UP2 | CoRezyn 63-AX-051 | TOW | [7 empty] | Pultrusion | 24h/20C, 2h/60 C | 4856 | D155TF118 | 1611.741 |  | static | 13 mm/s |  |  |  | 1 |  |  |  | D155TOW |  |  | T8
UNI-D155TOW6D-UP2 | [0] | 50 | UP2 | CoRezyn 63-AX-051 | TOW | [7 empty] | Pultrusion | 24h/20C, 2h/60 C | 4857 | D155TF119 | 1549.416 |  | static | 13 mm/s |  |  |  | 1 |  |  |  | D155TOW |  |  | T8
UNI-D155TOW6D-UP2 | [0] | 50 | UP2 | CoRezyn 63-AX-051 | TOW | [7 empty] | Pultrusion | 24h/20C, 2h/60 C | 4858 | D155TF120 | 1664.095 |  | static | 13 mm/s |  |  |  | 1 |  |  |  | D155TOW |  |  | T8
UNI-D155TOW8-UP2 | [0] | 50 | UP2 | CoRezyn 63-AX-051 | TOW | [7 empty] | Pultrusion | 24h/20C, 2h/60 C | 6900 | D155TG1 | 1894.7 |  | static | 13 mm/s |  |  |  | 1 |  |  |  | D155TOW |  |  | T8
UNI-D155TOW8-UP2 | [0] | 50 | UP2 | CoRezyn 63-AX-051 | TOW | [7 empty] | Pultrusion | 24h/20C, 2h/60 C | 6901 | D155TG2 | 1627.946 |  | static | 13 mm/s |  |  |  | 1 |  |  |  | D155TOW |  |  | T8
UNI-D155TOW8-UP2 | [0] | 50 | UP2 | CoRezyn 63-AX-051 | TOW | [7 empty] | Pultrusion | 24h/20C, 2h/60 C | 6902 | D155TG3 | 1745.118 |  | static | 13 mm/s |  |  |  | 1 |  |  |  | D155TOW |  |  | T8
UNI-D155TOW8-UP2 | [0] | 50 | UP2 | CoRezyn 63-AX-051 | TOW | [7 empty] | Pultrusion | 24h/20C, 2h/60 C | 6903 | D155TG4 | 1692.764 |  | static | 13 mm/s |  |  |  | 1 |  |  |  | D155TOW |  |  | T8
UNI-D155TOW8-UP2 | [0] | 50 | UP2 | CoRezyn 63-AX-051 | TOW | [7 empty] | Pultrusion | 24h/20C, 2h/60 C | 6904 | D155TG5 | 1887.221 |  | static | 13 mm/s |  |  |  | 1 |  |  |  | D155TOW |  |  | T8
UNI-D155TOW8-UP2 | [0] | 50 | UP2 | CoRezyn 63-AX-051 | TOW | [7 empty] | Pultrusion | 24h/20C, 2h/60 C | 6905 | D155TG6 | 1828.634 |  | static | 13 mm/s |  |  |  | 1 |  |  |  | D155TOW |  |  | T8
UNI-D155TOW8-UP2 | [0] | 50 | UP2 | CoRezyn 63-AX-051 | TOW | [7 empty] | Pultrusion | 24h/20C, 2h/60 C | 6906 | D155TG7 | 1681.546 |  | static | 13 mm/s |  |  |  | 1 |  |  |  | D155TOW |  |  | T8
UNI-D155TOW8-UP2 | [0] | 50 | UP2 | CoRezyn 63-AX-051 | TOW | [7 empty] | Pultrusion | 24h/20C, 2h/60 C | 6907 | D155TG8 | 1808.69 |  | static | 13 mm/s |  |  |  | 1 |  |  |  | D155TOW |  |  | T8
UNI-D155TOW8-UP2 | [0] | 50 | UP2 | CoRezyn 63-AX-051 | TOW | [7 empty] | Pultrusion | 24h/20C, 2h/60 C | 6948 | D155TG9 | 1665.341 |  | static | 13 mm/s |  |  |  | 1 |  |  |  | D155TOW |  |  | T8
UNI-D155TOW8-UP2 | [0] | 50 | UP2 | CoRezyn 63-AX-051 | TOW | [7 empty] | Pultrusion | 24h/20C, 2h/60 C | 6949 | D155TG10 | 1775.034 |  | static | 13 mm/s |  |  |  | 1 |  |  |  | D155TOW |  |  | T8
UNI-D155TOW8-UP2 | [0] | 50 | UP2 | CoRezyn 63-AX-051 | TOW | [7 empty] | Pultrusion | 24h/20C, 2h/60 C | 6950 | D155TG11 | 1792.486 |  | static | 13 mm/s |  |  |  | 1 |  |  |  | D155TOW |  |  | T8
UNI-D155TOW8-UP2 | [0] | 50 | UP2 | CoRezyn 63-AX-051 | TOW | [7 empty] | Pultrusion | 24h/20C, 2h/60 C | 6951 | D155TG12 | 1864.783 |  | static | 13 mm/s |  |  |  | 1 |  |  |  | D155TOW |  |  | T8
UNI-D155TOW8-UP2 | [0] | 50 | UP2 | CoRezyn 63-AX-051 | TOW | [7 empty] | Pultrusion | 24h/20C, 2h/60 C | 6952 | D155TG13 | 1707.723 |  | static | 13 mm/s |  |  |  | 1 |  |  |  | D155TOW |  |  | T8
UNI-D155TOW8-UP2 | [0] | 50 | UP2 | CoRezyn 63-AX-051 | TOW | [7 empty] | Pultrusion | 24h/20C, 2h/60 C | 6953 | D155TG14 | 1773.788 |  | static | 13 mm/s |  |  |  | 1 |  |  |  | D155TOW |  |  | T8
UNI-D155TOW8-UP2 | [0] | 50 | UP2 | CoRezyn 63-AX-051 | TOW | [7 empty] | Pultrusion | 24h/20C, 2h/60 C | 6954 | D155TG15 | 1730.16 |  | static | 13 mm/s |  |  |  | 1 |  |  |  | D155TOW |  |  | T8
UNI-D155TOW8-UP2 | [0] | 50 | UP2 | CoRezyn 63-AX-051 | TOW | [7 empty] | Pultrusion | 24h/20C, 2h/60 C | 6955 | D155TG16 | 1690.271 |  | static | 13 mm/s |  |  |  | 1 |  |  |  | D155TOW |  |  | T8
UNI-D155TOW8-UP2 | [0] | 50 | UP2 | CoRezyn 63-AX-051 | TOW | [7 empty] | Pultrusion | 24h/20C, 2h/60 C | 6956 | D155TG17 | 1817.416 |  | static | 13 mm/s |  |  |  | 1 |  |  |  | D155TOW |  |  | T8
UNI-D155TOW8-UP2 | [0] | 50 | UP2 | CoRezyn 63-AX-051 | TOW | [7 empty] | Pultrusion | 24h/20C, 2h/60 C | 6957 | D155TG18 | 1883.481 |  | static | 13 mm/s |  |  |  | 1 |  |  |  | D155TOW |  |  | T8
UNI-D155TOW8-UP2 | [0] | 50 | UP2 | CoRezyn 63-AX-051 | TOW | [7 empty] | Pultrusion | 24h/20C, 2h/60 C | 6958 | D155TG19 | 1802.458 |  | static | 13 mm/s |  |  |  | 1 |  |  |  | D155TOW |  |  | T8
UNI-D155TOW8-UP2 | [0] | 50 | UP2 | CoRezyn 63-AX-051 | TOW | [7 empty] | Pultrusion | 24h/20C, 2h/60 C | 6959 | D155TG20 | 1834.867 |  | static | 13 mm/s |  |  |  | 1 |  |  |  | D155TOW |  |  | T8
UNI-D155TOW8-UP2 | [0] | 50 | UP2 | CoRezyn 63-AX-051 | TOW | [7 empty] | Pultrusion | 24h/20C, 2h/60 C | 6960 | D155TG21 | 1741.378 |  | static | 13 mm/s |  |  |  | 1 |  |  |  | D155TOW |  |  | T8
UNI-D155TOW8-UP2 | [0] | 50 | UP2 | CoRezyn 63-AX-051 | TOW | [7 empty] | Pultrusion | 24h/20C, 2h/60 C | 6961 | D155TG22 | 1808.69 |  | static | 13 mm/s |  |  |  | 1 |  |  |  | D155TOW |  |  | T8
UNI-D155TOW8-UP2 | [0] | 50 | UP2 | CoRezyn 63-AX-051 | TOW | [7 empty] | Pultrusion | 24h/20C, 2h/60 C | 6962 | D155TG23 | 1828.634 |  | static | 13 mm/s |  |  |  | 1 |  |  |  | D155TOW |  |  | T8
UNI-D155TOW8-UP2 | [0] | 50 | UP2 | CoRezyn 63-AX-051 | TOW | [7 empty] | Pultrusion | 24h/20C, 2h/60 C | 6963 | D155TG24 | 1763.816 |  | static | 13 mm/s |  |  |  | 1 |  |  |  | D155TOW |  |  | T8
UNI-D155TOW8-UP2 | [0] | 50 | UP2 | CoRezyn 63-AX-051 | TOW | [7 empty] | Pultrusion | 24h/20C, 2h/60 C | 6964 | D155TG25 | 1935.835 |  | static | 13 mm/s |  |  |  | 1 |  |  |  | D155TOW |  |  | T8
UNI-D155TOW8-UP2 | [0] | 50 | UP2 | CoRezyn 63-AX-051 | TOW | [7 empty] | Pultrusion | 24h/20C, 2h/60 C | 6965 | D155TG26 | 1737.639 |  | static | 13 mm/s |  |  |  | 1 |  |  |  | D155TOW |  |  | T8
UNI-D155TOW8-UP2 | [0] | 50 | UP2 | CoRezyn 63-AX-051 | TOW | [7 empty] | Pultrusion | 24h/20C, 2h/60 C | 6966 | D155TG27 | 1775.034 |  | static | 13 mm/s |  |  |  | 1 |  |  |  | D155TOW |  |  | T8
UNI-D155TOW8-UP2 | [0] | 50 | UP2 | CoRezyn 63-AX-051 | TOW | [7 empty] | Pultrusion | 24h/20C, 2h/60 C | 6967 | D155TG28 | 1767.555 |  | static | 13 mm/s |  |  |  | 1 |  |  |  | D155TOW |  |  | T8
UNI-D155TOW8-UP2 | [0] | 50 | UP2 | CoRezyn 63-AX-051 | TOW | [7 empty] | Pultrusion | 24h/20C, 2h/60 C | 6968 | D155TG29 | 1615.481 |  | static | 13 mm/s |  |  |  | 1 |  |  |  | D155TOW |  |  | T8
UNI-D155TOW8-UP2 | [0] | 50 | UP2 | CoRezyn 63-AX-051 | TOW | [7 empty] | Pultrusion | 24h/20C, 2h/60 C | 6969 | D155TG30 | 1747.611 |  | static | 13 mm/s |  |  |  | 1 |  |  |  | D155TOW |  |  | T8
UNI-DB120TOW5-UP2 | [0] | 47 | UP2 | CoRezyn 63-AX-051 | TOW | [7 empty] | Pultrusion | 24h/20C, 2h/60 C | 4569 | DB120TA1 | 370 Newtons |  | static | 13 mm/s |  |  |  | 1 |  |  | Fibers taken from DB120 fabric, pultruded to approximate VF=0.50, Force for a single tow | DB120TOW |  |  | T8
UNI-DB120TOW5-UP2 | [0] | 47 | UP2 | CoRezyn 63-AX-051 | TOW | [7 empty] | Pultrusion | 24h/20C, 2h/60 C | 4570 | DB120TA2 | 317 Newtons |  | static | 13 mm/s |  |  |  | 1 |  |  | Fibers taken from DB120 fabric, pultruded to approximate VF=0.50, Force for a single tow | DB120TOW |  |  | T8
UNI-DB120TOW5-UP2 | [0] | 47 | UP2 | CoRezyn 63-AX-051 | TOW | [7 empty] | Pultrusion | 24h/20C, 2h/60 C | 4571 | DB120TA3 | 374 Newtons |  | static | 13 mm/s |  |  |  | 1 |  |  | Fibers taken from DB120 fabric, pultruded to approximate VF=0.50, Force for a single tow | DB120TOW |  |  | T8
UNI-DB120TOW5-UP2 | [0] | 47 | UP2 | CoRezyn 63-AX-051 | TOW | [7 empty] | Pultrusion | 24h/20C, 2h/60 C | 4572 | DB120TA4 | 389 Newtons |  | static | 13 mm/s |  |  |  | 1 |  |  | Fibers taken from DB120 fabric, pultruded to approximate VF=0.50, Force for a single tow | DB120TOW |  |  | T8
UNI-DB120TOW5-UP2 | [0] | 47 | UP2 | CoRezyn 63-AX-051 | TOW | [7 empty] | Pultrusion | 24h/20C, 2h/60 C | 4573 | DB120TA5 | 396 Newtons |  | static | 13 mm/s |  |  |  | 1 |  |  | Fibers taken from DB120 fabric, pultruded to approximate VF=0.50, Force for a single tow | DB120TOW |  |  | T8
UNI-DB120TOW5-UP2 | [0] | 47 | UP2 | CoRezyn 63-AX-051 | TOW | [7 empty] | Pultrusion | 24h/20C, 2h/60 C | 4574 | DB120TA6 | 377 Newtons |  | static | 13 mm/s |  |  |  | 1 |  |  | Fibers taken from DB120 fabric, pultruded to approximate VF=0.50, Force for a single tow | DB120TOW |  |  | T8
UNI-DB120TOW5-UP2 | [0] | 47 | UP2 | CoRezyn 63-AX-051 | TOW | [7 empty] | Pultrusion | 24h/20C, 2h/60 C | 4575 | DB120TA7 | 284 Newtons |  | static | 13 mm/s |  |  |  | 1 |  |  | Fibers taken from DB120 fabric, pultruded to approximate VF=0.50, Force for a single tow | DB120TOW |  |  | T8
UNI-DB120TOW5-UP2 | [0] | 47 | UP2 | CoRezyn 63-AX-051 | TOW | [7 empty] | Pultrusion | 24h/20C, 2h/60 C | 4576 | DB120TA8 | 329 Newtons |  | static | 13 mm/s |  |  |  | 1 |  |  | Fibers taken from DB120 fabric, pultruded to approximate VF=0.50, Force for a single tow | DB120TOW |  |  | T8
UNI-DB120TOW5-UP2 | [0] | 47 | UP2 | CoRezyn 63-AX-051 | TOW | [7 empty] | Pultrusion | 24h/20C, 2h/60 C | 4577 | DB120TA9 | 310 Newtons |  | static | 13 mm/s |  |  |  | 1 |  |  | Fibers taken from DB120 fabric, pultruded to approximate VF=0.50, Force for a single tow | DB120TOW |  |  | T8
UNI-DB120TOW5-UP2 | [0] | 47 | UP2 | CoRezyn 63-AX-051 | TOW | [7 empty] | Pultrusion | 24h/20C, 2h/60 C | 4578 | DB120TA10 | 370 Newtons |  | static | 13 mm/s |  |  |  | 1 |  |  | Fibers taken from DB120 fabric, pultruded to approximate VF=0.50, Force for a single tow | DB120TOW |  |  | T8
UNI-DB120TOW5-UP2 | [0] | 47 | UP2 | CoRezyn 63-AX-051 | TOW | [7 empty] | Pultrusion | 24h/20C, 2h/60 C | 4579 | DB120TA11 | 378 Newtons |  | static | 13 mm/s |  |  |  | 1 |  |  | Fibers taken from DB120 fabric, pultruded to approximate VF=0.50, Force for a single tow | DB120TOW |  |  | T8
UNI-DB120TOW5-UP2 | [0] | 47 | UP2 | CoRezyn 63-AX-051 | TOW | [7 empty] | Pultrusion | 24h/20C, 2h/60 C | 4580 | DB120TA12 | 314 Newtons |  | static | 13 mm/s |  |  |  | 1 |  |  | Fibers taken from DB120 fabric, pultruded to approximate VF=0.50, Force for a single tow | DB120TOW |  |  | T8
UNI-DB120TOW5-UP2 | [0] | 47 | UP2 | CoRezyn 63-AX-051 | TOW | [7 empty] | Pultrusion | 24h/20C, 2h/60 C | 4581 | DB120TA13 | 304 Newtons |  | static | 13 mm/s |  |  |  | 1 |  |  | Fibers taken from DB120 fabric, pultruded to approximate VF=0.50, Force for a single tow | DB120TOW |  |  | T8
UNI-DB120TOW5-UP2 | [0] | 47 | UP2 | CoRezyn 63-AX-051 | TOW | [7 empty] | Pultrusion | 24h/20C, 2h/60 C | 4582 | DB120TA14 | 373 Newtons |  | static | 13 mm/s |  |  |  | 1 |  |  | Fibers taken from DB120 fabric, pultruded to approximate VF=0.50, Force for a single tow | DB120TOW |  |  | T8
UNI-DB120TOW5-UP2 | [0] | 47 | UP2 | CoRezyn 63-AX-051 | TOW | [7 empty] | Pultrusion | 24h/20C, 2h/60 C | 4583 | DB120TA15 | 348 Newtons |  | static | 13 mm/s |  |  |  | 1 |  |  | Fibers taken from DB120 fabric, pultruded to approximate VF=0.50, Force for a single tow | DB120TOW |  |  | T8
UNI-DB120TOW5-UP2 | [0] | 47 | UP2 | CoRezyn 63-AX-051 | TOW | [7 empty] | Pultrusion | 24h/20C, 2h/60 C | 4584 | DB120TA16 | 375 Newtons |  | static | 13 mm/s |  |  |  | 1 |  |  | Fibers taken from DB120 fabric, pultruded to approximate VF=0.50, Force for a single tow | DB120TOW |  |  | T8
UNI-DB120TOW5-UP2 | [0] | 47 | UP2 | CoRezyn 63-AX-051 | TOW | [7 empty] | Pultrusion | 24h/20C, 2h/60 C | 4585 | DB120TA17 | 344 Newtons |  | static | 13 mm/s |  |  |  | 1 |  |  | Fibers taken from DB120 fabric, pultruded to approximate VF=0.50, Force for a single tow | DB120TOW |  |  | T8
UNI-DB120TOW5-UP2 | [0] | 47 | UP2 | CoRezyn 63-AX-051 | TOW | [7 empty] | Pultrusion | 24h/20C, 2h/60 C | 4586 | DB120TA18 | 305 Newtons |  | static | 13 mm/s |  |  |  | 1 |  |  | Fibers taken from DB120 fabric, pultruded to approximate VF=0.50, Force for a single tow | DB120TOW |  |  | T8
UNI-DB120TOW5-UP2 | [0] | 47 | UP2 | CoRezyn 63-AX-051 | TOW | [7 empty] | Pultrusion | 24h/20C, 2h/60 C | 4587 | DB120TA19 | 371 Newtons |  | static | 13 mm/s |  |  |  | 1 |  |  | Fibers taken from DB120 fabric, pultruded to approximate VF=0.50, Force for a single tow | DB120TOW |  |  | T8
UNI-DB120TOW5-UP2 | [0] | 47 | UP2 | CoRezyn 63-AX-051 | TOW | [7 empty] | Pultrusion | 24h/20C, 2h/60 C | 4588 | DB120TA20 | 393 Newtons |  | static | 13 mm/s |  |  |  | 1 |  |  | Fibers taken from DB120 fabric, pultruded to approximate VF=0.50, Force for a single tow | DB120TOW |  |  | T8
UNI-DB120TOW5-UP2 | [0] | 47 | UP2 | CoRezyn 63-AX-051 | TOW | [7 empty] | Pultrusion | 24h/20C, 2h/60 C | 4589 | DB120TA21 | 351 Newtons |  | static | 13 mm/s |  |  |  | 1 |  |  | Fibers taken from DB120 fabric, pultruded to approximate VF=0.50, Force for a single tow | DB120TOW |  |  | T8
UNI-DB120TOW5-UP2 | [0] | 47 | UP2 | CoRezyn 63-AX-051 | TOW | [7 empty] | Pultrusion | 24h/20C, 2h/60 C | 4590 | DB120TA22 | 350 Newtons |  | static | 13 mm/s |  |  |  | 1 |  |  | Fibers taken from DB120 fabric, pultruded to approximate VF=0.50, Force for a single tow | DB120TOW |  |  | T8
UNI-DB120TOW5-UP2 | [0] | 47 | UP2 | CoRezyn 63-AX-051 | TOW | [7 empty] | Pultrusion | 24h/20C, 2h/60 C | 4591 | DB120TA23 | 332 Newtons |  | static | 13 mm/s |  |  |  | 1 |  |  | Fibers taken from DB120 fabric, pultruded to approximate VF=0.50, Force for a single tow | DB120TOW |  |  | T8
UNI-DB120TOW5-UP2 | [0] | 47 | UP2 | CoRezyn 63-AX-051 | TOW | [7 empty] | Pultrusion | 24h/20C, 2h/60 C | 4592 | DB120TA24 | 293 Newtons |  | static | 13 mm/s |  |  |  | 1 |  |  | Fibers taken from DB120 fabric, pultruded to approximate VF=0.50, Force for a single tow | DB120TOW |  |  | T8
UNI-DB120TOW5-UP2 | [0] | 47 | UP2 | CoRezyn 63-AX-051 | TOW | [7 empty] | Pultrusion | 24h/20C, 2h/60 C | 4593 | DB120TA25 | 387 Newtons |  | static | 13 mm/s |  |  |  | 1 |  |  | Fibers taken from DB120 fabric, pultruded to approximate VF=0.50, Force for a single tow | DB120TOW |  |  | T8
UNI-DB120TOW5-UP2 | [0] | 47 | UP2 | CoRezyn 63-AX-051 | TOW | [7 empty] | Pultrusion | 24h/20C, 2h/60 C | 4594 | DB120TA26 | 347 Newtons |  | static | 13 mm/s |  |  |  | 1 |  |  | Fibers taken from DB120 fabric, pultruded to approximate VF=0.50, Force for a single tow | DB120TOW |  |  | T8
UNI-DB120TOW5-UP2 | [0] | 47 | UP2 | CoRezyn 63-AX-051 | TOW | [7 empty] | Pultrusion | 24h/20C, 2h/60 C | 4595 | DB120TA27 | 358 Newtons |  | static | 13 mm/s |  |  |  | 1 |  |  | Fibers taken from DB120 fabric, pultruded to approximate VF=0.50, Force for a single tow | DB120TOW |  |  | T8
UNI-DB120TOW5-UP2 | [0] | 47 | UP2 | CoRezyn 63-AX-051 | TOW | [7 empty] | Pultrusion | 24h/20C, 2h/60 C | 4596 | DB120TA28 | 364 Newtons |  | static | 13 mm/s |  |  |  | 1 |  |  | Fibers taken from DB120 fabric, pultruded to approximate VF=0.50, Force for a single tow | DB120TOW |  |  | T8
UNI-DB120TOW5-UP2 | [0] | 47 | UP2 | CoRezyn 63-AX-051 | TOW | [7 empty] | Pultrusion | 24h/20C, 2h/60 C | 4597 | DB120TA29 | 307 Newtons |  | static | 13 mm/s |  |  |  | 1 |  |  | Fibers taken from DB120 fabric, pultruded to approximate VF=0.50, Force for a single tow | DB120TOW |  |  | T8
UNI-DB120TOW5-UP2 | [0] | 47 | UP2 | CoRezyn 63-AX-051 | TOW | [7 empty] | Pultrusion | 24h/20C, 2h/60 C | 4598 | DB120TA30 | 320 Newtons |  | static | 13 mm/s |  |  |  | 1 |  |  | Fibers taken from DB120 fabric, pultruded to approximate VF=0.50, Force for a single tow | DB120TOW |  |  | T8
UNI-DB120TOW5-UP2 | [0] | 47 | UP2 | CoRezyn 63-AX-051 | TOW | [7 empty] | Pultrusion | 24h/20C, 2h/60 C | 4599 | DB120TA31 | 403 Newtons |  | static | 13 mm/s |  |  |  | 1 |  |  | Fibers taken from DB120 fabric, pultruded to approximate VF=0.50, Force for a single tow | DB120TOW |  |  | T8
UNI-DB120TOW5-UP2 | [0] | 47 | UP2 | CoRezyn 63-AX-051 | TOW | [7 empty] | Pultrusion | 24h/20C, 2h/60 C | 4600 | DB120TA32 | 377 Newtons |  | static | 13 mm/s |  |  |  | 1 |  |  | Fibers taken from DB120 fabric, pultruded to approximate VF=0.50, Force for a single tow | DB120TOW |  |  | T8
UNI-DB120TOW5-UP2 | [0] | 47 | UP2 | CoRezyn 63-AX-051 | TOW | [7 empty] | Pultrusion | 24h/20C, 2h/60 C | 4601 | DB120TA33 | 346 Newtons |  | static | 13 mm/s |  |  |  | 1 |  |  | Fibers taken from DB120 fabric, pultruded to approximate VF=0.50, Force for a single tow | DB120TOW |  |  | T8
UNI-DB120TOW5-UP2 | [0] | 47 | UP2 | CoRezyn 63-AX-051 | TOW | [7 empty] | Pultrusion | 24h/20C, 2h/60 C | 4602 | DB120TA34 | 352 Newtons |  | static | 13 mm/s |  |  |  | 1 |  |  | Fibers taken from DB120 fabric, pultruded to approximate VF=0.50, Force for a single tow | DB120TOW |  |  | T8
UNI-DB120TOW5-UP2 | [0] | 47 | UP2 | CoRezyn 63-AX-051 | TOW | [7 empty] | Pultrusion | 24h/20C, 2h/60 C | 4603 | DB120TA35 | 377 Newtons |  | static | 13 mm/s |  |  |  | 1 |  |  | Fibers taken from DB120 fabric, pultruded to approximate VF=0.50, Force for a single tow | DB120TOW |  |  | T8
UNI-DB120TOW5-UP2 | [0] | 47 | UP2 | CoRezyn 63-AX-051 | TOW | [7 empty] | Pultrusion | 24h/20C, 2h/60 C | 4604 | DB120TA36 | 317 Newtons |  | static | 13 mm/s |  |  |  | 1 |  |  | Fibers taken from DB120 fabric, pultruded to approximate VF=0.50, Force for a single tow | DB120TOW |  |  | T8
UNI-DB120TOW5-UP2 | [0] | 47 | UP2 | CoRezyn 63-AX-051 | TOW | [7 empty] | Pultrusion | 24h/20C, 2h/60 C | 4605 | DB120TA37 | 376 Newtons |  | static | 13 mm/s |  |  |  | 1 |  |  | Fibers taken from DB120 fabric, pultruded to approximate VF=0.50, Force for a single tow | DB120TOW |  |  | T8
UNI-DB120TOW5-UP2 | [0] | 47 | UP2 | CoRezyn 63-AX-051 | TOW | [7 empty] | Pultrusion | 24h/20C, 2h/60 C | 4606 | DB120TA38 | 366 Newtons |  | static | 13 mm/s |  |  |  | 1 |  |  | Fibers taken from DB120 fabric, pultruded to approximate VF=0.50, Force for a single tow | DB120TOW |  |  | T8
UNI-DB120TOW5-UP2 | [0] | 47 | UP2 | CoRezyn 63-AX-051 | TOW | [7 empty] | Pultrusion | 24h/20C, 2h/60 C | 4607 | DB120TA39 | 319 Newtons |  | static | 13 mm/s |  |  |  | 1 |  |  | Fibers taken from DB120 fabric, pultruded to approximate VF=0.50, Force for a single tow | DB120TOW |  |  | T8
UNI-DB120TOW5-UP2 | [0] | 47 | UP2 | CoRezyn 63-AX-051 | TOW | [7 empty] | Pultrusion | 24h/20C, 2h/60 C | 4608 | DB120TA40 | 330 Newtons |  | static | 13 mm/s |  |  |  | 1 |  |  | Fibers taken from DB120 fabric, pultruded to approximate VF=0.50, Force for a single tow | DB120TOW |  |  | T8
UNI-DB120TOW5-UP2 | [0] | 47 | UP2 | CoRezyn 63-AX-051 | TOW | [7 empty] | Pultrusion | 24h/20C, 2h/60 C | 4609 | DB120TA41 | 351 Newtons |  | static | 13 mm/s |  |  |  | 1 |  |  | Fibers taken from DB120 fabric, pultruded to approximate VF=0.50, Force for a single tow | DB120TOW |  |  | T8
UNI-DB120TOW5-UP2 | [0] | 47 | UP2 | CoRezyn 63-AX-051 | TOW | [7 empty] | Pultrusion | 24h/20C, 2h/60 C | 4610 | DB120TA42 | 358 Newtons |  | static | 13 mm/s |  |  |  | 1 |  |  | Fibers taken from DB120 fabric, pultruded to approximate VF=0.50, Force for a single tow | DB120TOW |  |  | T8
UNI-DB120TOW5-UP2 | [0] | 47 | UP2 | CoRezyn 63-AX-051 | TOW | [7 empty] | Pultrusion | 24h/20C, 2h/60 C | 4611 | DB120TA43 | 376 Newtons |  | static | 13 mm/s |  |  |  | 1 |  |  | Fibers taken from DB120 fabric, pultruded to approximate VF=0.50, Force for a single tow | DB120TOW |  |  | T8
UNI-DB120TOW5-UP2 | [0] | 47 | UP2 | CoRezyn 63-AX-051 | TOW | [7 empty] | Pultrusion | 24h/20C, 2h/60 C | 4612 | DB120TA44 | 339 Newtons |  | static | 13 mm/s |  |  |  | 1 |  |  | Fibers taken from DB120 fabric, pultruded to approximate VF=0.50, Force for a single tow | DB120TOW |  |  | T8
UNI-D155-VF50-UP2 | [0] | 50 | UP2 | CoRezyn 63-AX-051 | TOW | [6 empty] | 1433.75 | Pultrusion | 24h/20C, 2h/60 C | 6400 | 6k1 | 1147 |  | static | 13 mm/s |  |  |  | 1 |  |  |  | D155TOW |  |  | T8
UNI-D155-VF50-UP2 | [0] | 50 | UP2 | CoRezyn 63-AX-051 | TOW | [6 empty] | 1491.25 | Pultrusion | 24h/20C, 2h/60 C | 6401 | 6k2 | 1193 |  | static | 13 mm/s |  |  |  | 1 |  |  |  | D155TOW |  |  | T8
UNI-D155-VF50-UP2 | [0] | 50 | UP2 | CoRezyn 63-AX-051 | TOW | [6 empty] | 1458.75 | Pultrusion | 24h/20C, 2h/60 C | 6402 | 6k3 | 1167 |  | static | 13 mm/s |  |  |  | 1 |  |  |  | D155TOW |  |  | T8
UNI-D155-VF50-UP2 | [0] | 50 | UP2 | CoRezyn 63-AX-051 | TOW | [6 empty] | 1597.5 | Pultrusion | 24h/20C, 2h/60 C | 6403 | 6k4 | 1278 |  | static | 13 mm/s |  |  |  | 1 |  |  |  | D155TOW |  |  | T8
UNI-D155-VF50-UP2 | [0] | 50 | UP2 | CoRezyn 63-AX-051 | TOW | [6 empty] | 1576.25 | Pultrusion | 24h/20C, 2h/60 C | 6404 | 6k5 | 1261 |  | static | 13 mm/s |  |  |  | 1 |  |  |  | D155TOW |  |  | T8
UNI-D155-VF50-UP2 | [0] | 50 | UP2 | CoRezyn 63-AX-051 | TOW | [6 empty] | 1507.5 | Pultrusion | 24h/20C, 2h/60 C | 6405 | 6k6 | 1206 |  | static | 13 mm/s |  |  |  | 1 |  |  |  | D155TOW |  |  | T8
UNI-D155-VF50-UP2 | [0] | 50 | UP2 | CoRezyn 63-AX-051 | TOW | [6 empty] | 833.75 | Pultrusion | 24h/20C, 2h/60 C | 6406 | 6k7 | 667 | 66.7 | 0.1 | 10 |  |  |  | 15997 |  |  |  | D155TOW |  |  | T8
UNI-D155-VF50-UP2 | [0] | 50 | UP2 | CoRezyn 63-AX-051 | TOW | [6 empty] | 833.75 | Pultrusion | 24h/20C, 2h/60 C | 6407 | 6k8 | 667 | 66.7 | 0.1 | 10 |  |  |  | 11353 |  |  |  | D155TOW |  |  | T8
UNI-D155-VF50-UP2 | [0] | 50 | UP2 | CoRezyn 63-AX-051 | TOW | [6 empty] | 833.75 | Pultrusion | 24h/20C, 2h/60 C | 6408 | 6k9 | 667 | 66.7 | 0.1 | 10 |  |  |  | 27483 |  |  |  | D155TOW |  |  | T8
UNI-D155-VF50-UP2 | [0] | 50 | UP2 | CoRezyn 63-AX-051 | TOW | [6 empty] | 833.75 | Pultrusion | 24h/20C, 2h/60 C | 6409 | 6k10 | 667 | 66.7 | 0.1 | 10 |  |  |  | 17628 |  |  |  | D155TOW |  |  | T8
UNI-D155-VF50-UP2 | [0] | 50 | UP2 | CoRezyn 63-AX-051 | TOW | [6 empty] | 833.75 | Pultrusion | 24h/20C, 2h/60 C | 6410 | 6k11 | 667 | 66.7 | 0.1 | 10 |  |  |  | 70000 |  |  |  | D155TOW |  |  | T8
UNI-D155-VF50-UP2 | [0] | 50 | UP2 | CoRezyn 63-AX-051 | TOW | [6 empty] | 667.5 | Pultrusion | 24h/20C, 2h/60 C | 6411 | 6k12 | 534 | 53.4 | 0.1 | 15 |  |  |  | 343667 |  |  |  | D155TOW |  |  | T8
UNI-D155-VF50-UP2 | [0] | 50 | UP2 | CoRezyn 63-AX-051 | TOW | [6 empty] | 667.5 | Pultrusion | 24h/20C, 2h/60 C | 6412 | 6k13 | 534 | 53.4 | 0.1 | 15 |  |  |  | 577139 |  |  |  | D155TOW |  |  | T8
UNI-D155-VF50-UP2 | [0] | 50 | UP2 | CoRezyn 63-AX-051 | TOW | [6 empty] | 667.5 | Pultrusion | 24h/20C, 2h/60 C | 6413 | 6k14 | 534 | 53.4 | 0.1 | 15 |  |  |  | 178556 |  |  |  | D155TOW |  |  | T8
UNI-D155-VF50-UP2 | [0] | 50 | UP2 | CoRezyn 63-AX-051 | TOW | [6 empty] | 667.5 | Pultrusion | 24h/20C, 2h/60 C | 6414 | 6k15 | 534 | 53.4 | 0.1 | 15 |  |  |  | 759224 |  |  |  | D155TOW |  |  | T8
UNI-D155-VF50-UP2 | [0] | 50 | UP2 | CoRezyn 63-AX-051 | TOW | [6 empty] | 667.5 | Pultrusion | 24h/20C, 2h/60 C | 6415 | 6k16 | 534 | 53.4 | 0.1 | 15 |  |  |  | 360357 |  |  |  | D155TOW |  |  | T8
UNI-D155-VF50-UP2 | [0] | 50 | UP2 | CoRezyn 63-AX-051 | TOW | [6 empty] | 1112.5 | Pultrusion | 24h/20C, 2h/60 C | 6416 | 6k30 | 890 | 89 | 0.1 | 1 |  |  |  | 89 |  |  |  | D155TOW |  |  | T8
UNI-D155-VF50-UP2 | [0] | 50 | UP2 | CoRezyn 63-AX-051 | TOW | [6 empty] | 1112.5 | Pultrusion | 24h/20C, 2h/60 C | 6417 | 6k31 | 890 | 89 | 0.1 | 1 |  |  |  | 161 |  |  |  | D155TOW |  |  | T8
UNI-D155-VF50-UP2 | [0] | 50 | UP2 | CoRezyn 63-AX-051 | TOW | [6 empty] | 1112.5 | Pultrusion | 24h/20C, 2h/60 C | 6418 | 6k32 | 890 | 89 | 0.1 | 1 |  |  |  | 99 |  |  |  | D155TOW |  |  | T8
UNI-D155-VF50-UP2 | [0] | 50 | UP2 | CoRezyn 63-AX-051 | TOW | [6 empty] | 1112.5 | Pultrusion | 24h/20C, 2h/60 C | 6419 | 6k33 | 890 | 89 | 0.1 | 1 |  |  |  | 244 |  |  |  | D155TOW |  |  | T8
UNI-D155-VF50-UP2 | [0] | 50 | UP2 | CoRezyn 63-AX-051 | TOW | [6 empty] | 1112.5 | Pultrusion | 24h/20C, 2h/60 C | 6420 | 6k34 | 890 | 89 | 0.1 | 1 |  |  |  | 1031 |  |  |  | D155TOW |  |  | T8
UNI-D155-VF50-UP2 | [0] | 50 | UP2 | CoRezyn 63-AX-051 | TOW | [6 empty] | 1251.25 | Pultrusion | 24h/20C, 2h/60 C | 6421 | 6k35 | 1001 | 100 | 0.1 | 1 |  |  |  | 43 |  |  |  | D155TOW |  |  | T8
UNI-D155-VF50-UP2 | [0] | 50 | UP2 | CoRezyn 63-AX-051 | TOW | [6 empty] | 1251.25 | Pultrusion | 24h/20C, 2h/60 C | 6422 | 6k36 | 1001 | 100 | 0.1 | 1 |  |  |  | 22 |  |  |  | D155TOW |  |  | T8
UNI-D155-VF50-UP2 | [0] | 50 | UP2 | CoRezyn 63-AX-051 | TOW | [6 empty] | 1251.25 | Pultrusion | 24h/20C, 2h/60 C | 6423 | 6k37 | 1001 | 100 | 0.1 | 1 |  |  |  | 19 |  |  |  | D155TOW |  |  | T8
UNI-D155-VF50-UP2 | [0] | 50 | UP2 | CoRezyn 63-AX-051 | TOW | [6 empty] | 1251.25 | Pultrusion | 24h/20C, 2h/60 C | 6424 | 6k38 | 1001 | 100 | 0.1 | 1 |  |  |  | 18 |  |  |  | D155TOW |  |  | T8
UNI-D155-VF50-UP2 | [0] | 50 | UP2 | CoRezyn 63-AX-051 | TOW | [6 empty] | 1251.25 | Pultrusion | 24h/20C, 2h/60 C | 6425 | 6k39 | 1001 | 100 | 0.1 | 1 |  |  |  | 35 |  |  |  | D155TOW |  |  | T8
UNI-D155-VF50-UP2 | [0] | 50 | UP2 | CoRezyn 63-AX-051 | TOW | [6 empty] | 445 | Pultrusion | 24h/20C, 2h/60 C | 6426 | 6k80 | 356 | 35.6 | 0.1 | 25 |  |  |  | 9809128 |  |  |  | D155TOW |  |  | T8
UNI-D155-VF50-UP2 | [0] | 50 | UP2 | CoRezyn 63-AX-051 | TOW | [6 empty] | 445 | Pultrusion | 24h/20C, 2h/60 C | 6427 | 6k81 | 356 | 35.6 | 0.1 | 25 |  |  |  | 20685678 |  |  |  | D155TOW |  |  | T8
UNI-D155-VF50-UP2 | [0] | 50 | UP2 | CoRezyn 63-AX-051 | TOW | [6 empty] | 445 | Pultrusion | 24h/20C, 2h/60 C | 6428 | 6k82 | 356 | 35.6 | 0.1 | 25 |  |  |  | 10963354 |  |  |  | D155TOW |  |  | T8
UNI-D155-VF50-UP2 | [0] | 50 | UP2 | CoRezyn 63-AX-051 | TOW | [6 empty] | 445 | Pultrusion | 24h/20C, 2h/60 C | 6429 | 6k83 | 356 | 35.6 | 0.1 | 25 |  |  |  | 6923727 |  |  |  | D155TOW |  |  | T8
UNI-D155-VF50-UP2 | [0] | 50 | UP2 | CoRezyn 63-AX-051 | TOW | [6 empty] | 445 | Pultrusion | 24h/20C, 2h/60 C | 6430 | 6k84 | 356 | 35.6 | 0.1 | 25 |  |  |  | 6292156 |  |  |  | D155TOW |  |  | T8
UNI-D155-VF50-UP2 | [0] | 50 | UP2 | CoRezyn 63-AX-051 | TOW | [6 empty] | 556.25 | Pultrusion | 24h/20C, 2h/60 C | 6431 | 6k85 | 445 | 44.5 | 0.1 | 15 |  |  |  | 1854765 |  |  |  | D155TOW |  |  | T8
UNI-D155-VF50-UP2 | [0] | 50 | UP2 | CoRezyn 63-AX-051 | TOW | [6 empty] | 556.25 | Pultrusion | 24h/20C, 2h/60 C | 6432 | 6k86 | 445 | 44.5 | 0.1 | 15 |  |  |  | 817124 |  |  |  | D155TOW |  |  | T8
UNI-D155-VF50-UP2 | [0] | 50 | UP2 | CoRezyn 63-AX-051 | TOW | [6 empty] | 556.25 | Pultrusion | 24h/20C, 2h/60 C | 6433 | 6k87 | 445 | 44.5 | 0.1 | 15 |  |  |  | 1132367 |  |  |  | D155TOW |  |  | T8
UNI-D155-VF50-UP2 | [0] | 50 | UP2 | CoRezyn 63-AX-051 | TOW | [6 empty] | 556.25 | Pultrusion | 24h/20C, 2h/60 C | 6434 | 6k88 | 445 | 44.5 | 0.1 | 15 |  |  |  | 1027096 |  |  |  | D155TOW |  |  | T8
UNI-D155-VF50-UP2 | [0] | 50 | UP2 | CoRezyn 63-AX-051 | TOW | [6 empty] | 556.25 | Pultrusion | 24h/20C, 2h/60 C | 6435 | 6k89 | 445 | 44.5 | 0.1 | 15 |  |  |  | 509088 |  |  |  | D155TOW |  |  | T8
UNI-D155-VF56-UP2 | [0] | 56 | UP2 | CoRezyn 63-AX-051 | TOW | [6 empty] | 1720.67 | Pultrusion | 24h/20C, 2h/60 C | 6436 | 4x | 1232 |  | static | 13 mm/s |  |  |  | 1 |  |  |  | D155TOW |  |  | T8
UNI-D155-VF56-UP2 | [0] | 56 | UP2 | CoRezyn 63-AX-051 | TOW | [6 empty] | 1717.877 | Pultrusion | 24h/20C, 2h/60 C | 6437 | 6x | 1230 |  | static | 13 mm/s |  |  |  | 1 |  |  |  | D155TOW |  |  | T8
UNI-D155-VF56-UP2 | [0] | 56 | UP2 | CoRezyn 63-AX-051 | TOW | [6 empty] | 1687.151 | Pultrusion | 24h/20C, 2h/60 C | 6438 | 12x | 1208 |  | static | 13 mm/s |  |  |  | 1 |  |  |  | D155TOW |  |  | T8
UNI-D155-VF56-UP2 | [0] | 56 | UP2 | CoRezyn 63-AX-051 | TOW | [6 empty] | 1706.704 | Pultrusion | 24h/20C, 2h/60 C | 6439 | 17x | 1222 |  | static | 13 mm/s |  |  |  | 1 |  |  |  | D155TOW |  |  | T8
UNI-D155-VF56-UP2 | [0] | 56 | UP2 | CoRezyn 63-AX-051 | TOW | [6 empty] | 1685.754 | Pultrusion | 24h/20C, 2h/60 C | 6440 | 18x | 1207 |  | static | 13 mm/s |  |  |  | 1 |  |  |  | D155TOW |  |  | T8
UNI-D155-VF56-UP2 | [0] | 56 | UP2 | CoRezyn 63-AX-051 | TOW | [6 empty] | 1086.592 | Pultrusion | 24h/20C, 2h/60 C | 6441 | 27x | 778 | 77.8 | 0.1 | 5 |  |  |  | 9302 |  |  |  | D155TOW |  |  | T8
UNI-D155-VF56-UP2 | [0] | 56 | UP2 | CoRezyn 63-AX-051 | TOW | [6 empty] | 1086.592 | Pultrusion | 24h/20C, 2h/60 C | 6442 | 28x | 778 | 77.8 | 0.1 | 5 |  |  |  | 5230 |  |  |  | D155TOW |  |  | T8
UNI-D155-VF56-UP2 | [0] | 56 | UP2 | CoRezyn 63-AX-051 | TOW | [6 empty] | 1086.592 | Pultrusion | 24h/20C, 2h/60 C | 6443 | 46x | 778 | 77.8 | 0.1 | 5 |  |  |  | 2131 |  |  |  | D155TOW |  |  | T8
UNI-D155-VF56-UP2 | [0] | 56 | UP2 | CoRezyn 63-AX-051 | TOW | [6 empty] | 1086.592 | Pultrusion | 24h/20C, 2h/60 C | 6444 | 36x | 778 | 77.8 | 0.1 | 5 |  |  |  | 5691 |  |  |  | D155TOW |  |  | T8
UNI-D155-VF56-UP2 | [0] | 56 | UP2 | CoRezyn 63-AX-051 | TOW | [6 empty] | 1086.592 | Pultrusion | 24h/20C, 2h/60 C | 6445 | 45x | 778 | 77.8 | 0.1 | 5 |  |  |  | 2625 |  |  |  | D155TOW |  |  | T8
UNI-D155-VF56-UP2 | [0] | 56 | UP2 | CoRezyn 63-AX-051 | TOW | [6 empty] | 931.5642 | Pultrusion | 24h/20C, 2h/60 C | 6446 | 47x | 667 | 66.7 | 0.1 | 7 |  |  |  | 22943 |  |  |  | D155TOW |  |  | T8
UNI-D155-VF56-UP2 | [0] | 56 | UP2 | CoRezyn 63-AX-051 | TOW | [6 empty] | 931.5642 | Pultrusion | 24h/20C, 2h/60 C | 6447 | 49x | 667 | 66.7 | 0.1 | 7 |  |  |  | 21805 |  |  |  | D155TOW |  |  | T8
UNI-D155-VF56-UP2 | [0] | 56 | UP2 | CoRezyn 63-AX-051 | TOW | [6 empty] | 931.5642 | Pultrusion | 24h/20C, 2h/60 C | 6448 | 44x | 667 | 66.7 | 0.1 | 7 |  |  |  | 11222 |  |  |  | D155TOW |  |  | T8
UNI-D155-VF56-UP2 | [0] | 56 | UP2 | CoRezyn 63-AX-051 | TOW | [6 empty] | 931.5642 | Pultrusion | 24h/20C, 2h/60 C | 6449 | 43x | 667 | 66.7 | 0.1 | 7 |  |  |  | 32491 |  |  |  | D155TOW |  |  | T8
UNI-D155-VF56-UP2 | [0] | 56 | UP2 | CoRezyn 63-AX-051 | TOW | [6 empty] | 931.5642 | Pultrusion | 24h/20C, 2h/60 C | 6450 | 59x | 667 | 66.7 | 0.1 | 7 |  |  |  | 15061 |  |  |  | D155TOW |  |  | T8
UNI-D155-VF56-UP2 | [0] | 56 | UP2 | CoRezyn 63-AX-051 | TOW | [6 empty] | 745.8101 | Pultrusion | 24h/20C, 2h/60 C | 6451 | 48x | 534 | 53.4 | 0.1 | 10 |  |  |  | 63975 |  |  |  | D155TOW |  |  | T8
UNI-D155-VF56-UP2 | [0] | 56 | UP2 | CoRezyn 63-AX-051 | TOW | [6 empty] | 745.8101 | Pultrusion | 24h/20C, 2h/60 C | 6452 | 52x | 534 | 53.4 | 0.1 | 10 |  |  |  | 212610 |  |  |  | D155TOW |  |  | T8
UNI-D155-VF56-UP2 | [0] | 56 | UP2 | CoRezyn 63-AX-051 | TOW | [6 empty] | 745.8101 | Pultrusion | 24h/20C, 2h/60 C | 6453 | 58x | 534 | 53.4 | 0.1 | 10 |  |  |  | 52326 |  |  |  | D155TOW |  |  | T8
UNI-D155-VF56-UP2 | [0] | 56 | UP2 | CoRezyn 63-AX-051 | TOW | [6 empty] | 497.2067 | Pultrusion | 24h/20C, 2h/60 C | 6454 | 57x | 356 | 35.6 | 0.1 | 20 |  |  |  | 6578336 |  |  |  | D155TOW |  |  | T8
UNI-D155-VF56-UP2 | [0] | 56 | UP2 | CoRezyn 63-AX-051 | TOW | [6 empty] | 621.5084 | Pultrusion | 24h/20C, 2h/60 C | 6455 | 53x | 445 | 44.5 | 0.1 | 10 |  |  |  | 713957 |  |  |  | D155TOW |  |  | T8
UNI-D155-VF56-UP2 | [0] | 56 | UP2 | CoRezyn 63-AX-051 | TOW | [6 empty] | 621.5084 | Pultrusion | 24h/20C, 2h/60 C | 6456 | 51x | 445 | 44.5 | 0.1 | 10 |  |  |  | 609384 |  |  |  | D155TOW |  |  | T8
UNI-D155-VF56-UP2 | [0] | 56 | UP2 | CoRezyn 63-AX-051 | TOW | [6 empty] | 621.5084 | Pultrusion | 24h/20C, 2h/60 C | 6457 | 54x | 445 | 44.5 | 0.1 | 10 |  |  |  | 476462 |  |  |  | D155TOW |  |  | T8
UNI-D155-VF56-UP2 | [0] | 56 | UP2 | CoRezyn 63-AX-051 | TOW | [6 empty] | 621.5084 | Pultrusion | 24h/20C, 2h/60 C | 6458 | 55x | 445 | 44.5 | 0.1 | 10 |  |  |  | 325807 |  |  |  | D155TOW |  |  | T8
UNI-D155-VF56-UP2 | [0] | 56 | UP2 | CoRezyn 63-AX-051 | TOW | [6 empty] | 497.2067 | Pultrusion | 24h/20C, 2h/60 C | 6459 | 56x | 356 | 35.6 | 0.1 | 20 |  |  |  | 1529184 |  |  |  | D155TOW |  |  | T8
UNI-D155-VF56-UP2 | [0] | 56 | UP2 | CoRezyn 63-AX-051 | TOW | [6 empty] | 497.2067 | Pultrusion | 24h/20C, 2h/60 C | 6460 | 42x | 356 | 35.6 | 0.1 | 20 |  |  |  | 4231823 |  |  |  | D155TOW |  |  | T8
UNI-D155-VF56-UP2 | [0] | 56 | UP2 | CoRezyn 63-AX-051 | TOW | [6 empty] | 497.2067 | Pultrusion | 24h/20C, 2h/60 C | 6461 | 74x | 356 | 35.6 | 0.1 | 20 |  |  |  | 2585711 |  |  |  | D155TOW |  |  | T8
UNI-D155-VF56-UP2 | [0] | 56 | UP2 | CoRezyn 63-AX-051 | TOW | [6 empty] | 497.2067 | Pultrusion | 24h/20C, 2h/60 C | 6462 | 75x | 356 | 35.6 | 0.1 | 20 |  |  |  | 3562790 |  |  |  | D155TOW |  |  | T8
UNI-D155-VF56-UP2 | [0] | 56 | UP2 | CoRezyn 63-AX-051 | TOW | [6 empty] | 403.6313 | Pultrusion | 24h/20C, 2h/60 C | 6463 | 50x | 289 | 28.9 | 0.1 | 50 |  |  |  | 11296036 |  |  |  | D155TOW |  |  | T8
UNI-D155-VF56-UP2 | [0] | 56 | UP2 | CoRezyn 63-AX-051 | TOW | [6 empty] | 403.6313 | Pultrusion | 24h/20C, 2h/60 C | 6464 | 70x | 289 | 28.9 | 0.1 | 50 |  |  |  | 71487444 |  |  |  | D155TOW |  |  | T8
UNI-D155-VF56-UP2 | [0] | 56 | UP2 | CoRezyn 63-AX-051 | TOW | [6 empty] | 403.6313 | Pultrusion | 24h/20C, 2h/60 C | 6465 | 71x | 289 | 28.9 | 0.1 | 50 |  |  |  | 25158816 |  |  |  | D155TOW |  |  | T8
UNI-D155-VF56-UP2 | [0] | 56 | UP2 | CoRezyn 63-AX-051 | TOW | [6 empty] | 403.6313 | Pultrusion | 24h/20C, 2h/60 C | 6466 | 72x | 289 | 28.9 | 0.1 | 50 |  |  |  | 52054868 |  |  |  | D155TOW |  |  | T8
UNI-D155-VF56-UP2 | [0] | 56 | UP2 | CoRezyn 63-AX-051 | TOW | [6 empty] | 403.6313 | Pultrusion | 24h/20C, 2h/60 C | 6467 | 73x | 289 | 28.9 | 0.1 | 50 |  |  |  | 42239581 |  |  |  | D155TOW |  |  | T8
UNI-D155-VF61-UP2 | [0] | 61 | UP2 | CoRezyn 63-AX-051 | TOW | [6 empty] | 1806.844 | Pultrusion | 24h/20C, 2h/60 C | 6468 | 7501 | 1188 |  | static | 13 mm/s |  |  |  | 1 |  |  |  | D155TOW |  |  | T8
UNI-D155-VF61-UP2 | [0] | 61 | UP2 | CoRezyn 63-AX-051 | TOW | [6 empty] | 1844.867 | Pultrusion | 24h/20C, 2h/60 C | 6469 | 7503 | 1213 |  | static | 13 mm/s |  |  |  | 1 |  |  |  | D155TOW |  |  | T8
UNI-D155-VF61-UP2 | [0] | 61 | UP2 | CoRezyn 63-AX-051 | TOW | [6 empty] | 1697.338 | Pultrusion | 24h/20C, 2h/60 C | 6470 | 7505 | 1116 |  | static | 13 mm/s |  |  |  | 1 |  |  |  | D155TOW |  |  | T8
UNI-D155-VF61-UP2 | [0] | 61 | UP2 | CoRezyn 63-AX-051 | TOW | [6 empty] | 1849.43 | Pultrusion | 24h/20C, 2h/60 C | 6471 | 7507 | 1216 |  | static | 13 mm/s |  |  |  | 1 |  |  |  | D155TOW |  |  | T8
UNI-D155-VF61-UP2 | [0] | 61 | UP2 | CoRezyn 63-AX-051 | TOW | [6 empty] | 1826.616 | Pultrusion | 24h/20C, 2h/60 C | 6472 | 7508 | 1201 |  | static | 13 mm/s |  |  |  | 1 |  |  |  | D155TOW |  |  | T8
UNI-D155-VF61-UP2 | [0] | 61 | UP2 | CoRezyn 63-AX-051 | TOW | [6 empty] | 1706.464 | Pultrusion | 24h/20C, 2h/60 C | 6473 | 7509 | 1122 |  | static | 13 mm/s |  |  |  | 1 |  |  |  | D155TOW |  |  | T8
UNI-D155-VF61-UP2 | [0] | 61 | UP2 | CoRezyn 63-AX-051 | TOW | [6 empty] | 1014.449 | Pultrusion | 24h/20C, 2h/60 C | 6474 | 7510 | 667 | 66.7 | 0.1 | 5 |  |  |  | 11306 |  |  |  | D155TOW |  |  | T8
UNI-D155-VF61-UP2 | [0] | 61 | UP2 | CoRezyn 63-AX-051 | TOW | [6 empty] | 1014.449 | Pultrusion | 24h/20C, 2h/60 C | 6475 | 7511 | 667 | 66.7 | 0.1 | 5 |  |  |  | 5044 |  |  |  | D155TOW |  |  | T8
UNI-D155-VF61-UP2 | [0] | 61 | UP2 | CoRezyn 63-AX-051 | TOW | [6 empty] | 1014.449 | Pultrusion | 24h/20C, 2h/60 C | 6476 | 7513 | 667 | 66.7 | 0.1 | 5 |  |  |  | 5914 |  |  |  | D155TOW |  |  | T8
UNI-D155-VF61-UP2 | [0] | 61 | UP2 | CoRezyn 63-AX-051 | TOW | [6 empty] | 1014.449 | Pultrusion | 24h/20C, 2h/60 C | 6477 | 7514 | 667 | 66.7 | 0.1 | 5 |  |  |  | 6952 |  |  |  | D155TOW |  |  | T8
UNI-D155-VF61-UP2 | [0] | 61 | UP2 | CoRezyn 63-AX-051 | TOW | [6 empty] | 1014.449 | Pultrusion | 24h/20C, 2h/60 C | 6478 | 7515 | 667 | 66.7 | 0.1 | 5 |  |  |  | 8436 |  |  |  | D155TOW |  |  | T8
UNI-D155-VF61-UP2 | [0] | 61 | UP2 | CoRezyn 63-AX-051 | TOW | [6 empty] | 812.1673 | Pultrusion | 24h/20C, 2h/60 C | 6479 | 7516 | 534 | 53.4 | 0.1 | 10 |  |  |  | 174587 |  |  |  | D155TOW |  |  | T8
UNI-D155-VF61-UP2 | [0] | 61 | UP2 | CoRezyn 63-AX-051 | TOW | [6 empty] | 812.1673 | Pultrusion | 24h/20C, 2h/60 C | 6480 | 7519 | 534 | 53.4 | 0.1 | 10 |  |  |  | 98826 |  |  |  | D155TOW |  |  | T8
UNI-D155-VF61-UP2 | [0] | 61 | UP2 | CoRezyn 63-AX-051 | TOW | [6 empty] | 812.1673 | Pultrusion | 24h/20C, 2h/60 C | 6481 | 7521 | 534 | 53.4 | 0.1 | 10 |  |  |  | 116190 |  |  |  | D155TOW |  |  | T8
UNI-D155-VF61-UP2 | [0] | 61 | UP2 | CoRezyn 63-AX-051 | TOW | [6 empty] | 812.1673 | Pultrusion | 24h/20C, 2h/60 C | 6482 | 7522 | 534 | 53.4 | 0.1 | 10 |  |  |  | 51571 |  |  |  | D155TOW |  |  | T8
UNI-D155-VF61-UP2 | [0] | 61 | UP2 | CoRezyn 63-AX-051 | TOW | [6 empty] | 812.1673 | Pultrusion | 24h/20C, 2h/60 C | 6483 | 7523 | 534 | 53.4 | 0.1 | 10 |  |  |  | 37775 |  |  |  | D155TOW |  |  | T8
UNI-D155-VF61-UP2 | [0] | 61 | UP2 | CoRezyn 63-AX-051 | TOW | [6 empty] | 676.8061 | Pultrusion | 24h/20C, 2h/60 C | 6484 | 7524 | 445 | 44.5 | 0.1 | 15 |  |  |  | 266352 |  |  |  | D155TOW |  |  | T8
UNI-D155-VF61-UP2 | [0] | 61 | UP2 | CoRezyn 63-AX-051 | TOW | [6 empty] | 676.8061 | Pultrusion | 24h/20C, 2h/60 C | 6485 | 7525 | 445 | 44.5 | 0.1 | 15 |  |  |  | 874815 |  |  |  | D155TOW |  |  | T8
UNI-D155-VF61-UP2 | [0] | 61 | UP2 | CoRezyn 63-AX-051 | TOW | [6 empty] | 676.8061 | Pultrusion | 24h/20C, 2h/60 C | 6486 | 7526 | 445 | 44.5 | 0.1 | 15 |  |  |  | 342830 |  |  |  | D155TOW |  |  | T8
UNI-D155-VF61-UP2 | [0] | 61 | UP2 | CoRezyn 63-AX-051 | TOW | [6 empty] | 676.8061 | Pultrusion | 24h/20C, 2h/60 C | 6487 | 7529 | 445 | 44.5 | 0.1 | 15 |  |  |  | 366220 |  |  |  | D155TOW |  |  | T8
UNI-D155-VF61-UP2 | [0] | 61 | UP2 | CoRezyn 63-AX-051 | TOW | [6 empty] | 676.8061 | Pultrusion | 24h/20C, 2h/60 C | 6488 | 7530 | 445 | 44.5 | 0.1 | 15 |  |  |  | 440352 |  |  |  | D155TOW |  |  | T8
UNI-D155-VF61-UP2 | [0] | 61 | UP2 | CoRezyn 63-AX-051 | TOW | [6 empty] | 439.5437 | Pultrusion | 24h/20C, 2h/60 C | 6489 | 7531 | 289 | 28.9 | 0.1 | 30 |  |  |  | 19145514 |  |  |  | D155TOW |  |  | T8
UNI-D155-VF61-UP2 | [0] | 61 | UP2 | CoRezyn 63-AX-051 | TOW | [6 empty] | 439.5437 | Pultrusion | 24h/20C, 2h/60 C | 6490 | 7532 | 289 | 28.9 | 0.1 | 30 |  |  |  | 23049604 |  |  |  | D155TOW |  |  | T8
UNI-D155-VF61-UP2 | [0] | 61 | UP2 | CoRezyn 63-AX-051 | TOW | [6 empty] | 439.5437 | Pultrusion | 24h/20C, 2h/60 C | 6491 | 7533 | 289 | 28.9 | 0.1 | 30 |  |  |  | 12041322 |  |  |  | D155TOW |  |  | T8
UNI-D155-VF61-UP2 | [0] | 61 | UP2 | CoRezyn 63-AX-051 | TOW | [6 empty] | 439.5437 | Pultrusion | 24h/20C, 2h/60 C | 6492 | 7534 | 289 | 28.9 | 0.1 | 30 |  |  |  | 38545410 |  |  |  | D155TOW |  |  | T8
UNI-D155-VF61-UP2 | [0] | 61 | UP2 | CoRezyn 63-AX-051 | TOW | [6 empty] | 541.4449 | Pultrusion | 24h/20C, 2h/60 C | 6493 | 7537 | 356 | 35.6 | 0.1 | 20 |  |  |  | 4198555 |  |  |  | D155TOW |  |  | T8
UNI-D155-VF61-UP2 | [0] | 61 | UP2 | CoRezyn 63-AX-051 | TOW | [6 empty] | 541.4449 | Pultrusion | 24h/20C, 2h/60 C | 6494 | 7538 | 356 | 35.6 | 0.1 | 20 |  |  |  | 7886207 |  |  |  | D155TOW |  |  | T8
UNI-D155-VF61-UP2 | [0] | 61 | UP2 | CoRezyn 63-AX-051 | TOW | [6 empty] | 541.4449 | Pultrusion | 24h/20C, 2h/60 C | 6495 | 7541 | 356 | 35.6 | 0.1 | 20 |  |  |  | 6958772 |  |  |  | D155TOW |  |  | T8
UNI-D155-VF61-UP2 | [0] | 61 | UP2 | CoRezyn 63-AX-051 | TOW | [6 empty] | 1183.27 | Pultrusion | 24h/20C, 2h/60 C | 6496 | 7590 | 778 | 77.8 | 0.1 | 1 |  |  |  | 347 |  |  |  | D155TOW |  |  | T8
UNI-D155-VF61-UP2 | [0] | 61 | UP2 | CoRezyn 63-AX-051 | TOW | [6 empty] | 1183.27 | Pultrusion | 24h/20C, 2h/60 C | 6497 | 7579 | 778 | 77.8 | 0.1 | 1 |  |  |  | 512 |  |  |  | D155TOW |  |  | T8
UNI-D155-VF61-UP2 | [0] | 61 | UP2 | CoRezyn 63-AX-051 | TOW | [6 empty] | 1183.27 | Pultrusion | 24h/20C, 2h/60 C | 6498 | 7577 | 778 | 77.8 | 0.1 | 1 |  |  |  | 531 |  |  |  | D155TOW |  |  | T8
UNI-D155-VF61-UP2 | [0] | 61 | UP2 | CoRezyn 63-AX-051 | TOW | [6 empty] | 1183.27 | Pultrusion | 24h/20C, 2h/60 C | 6499 | 7576 | 778 | 77.8 | 0.1 | 1 |  |  |  | 497 |  |  |  | D155TOW |  |  | T8
UNI-D155-VF61-UP2 | [0] | 61 | UP2 | CoRezyn 63-AX-051 | TOW | [6 empty] | 1183.27 | Pultrusion | 24h/20C, 2h/60 C | 6500 | 7575 | 778 | 77.8 | 0.1 | 1 |  |  |  | 405 |  |  |  | D155TOW |  |  | T8
UNI-D155-VF66-UP2 | [0] | 66 | UP2 | CoRezyn 63-AX-051 | TOW | [6 empty] | 1926.938 | Pultrusion | 24h/20C, 2h/60 C | 6501 | 7025 | 1171 |  | static | 13 mm/s |  |  |  | 1 |  |  |  | D155TOW |  |  | T8
UNI-D155-VF66-UP2 | [0] | 66 | UP2 | CoRezyn 63-AX-051 | TOW | [6 empty] | 1969.722 | Pultrusion | 24h/20C, 2h/60 C | 6502 | 7065 | 1197 |  | static | 13 mm/s |  |  |  | 1 |  |  |  | D155TOW |  |  | T8
UNI-D155-VF66-UP2 | [0] | 66 | UP2 | CoRezyn 63-AX-051 | TOW | [6 empty] | 1926.938 | Pultrusion | 24h/20C, 2h/60 C | 6503 | 7095 | 1171 |  | static | 13 mm/s |  |  |  | 1 |  |  |  | D155TOW |  |  | T8
UNI-D155-VF66-UP2 | [0] | 66 | UP2 | CoRezyn 63-AX-051 | TOW | [6 empty] | 1940.102 | Pultrusion | 24h/20C, 2h/60 C | 6504 | 7155 | 1179 |  | static | 13 mm/s |  |  |  | 1 |  |  |  | D155TOW |  |  | T8
UNI-D155-VF66-UP2 | [0] | 66 | UP2 | CoRezyn 63-AX-051 | TOW | [6 empty] | 2121.112 | Pultrusion | 24h/20C, 2h/60 C | 6505 | 7174 | 1289 |  | static | 13 mm/s |  |  |  | 1 |  |  |  | D155TOW |  |  | T8
UNI-D155-VF66-UP2 | [0] | 66 | UP2 | CoRezyn 63-AX-051 | TOW | [6 empty] | 1991.114 | Pultrusion | 24h/20C, 2h/60 C | 6506 | 7194 | 1210 |  | static | 13 mm/s |  |  |  | 1 |  |  |  | D155TOW |  |  | T8
UNI-D155-VF66-UP2 | [0] | 66 | UP2 | CoRezyn 63-AX-051 | TOW | [6 empty] | 2099.72 | Pultrusion | 24h/20C, 2h/60 C | 6507 | 7204 | 1276 |  | static | 13 mm/s |  |  |  | 1 |  |  |  | D155TOW |  |  | T8
UNI-D155-VF66-UP2 | [0] | 66 | UP2 | CoRezyn 63-AX-051 | TOW | [6 empty] | 1097.581 | Pultrusion | 24h/20C, 2h/60 C | 6508 | 7005 | 667 | 66.7 | 0.1 | 5 |  |  |  | 11970 |  |  |  | D155TOW |  |  | T8
UNI-D155-VF66-UP2 | [0] | 66 | UP2 | CoRezyn 63-AX-051 | TOW | [6 empty] | 1097.581 | Pultrusion | 24h/20C, 2h/60 C | 6509 | 7015 | 667 | 66.7 | 0.1 | 5 |  |  |  | 6654 |  |  |  | D155TOW |  |  | T8
UNI-D155-VF66-UP2 | [0] | 66 | UP2 | CoRezyn 63-AX-051 | TOW | [6 empty] | 1097.581 | Pultrusion | 24h/20C, 2h/60 C | 6510 | 7035 | 667 | 66.7 | 0.1 | 5 |  |  |  | 4798 |  |  |  | D155TOW |  |  | T8
UNI-D155-VF66-UP2 | [0] | 66 | UP2 | CoRezyn 63-AX-051 | TOW | [6 empty] | 1097.581 | Pultrusion | 24h/20C, 2h/60 C | 6511 | 7045 | 667 | 66.7 | 0.1 | 5 |  |  |  | 3789 |  |  |  | D155TOW |  |  | T8
UNI-D155-VF66-UP2 | [0] | 66 | UP2 | CoRezyn 63-AX-051 | TOW | [6 empty] | 1097.581 | Pultrusion | 24h/20C, 2h/60 C | 6512 | 7055 | 667 | 66.7 | 0.1 | 5 |  |  |  | 14218 |  |  |  | D155TOW |  |  | T8
UNI-D155-VF66-UP2 | [0] | 66 | UP2 | CoRezyn 63-AX-051 | TOW | [6 empty] | 878.7231 | Pultrusion | 24h/20C, 2h/60 C | 6513 | 7075 | 534 | 53.4 | 0.1 | 10 |  |  |  | 87147 |  |  |  | D155TOW |  |  | T8
UNI-D155-VF66-UP2 | [0] | 66 | UP2 | CoRezyn 63-AX-051 | TOW | [6 empty] | 878.7231 | Pultrusion | 24h/20C, 2h/60 C | 6514 | 7085 | 534 | 53.4 | 0.1 | 10 |  |  |  | 21667 |  |  |  | D155TOW |  |  | T8
UNI-D155-VF66-UP2 | [0] | 66 | UP2 | CoRezyn 63-AX-051 | TOW | [6 empty] | 878.7231 | Pultrusion | 24h/20C, 2h/60 C | 6515 | 7105 | 534 | 53.4 | 0.1 | 10 |  |  |  | 13688 |  |  |  | D155TOW |  |  | T8
UNI-D155-VF66-UP2 | [0] | 66 | UP2 | CoRezyn 63-AX-051 | TOW | [6 empty] | 878.7231 | Pultrusion | 24h/20C, 2h/60 C | 6516 | 7115 | 534 | 53.4 | 0.1 | 10 |  |  |  | 77953 |  |  |  | D155TOW |  |  | T8
UNI-D155-VF66-UP2 | [0] | 66 | UP2 | CoRezyn 63-AX-051 | TOW | [6 empty] | 878.7231 | Pultrusion | 24h/20C, 2h/60 C | 6517 | 7125 | 534 | 53.4 | 0.1 | 10 |  |  |  | 49829 |  |  |  | D155TOW |  |  | T8
UNI-D155-VF66-UP2 | [0] | 66 | UP2 | CoRezyn 63-AX-051 | TOW | [6 empty] | 732.2692 | Pultrusion | 24h/20C, 2h/60 C | 6518 | 7135 | 445 | 44.5 | 0.1 | 10 |  |  |  | 109805 |  |  |  | D155TOW |  |  | T8
UNI-D155-VF66-UP2 | [0] | 66 | UP2 | CoRezyn 63-AX-051 | TOW | [6 empty] | 732.2692 | Pultrusion | 24h/20C, 2h/60 C | 6519 | 7145 | 445 | 44.5 | 0.1 | 10 |  |  |  | 46681 |  |  |  | D155TOW |  |  | T8
UNI-D155-VF66-UP2 | [0] | 66 | UP2 | CoRezyn 63-AX-051 | TOW | [6 empty] | 732.2692 | Pultrusion | 24h/20C, 2h/60 C | 6520 | 7165 | 445 | 44.5 | 0.1 | 10 |  |  |  | 169231 |  |  |  | D155TOW |  |  | T8
UNI-D155-VF66-UP2 | [0] | 66 | UP2 | CoRezyn 63-AX-051 | TOW | [6 empty] | 732.2692 | Pultrusion | 24h/20C, 2h/60 C | 6521 | 7184 | 445 | 44.5 | 0.1 | 10 |  |  |  | 676855 |  |  |  | D155TOW |  |  | T8
UNI-D155-VF66-UP2 | [0] | 66 | UP2 | CoRezyn 63-AX-051 | TOW | [6 empty] | 732.2692 | Pultrusion | 24h/20C, 2h/60 C | 6522 | 7214 | 445 | 44.5 | 0.1 | 10 |  |  |  | 63406 |  |  |  | D155TOW |  |  | T8
UNI-D155-VF66-UP2 | [0] | 66 | UP2 | CoRezyn 63-AX-051 | TOW | [6 empty] | 585.8154 | Pultrusion | 24h/20C, 2h/60 C | 6523 | 7265 | 356 | 35.6 | 0.1 | 15 |  |  |  | 1002081 |  |  |  | D155TOW |  |  | T8
UNI-D155-VF66-UP2 | [0] | 66 | UP2 | CoRezyn 63-AX-051 | TOW | [6 empty] | 585.8154 | Pultrusion | 24h/20C, 2h/60 C | 6524 | 7285 | 356 | 35.6 | 0.1 | 15 |  |  |  | 1380127 |  |  |  | D155TOW |  |  | T8
UNI-D155-VF66-UP2 | [0] | 66 | UP2 | CoRezyn 63-AX-051 | TOW | [6 empty] | 585.8154 | Pultrusion | 24h/20C, 2h/60 C | 6525 | 7295 | 356 | 35.6 | 0.1 | 15 |  |  |  | 1747378 |  |  |  | D155TOW |  |  | T8
UNI-D155-VF66-UP2 | [0] | 66 | UP2 | CoRezyn 63-AX-051 | TOW | [6 empty] | 585.8154 | Pultrusion | 24h/20C, 2h/60 C | 6526 | 7305 | 356 | 35.6 | 0.1 | 15 |  |  |  | 2464214 |  |  |  | D155TOW |  |  | T8
UNI-D155-VF66-UP2 | [0] | 66 | UP2 | CoRezyn 63-AX-051 | TOW | [6 empty] | 585.8154 | Pultrusion | 24h/20C, 2h/60 C | 6527 | 7315 | 356 | 35.6 | 0.1 | 15 |  |  |  | 1244966 |  |  |  | D155TOW |  |  | T8
UNI-D155-VF66-UP2 | [0] | 66 | UP2 | CoRezyn 63-AX-051 | TOW | [6 empty] | 475.5636 | Pultrusion | 24h/20C, 2h/60 C | 6528 | 7325 | 289 | 28.9 | 0.1 | 25 |  |  |  | 21453280 |  |  |  | D155TOW |  |  | T8
UNI-D155-VF66-UP2 | [0] | 66 | UP2 | CoRezyn 63-AX-051 | TOW | [6 empty] | 475.5636 | Pultrusion | 24h/20C, 2h/60 C | 6529 | 7345 | 289 | 28.9 | 0.1 | 25 |  |  |  | 15997106 |  |  |  | D155TOW |  |  | T8
UNI-D155-VF66-UP2 | [0] | 66 | UP2 | CoRezyn 63-AX-051 | TOW | [6 empty] | 475.5636 | Pultrusion | 24h/20C, 2h/60 C | 6530 | 7355 | 289 | 28.9 | 0.1 | 25 |  |  |  | 10738800 |  |  |  | D155TOW |  |  | T8
UNI-D155-VF66-UP2 | [0] | 66 | UP2 | CoRezyn 63-AX-051 | TOW | [6 empty] | 475.5636 | Pultrusion | 24h/20C, 2h/60 C | 6531 | 7365 | 289 | 28.9 | 0.1 | 25 |  |  |  | 6269025 |  |  |  | D155TOW |  |  | T8
UNI-D155-VF66-UP2 | [0] | 66 | UP2 | CoRezyn 63-AX-051 | TOW | [6 empty] | 475.5636 | Pultrusion | 24h/20C, 2h/60 C | 6532 | 7375 | 289 | 28.9 | 0.1 | 25 |  |  |  | 16818682 |  |  |  | D155TOW |  |  | T8
UNI-D155-VF66-UP2 | [0] | 66 | UP2 | CoRezyn 63-AX-051 | TOW | [6 empty] | 403.1595 | Pultrusion | 24h/20C, 2h/60 C | 6533 | 7224 | 245 | 24.5 | 0.1 | 40 |  |  |  | 163451124 |  |  |  | D155TOW |  |  | T8
UNI-D155-VF66-UP2 | [0] | 66 | UP2 | CoRezyn 63-AX-051 | TOW | [6 empty] | 403.1595 | Pultrusion | 24h/20C, 2h/60 C | 6534 | 7244 | 245 | 24.5 | 0.1 | 40 |  |  |  | 92509644 |  |  |  | D155TOW |  |  | T8
UNI-D155-VF66-UP2 | [0] | 66 | UP2 | CoRezyn 63-AX-051 | TOW | [6 empty] | 403.1595 | Pultrusion | 24h/20C, 2h/60 C | 6535 | 7254 | 245 | 24.5 | 0.1 | 40 |  |  |  | 13752070 |  |  |  | D155TOW |  |  | T8
UNI-D155-VF66-UP2 | [0] | 66 | UP2 | CoRezyn 63-AX-051 | TOW | [6 empty] | 1464.538 | Pultrusion | 24h/20C, 2h/60 C | 6536 | 7001 | 890 | 89 | 0.1 | 1 |  |  |  | 18 |  |  |  | D155TOW |  |  | T8
UNI-D155-VF66-UP2 | [0] | 66 | UP2 | CoRezyn 63-AX-051 | TOW | [6 empty] | 1464.538 | Pultrusion | 24h/20C, 2h/60 C | 6537 | 7002 | 890 | 89 | 0.1 | 1 |  |  |  | 12 |  |  |  | D155TOW |  |  | T8
UNI-D155-VF66-UP2 | [0] | 66 | UP2 | CoRezyn 63-AX-051 | TOW | [6 empty] | 1464.538 | Pultrusion | 24h/20C, 2h/60 C | 6538 | 7003 | 890 | 89 | 0.1 | 1 |  |  |  | 17 |  |  |  | D155TOW |  |  | T8
UNI-D155-VF66-UP2 | [0] | 66 | UP2 | CoRezyn 63-AX-051 | TOW | [6 empty] | 1280.237 | Pultrusion | 24h/20C, 2h/60 C | 6539 | 7004 | 778 | 77.8 | 0.1 | 1 |  |  |  | 347 |  |  |  | D155TOW |  |  | T8
UNI-D155-VF66-UP2 | [0] | 66 | UP2 | CoRezyn 63-AX-051 | TOW | [6 empty] | 1280.237 | Pultrusion | 24h/20C, 2h/60 C | 6540 | 7005 | 778 | 77.8 | 0.1 | 1 |  |  |  | 254 |  |  |  | D155TOW |  |  | T8
UNI-D155-VF66-UP2 | [0] | 66 | UP2 | CoRezyn 63-AX-051 | TOW | [6 empty] | 1280.237 | Pultrusion | 24h/20C, 2h/60 C | 6541 | 7006 | 778 | 77.8 | 0.1 | 1 |  |  |  | 304 |  |  |  | D155TOW |  |  | T8
UNI-D155-VF66-UP2 | [0] | 66 | UP2 | CoRezyn 63-AX-051 | TOW | [6 empty] | 403.1595 | Pultrusion | 24h/20C, 2h/60 C | 6542 | 7007 | 245 | 24.5 | 0.1 | 40 |  |  |  | 8785729 |  |  |  | D155TOW |  |  | T8
UNI-D155-VF66-UP2 | [0] | 66 | UP2 | CoRezyn 63-AX-051 | TOW | [6 empty] | 403.1595 | Pultrusion | 24h/20C, 2h/60 C | 6543 | 7008 | 245 | 24.5 | 0.1 | 40 |  |  |  | 15879432 |  |  |  | D155TOW |  |  | T8
UNI-D155-VF66-UP2 | [0] | 66 | UP2 | CoRezyn 63-AX-051 | TOW | [6 empty] | 403.1595 | Pultrusion | 24h/20C, 2h/60 C | 6544 | 7511 | 245 | 24.5 | 0.1 | 40 |  |  |  | 40284284 |  |  |  | D155TOW |  |  | T8
UNI-D155-VF66-UP2 | [0] | 66 | UP2 | CoRezyn 63-AX-051 | TOW | [6 empty] | 403.1595 | Pultrusion | 24h/20C, 2h/60 C | 6545 | 7512 | 245 | 24.5 | 0.1 | 40 |  |  |  | 70326223 |  |  |  | D155TOW |  |  | T8
UNI-OCTOW1-UP2 | [0] | 50 | UP2 | CoRezyn 63-AX-051 | 45 Fiber Strand | [7 empty] | Infusion | 24h/20C, 2h/60 C | 4900 | STR63 | 3309 |  | static | 120 mm/s |  | 4.57 |  | 1 |  |  |  | STRAND |  | C16 | T8
UNI-OCTOW1-UP2 | [0] | 50 | UP2 | CoRezyn 63-AX-051 | 45 Fiber Strand | [7 empty] | Infusion | 24h/20C, 2h/60 C | 4901 | STR60 | 3128 |  | static | 120 mm/s |  | 4.32 |  | 1 |  |  |  | STRAND |  | C16 | T8
UNI-OCTOW1-UP2 | [0] | 50 | UP2 | CoRezyn 63-AX-051 | 45 Fiber Strand | [7 empty] | Infusion | 24h/20C, 2h/60 C | 4902 | STR54 | 3145 |  | static | 120 mm/s |  | 4.34 |  | 1 |  |  |  | STRAND |  | C16 | T8
UNI-OCTOW1-UP2 | [0] | 50 | UP2 | CoRezyn 63-AX-051 | 45 Fiber Strand | [7 empty] | Infusion | 24h/20C, 2h/60 C | 4903 | STR52 | 2967 |  | static | 120 mm/s |  | 4.1 |  | 1 |  |  |  | STRAND |  | C16 | T8
UNI-OCTOW1-UP2 | [0] | 50 | UP2 | CoRezyn 63-AX-051 | 47 Fiber Strand | [7 empty] | Infusion | 24h/20C, 2h/60 C | 4904 | STR40 | 3061 |  | static | 120 mm/s |  | 4.23 |  | 1 |  |  |  | STRAND |  | C16 | T8
UNI-OCTOW1-UP2 | [0] | 50 | UP2 | CoRezyn 63-AX-051 | 48 Fiber Strand | [7 empty] | Infusion | 24h/20C, 2h/60 C | 4905 | STR44 | 3258 |  | static | 120 mm/s |  | 4.5 |  | 1 |  |  |  | STRAND |  | C16 | T8
UNI-OCTOW1-UP2 | [0] | 50 | UP2 | CoRezyn 63-AX-051 | 45 Fiber Strand | [7 empty] | Infusion | 24h/20C, 2h/60 C | 4906 | STR33 | 3142 |  | static | 120 mm/s |  | 4.34 |  | 1 |  |  |  | STRAND |  | C16 | T8
UNI-OCTOW1-UP2 | [0] | 50 | UP2 | CoRezyn 63-AX-051 | 45 Fiber Strand | [7 empty] | Infusion | 24h/20C, 2h/60 C | 4907 | STR17 | 3216 |  | static | 120 mm/s |  | 4.44 |  | 1 |  |  |  | STRAND |  | C16 | T8
UNI-OCTOW1-UP2 | [0] | 50 | UP2 | CoRezyn 63-AX-051 | 45 Fiber Strand | [7 empty] | Infusion | 24h/20C, 2h/60 C | 4908 | STR14 | 2991 |  | static | 120 mm/s |  | 4.13 |  | 1 |  |  |  | STRAND |  | C16 | T8
UNI-OCTOW1-UP2 | [0] | 50 | UP2 | CoRezyn 63-AX-051 | 45 Fiber Strand | [7 empty] | Infusion | 24h/20C, 2h/60 C | 4909 | STR12 | 2984 |  | static | 120 mm/s |  | 4.12 |  | 1 |  |  |  | STRAND |  | C16 | T8
UNI-OCTOW1-UP2 | [0] | 50 | UP2 | CoRezyn 63-AX-051 | 45 Fiber Strand | [7 empty] | Infusion | 24h/20C, 2h/60 C | 4910 | STR10 | 3218 |  | static | 120 mm/s |  | 4.44 |  | 1 |  |  |  | STRAND |  | C16 | T8
UNI-OCTOW1-UP2 | [0] | 50 | UP2 | CoRezyn 63-AX-051 | 45 Fiber Strand | [7 empty] | Infusion | 24h/20C, 2h/60 C | 4911 | STR152 | 3309 |  | static | 120 mm/s |  | 4.57 |  | 1 |  |  |  | STRAND |  | C16 | T8
UNI-OCTOW1-UP2 | [0] | 50 | UP2 | CoRezyn 63-AX-051 | 45 Fiber Strand | [7 empty] | Infusion | 24h/20C, 2h/60 C | 4912 | STR141 | 3330 |  | static | 120 mm/s |  | 4.6 |  | 1 |  |  |  | STRAND |  | C16 | T8
UNI-OCTOW1-UP2 | [0] | 50 | UP2 | CoRezyn 63-AX-051 | 44 Fiber Strand | [7 empty] | Infusion | 24h/20C, 2h/60 C | 4913 | STR133 | 2943 |  | static | 120 mm/s |  | 4.06 |  | 1 |  |  |  | STRAND |  | C16 | T8
UNI-OCTOW1-UP2 | [0] | 50 | UP2 | CoRezyn 63-AX-051 | 42 Fiber Strand | [7 empty] | Infusion | 24h/20C, 2h/60 C | 4914 | STR122 | 3377 |  | static | 120 mm/s |  | 4.66 |  | 1 |  |  |  | STRAND |  | C16 | T8
UNI-OCTOW1-UP2 | [0] | 50 | UP2 | CoRezyn 63-AX-051 | 45 Fiber Strand | [7 empty] | Infusion | 24h/20C, 2h/60 C | 4915 | STR71 | 2871 |  | static | 120 mm/s |  | 3.97 |  | 1 |  |  |  | STRAND |  | C16 | T8
UNI-OCTOW1-UP2 | [0] | 50 | UP2 | CoRezyn 63-AX-051 | 45 Fiber Strand | [7 empty] | Infusion | 24h/20C, 2h/60 C | 4916 | STR102 | 3135 |  | static | 120 mm/s |  | 4.33 |  | 1 |  |  |  | STRAND |  | C16 | T8
UNI-OCTOW1-UP2 | [0] | 50 | UP2 | CoRezyn 63-AX-051 | 41 Fiber Strand | [7 empty] | Infusion | 24h/20C, 2h/60 C | 4917 | STR11 | 757 | 75.7 | 0.1 | 200 |  | 1.05 | 0.105 | 1100000000 | Runout |  |  | STRAND |  | C16 | T8
UNI-OCTOW1-UP2 | [0] | 50 | UP2 | CoRezyn 63-AX-051 | 40 Fiber Strand | [7 empty] | Infusion | 24h/20C, 2h/60 C | 4918 | STR16 | 1226 | 123 | 0.1 | 80 |  | 1.69 | 0.169 | 3151637 |  |  |  | STRAND |  | C16 | T8
UNI-OCTOW1-UP2 | [0] | 50 | UP2 | CoRezyn 63-AX-051 | 45 Fiber Strand | [7 empty] | Infusion | 24h/20C, 2h/60 C | 4919 | STR13 | 1270 | 127 | 0.1 | 80 |  | 1.75 | 0.175 | 521416 |  |  |  | STRAND |  | C16 | T8
UNI-OCTOW1-UP2 | [0] | 50 | UP2 | CoRezyn 63-AX-051 | 45 Fiber Strand | [7 empty] | Infusion | 24h/20C, 2h/60 C | 4920 | STR19 | 1299 | 130 | 0.1 | 80 |  | 1.79 | 0.179 | 1887512 |  |  |  | STRAND |  | C16 | T8
UNI-OCTOW1-UP2 | [0] | 50 | UP2 | CoRezyn 63-AX-051 | 45 Fiber Strand | [7 empty] | Infusion | 24h/20C, 2h/60 C | 4921 | STR61 | 1208 | 121 | 0.1 | 80 |  | 1.67 | 0.167 | 10590546 |  |  |  | STRAND |  | C16 | T8
UNI-OCTOW1-UP2 | [0] | 50 | UP2 | CoRezyn 63-AX-051 | 45 Fiber Strand | [7 empty] | Infusion | 24h/20C, 2h/60 C | 4922 | STR34 | 1153 | 115 | 0.1 | 80 |  | 1.59 | 0.159 | 660762 |  |  |  | STRAND |  | C16 | T8
UNI-OCTOW1-UP2 | [0] | 50 | UP2 | CoRezyn 63-AX-051 | 40 Fiber Strand | [7 empty] | Infusion | 24h/20C, 2h/60 C | 4923 | STR43 | 1282 | 128 | 0.1 | 80 |  | 1.77 | 0.177 | 2970613 |  |  |  | STRAND |  | C16 | T8
UNI-OCTOW1-UP2 | [0] | 50 | UP2 | CoRezyn 63-AX-051 | 45 Fiber Strand | [7 empty] | Infusion | 24h/20C, 2h/60 C | 4924 | STR51 | 1318 | 132 | 0.1 | 80 |  | 1.82 | 0.182 | 6271853 |  |  |  | STRAND |  | C16 | T8
UNI-OCTOW1-UP2 | [0] | 50 | UP2 | CoRezyn 63-AX-051 | 45 Fiber Strand | [7 empty] | Infusion | 24h/20C, 2h/60 C | 4925 | STR32 | 1342 | 134 | 0.1 | 80 |  | 1.85 | 0.185 | 1163044 |  |  |  | STRAND |  | C16 | T8
UNI-OCTOW1-UP2 | [0] | 50 | UP2 | CoRezyn 63-AX-051 | 44 Fiber Strand | [7 empty] | Infusion | 24h/20C, 2h/60 C | 4926 | STR64 | 1308 | 131 | 0.1 | 80 |  | 1.81 | 0.181 | 2371532 |  |  |  | STRAND |  | C16 | T8
UNI-OCTOW1-UP2 | [0] | 50 | UP2 | CoRezyn 63-AX-051 | 51 Fiber Strand | [7 empty] | Infusion | 24h/20C, 2h/60 C | 4927 | STR42 | 1007 | 101 | 0.1 | 80 |  | 1.39 | 0.139 | 23198205 |  |  |  | STRAND |  | C16 | T8
UNI-OCTOW1-UP2 | [0] | 50 | UP2 | CoRezyn 63-AX-051 | 45 Fiber Strand | [7 empty] | Infusion | 24h/20C, 2h/60 C | 4928 | STR50 | 1355 | 136 | 0.1 | 80 |  | 1.87 | 0.187 | 877701 |  |  |  | STRAND |  | C16 | T8
UNI-OCTOW1-UP2 | [0] | 50 | UP2 | CoRezyn 63-AX-051 | 45 Fiber Strand | [7 empty] | Infusion | 24h/20C, 2h/60 C | 4929 | STR31 | 1301 | 130 | 0.1 | 80 |  | 1.8 | 0.18 | 1867185 |  |  |  | STRAND |  | C16 | T8
UNI-OCTOW1-UP2 | [0] | 50 | UP2 | CoRezyn 63-AX-051 | 45 Fiber Strand | [7 empty] | Infusion | 24h/20C, 2h/60 C | 4930 | STR53 | 983 | 98.3 | 0.1 | 100 |  | 1.36 | 0.136 | 21256335 |  |  |  | STRAND |  | C16 | T8
UNI-OCTOW1-UP2 | [0] | 50 | UP2 | CoRezyn 63-AX-051 | 48 Fiber Strand | [7 empty] | Infusion | 24h/20C, 2h/60 C | 4931 | STR41 | 907 | 90.7 | 0.1 | 100 |  | 1.25 | 0.125 | 541168069 |  |  |  | STRAND |  | C16 | T8
UNI-OCTOW1-UP2 | [0] | 50 | UP2 | CoRezyn 63-AX-051 | 45 Fiber Strand | [7 empty] | Infusion | 24h/20C, 2h/60 C | 4932 | STR154 | 1686 | 169 | 0.1 | 50 |  | 2.33 | 0.233 | 28026 |  |  |  | STRAND |  | C16 | T8
UNI-OCTOW1-UP2 | [0] | 50 | UP2 | CoRezyn 63-AX-051 | 45 Fiber Strand | [7 empty] | Infusion | 24h/20C, 2h/60 C | 4933 | STR150 | 1634 | 163 | 0.1 | 50 |  | 2.26 | 0.226 | 117135 |  |  |  | STRAND |  | C16 | T8
UNI-OCTOW1-UP2 | [0] | 50 | UP2 | CoRezyn 63-AX-051 | 45 Fiber Strand | [7 empty] | Infusion | 24h/20C, 2h/60 C | 4934 | STR153 | 1699 | 170 | 0.1 | 50 |  | 2.35 | 0.235 | 87956 |  |  |  | STRAND |  | C16 | T8
UNI-OCTOW1-UP2 | [0] | 50 | UP2 | CoRezyn 63-AX-051 | 45 Fiber Strand | [7 empty] | Infusion | 24h/20C, 2h/60 C | 4935 | STR143 | 1739 | 174 | 0.1 | 50 |  | 2.4 | 0.24 | 820108 |  |  |  | STRAND |  | C16 | T8
UNI-OCTOW1-UP2 | [0] | 50 | UP2 | CoRezyn 63-AX-051 | 45 Fiber Strand | [7 empty] | Infusion | 24h/20C, 2h/60 C | 4936 | STR121 | 1664 | 166 | 0.1 | 50 |  | 2.3 | 0.23 | 37208 |  |  |  | STRAND |  | C16 | T8
UNI-OCTOW1-UP2 | [0] | 50 | UP2 | CoRezyn 63-AX-051 | 45 Fiber Strand | [7 empty] | Infusion | 24h/20C, 2h/60 C | 4937 | STR130 | 1725 | 173 | 0.1 | 50 |  | 2.38 | 0.238 | 119137 |  |  |  | STRAND |  | C16 | T8
UNI-OCTOW1-UP2 | [0] | 50 | UP2 | CoRezyn 63-AX-051 | 45 Fiber Strand | [7 empty] | Infusion | 24h/20C, 2h/60 C | 4938 | STR151 | 1710 | 171 | 0.1 | 50 |  | 2.36 | 0.236 | 834738 |  |  |  | STRAND |  | C16 | T8
UNI-OCTOW1-UP2 | [0] | 50 | UP2 | CoRezyn 63-AX-051 | 45 Fiber Strand | [7 empty] | Infusion | 24h/20C, 2h/60 C | 4939 | STR72 | 1734 | 173 | 0.1 | 50 |  | 2.4 | 0.24 | 446679 |  |  |  | STRAND |  | C16 | T8
UNI-OCTOW1-UP2 | [0] | 50 | UP2 | CoRezyn 63-AX-051 | 45 Fiber Strand | [7 empty] | Infusion | 24h/20C, 2h/60 C | 4940 | STR120 | 1730 | 173 | 0.1 | 50 |  | 2.39 | 0.239 | 174072 |  |  |  | STRAND |  | C16 | T8
UNI-OCTOW1-UP2 | [0] | 50 | UP2 | CoRezyn 63-AX-051 | 45 Fiber Strand | [7 empty] | Infusion | 24h/20C, 2h/60 C | 4941 | STR132 | 1720 | 172 | 0.1 | 50 |  | 2.38 | 0.238 | 204871 |  |  |  | STRAND |  | C16 | T8
UNI-OCTOW1-UP2 | [0] | 50 | UP2 | CoRezyn 63-AX-051 | 45 Fiber Strand | [7 empty] | Infusion | 24h/20C, 2h/60 C | 4942 | STR144 | 1756 | 176 | 0.1 | 50 |  | 2.43 | 0.243 | 154706 |  |  |  | STRAND |  | C16 | T8
UNI-OCTOW1-UP2 | [0] | 50 | UP2 | CoRezyn 63-AX-051 | 45 Fiber Strand | [7 empty] | Infusion | 24h/20C, 2h/60 C | 4943 | STR123 | 1717 | 172 | 0.1 | 50 |  | 2.37 | 0.237 | 14218 |  |  |  | STRAND |  | C16 | T8
UNI-OCTOW1-UP2 | [0] | 50 | UP2 | CoRezyn 63-AX-051 | 45 Fiber Strand | [7 empty] | Infusion | 24h/20C, 2h/60 C | 4944 | STR140 | 1422 | 142 | 0.1 | 100 |  | 1.96 | 0.196 | 2313678 |  |  |  | STRAND |  | C16 | T8
UNI-OCTOW1-UP2 | [0] | 50 | UP2 | CoRezyn 63-AX-051 | 45 Fiber Strand | [7 empty] | Infusion | 24h/20C, 2h/60 C | 4945 | STR84 | 1535 | 154 | 0.1 | 100 |  | 2.12 | 0.212 | 4138791 |  |  |  | STRAND |  | C16 | T8
UNI-OCTOW1-UP2 | [0] | 50 | UP2 | CoRezyn 63-AX-051 | 45 Fiber Strand | [7 empty] | Infusion | 24h/20C, 2h/60 C | 4946 | STR83 | 1420 | 142 | 0.1 | 100 |  | 1.96 | 0.196 | 3185311 |  |  |  | STRAND |  | C16 | T8
UNI-OCTOW1-UP2 | [0] | 50 | UP2 | CoRezyn 63-AX-051 | 45 Fiber Strand | [7 empty] | Infusion | 24h/20C, 2h/60 C | 4947 | STR131 | 1466 | 147 | 0.1 | 100 |  | 2.02 | 0.202 | 2564971 |  |  |  | STRAND |  | C16 | T8
UNI-OCTOW1-UP2 | [0] | 50 | UP2 | CoRezyn 63-AX-051 | 45 Fiber Strand | [7 empty] | Infusion | 24h/20C, 2h/60 C | 4948 | STR94 | 1437 | 144 | 0.1 | 100 |  | 1.98 | 0.198 | 19248908 |  |  |  | STRAND |  | C16 | T8
UNI-OCTOW1-UP2 | [0] | 50 | UP2 | CoRezyn 63-AX-051 | 45 Fiber Strand | [7 empty] | Infusion | 24h/20C, 2h/60 C | 4949 | STR30 | 981 | 98.1 | 0.1 | 120 |  | 1.36 | 0.136 | 1000000000 | Runout |  |  | STRAND |  | C16 | T8
UNI-OCTOW1-UP2 | [0] | 50 | UP2 | CoRezyn 63-AX-051 | 45 Fiber Strand | [7 empty] | Infusion | 24h/20C, 2h/60 C | 4950 | STR134 | 1178 | 118 | 0.1 | 150 |  | 1.63 | 0.163 | 1000000000 | Runout |  |  | STRAND |  | C16 | T8
UNI-OCTOW1-UP2 | [0] | 50 | UP2 | CoRezyn 63-AX-051 | 45 Fiber Strand | [7 empty] | Infusion | 24h/20C, 2h/60 C | 4951 | STR142 | 3424 |  | static | 120 mm/s |  | 4.73 |  | 1 |  |  |  | STRAND |  | C16 | T8
UNI-OCTOW1-UP2 | [0] | 50 | UP2 | CoRezyn 63-AX-051 | 45 Fiber Strand | [7 empty] | Infusion | 24h/20C, 2h/60 C | 4952 | STR90 | 3149 |  | static | 120 mm/s |  | 4.35 |  | 1 |  |  |  | STRAND |  | C16 | T8
UNI-OCTOW1-UP2 | [0] | 50 | UP2 | CoRezyn 63-AX-051 | 44 Fiber Strand | [7 empty] | Infusion | 24h/20C, 2h/60 C | 4953 | STR70 | 3349 |  | static | 120 mm/s |  | 4.63 |  | 1 |  |  |  | STRAND |  | C16 | T8
UNI-OCTOW1-UP2 | [0] | 50 | UP2 | CoRezyn 63-AX-051 | 45 Fiber Strand | [7 empty] | Infusion | 24h/20C, 2h/60 C | 4954 | STR109 | 1104 | 110 | 0.1 | 200 |  | 1.52 | 0.152 | 255520000 |  |  |  | STRAND |  | C16 | T8
UNI-OCTOW1-UP2 | [0] | 50 | UP2 | CoRezyn 63-AX-051 | 45 Fiber Strand | [7 empty] | Infusion | 24h/20C, 2h/60 C | 4955 | STR62 | 1104 | 110 | 0.1 | 200 |  | 1.52 | 0.152 | 332300000 |  |  |  | STRAND |  | C16 | T8
UNI-OCTOW1-UP2 | [0] | 50 | UP2 | CoRezyn 63-AX-051 | 45 Fiber Strand | [7 empty] | Infusion | 24h/20C, 2h/60 C | 4956 | STR180 | 1493 | 149 | 0.1 | 100 |  | 2.06 | 0.206 | 680779 |  |  |  | STRAND |  | C16 | T8
UNI-OCTOW1-UP2 | [0] | 50 | UP2 | CoRezyn 63-AX-051 | 45 Fiber Strand | [7 empty] | Infusion | 24h/20C, 2h/60 C | 4957 | STR190 | 1398 | 140 | 0.1 | 100 |  | 1.93 | 0.193 | 917943 |  |  |  | STRAND |  | C16 | T8
UNI-OCTOW1-UP2 | [0] | 50 | UP2 | CoRezyn 63-AX-051 | 45 Fiber Strand | [7 empty] | Infusion | 24h/20C, 2h/60 C | 4958 | STR194 | 1398 | 140 | 0.1 | 100 |  | 1.93 | 0.193 | 1667477 |  |  |  | STRAND |  | C16 | T8
UNI-OCTOW1-UP2 | [0] | 50 | UP2 | CoRezyn 63-AX-051 | 45 Fiber Strand | [7 empty] | Infusion | 24h/20C, 2h/60 C | 4959 | STR182 | 1531 | 153 | 0.1 | 100 |  | 2.11 | 0.211 | 369667 |  |  |  | STRAND |  | C16 | T8
UNI-OCTOW1-UP2 | [0] | 50 | UP2 | CoRezyn 63-AX-051 | 45 Fiber Strand | [7 empty] | Infusion | 24h/20C, 2h/60 C | 4960 | STR183 | 1437 | 144 | 0.1 | 100 |  | 1.99 | 0.199 | 1077008 |  |  |  | STRAND |  | C16 | T8
UNI-OCTOW1-UP2 | [0] | 50 | UP2 | CoRezyn 63-AX-051 | 45 Fiber Strand | [7 empty] | Infusion | 24h/20C, 2h/60 C | 4961 | STR80 | 1104 | 110 | 0.1 | 200 |  | 1.52 | 0.152 | 827220000 |  |  |  | STRAND |  | C16 | T8
UNI-OCTOW1-UP2 | [0] | 50 | UP2 | CoRezyn 63-AX-051 | 45 Fiber Strand | [7 empty] | Infusion | 24h/20C, 2h/60 C | 4962 | STR100 | 1104 | 110 | 0.1 | 200 |  | 1.52 | 0.152 | 10000000000 | Runout |  |  | STRAND |  | C16 | T8
UNI-OCTOW1-UP2 | [0] | 50 | UP2 | CoRezyn 63-AX-051 | 45 Fiber Strand | [7 empty] | Infusion | 24h/20C, 2h/60 C | 4963 | STR73 | 1104 | 110 | 0.1 | 200 |  | 1.52 | 0.152 | 5000000000 | Runout |  |  | STRAND |  | C16 | T8
UNI-OCTOW1-UP2 | [0] | 50 | UP2 | CoRezyn 63-AX-051 | 45 Fiber Strand | [7 empty] | Infusion | 24h/20C, 2h/60 C | 4964 | STR103 | 981 | 98.1 | 0.1 | 200 |  | 1.36 | 0.136 | 10000000000 | Runout |  |  | STRAND |  | C16 | T8
UNI-OCTOW1-UP2 | [0] | 50 | UP2 | CoRezyn 63-AX-051 | 45 Fiber Strand | [7 empty] | Infusion | 24h/20C, 2h/60 C | 4965 | STR93 | 1433 | 143 | 0.1 | 100 |  | 1.98 | 0.198 | 6123489 |  |  |  | STRAND |  | C16 | T8
UNI-OCTOW1-UP2 | [0] | 50 | UP2 | CoRezyn 63-AX-051 | 45 Fiber Strand | [7 empty] | Infusion | 24h/20C, 2h/60 C | 4966 | STR74 | 1484 | 148 | 0.1 | 100 |  | 2.05 | 0.205 | 2798167 |  |  |  | STRAND |  | C16 | T8
UNI-OCTOW1-UP2 | [0] | 50 | UP2 | CoRezyn 63-AX-051 | 45 Fiber Strand | [7 empty] | Infusion | 24h/20C, 2h/60 C | 4967 | STR170 | 1124 | 112 | 0.1 | 200 |  | 1.55 | 0.155 | 92310139 |  |  |  | STRAND |  | C16 | T8
UNI-OCTOW1-UP2 | [0] | 50 | UP2 | CoRezyn 63-AX-051 | 45 Fiber Strand | [7 empty] | Infusion | 24h/20C, 2h/60 C | 4968 | STR161 | 1147 | 115 | 0.1 | 200 |  | 1.58 | 0.158 | 8164732 |  |  |  | STRAND |  | C16 | T8
UNI-OCTOW1-UP2 | [0] | 50 | UP2 | CoRezyn 63-AX-051 | 45 Fiber Strand | [7 empty] | Infusion | 24h/20C, 2h/60 C | 4969 | STR173 | 1160 | 116 | 0.1 | 200 |  | 1.6 | 0.16 | 11348757 |  |  |  | STRAND |  | C16 | T8
UNI-OCTOW1-UP2 | [0] | 50 | UP2 | CoRezyn 63-AX-051 | 45 Fiber Strand | [7 empty] | Infusion | 24h/20C, 2h/60 C | 4970 | STR164 | 1190 | 119 | 0.1 | 200 |  | 1.64 | 0.164 | 157165630 |  |  |  | STRAND |  | C16 | T8
UNI-OCTOW1-UP2 | [0] | 50 | UP2 | CoRezyn 63-AX-051 | 45 Fiber Strand | [7 empty] | Infusion | 24h/20C, 2h/60 C | 4971 | STR92 | 1181 | 118 | 0.1 | 200 |  | 1.63 | 0.163 | 221007402 |  |  |  | STRAND |  | C16 | T8
UNI-OCTOW1-UP2 | [0] | 50 | UP2 | CoRezyn 63-AX-051 | 47 Fiber Strand | [7 empty] | Infusion | 24h/20C, 2h/60 C | 4972 | STR104 | 1421 | 142 | 0.1 | 100 |  | 1.96 | 0.196 | 37141573 |  |  |  | STRAND |  | C16 | T8
UNI-OCTOW1-UP2 | [0] | 50 | UP2 | CoRezyn 63-AX-051 | 45 Fiber Strand | [7 empty] | Infusion | 24h/20C, 2h/60 C | 4973 | STR82 | 1456 | 146 | 0.1 | 100 |  | 2.01 | 0.201 | 7375336 |  |  |  | STRAND |  | C16 | T8
UNI-OCTOW1-UP2 | [0] | 50 | UP2 | CoRezyn 63-AX-051 | 47 Fiber Strand | [7 empty] | Infusion | 24h/20C, 2h/60 C | 4974 | STR91 | 1366 | 137 | 0.1 | 100 |  | 1.89 | 0.189 | 39267215 |  |  |  | STRAND |  | C16 | T8
UNI-OCTOW1-UP2 | [0] | 50 | UP2 | CoRezyn 63-AX-051 | 45 Fiber Strand | [7 empty] | Infusion | 24h/20C, 2h/60 C | 4975 | STR9 | 1134 | 113 | 0.1 | 200 |  | 1.57 | 0.157 | 262049575 |  |  |  | STRAND |  | C16 | T8
UNI-OCTOW1-UP2 | [0] | 50 | UP2 | CoRezyn 63-AX-051 | 45 Fiber Strand | [7 empty] | Infusion | 24h/20C, 2h/60 C | 4976 | STR15 | 1175 | 118 | 0.1 | 200 |  | 1.62 | 0.162 | 572535000 |  |  |  | STRAND |  | C16 | T8
UNI-OCTOW1-UP2 | [0] | 50 | UP2 | CoRezyn 63-AX-051 | 46 Fiber Strand | [7 empty] | Infusion | 24h/20C, 2h/60 C | 4977 | STR201 | 1156 | 116 | 0.1 | 200 |  | 1.6 | 0.16 | 123108655 |  |  |  | STRAND |  | C16 | T8
UNI-OCTOW1-UP2 | [0] | 50 | UP2 | CoRezyn 63-AX-051 | 50 Fiber Strand | [7 empty] | Infusion | 24h/20C, 2h/60 C | 4978 | STR202 | 996 | 99.6 | 0.1 | 200 |  | 1.38 | 0.138 | 104584113 |  |  |  | STRAND |  | C16 | T8
UNI-OCTOW1-UP2 | [0] | 50 | UP2 | CoRezyn 63-AX-051 | 45 Fiber Strand | [7 empty] | Infusion | 24h/20C, 2h/60 C | 4979 | STR21 | 1106 | 111 | 0.1 | 200 |  | 1.53 | 0.153 | 85419550 |  |  |  | STRAND |  | C16 | T8
UNI-OCTOW1-UP2 | [0] | 50 | UP2 | CoRezyn 63-AX-051 | 45 Fiber Strand | [7 empty] | Infusion | 24h/20C, 2h/60 C | 4980 | STR22 | 1212 | 121 | 0.1 | 200 |  | 1.67 | 0.167 | 424245141 |  |  |  | STRAND |  | C16 | T8
UNI-OCTOW1-UP2 | [0] | 50 | UP2 | CoRezyn 63-AX-051 | 45 Fiber Strand | [7 empty] | Infusion | 24h/20C, 2h/60 C | 4981 | STR47 | 1138 | 114 | 0.1 | 200 |  | 1.57 | 0.157 | 21256335 |  |  |  | STRAND |  | C16 | T8
UNI-OCTOW1-UP2 | [0] | 50 | UP2 | CoRezyn 63-AX-051 | 45 Fiber Strand | [7 empty] | Infusion | 24h/20C, 2h/60 C | 4982 | STR203 | 2255 | 226 | 0.1 | 20 |  | 3.11 | 0.311 | 17497 |  |  |  | STRAND |  | C16 | T8
UNI-OCTOW1-UP2 | [0] | 50 | UP2 | CoRezyn 63-AX-051 | 45 Fiber Strand | [7 empty] | Infusion | 24h/20C, 2h/60 C | 4983 | STR204 | 2179 | 218 | 0.1 | 20 |  | 3.01 | 0.301 | 824 |  |  |  | STRAND |  | C16 | T8
UNI-OCTOW1-UP2 | [0] | 50 | UP2 | CoRezyn 63-AX-051 | 45 Fiber Strand | [7 empty] | Infusion | 24h/20C, 2h/60 C | 4984 | STR205 | 2200 | 220 | 0.1 | 20 |  | 3.04 | 0.304 | 14796 |  |  |  | STRAND |  | C16 | T8
UNI-OCTOW1-UP2 | [0] | 50 | UP2 | CoRezyn 63-AX-051 | 45 Fiber Strand | [7 empty] | Infusion | 24h/20C, 2h/60 C | 4985 | STR206 | 2227 | 223 | 0.1 | 20 |  | 3.08 | 0.308 | 7317 |  |  |  | STRAND |  | C16 | T8
UNI-OCTOW1-UP2 | [0] | 50 | UP2 | CoRezyn 63-AX-051 | 45 Fiber Strand | [7 empty] | Infusion | 24h/20C, 2h/60 C | 4986 | STR207 | 2280 | 228 | 0.1 | 20 |  | 3.15 | 0.315 | 19412 |  |  |  | STRAND |  | C16 | T8
UNI-OCTOW1-UP2 | [0] | 50 | UP2 | CoRezyn 63-AX-051 | 45 Fiber Strand | [7 empty] | Infusion | 24h/20C, 2h/60 C | 4987 | STR208 | 2179 | 218 | 0.1 | 20 |  | 3.01 | 0.301 | 1899 |  |  |  | STRAND |  | C16 | T8
UNI-OCTOW1-UP2 | [0] | 50 | UP2 | CoRezyn 63-AX-051 | 45 Fiber Strand | [7 empty] | Infusion | 24h/20C, 2h/60 C | 4988 | STR209 | 2119 | 212 | 0.1 | 20 |  | 2.93 | 0.293 | 34730 |  |  |  | STRAND |  | C16 | T8
UNI-OCTOW1-UP2 | [0] | 50 | UP2 | CoRezyn 63-AX-051 | 45 Fiber Strand | [7 empty] | Infusion | 24h/20C, 2h/60 C | 4989 | STR210 | 2187 | 219 | 0.1 | 20 |  | 3.02 | 0.302 | 8531 |  |  |  | STRAND |  | C16 | T8
UNI-OCTOW1-UP2 | [0] | 50 | UP2 | CoRezyn 63-AX-051 | 45 Fiber Strand | [7 empty] | Infusion | 24h/20C, 2h/60 C | 4990 | STR240 | 1901 | 190 | 0.1 | 20 |  | 2.63 | 0.263 | 178922 |  |  |  | STRAND |  | C16 | T8
UNI-OCTOW1-UP2 | [0] | 50 | UP2 | CoRezyn 63-AX-051 | 45 Fiber Strand | [7 empty] | Infusion | 24h/20C, 2h/60 C | 4991 | STR241 | 1954 | 196 | 0.1 | 20 |  | 2.7 | 0.27 | 161812 |  |  |  | STRAND |  | C16 | T8
UNI-OCTOW1-UP2 | [0] | 50 | UP2 | CoRezyn 63-AX-051 | 45 Fiber Strand | [7 empty] | Infusion | 24h/20C, 2h/60 C | 4992 | STR242 | 2007 | 201 | 0.1 | 20 |  | 2.77 | 0.277 | 26774 |  |  |  | STRAND |  | C16 | T8
UNI-OCTOW1-UP2 | [0] | 50 | UP2 | CoRezyn 63-AX-051 | 45 Fiber Strand | [7 empty] | Infusion | 24h/20C, 2h/60 C | 4993 | STR243 | 1997 | 200 | 0.1 | 20 |  | 2.76 | 0.276 | 63052 |  |  |  | STRAND |  | C16 | T8
UNI-OCTOW1-UP2 | [0] | 50 | UP2 | CoRezyn 63-AX-051 | 45 Fiber Strand | [7 empty] | Infusion | 24h/20C, 2h/60 C | 4994 | STR244 | 2060 | 206 | 0.1 | 20 |  | 2.85 | 0.285 | 14997 |  |  |  | STRAND |  | C16 | T8
UNI-OCTOW1-UP2 | [0] | 50 | UP2 | CoRezyn 63-AX-051 | 45 Fiber Strand | [7 empty] | Infusion | 24h/20C, 2h/60 C | 4995 | STR245 | 2049 | 205 | 0.1 | 20 |  | 2.83 | 0.283 | 38614 |  |  |  | STRAND |  | C16 | T8
UNI-OCTOW1-UP2 | [0] | 50 | UP2 | CoRezyn 63-AX-051 | 45 Fiber Strand | [7 empty] | Infusion | 24h/20C, 2h/60 C | 4996 | STR246 | 1962 | 196 | 0.1 | 20 |  | 2.71 | 0.271 | 84357 |  |  |  | STRAND |  | C16 | T8
UNI-OCTOW1-UP2 | [0] | 50 | UP2 | CoRezyn 63-AX-051 | 45 Fiber Strand | [7 empty] | Infusion | 24h/20C, 2h/60 C | 4997 | STR247 | 2059 | 206 | 0.1 | 20 |  | 2.84 | 0.284 | 101444 |  |  |  | STRAND |  | C16 | T8
UNI-OCTOW1-UP2 | [0] | 50 | UP2 | CoRezyn 63-AX-051 | 45 Fiber Strand | [7 empty] | Infusion | 24h/20C, 2h/60 C | 4998 | STR125 | 1104 | 110 | 0.1 | 200 |  | 1.52 | 0.152 | 2000000000 | Runout |  |  | STRAND |  | C16 | T8
UNI-OCTOW1-UP2 | [0] | 50 | UP2 | CoRezyn 63-AX-051 | 45 Fiber Strand | [7 empty] | Infusion | 24h/20C, 2h/60 C | 4999 | STR221 | 1440 | 144 | 0.1 | 200 |  | 1.99 | 0.199 | 8891725 |  |  |  | STRAND |  | C16 | T8
UNI-OCTOW1-UP2 | [0] | 50 | UP2 | CoRezyn 63-AX-051 | 45 Fiber Strand | [7 empty] | Infusion | 24h/20C, 2h/60 C | 5000 | STR217 | 1594 | 159 | 0.1 | 100 |  | 2.2 | 0.22 | 606191 |  |  |  | STRAND |  | C16 | T8
UNI-OCTOW1-UP2 | [0] | 50 | UP2 | CoRezyn 63-AX-051 | 45 Fiber Strand | [7 empty] | Infusion | 24h/20C, 2h/60 C | 5147 | STR219 | 1594 | 159 | 0.1 | 100 |  | 2.2 | 0.22 | 5922625 |  |  |  | STRAND |  | C16 | T8
UNI-OCTOW1-VE2 | [0] | 50 | VE2 | Derakane 8084 | 62 Fiber Strand | [7 empty] | Infusion | 24h/20C, 2h/60 C | 6273 | STRD1 | 2987 |  | static | 120 mm/s |  | 4.13 |  | 1 |  |  |  | STRAND |  | C16 | T8
UNI-OCTOW1-VE2 | [0] | 50 | VE2 | Derakane 8084 | 61 Fiber Strand | [7 empty] | Infusion | 24h/20C, 2h/60 C | 6274 | STRD6 | 3632 |  | static | 120 mm/s |  | 5.02 |  | 1 |  |  |  | STRAND |  | C16 | T8
UNI-OCTOW1-VE2 | [0] | 50 | VE2 | Derakane 8084 | 60 Fiber Strand | [7 empty] | Infusion | 24h/20C, 2h/60 C | 6275 | STRD12 | 3061 |  | static | 120 mm/s |  | 4.23 |  | 1 |  |  |  | STRAND |  | C16 | T8
UNI-OCTOW1-VE2 | [0] | 50 | VE2 | Derakane 8084 | 53 Fiber Strand | [7 empty] | Infusion | 24h/20C, 2h/60 C | 6276 | STRD20 | 3299 |  | static | 120 mm/s |  | 4.56 |  | 1 |  |  |  | STRAND |  | C16 | T8
UNI-OCTOW1-VE2 | [0] | 50 | VE2 | Derakane 8084 | 52 Fiber Strand | [7 empty] | Infusion | 24h/20C, 2h/60 C | 6277 | STRD26 | 3051 |  | static | 120 mm/s |  | 4.21 |  | 1 |  |  |  | STRAND |  | C16 | T8
UNI-OCTOW1-VE2 | [0] | 50 | VE2 | Derakane 8084 | 48 Fiber Strand | [7 empty] | Infusion | 24h/20C, 2h/60 C | 6278 | STRD33 | 3895 |  | static | 120 mm/s |  | 5.38 |  | 1 |  |  |  | STRAND |  | C16 | T8
UNI-OCTOW1-VE2 | [0] | 50 | VE2 | Derakane 8084 | 51 Fiber Strand | [7 empty] | Infusion | 24h/20C, 2h/60 C | 6279 | STRD52 | 4118 |  | static | 120 mm/s |  | 5.69 |  | 1 |  |  |  | STRAND |  | C16 | T8
UNI-OCTOW1-VE2 | [0] | 50 | VE2 | Derakane 8084 | 51 Fiber Strand | [7 empty] | Infusion | 24h/20C, 2h/60 C | 6280 | STRD57 | 3372 |  | static | 120 mm/s |  | 4.66 |  | 1 |  |  |  | STRAND |  | C16 | T8
UNI-OCTOW1-VE2 | [0] | 50 | VE2 | Derakane 8084 | 50 Fiber Strand | [7 empty] | Infusion | 24h/20C, 2h/60 C | 6281 | STRD66 | 4216 |  | static | 120 mm/s |  | 5.82 |  | 1 |  |  |  | STRAND |  | C16 | T8
UNI-OCTOW1-VE2 | [0] | 50 | VE2 | Derakane 8084 | 62 Fiber Strand | [7 empty] | Infusion | 24h/20C, 2h/60 C | 6282 | STRD2 | 2698 | 270 | 0.1 | 5 |  | 3.73 | 0.373 | 324 |  |  |  | STRAND |  | C16 | T8
UNI-OCTOW1-VE2 | [0] | 50 | VE2 | Derakane 8084 | 62 Fiber Strand | [7 empty] | Infusion | 24h/20C, 2h/60 C | 6283 | STRD3 | 2698 | 270 | 0.1 | 5 |  | 3.73 | 0.373 | 726 |  |  |  | STRAND |  | C16 | T8
UNI-OCTOW1-VE2 | [0] | 50 | VE2 | Derakane 8084 | 62 Fiber Strand | [7 empty] | Infusion | 24h/20C, 2h/60 C | 6284 | STRD4 | 2698 | 270 | 0.1 | 5 |  | 3.73 | 0.373 | 143 |  |  |  | STRAND |  | C16 | T8
UNI-OCTOW1-VE2 | [0] | 50 | VE2 | Derakane 8084 | 62 Fiber Strand | [7 empty] | Infusion | 24h/20C, 2h/60 C | 6285 | STRD5 | 2698 | 270 | 0.1 | 5 |  | 3.73 | 0.373 | 509 |  |  |  | STRAND |  | C16 | T8
UNI-OCTOW1-VE2 | [0] | 50 | VE2 | Derakane 8084 | 61 Fiber Strand | [7 empty] | Infusion | 24h/20C, 2h/60 C | 6286 | STRD7 | 2698 | 270 | 0.1 | 5 |  | 3.73 | 0.373 | 109 |  |  |  | STRAND |  | C16 | T8
UNI-OCTOW1-VE2 | [0] | 50 | VE2 | Derakane 8084 | 50 Fiber Strand | [7 empty] | Infusion | 24h/20C, 2h/60 C | 6287 | STRD53 | 2207 | 221 | 0.1 | 5 |  | 3.05 | 0.305 | 864 |  |  |  | STRAND |  | C16 | T8
UNI-OCTOW1-VE2 | [0] | 50 | VE2 | Derakane 8084 | 50 Fiber Strand | [7 empty] | Infusion | 24h/20C, 2h/60 C | 6288 | STRD54 | 2207 | 221 | 0.1 | 10 |  | 3.05 | 0.305 | 6344 |  |  |  | STRAND |  | C16 | T8
UNI-OCTOW1-VE2 | [0] | 50 | VE2 | Derakane 8084 | 50 Fiber Strand | [7 empty] | Infusion | 24h/20C, 2h/60 C | 6289 | STRD55 | 2207 | 221 | 0.1 | 10 |  | 3.05 | 0.305 | 3565 |  |  |  | STRAND |  | C16 | T8
UNI-OCTOW1-VE2 | [0] | 50 | VE2 | Derakane 8084 | 50 Fiber Strand | [7 empty] | Infusion | 24h/20C, 2h/60 C | 6290 | STRD56 | 2207 | 221 | 0.1 | 10 |  | 3.05 | 0.305 | 2211 |  |  |  | STRAND |  | C16 | T8
UNI-OCTOW1-VE2 | [0] | 50 | VE2 | Derakane 8084 | 50 Fiber Strand | [7 empty] | Infusion | 24h/20C, 2h/60 C | 6291 | STRD58 | 2207 | 221 | 0.1 | 10 |  | 3.05 | 0.305 | 4181 |  |  |  | STRAND |  | C16 | T8
UNI-OCTOW1-VE2 | [0] | 50 | VE2 | Derakane 8084 | 50 Fiber Strand | [7 empty] | Infusion | 24h/20C, 2h/60 C | 6292 | STRD59 | 2207 | 221 | 0.1 | 10 |  | 3.05 | 0.305 | 3011 |  |  |  | STRAND |  | C16 | T8
UNI-OCTOW1-VE2 | [0] | 50 | VE2 | Derakane 8084 | 50 Fiber Strand | [7 empty] | Infusion | 24h/20C, 2h/60 C | 6293 | STRD60 | 2207 | 221 | 0.1 | 10 |  | 3.05 | 0.305 | 1452 |  |  |  | STRAND |  | C16 | T8
UNI-OCTOW1-VE2 | [0] | 50 | VE2 | Derakane 8084 | 51 Fiber Strand | [7 empty] | Infusion | 24h/20C, 2h/60 C | 6294 | STRD40 | 1962 | 196 | 0.1 | 100 |  | 2.71 | 0.271 | 25641 |  |  |  | STRAND |  | C16 | T8
UNI-OCTOW1-VE2 | [0] | 50 | VE2 | Derakane 8084 | 51 Fiber Strand | [7 empty] | Infusion | 24h/20C, 2h/60 C | 6295 | STRD41 | 1962 | 196 | 0.1 | 100 |  | 2.71 | 0.271 | 57871 |  |  |  | STRAND |  | C16 | T8
UNI-OCTOW1-VE2 | [0] | 50 | VE2 | Derakane 8084 | 51 Fiber Strand | [7 empty] | Infusion | 24h/20C, 2h/60 C | 6296 | STRD42 | 1962 | 196 | 0.1 | 100 |  | 2.71 | 0.271 | 24185 |  |  |  | STRAND |  | C16 | T8
UNI-OCTOW1-VE2 | [0] | 50 | VE2 | Derakane 8084 | 51 Fiber Strand | [7 empty] | Infusion | 24h/20C, 2h/60 C | 6297 | STRD43 | 1962 | 196 | 0.1 | 100 |  | 2.71 | 0.271 | 40864 |  |  |  | STRAND |  | C16 | T8
UNI-OCTOW1-VE2 | [0] | 50 | VE2 | Derakane 8084 | 51 Fiber Strand | [7 empty] | Infusion | 24h/20C, 2h/60 C | 6298 | STRD44 | 1962 | 196 | 0.1 | 100 |  | 2.71 | 0.271 | 248955 |  |  |  | STRAND |  | C16 | T8
UNI-OCTOW1-VE2 | [0] | 50 | VE2 | Derakane 8084 | 51 Fiber Strand | [7 empty] | Infusion | 24h/20C, 2h/60 C | 6299 | STRD45 | 1962 | 196 | 0.1 | 100 |  | 2.71 | 0.271 | 36010 |  |  |  | STRAND |  | C16 | T8
UNI-OCTOW1-VE2 | [0] | 50 | VE2 | Derakane 8084 | 51 Fiber Strand | [7 empty] | Infusion | 24h/20C, 2h/60 C | 6300 | STRD46 | 1962 | 196 | 0.1 | 100 |  | 2.71 | 0.271 | 124774 |  |  |  | STRAND |  | C16 | T8
UNI-OCTOW1-VE2 | [0] | 50 | VE2 | Derakane 8084 | 51 Fiber Strand | [7 empty] | Infusion | 24h/20C, 2h/60 C | 6301 | STRD47 | 1962 | 196 | 0.1 | 100 |  | 2.71 | 0.271 | 306126 |  |  |  | STRAND |  | C16 | T8
UNI-OCTOW1-VE2 | [0] | 50 | VE2 | Derakane 8084 | 53 Fiber Strand | [7 empty] | Infusion | 24h/20C, 2h/60 C | 6302 | STRD22 | 1717 | 172 | 0.1 | 200 |  | 2.37 | 0.237 | 12487238 |  |  |  | STRAND |  | C16 | T8
UNI-OCTOW1-VE2 | [0] | 50 | VE2 | Derakane 8084 | 53 Fiber Strand | [7 empty] | Infusion | 24h/20C, 2h/60 C | 6303 | STRD23 | 1717 | 172 | 0.1 | 200 |  | 2.37 | 0.237 | 4117339 |  |  |  | STRAND |  | C16 | T8
UNI-OCTOW1-VE2 | [0] | 50 | VE2 | Derakane 8084 | 53 Fiber Strand | [7 empty] | Infusion | 24h/20C, 2h/60 C | 6304 | STRD24 | 1717 | 172 | 0.1 | 200 |  | 2.37 | 0.237 | 8107379 |  |  |  | STRAND |  | C16 | T8
UNI-OCTOW1-VE2 | [0] | 50 | VE2 | Derakane 8084 | 52 Fiber Strand | [7 empty] | Infusion | 24h/20C, 2h/60 C | 6305 | STRD25 | 1717 | 172 | 0.1 | 200 |  | 2.37 | 0.237 | 1556365 |  |  |  | STRAND |  | C16 | T8
UNI-OCTOW1-VE2 | [0] | 50 | VE2 | Derakane 8084 | 52 Fiber Strand | [7 empty] | Infusion | 24h/20C, 2h/60 C | 6306 | STRD27 | 1717 | 172 | 0.1 | 200 |  | 2.37 | 0.237 | 6448807 |  |  |  | STRAND |  | C16 | T8
UNI-OCTOW1-VE2 | [0] | 50 | VE2 | Derakane 8084 | 52 Fiber Strand | [7 empty] | Infusion | 24h/20C, 2h/60 C | 6307 | STRD28 | 1717 | 172 | 0.1 | 200 |  | 2.37 | 0.237 | 13798486 |  |  |  | STRAND |  | C16 | T8
UNI-OCTOW1-VE2 | [0] | 50 | VE2 | Derakane 8084 | 52 Fiber Strand | [7 empty] | Infusion | 24h/20C, 2h/60 C | 6308 | STRD29 | 1717 | 172 | 0.1 | 200 |  | 2.37 | 0.237 | 22108521 |  |  |  | STRAND |  | C16 | T8
UNI-OCTOW1-VE2 | [0] | 50 | VE2 | Derakane 8084 | 52 Fiber Strand | [7 empty] | Infusion | 24h/20C, 2h/60 C | 6309 | STRD30 | 1717 | 172 | 0.1 | 200 |  | 2.37 | 0.237 | 14543062 |  |  |  | STRAND |  | C16 | T8
UNI-OCTOW1-VE2 | [0] | 50 | VE2 | Derakane 8084 | 52 Fiber Strand | [7 empty] | Infusion | 24h/20C, 2h/60 C | 6310 | STRD31 | 1717 | 172 | 0.1 | 200 |  | 2.37 | 0.237 | 82468252 |  |  |  | STRAND |  | C16 | T8
UNI-OCTOW1-VE2 | [0] | 50 | VE2 | Derakane 8084 | 51 Fiber Strand | [7 empty] | Infusion | 24h/20C, 2h/60 C | 6311 | STRD48 | 1472 | 147 | 0.1 | 200 |  | 2.03 | 0.203 | 64717861 |  |  |  | STRAND |  | C16 | T8
UNI-OCTOW1-VE2 | [0] | 50 | VE2 | Derakane 8084 | 51 Fiber Strand | [7 empty] | Infusion | 24h/20C, 2h/60 C | 6312 | STRD49 | 1472 | 147 | 0.1 | 200 |  | 2.03 | 0.203 | 18724895 |  |  |  | STRAND |  | C16 | T8
UNI-OCTOW1-VE2 | [0] | 50 | VE2 | Derakane 8084 | 51 Fiber Strand | [7 empty] | Infusion | 24h/20C, 2h/60 C | 6313 | STRD50 | 1472 | 147 | 0.1 | 200 |  | 2.03 | 0.203 | 13205451 |  |  |  | STRAND |  | C16 | T8
UNI-OCTOW1-VE2 | [0] | 50 | VE2 | Derakane 8084 | 51 Fiber Strand | [7 empty] | Infusion | 24h/20C, 2h/60 C | 6314 | STRD51 | 1472 | 147 | 0.1 | 200 |  | 2.03 | 0.203 | 20584548 |  |  |  | STRAND |  | C16 | T8
UNI-OCTOW1-VE2 | [0] | 50 | VE2 | Derakane 8084 | 50 Fiber Strand | [7 empty] | Infusion | 24h/20C, 2h/60 C | 6315 | STRD68 | 1472 | 147 | 0.1 | 200 |  | 2.03 | 0.203 | 135488968 |  |  |  | STRAND |  | C16 | T8
UNI-OCTOW1-VE2 | [0] | 50 | VE2 | Derakane 8084 | 50 Fiber Strand | [7 empty] | Infusion | 24h/20C, 2h/60 C | 6316 | STRD69 | 1472 | 147 | 0.1 | 200 |  | 2.03 | 0.203 | 46800241 |  |  |  | STRAND |  | C16 | T8
UNI-OCTOW1-VE2 | [0] | 50 | VE2 | Derakane 8084 | 53 Fiber Strand | [7 empty] | Infusion | 24h/20C, 2h/60 C | 6317 | STRD21 | 1457 | 146 | 0.1 | 200 |  | 2.01 | 0.201 | 654193316 |  |  |  | STRAND |  | C16 | T8
UNI-OCTOW1-VE2 | [0] | 50 | VE2 | Derakane 8084 | 50 Fiber Strand | [7 empty] | Infusion | 24h/20C, 2h/60 C | 6318 | STRD61 | 1226 | 123 | 0.1 | 200 |  | 1.69 | 0.169 | 4000000000 |  |  |  | STRAND |  | C16 | T8
UNI-OCTOW1-VE2 | [0] | 50 | VE2 | Derakane 8084 | 45 Fiber Strand | [7 empty] | Infusion | 24h/20C, 2h/60 C | 6319 | STRD61a | 3166 |  | static | 120 mm/s |  | 4.37 |  | 1 |  |  | Residual strength of STRD61 | STRAND |  | C16 | T8
UNI-OCTOW1-VE2 | [0] | 50 | VE2 | Derakane 8084 | 50 Fiber Strand | [7 empty] | Infusion | 24h/20C, 2h/60 C | 6320 | STRD67 | 1226 | 123 | 0.1 | 200 |  | 1.69 | 0.169 | 851213784 |  |  |  | STRAND |  | C16 | T8
UNI-OCTOW1-VE2 | [0] | 50 | VE2 | Derakane 8084 | 50 Fiber Strand | [7 empty] | Infusion | 24h/20C, 2h/60 C | 6321 | STRD70 | 1165 | 117 | 0.1 | 200 |  | 1.61 | 0.161 | 4248137040 |  |  |  | STRAND |  | C16 | T8
UNI-OCTOW1-VE2 | [0] | 50 | VE2 | Derakane 8084 | 50 Fiber Strand | [7 empty] | Infusion | 24h/20C, 2h/60 C | 6322 | STRD71 | 1165 | 117 | 0.1 | 200 |  | 1.61 | 0.161 | 1098324825 |  |  |  | STRAND |  | C16 | T8
UNI-OCTOW1-VE2 | [0] | 50 | VE2 | Derakane 8084 | 50 Fiber Strand | [7 empty] | Infusion | 24h/20C, 2h/60 C | 6323 | STRD72 | 1165 | 117 | 0.1 | 200 |  | 1.61 | 0.161 | 1300000000 |  |  |  | STRAND |  | C16 | T8
UNI-OCTOW1-VE2 | [0] | 50 | VE2 | Derakane 8084 | 45 Fiber Strand | [7 empty] | Infusion | 24h/20C, 2h/60 C | 6324 | STRD72 | 3620 |  | static | 120 mm/s |  | 5 |  | 1 |  |  | Residual strength of STRD72 | STRAND |  | C16 | T8
UNI-OCTOW1-VE2 | [0] | 50 | VE2 | Derakane 8084 | 50 Fiber Strand | [7 empty] | Infusion | 24h/20C, 2h/60 C | 6325 | STRD73 | 1128 | 113 | 0.1 | 200 |  | 1.56 | 0.156 | 1600000000 |  |  |  | STRAND |  | C16 | T8
UNI-AGYTOW1-UP4 | [0] | 50 | UP4 | CoRezyn 75-AQ-010 | 67 Fiber Strand, S2 glass | [7 empty] | Infusion | 24h/20C, 2h/60 C | 6326 | S1 | 4443 |  | static | 120 mm/s | 5.16 | 1 | [5 empty] | STRAND |  | C16 | T8
UNI-AGYTOW1-UP4 | [0] | 50 | UP4 | CoRezyn 75-AQ-010 | 67 Fiber Strand, S2 glass | [7 empty] | Infusion | 24h/20C, 2h/60 C | 6327 | S7 | 4599 |  | static | 120 mm/s |  | 5.34 |  | 1 |  |  |  | STRAND |  | C16 | T8
UNI-AGYTOW1-UP4 | [0] | 50 | UP4 | CoRezyn 75-AQ-010 | 68 Fiber Strand, S2 glass | [7 empty] | Infusion | 24h/20C, 2h/60 C | 6328 | S15 | 4440 |  | static | 120 mm/s |  | 5.15 |  | 1 |  |  |  | STRAND |  | C16 | T8
UNI-AGYTOW1-UP4 | [0] | 50 | UP4 | CoRezyn 75-AQ-010 | 67 Fiber Strand, S2 glass | [7 empty] | Infusion | 24h/20C, 2h/60 C | 6329 | S16 | 4953 |  | static | 120 mm/s |  | 5.75 |  | 1 |  |  |  | STRAND |  | C16 | T8
UNI-AGYTOW1-UP4 | [0] | 50 | UP4 | CoRezyn 75-AQ-010 | 68 Fiber Strand, S2 glass | [7 empty] | Infusion | 24h/20C, 2h/60 C | 6330 | S27 | 4127 |  | static | 120 mm/s |  | 4.79 |  | 1 |  |  |  | STRAND |  | C16 | T8
UNI-AGYTOW1-UP4 | [0] | 50 | UP4 | CoRezyn 75-AQ-010 | 68 Fiber Strand, S2 glass | [7 empty] | Infusion | 24h/20C, 2h/60 C | 6331 | S28 | 4734 |  | static | 120 mm/s |  | 5.49 |  | 1 |  |  |  | STRAND |  | C16 | T8
UNI-AGYTOW1-UP4 | [0] | 50 | UP4 | CoRezyn 75-AQ-010 | 68 Fiber Strand, S2 glass | [7 empty] | Infusion | 24h/20C, 2h/60 C | 6332 | S39 | 4296 |  | static | 120 mm/s |  | 4.98 |  | 1 |  |  |  | STRAND |  | C16 | T8
UNI-AGYTOW1-UP4 | [0] | 50 | UP4 | CoRezyn 75-AQ-010 | 68 Fiber Strand, S2 glass | [7 empty] | Infusion | 24h/20C, 2h/60 C | 6333 | S40 | 4181 |  | static | 120 mm/s |  | 4.85 |  | 1 |  |  |  | STRAND |  | C16 | T8
UNI-AGYTOW1-UP4 | [0] | 50 | UP4 | CoRezyn 75-AQ-010 | 67 Fiber Strand, S2 glass | [7 empty] | Infusion | 24h/20C, 2h/60 C | 6334 | S46 | 4794 |  | static | 120 mm/s |  | 5.56 |  | 1 |  |  |  | STRAND |  | C16 | T8
UNI-AGYTOW1-UP4 | [0] | 50 | UP4 | CoRezyn 75-AQ-010 | 67 Fiber Strand, S2 glass | [7 empty] | Infusion | 24h/20C, 2h/60 C | 6335 | S2 | 2340 | 234 | 0.1 | 20 |  | 2.72 | 0.272 | 711105 |  |  |  | STRAND |  | C16 | T8
UNI-AGYTOW1-UP4 | [0] | 50 | UP4 | CoRezyn 75-AQ-010 | 67 Fiber Strand, S2 glass | [7 empty] | Infusion | 24h/20C, 2h/60 C | 6336 | S3 | 2340 | 234 | 0.1 | 20 |  | 2.72 | 0.272 | 628600 |  |  |  | STRAND |  | C16 | T8
UNI-AGYTOW1-UP4 | [0] | 50 | UP4 | CoRezyn 75-AQ-010 | 67 Fiber Strand, S2 glass | [7 empty] | Infusion | 24h/20C, 2h/60 C | 6337 | S4 | 2340 | 234 | 0.1 | 20 |  | 2.72 | 0.272 | 3331137 |  |  |  | STRAND |  | C16 | T8
UNI-AGYTOW1-UP4 | [0] | 50 | UP4 | CoRezyn 75-AQ-010 | 67 Fiber Strand, S2 glass | [7 empty] | Infusion | 24h/20C, 2h/60 C | 6338 | S5 | 2340 | 234 | 0.1 | 20 |  | 2.72 | 0.272 | 3790717 |  |  |  | STRAND |  | C16 | T8
UNI-AGYTOW1-UP4 | [0] | 50 | UP4 | CoRezyn 75-AQ-010 | 67 Fiber Strand, S2 glass | [7 empty] | Infusion | 24h/20C, 2h/60 C | 6339 | S6 | 2340 | 234 | 0.1 | 20 |  | 2.72 | 0.272 | 8779713 |  |  |  | STRAND |  | C16 | T8
UNI-AGYTOW1-UP4 | [0] | 50 | UP4 | CoRezyn 75-AQ-010 | 67 Fiber Strand, S2 glass | [7 empty] | Infusion | 24h/20C, 2h/60 C | 6340 | S8 | 2340 | 234 | 0.1 | 20 |  | 2.72 | 0.272 | 5652675 |  |  |  | STRAND |  | C16 | T8
UNI-AGYTOW1-UP4 | [0] | 50 | UP4 | CoRezyn 75-AQ-010 | 67 Fiber Strand, S2 glass | [7 empty] | Infusion | 24h/20C, 2h/60 C | 6341 | S9 | 2080 | 208 | 0.1 | 30 |  | 2.41 | 0.241 | 26800378 |  |  |  | STRAND |  | C16 | T8
UNI-AGYTOW1-UP4 | [0] | 50 | UP4 | CoRezyn 75-AQ-010 | 67 Fiber Strand, S2 glass | [7 empty] | Infusion | 24h/20C, 2h/60 C | 6342 | S10 | 2080 | 208 | 0.1 | 30 |  | 2.41 | 0.241 | 5718150 |  |  |  | STRAND |  | C16 | T8
UNI-AGYTOW1-UP4 | [0] | 50 | UP4 | CoRezyn 75-AQ-010 | 67 Fiber Strand, S2 glass | [7 empty] | Infusion | 24h/20C, 2h/60 C | 6343 | S11 | 2080 | 208 | 0.1 | 30 |  | 2.41 | 0.241 | 17342399 |  |  |  | STRAND |  | C16 | T8
UNI-AGYTOW1-UP4 | [0] | 50 | UP4 | CoRezyn 75-AQ-010 | 67 Fiber Strand, S2 glass | [7 empty] | Infusion | 24h/20C, 2h/60 C | 6344 | S12 | 2080 | 208 | 0.1 | 30 |  | 2.38 | 0.238 | 3987507 |  |  |  | STRAND |  | C16 | T8
UNI-AGYTOW1-UP4 | [0] | 50 | UP4 | CoRezyn 75-AQ-010 | 68 Fiber Strand, S2 glass | [7 empty] | Infusion | 24h/20C, 2h/60 C | 6345 | S13 | 2080 | 208 | 0.1 | 30 |  | 2.38 | 0.238 | 7334600 |  |  |  | STRAND |  | C16 | T8
UNI-AGYTOW1-UP4 | [0] | 50 | UP4 | CoRezyn 75-AQ-010 | 68 Fiber Strand, S2 glass | [7 empty] | Infusion | 24h/20C, 2h/60 C | 6346 | S14 | 2080 | 208 | 0.1 | 30 |  | 2.38 | 0.238 | 10567152 |  |  |  | STRAND |  | C16 | T8
UNI-AGYTOW1-UP4 | [0] | 50 | UP4 | CoRezyn 75-AQ-010 | 67 Fiber Strand, S2 glass | [7 empty] | Infusion | 24h/20C, 2h/60 C | 6347 | S17 | 1793 | 179 | 0.1 | 50 |  | 2.11 | 0.211 | 104448523 |  |  |  | STRAND |  | C16 | T8
UNI-AGYTOW1-UP4 | [0] | 50 | UP4 | CoRezyn 75-AQ-010 | 68 Fiber Strand, S2 glass | [7 empty] | Infusion | 24h/20C, 2h/60 C | 6348 | S18 | 1793 | 179 | 0.1 | 50 |  | 2.08 | 0.208 | 84964915 |  |  |  | STRAND |  | C16 | T8
UNI-AGYTOW1-UP4 | [0] | 50 | UP4 | CoRezyn 75-AQ-010 | 68 Fiber Strand, S2 glass | [7 empty] | Infusion | 24h/20C, 2h/60 C | 6349 | S19 | 1793 | 179 | 0.1 | 50 |  | 2.08 | 0.208 | 267557522 |  |  |  | STRAND |  | C16 | T8
UNI-AGYTOW1-UP4 | [0] | 50 | UP4 | CoRezyn 75-AQ-010 | 68 Fiber Strand, S2 glass | [7 empty] | Infusion | 24h/20C, 2h/60 C | 6350 | S20 | 1793 | 179 | 0.1 | 50 |  | 2.08 | 0.208 | 856152723 |  |  |  | STRAND |  | C16 | T8
UNI-AGYTOW1-UP4 | [0] | 50 | UP4 | CoRezyn 75-AQ-010 | 68 Fiber Strand, S2 glass | [7 empty] | Infusion | 24h/20C, 2h/60 C | 6351 | S21 | 1793 | 179 | 0.1 | 50 |  | 2.08 | 0.208 | 1126988000 |  |  |  | STRAND |  | C16 | T8
UNI-AGYTOW1-UP4 | [0] | 50 | UP4 | CoRezyn 75-AQ-010 | 68 Fiber Strand, S2 glass | [7 empty] | Infusion | 24h/20C, 2h/60 C | 6352 | S22 | 1793 | 179 | 0.1 | 50 |  | 2.08 | 0.208 | 124627243 |  |  |  | STRAND |  | C16 | T8
UNI-AGYTOW1-UP4 | [0] | 50 | UP4 | CoRezyn 75-AQ-010 | 68 Fiber Strand, S2 glass | [7 empty] | Infusion | 24h/20C, 2h/60 C | 6353 | S23 | 3074 | 307 | 0.1 | 5 |  | 3.57 | 0.357 | 12345 |  |  |  | STRAND |  | C16 | T8
UNI-AGYTOW1-UP4 | [0] | 50 | UP4 | CoRezyn 75-AQ-010 | 68 Fiber Strand, S2 glass | [7 empty] | Infusion | 24h/20C, 2h/60 C | 6354 | S24 | 3074 | 307 | 0.1 | 5 |  | 3.57 | 0.357 | 1871 |  |  |  | STRAND |  | C16 | T8
UNI-AGYTOW1-UP4 | [0] | 50 | UP4 | CoRezyn 75-AQ-010 | 68 Fiber Strand, S2 glass | [7 empty] | Infusion | 24h/20C, 2h/60 C | 6355 | S25 | 3074 | 307 | 0.1 | 5 |  | 3.57 | 0.357 | 4389 |  |  |  | STRAND |  | C16 | T8
UNI-AGYTOW1-UP4 | [0] | 50 | UP4 | CoRezyn 75-AQ-010 | 68 Fiber Strand, S2 glass | [7 empty] | Infusion | 24h/20C, 2h/60 C | 6356 | S26 | 3074 | 307 | 0.1 | 5 |  | 3.57 | 0.357 | 19111 |  |  |  | STRAND |  | C16 | T8
UNI-AGYTOW1-UP4 | [0] | 50 | UP4 | CoRezyn 75-AQ-010 | 68 Fiber Strand, S2 glass | [7 empty] | Infusion | 24h/20C, 2h/60 C | 6357 | S29 | 3074 | 307 | 0.1 | 5 |  | 3.57 | 0.357 | 5080 |  |  |  | STRAND |  | C16 | T8
UNI-AGYTOW1-UP4 | [0] | 50 | UP4 | CoRezyn 75-AQ-010 | 68 Fiber Strand, S2 glass | [7 empty] | Infusion | 24h/20C, 2h/60 C | 6358 | S30 | 3074 | 307 | 0.1 | 5 |  | 3.57 | 0.357 | 8468 |  |  |  | STRAND |  | C16 | T8
UNI-AGYTOW1-UP4 | [0] | 50 | UP4 | CoRezyn 75-AQ-010 | 68 Fiber Strand, S2 glass | [7 empty] | Infusion | 24h/20C, 2h/60 C | 8946 | S31 | 2690 | 269 | 0.1 | 10 |  | 3.12 | 0.312 | 376540 |  |  |  | STRAND |  | C16 | T8
UNI-AGYTOW1-UP4 | [0] | 50 | UP4 | CoRezyn 75-AQ-010 | 68 Fiber Strand, S2 glass | [7 empty] | Infusion | 24h/20C, 2h/60 C | 8947 | S32 | 2690 | 269 | 0.1 | 10 |  | 3.12 | 0.312 | 51159 |  |  |  | STRAND |  | C16 | T8
UNI-AGYTOW1-UP4 | [0] | 50 | UP4 | CoRezyn 75-AQ-010 | 68 Fiber Strand, S2 glass | [7 empty] | Infusion | 24h/20C, 2h/60 C | 8948 | S33 | 2690 | 269 | 0.1 | 10 |  | 3.12 | 0.312 | 647617 |  |  |  | STRAND |  | C16 | T8
UNI-AGYTOW1-UP4 | [0] | 50 | UP4 | CoRezyn 75-AQ-010 | 68 Fiber Strand, S2 glass | [7 empty] | Infusion | 24h/20C, 2h/60 C | 8949 | S34 | 2690 | 269 | 0.1 | 10 |  | 3.12 | 0.312 | 73320 |  |  |  | STRAND |  | C16 | T8
UNI-AGYTOW1-UP4 | [0] | 50 | UP4 | CoRezyn 75-AQ-010 | 68 Fiber Strand, S2 glass | [7 empty] | Infusion | 24h/20C, 2h/60 C | 8950 | S35 | 2690 | 269 | 0.1 | 10 |  | 3.12 | 0.312 | 155543 |  |  |  | STRAND |  | C16 | T8
UNI-AGYTOW1-UP4 | [0] | 50 | UP4 | CoRezyn 75-AQ-010 | 68 Fiber Strand, S2 glass | [7 empty] | Infusion | 24h/20C, 2h/60 C | 8951 | S36 | 2690 | 269 | 0.1 | 10 |  | 3.12 | 0.312 | 267005 |  |  |  | STRAND |  | C16 | T8
UNI-AGYTOW1-UP4 | [0] | 50 | UP4 | CoRezyn 75-AQ-010 | 68 Fiber Strand, S2 glass | [7 empty] | Infusion | 24h/20C, 2h/60 C | 8952 | S37 | 1537 | 154 | 0.1 | 150 |  | 1.78 | 0.178 | 2393015962 |  |  |  | STRAND |  | C16 | T8
UNI-AGYTOW1-UP4 | [0] | 50 | UP4 | CoRezyn 75-AQ-010 | 68 Fiber Strand, S2 glass | [7 empty] | Infusion | 24h/20C, 2h/60 C | 8953 | S38 | 1537 | 154 | 0.1 | 150 |  | 1.78 | 0.178 | 1123015962 |  |  |  | STRAND |  | C16 | T8
UNI-AGYTOW1-UP4 | [0] | 50 | UP4 | CoRezyn 75-AQ-010 | 68 Fiber Strand, S2 glass | [7 empty] | Infusion | 24h/20C, 2h/60 C | 8954 | S41 | 1537 | 154 | 0.1 | 150 |  | 1.78 | 0.178 | 283626104 |  |  |  | STRAND |  | C16 | T8
resin-75AQ010-MICRO | ---- | 0 | UP4 | CoRezyn 75-AQ-010 | Neat Resin Test | [7 empty] | VARTM | 24h/20C, 2h/60 C | 6359 | iso1a | 67.19 |  | static | 120 mm/s | 3.49 | 2.05 |  | 1 |  |  | Isopolyester Corezyn coupons, E=3.4899 GPa, sd=88.96 MPa, n=10, coupons are 1.63 mm wide x 0.249 mm thick | CoRezyn 75-AQ-010
resin-75AQ010-MICRO | ---- | 0 | UP4 | CoRezyn 75-AQ-010 | Neat Resin Test | [7 empty] | VARTM | 24h/20C, 2h/60 C | 6360 | iso1b | 61.89 |  | static | 120 mm/s | 3.49 | 1.88 |  | 1 |  |  | Isopolyester Corezyn coupons, E=3.4899 GPa, sd=88.96 MPa, n=10, coupons are 1.63 mm wide x 0.249 mm thick | CoRezyn 75-AQ-010
resin-75AQ010-MICRO | ---- | 0 | UP4 | CoRezyn 75-AQ-010 | Neat Resin Test | [7 empty] | VARTM | 24h/20C, 2h/60 C | 6361 | iso1c | 59.65 |  | static | 120 mm/s | 3.49 | 1.91 |  | 1 |  |  | Isopolyester Corezyn coupons, E=3.4899 GPa, sd=88.96 MPa, n=10, coupons are 1.63 mm wide x 0.249 mm thick | CoRezyn 75-AQ-010
resin-75AQ010-MICRO | ---- | 0 | UP4 | CoRezyn 75-AQ-010 | Neat Resin Test | [7 empty] | VARTM | 24h/20C, 2h/60 C | 6362 | iso1d | 57.14 |  | static | 120 mm/s | 3.49 | 1.83 |  | 1 |  |  | Isopolyester Corezyn coupons, E=3.4899 GPa, sd=88.96 MPa, n=10, coupons are 1.63 mm wide x 0.249 mm thick | CoRezyn 75-AQ-010
resin-75AQ010-MICRO | ---- | 0 | UP4 | CoRezyn 75-AQ-010 | Neat Resin Test | [7 empty] | VARTM | 24h/20C, 2h/60 C | 6363 | iso1e | 66.26 |  | static | 120 mm/s | 3.49 | 2.12 |  | 1 |  |  | Isopolyester Corezyn coupons, E=3.4899 GPa, sd=88.96 MPa, n=10, coupons are 1.63 mm wide x 0.249 mm thick | CoRezyn 75-AQ-010
resin-75AQ010-MICRO | ---- | 0 | UP4 | CoRezyn 75-AQ-010 | Neat Resin Test | [7 empty] | VARTM | 24h/20C, 2h/60 C | 6364 | iso1f | 42.98 |  | static | 120 mm/s | 3.49 | 1.55 |  | 1 |  |  | Isopolyester Corezyn coupons, E=3.4899 GPa, sd=88.96 MPa, n=10, coupons are 1.63 mm wide x 0.249 mm thick | CoRezyn 75-AQ-010
resin-75AQ010-MICRO | ---- | 0 | UP4 | CoRezyn 75-AQ-010 | Neat Resin Test | [7 empty] | VARTM | 24h/20C, 2h/60 C | 6365 | iso1g | 56.92 |  | static | 120 mm/s | 3.49 | 1.69 |  | 1 |  |  | Isopolyester Corezyn coupons, E=3.4899 GPa, sd=88.96 MPa, n=10, coupons are 1.63 mm wide x 0.249 mm thick | CoRezyn 75-AQ-010
resin-75AQ010-MICRO | ---- | 0 | UP4 | CoRezyn 75-AQ-010 | Neat Resin Test | [7 empty] | VARTM | 24h/20C, 2h/60 C | 6366 | iso1h | 63.69 |  | static | 120 mm/s | 3.49 | 1.64 |  | 1 |  |  | Isopolyester Corezyn coupons, E=3.4899 GPa, sd=88.96 MPa, n=10, coupons are 1.63 mm wide x 0.249 mm thick | CoRezyn 75-AQ-010
resin-75AQ010-MICRO | ---- | 0 | UP4 | CoRezyn 75-AQ-010 | Neat Resin Test | [7 empty] | VARTM | 24h/20C, 2h/60 C | 6367 | iso1i | 55.82 |  | static | 120 mm/s | 3.49 | 1.87 |  | 1 |  |  | Isopolyester Corezyn coupons, E=3.4899 GPa, sd=88.96 MPa, n=10, coupons are 1.63 mm wide x 0.249 mm thick | CoRezyn 75-AQ-010
resin-75AQ010-MICRO | ---- | 0 | UP4 | CoRezyn 75-AQ-010 | Neat Resin Test | [7 empty] | VARTM | 24h/20C, 2h/60 C | 6368 | iso1j | 54.27 |  | static | 120 mm/s | 3.49 | 1.75 |  | 1 |  |  | Isopolyester Corezyn coupons, E=3.4899 GPa, sd=88.96 MPa, n=10, coupons are 1.63 mm wide x 0.249 mm thick | CoRezyn 75-AQ-010
resin-75AQ010-MICRO | ---- | 0 | UP4 | CoRezyn 75-AQ-010 | Neat Resin Test | [7 empty] | VARTM | 24h/20C, 2h/60 C | 6369 | iso1k | 61.7 |  | static | 120 mm/s | 3.49 | 1.91 |  | 1 |  |  | Isopolyester Corezyn coupons, E=3.4899 GPa, sd=88.96 MPa, n=10, coupons are 1.63 mm wide x 0.249 mm thick | CoRezyn 75-AQ-010
resin-75AQ010-MICRO | ---- | 0 | UP4 | CoRezyn 75-AQ-010 | Neat Resin Test | [7 empty] | VARTM | 24h/20C, 2h/60 C | 6370 | iso2a | 52.69 |  | static | 120 mm/s | 3.49 | 1.56 |  | 1 |  |  | Isopolyester Corezyn coupons, E=3.4899 GPa, sd=88.96 MPa, n=10, coupons are 1.63 mm wide x 0.249 mm thick | CoRezyn 75-AQ-010
resin-75AQ010-MICRO | ---- | 0 | UP4 | CoRezyn 75-AQ-010 | Neat Resin Test | [7 empty] | VARTM | 24h/20C, 2h/60 C | 6371 | iso2b | 58.16 |  | static | 120 mm/s | 3.49 | 1.73 |  | 1 |  |  | Isopolyester Corezyn coupons, E=3.4899 GPa, sd=88.96 MPa, n=10, coupons are 1.63 mm wide x 0.249 mm thick | CoRezyn 75-AQ-010
resin-75AQ010-MICRO | ---- | 0 | UP4 | CoRezyn 75-AQ-010 | Neat Resin Test | [7 empty] | VARTM | 24h/20C, 2h/60 C | 6372 | iso2c | 51.61 |  | static | 120 mm/s | 3.49 | 1.56 |  | 1 |  |  | Isopolyester Corezyn coupons, E=3.4899 GPa, sd=88.96 MPa, n=10, coupons are 1.63 mm wide x 0.249 mm thick | CoRezyn 75-AQ-010
resin-75AQ010-MICRO | ---- | 0 | UP4 | CoRezyn 75-AQ-010 | Neat Resin Test | [7 empty] | VARTM | 24h/20C, 2h/60 C | 6373 | iso2d | 51.6 |  | static | 120 mm/s | 3.49 | 1.56 |  | 1 |  |  | Isopolyester Corezyn coupons, E=3.4899 GPa, sd=88.96 MPa, n=10, coupons are 1.63 mm wide x 0.249 mm thick | CoRezyn 75-AQ-010
resin-75AQ010-MICRO | ---- | 0 | UP4 | CoRezyn 75-AQ-010 | Neat Resin Test | [7 empty] | VARTM | 24h/20C, 2h/60 C | 6374 | iso2e | 52.07 |  | static | 120 mm/s | 3.49 | 1.57 |  | 1 |  |  | Isopolyester Corezyn coupons, E=3.4899 GPa, sd=88.96 MPa, n=10, coupons are 1.63 mm wide x 0.249 mm thick | CoRezyn 75-AQ-010
resin-75AQ010-MICRO | ---- | 0 | UP4 | CoRezyn 75-AQ-010 | Neat Resin Test | [7 empty] | VARTM | 24h/20C, 2h/60 C | 6375 | iso2f | 57.69 |  | static | 120 mm/s | 3.49 | 1.72 |  | 1 |  |  | Isopolyester Corezyn coupons, E=3.4899 GPa, sd=88.96 MPa, n=10, coupons are 1.63 mm wide x 0.249 mm thick | CoRezyn 75-AQ-010
resin-75AQ010-MICRO | ---- | 0 | UP4 | CoRezyn 75-AQ-010 | Neat Resin Test | [7 empty] | VARTM | 24h/20C, 2h/60 C | 6376 | iso2g | 52.92 |  | static | 120 mm/s | 3.49 | 1.56 |  | 1 |  |  | Isopolyester Corezyn coupons, E=3.4899 GPa, sd=88.96 MPa, n=10, coupons are 1.63 mm wide x 0.249 mm thick | CoRezyn 75-AQ-010
resin-75AQ010-MICRO | ---- | 0 | UP4 | CoRezyn 75-AQ-010 | Neat Resin Test | [7 empty] | VARTM | 24h/20C, 2h/60 C | 6377 | iso2h | 54.06 |  | static | 120 mm/s | 3.49 | 1.6 |  | 1 |  |  | Isopolyester Corezyn coupons, E=3.4899 GPa, sd=88.96 MPa, n=10, coupons are 1.63 mm wide x 0.249 mm thick | CoRezyn 75-AQ-010
resin-75AQ010-MICRO | ---- | 0 | UP4 | CoRezyn 75-AQ-010 | Neat Resin Test | [7 empty] | VARTM | 24h/20C, 2h/60 C | 6378 | iso2i | 51.69 |  | static | 120 mm/s | 3.49 | 1.67 |  | 1 |  |  | Isopolyester Corezyn coupons, E=3.4899 GPa, sd=88.96 MPa, n=10, coupons are 1.63 mm wide x 0.249 mm thick | CoRezyn 75-AQ-010
resin-75AQ010-MICRO | ---- | 0 | UP4 | CoRezyn 75-AQ-010 | Neat Resin Test | [7 empty] | VARTM | 24h/20C, 2h/60 C | 6379 | iso2j | 51.56 |  | static | 120 mm/s | 3.49 | 1.66 |  | 1 |  |  | Isopolyester Corezyn coupons, E=3.4899 GPa, sd=88.96 MPa, n=10, coupons are 1.63 mm wide x 0.249 mm thick | CoRezyn 75-AQ-010
resin-75AQ010-MICRO | ---- | 0 | UP4 | CoRezyn 75-AQ-010 | Neat Resin Test | [7 empty] | VARTM | 24h/20C, 2h/60 C | 6380 | iso2k | 52.87 |  | static | 120 mm/s | 3.49 | 1.7 |  | 1 |  |  | Isopolyester Corezyn coupons, E=3.4899 GPa, sd=88.96 MPa, n=10, coupons are 1.63 mm wide x 0.249 mm thick | CoRezyn 75-AQ-010
resin-75AQ010-MICRO | ---- | 0 | UP4 | CoRezyn 75-AQ-010 | Neat Resin Test | [7 empty] | VARTM | 24h/20C, 2h/60 C | 6381 | iso2l | 51.04 |  | static | 120 mm/s | 3.49 | 1.58 |  | 1 |  |  | Isopolyester Corezyn coupons, E=3.4899 GPa, sd=88.96 MPa, n=10, coupons are 1.63 mm wide x 0.249 mm thick | CoRezyn 75-AQ-010
resin-75AQ010-MICRO | ---- | 0 | UP4 | CoRezyn 75-AQ-010 | Neat Resin Test | [7 empty] | VARTM | 24h/20C, 2h/60 C | 6382 | iso30 | 18.79 | 1.88 | 0.1 | 25 | 3.49 | 0.5 | 0.05 | 162715811 |  |  | Isopolyester Corezyn coupons, E=3.4899 GPa, sd=88.96 MPa, n=10, coupons are 1.63 mm wide x 0.249 mm thick | CoRezyn 75-AQ-010
resin-75AQ010-MICRO | ---- | 0 | UP4 | CoRezyn 75-AQ-010 | Neat Resin Test | [7 empty] | VARTM | 24h/20C, 2h/60 C | 6383 | iso31 | 26.01 | 2.6 | 0.1 | 15 | 3.49 | 0.7 | 0.07 | 1266997 |  |  | Isopolyester Corezyn coupons, E=3.4899 GPa, sd=88.96 MPa, n=10, coupons are 1.63 mm wide x 0.249 mm thick | CoRezyn 75-AQ-010
resin-75AQ010-MICRO | ---- | 0 | UP4 | CoRezyn 75-AQ-010 | Neat Resin Test | [7 empty] | VARTM | 24h/20C, 2h/60 C | 6384 | iso32 | 18.77 | 1.88 | 0.1 | 25 | 3.49 | 0.5 | 0.05 | 90180 |  |  | Isopolyester Corezyn coupons, E=3.4899 GPa, sd=88.96 MPa, n=10, coupons are 1.63 mm wide x 0.249 mm thick | CoRezyn 75-AQ-010
resin-75AQ010-MICRO | ---- | 0 | UP4 | CoRezyn 75-AQ-010 | Neat Resin Test | [7 empty] | VARTM | 24h/20C, 2h/60 C | 6385 | iso33 | 18.77 | 1.88 | 0.1 | 25 | 3.49 | 0.5 | 0.05 | 9142686 |  |  | Isopolyester Corezyn coupons, E=3.4899 GPa, sd=88.96 MPa, n=10, coupons are 1.63 mm wide x 0.249 mm thick | CoRezyn 75-AQ-010
resin-75AQ010-MICRO | ---- | 0 | UP4 | CoRezyn 75-AQ-010 | Neat Resin Test | [7 empty] | VARTM | 24h/20C, 2h/60 C | 6386 | iso34 | 18.77 | 1.88 | 0.1 | 25 | 3.49 | 0.5 | 0.05 | 67517489 |  |  | Isopolyester Corezyn coupons, E=3.4899 GPa, sd=88.96 MPa, n=10, coupons are 1.63 mm wide x 0.249 mm thick | CoRezyn 75-AQ-010
resin-75AQ010-MICRO | ---- | 0 | UP4 | CoRezyn 75-AQ-010 | Neat Resin Test | [7 empty] | VARTM | 24h/20C, 2h/60 C | 6387 | iso35 | 18.77 | 1.88 | 0.1 | 25 | 3.49 | 0.5 | 0.05 | 587462 |  |  | Isopolyester Corezyn coupons, E=3.4899 GPa, sd=88.96 MPa, n=10, coupons are 1.63 mm wide x 0.249 mm thick | CoRezyn 75-AQ-010
resin-75AQ010-MICRO | ---- | 0 | UP4 | CoRezyn 75-AQ-010 | Neat Resin Test | [7 empty] | VARTM | 24h/20C, 2h/60 C | 6388 | iso36 | 18.77 | 1.88 | 0.1 | 25 | 3.49 | 0.5 | 0.05 | 3678254 |  |  | Isopolyester Corezyn coupons, E=3.4899 GPa, sd=88.96 MPa, n=10, coupons are 1.63 mm wide x 0.249 mm thick | CoRezyn 75-AQ-010
resin-75AQ010-MICRO | ---- | 0 | UP4 | CoRezyn 75-AQ-010 | Neat Resin Test | [7 empty] | VARTM | 24h/20C, 2h/60 C | 6389 | iso37 | 18.77 | 1.88 | 0.1 | 25 | 3.49 | 0.5 | 0.05 | 7065978 |  |  | Isopolyester Corezyn coupons, E=3.4899 GPa, sd=88.96 MPa, n=10, coupons are 1.63 mm wide x 0.249 mm thick | CoRezyn 75-AQ-010
resin-75AQ010-MICRO | ---- | 0 | UP4 | CoRezyn 75-AQ-010 | Neat Resin Test | [7 empty] | VARTM | 24h/20C, 2h/60 C | 6390 | iso38 | 18.77 | 1.88 | 0.1 | 25 | 3.49 | 0.5 | 0.05 | 2825622 |  |  | Isopolyester Corezyn coupons, E=3.4899 GPa, sd=88.96 MPa, n=10, coupons are 1.63 mm wide x 0.249 mm thick | CoRezyn 75-AQ-010
resin-75AQ010-MICRO | ---- | 0 | UP4 | CoRezyn 75-AQ-010 | Neat Resin Test | [7 empty] | VARTM | 24h/20C, 2h/60 C | 6391 | iso39 | 18.77 | 1.88 | 0.1 | 25 | 3.49 | 0.5 | 0.05 | 572502 |  |  | Isopolyester Corezyn coupons, E=3.4899 GPa, sd=88.96 MPa, n=10, coupons are 1.63 mm wide x 0.249 mm thick | CoRezyn 75-AQ-010
resin-75AQ010-MICRO | ---- | 0 | UP4 | CoRezyn 75-AQ-010 | Neat Resin Test | [7 empty] | VARTM | 24h/20C, 2h/60 C | 6392 | iso40 | 18.77 | 1.88 | 0.1 | 25 | 3.49 | 0.5 | 0.05 | 18642852 |  |  | Isopolyester Corezyn coupons, E=3.4899 GPa, sd=88.96 MPa, n=10, coupons are 1.63 mm wide x 0.249 mm thick | CoRezyn 75-AQ-010
resin-75AQ010-MICRO | ---- | 0 | UP4 | CoRezyn 75-AQ-010 | Neat Resin Test | [7 empty] | VARTM | 24h/20C, 2h/60 C | 6393 | iso41 | 25.99 | 2.6 | 0.1 | 15 | 3.49 | 0.7 | 0.07 | 46711 |  |  | Isopolyester Corezyn coupons, E=3.4899 GPa, sd=88.96 MPa, n=10, coupons are 1.63 mm wide x 0.249 mm thick | CoRezyn 75-AQ-010
resin-75AQ010-MICRO | ---- | 0 | UP4 | CoRezyn 75-AQ-010 | Neat Resin Test | [7 empty] | VARTM | 24h/20C, 2h/60 C | 6394 | iso42 | 25.99 | 2.6 | 0.1 | 15 | 3.49 | 0.7 | 0.07 | 234420 |  |  | Isopolyester Corezyn coupons, E=3.4899 GPa, sd=88.96 MPa, n=10, coupons are 1.63 mm wide x 0.249 mm thick | CoRezyn 75-AQ-010
resin-75AQ010-MICRO | ---- | 0 | UP4 | CoRezyn 75-AQ-010 | Neat Resin Test | [7 empty] | VARTM | 24h/20C, 2h/60 C | 6395 | iso43 | 25.99 | 2.6 | 0.1 | 15 | 3.49 | 0.7 | 0.07 | 5946 |  |  | Isopolyester Corezyn coupons, E=3.4899 GPa, sd=88.96 MPa, n=10, coupons are 1.63 mm wide x 0.249 mm thick | CoRezyn 75-AQ-010
resin-75AQ010-MICRO | ---- | 0 | UP4 | CoRezyn 75-AQ-010 | Neat Resin Test | [7 empty] | VARTM | 24h/20C, 2h/60 C | 6396 | iso44 | 25.99 | 2.6 | 0.1 | 15 | 3.49 | 0.7 | 0.07 | 15207 |  |  | Isopolyester Corezyn coupons, E=3.4899 GPa, sd=88.96 MPa, n=10, coupons are 1.63 mm wide x 0.249 mm thick | CoRezyn 75-AQ-010
resin-75AQ010-MICRO | ---- | 0 | UP4 | CoRezyn 75-AQ-010 | Neat Resin Test | [7 empty] | VARTM | 24h/20C, 2h/60 C | 6397 | iso45 | 25.99 | 2.6 | 0.1 | 15 | 3.49 | 0.7 | 0.07 | 787768 |  |  | Isopolyester Corezyn coupons, E=3.4899 GPa, sd=88.96 MPa, n=10, coupons are 1.63 mm wide x 0.249 mm thick | CoRezyn 75-AQ-010
resin-75AQ010-MICRO | ---- | 0 | UP4 | CoRezyn 75-AQ-010 | Neat Resin Test | [7 empty] | VARTM | 24h/20C, 2h/60 C | 6398 | iso46 | 25.99 | 2.6 | 0.1 | 15 | 3.49 | 0.7 | 0.07 | 261335 |  |  | Isopolyester Corezyn coupons, E=3.4899 GPa, sd=88.96 MPa, n=10, coupons are 1.63 mm wide x 0.249 mm thick | CoRezyn 75-AQ-010
resin-75AQ010-MICRO | ---- | 0 | UP4 | CoRezyn 75-AQ-010 | Neat Resin Test | [7 empty] | VARTM | 24h/20C, 2h/60 C | 6399 | iso47 | 25.99 | 2.6 | 0.1 | 15 | 3.49 | 0.7 | 0.07 | 1108 |  |  | Isopolyester Corezyn coupons, E=3.4899 GPa, sd=88.96 MPa, n=10, coupons are 1.63 mm wide x 0.249 mm thick | CoRezyn 75-AQ-010
resin-75AQ010-MICRO | ---- | 0 | UP4 | CoRezyn 75-AQ-010 | Neat Resin Test | [7 empty] | VARTM | 24h/20C, 2h/60 C | 6555 | iso48 | 25.99 | 2.6 | 0.1 | 15 | 3.49 | 0.7 | 0.07 | 854 |  |  | Isopolyester Corezyn coupons, E=3.4899 GPa, sd=88.96 MPa, n=10, coupons are 1.63 mm wide x 0.249 mm thick | CoRezyn 75-AQ-010
resin-75AQ010-MICRO | ---- | 0 | UP4 | CoRezyn 75-AQ-010 | Neat Resin Test | [7 empty] | VARTM | 24h/20C, 2h/60 C | 6556 | iso49 | 25.99 | 2.6 | 0.1 | 15 | 3.49 | 0.7 | 0.07 | 3541 |  |  | Isopolyester Corezyn coupons, E=3.4899 GPa, sd=88.96 MPa, n=10, coupons are 1.63 mm wide x 0.249 mm thick | CoRezyn 75-AQ-010
resin-75AQ010-MICRO | ---- | 0 | UP4 | CoRezyn 75-AQ-010 | Neat Resin Test | [7 empty] | VARTM | 24h/20C, 2h/60 C | 6653 | iso50 | 25.99 | 2.6 | 0.1 | 15 | 3.49 | 0.7 | 0.07 | 4520 |  |  | Isopolyester Corezyn coupons, E=3.4899 GPa, sd=88.96 MPa, n=10, coupons are 1.63 mm wide x 0.249 mm thick | CoRezyn 75-AQ-010
resin-75AQ010-MICRO | ---- | 0 | UP4 | CoRezyn 75-AQ-010 | Neat Resin Test | [7 empty] | VARTM | 24h/20C, 2h/60 C | 6679 | iso51 | 36.1 | 3.61 | 0.1 | 1 | 3.49 | 0.97 | 0.097 | 45 |  |  | Isopolyester Corezyn coupons, E=3.4899 GPa, sd=88.96 MPa, n=10, coupons are 1.63 mm wide x 0.249 mm thick | CoRezyn 75-AQ-010
resin-75AQ010-MICRO | ---- | 0 | UP4 | CoRezyn 75-AQ-010 | Neat Resin Test | [7 empty] | VARTM | 24h/20C, 2h/60 C | 6703 | iso52 | 36.1 | 3.61 | 0.1 | 1 | 3.49 | 0.97 | 0.097 | 509 |  |  | Isopolyester Corezyn coupons, E=3.4899 GPa, sd=88.96 MPa, n=10, coupons are 1.63 mm wide x 0.249 mm thick | CoRezyn 75-AQ-010
resin-75AQ010-MICRO | ---- | 0 | UP4 | CoRezyn 75-AQ-010 | Neat Resin Test | [7 empty] | VARTM | 24h/20C, 2h/60 C | 6704 | iso53 | 36.1 | 3.61 | 0.1 | 1 | 3.49 | 0.97 | 0.097 | 366 |  |  | Isopolyester Corezyn coupons, E=3.4899 GPa, sd=88.96 MPa, n=10, coupons are 1.63 mm wide x 0.249 mm thick | CoRezyn 75-AQ-010
resin-75AQ010-MICRO | ---- | 0 | UP4 | CoRezyn 75-AQ-010 | Neat Resin Test | [7 empty] | VARTM | 24h/20C, 2h/60 C | 6705 | iso54 | 36.1 | 3.61 | 0.1 | 1 | 3.49 | 0.97 | 0.097 | 844 |  |  | Isopolyester Corezyn coupons, E=3.4899 GPa, sd=88.96 MPa, n=10, coupons are 1.63 mm wide x 0.249 mm thick | CoRezyn 75-AQ-010
resin-75AQ010-MICRO | ---- | 0 | UP4 | CoRezyn 75-AQ-010 | Neat Resin Test | [7 empty] | VARTM | 24h/20C, 2h/60 C | 6706 | iso55 | 36.1 | 3.61 | 0.1 | 1 | 3.49 | 0.97 | 0.097 | 87 |  |  | Isopolyester Corezyn coupons, E=3.4899 GPa, sd=88.96 MPa, n=10, coupons are 1.63 mm wide x 0.249 mm thick | CoRezyn 75-AQ-010
resin-75AQ010-MICRO | ---- | 0 | UP4 | CoRezyn 75-AQ-010 | Neat Resin Test | [7 empty] | VARTM | 24h/20C, 2h/60 C | 6707 | iso56 | 36.1 | 3.61 | 0.1 | 1 | 3.49 | 0.97 | 0.097 | 1256 |  |  | Isopolyester Corezyn coupons, E=3.4899 GPa, sd=88.96 MPa, n=10, coupons are 1.63 mm wide x 0.249 mm thick | CoRezyn 75-AQ-010
resin-75AQ010-MICRO | ---- | 0 | UP4 | CoRezyn 75-AQ-010 | Neat Resin Test | [7 empty] | VARTM | 24h/20C, 2h/60 C | 6748 | iso57 | 36.1 | 3.61 | 0.1 | 1 | 3.49 | 0.97 | 0.097 | 1846 |  |  | Isopolyester Corezyn coupons, E=3.4899 GPa, sd=88.96 MPa, n=10, coupons are 1.63 mm wide x 0.249 mm thick | CoRezyn 75-AQ-010
resin-75AQ010-MICRO | ---- | 0 | UP4 | CoRezyn 75-AQ-010 | Neat Resin Test | [7 empty] | VARTM | 24h/20C, 2h/60 C | 6749 | iso58 | 36.1 | 3.61 | 0.1 | 1 | 3.49 | 0.97 | 0.097 | 26 |  |  | Isopolyester Corezyn coupons, E=3.4899 GPa, sd=88.96 MPa, n=10, coupons are 1.63 mm wide x 0.249 mm thick | CoRezyn 75-AQ-010
resin-75AQ010-MICRO | ---- | 0 | UP4 | CoRezyn 75-AQ-010 | Neat Resin Test | [7 empty] | VARTM | 24h/20C, 2h/60 C | 6750 | iso59 | 36.1 | 3.61 | 0.1 | 1 | 3.49 | 0.97 | 0.097 | 35 |  |  | Isopolyester Corezyn coupons, E=3.4899 GPa, sd=88.96 MPa, n=10, coupons are 1.63 mm wide x 0.249 mm thick | CoRezyn 75-AQ-010
resin-75AQ010-MICRO | ---- | 0 | UP4 | CoRezyn 75-AQ-010 | Neat Resin Test | [7 empty] | VARTM | 24h/20C, 2h/60 C | 6751 | iso60 | 36.1 | 3.61 | 0.1 | 1 | 3.49 | 0.97 | 0.097 | 911 |  |  | Isopolyester Corezyn coupons, E=3.4899 GPa, sd=88.96 MPa, n=10, coupons are 1.63 mm wide x 0.249 mm thick | CoRezyn 75-AQ-010
resin-75AQ010-MICRO | ---- | 0 | UP4 | CoRezyn 75-AQ-010 | Neat Resin Test | [7 empty] | VARTM | 24h/20C, 2h/60 C | 6752 | iso61 | 43.32 | 4.33 | 0.1 | 1 | 3.49 | 1.16 | 0.116 | 9 |  |  | Isopolyester Corezyn coupons, E=3.4899 GPa, sd=88.96 MPa, n=10, coupons are 1.63 mm wide x 0.249 mm thick | CoRezyn 75-AQ-010
resin-75AQ010-MICRO | ---- | 0 | UP4 | CoRezyn 75-AQ-010 | Neat Resin Test | [7 empty] | VARTM | 24h/20C, 2h/60 C | 6753 | iso62 | 43.32 | 4.33 | 0.1 | 1 | 3.49 | 1.16 | 0.116 | 14 |  |  | Isopolyester Corezyn coupons, E=3.4899 GPa, sd=88.96 MPa, n=10, coupons are 1.63 mm wide x 0.249 mm thick | CoRezyn 75-AQ-010
resin-75AQ010-MICRO | ---- | 0 | UP4 | CoRezyn 75-AQ-010 | Neat Resin Test | [7 empty] | VARTM | 24h/20C, 2h/60 C | 6754 | iso63 | 43.32 | 4.33 | 0.1 | 1 | 3.49 | 1.16 | 0.116 | 21 |  |  | Isopolyester Corezyn coupons, E=3.4899 GPa, sd=88.96 MPa, n=10, coupons are 1.63 mm wide x 0.249 mm thick | CoRezyn 75-AQ-010
resin-75AQ010-MICRO | ---- | 0 | UP4 | CoRezyn 75-AQ-010 | Neat Resin Test | [7 empty] | VARTM | 24h/20C, 2h/60 C | 6755 | iso64 | 43.32 | 4.33 | 0.1 | 1 | 3.49 | 1.16 | 0.116 | 46 |  |  | Isopolyester Corezyn coupons, E=3.4899 GPa, sd=88.96 MPa, n=10, coupons are 1.63 mm wide x 0.249 mm thick | CoRezyn 75-AQ-010
resin-75AQ010-MICRO | ---- | 0 | UP4 | CoRezyn 75-AQ-010 | Neat Resin Test | [7 empty] | VARTM | 24h/20C, 2h/60 C | 6788 | iso65 | 43.32 | 4.33 | 0.1 | 1 | 3.49 | 1.16 | 0.116 | 68 |  |  | Isopolyester Corezyn coupons, E=3.4899 GPa, sd=88.96 MPa, n=10, coupons are 1.63 mm wide x 0.249 mm thick | CoRezyn 75-AQ-010
resin-75AQ010-MICRO | ---- | 0 | UP4 | CoRezyn 75-AQ-010 | Neat Resin Test | [7 empty] | VARTM | 24h/20C, 2h/60 C | 6789 | iso3a | 56.95 |  | static | 120 mm/s | 3.49 | 1.98 |  | 1 |  |  | Isopolyester Corezyn coupons, E=3.4899 GPa, sd=88.96 MPa, n=10, coupons are 1.63 mm wide x 0.249 mm thick | CoRezyn 75-AQ-010
resin-75AQ010-MICRO | ---- | 0 | UP4 | CoRezyn 75-AQ-010 | Neat Resin Test | [7 empty] | VARTM | 24h/20C, 2h/60 C | 6827 | iso3b | 59.05 |  | static | 120 mm/s | 3.49 | 2.05 |  | 1 |  |  | Isopolyester Corezyn coupons, E=3.4899 GPa, sd=88.96 MPa, n=10, coupons are 1.63 mm wide x 0.249 mm thick | CoRezyn 75-AQ-010
resin-75AQ010-MICRO | ---- | 0 | UP4 | CoRezyn 75-AQ-010 | Neat Resin Test | [7 empty] | VARTM | 24h/20C, 2h/60 C | 6828 | iso3c | 63.87 |  | static | 120 mm/s | 3.49 | 2.06 |  | 1 |  |  | Isopolyester Corezyn coupons, E=3.4899 GPa, sd=88.96 MPa, n=10, coupons are 1.63 mm wide x 0.249 mm thick | CoRezyn 75-AQ-010
resin-75AQ010-MICRO | ---- | 0 | UP4 | CoRezyn 75-AQ-010 | Neat Resin Test | [7 empty] | VARTM | 24h/20C, 2h/60 C | 6829 | iso3d | 47.77 |  | static | 120 mm/s | 3.49 | 1.6 |  | 1 |  |  | Isopolyester Corezyn coupons, E=3.4899 GPa, sd=88.96 MPa, n=10, coupons are 1.63 mm wide x 0.249 mm thick | CoRezyn 75-AQ-010
resin-75AQ010-MICRO | ---- | 0 | UP4 | CoRezyn 75-AQ-010 | Neat Resin Test | [7 empty] | VARTM | 24h/20C, 2h/60 C | 6830 | iso3e | 47.33 |  | static | 120 mm/s | 3.49 | 1.58 |  | 1 |  |  | Isopolyester Corezyn coupons, E=3.4899 GPa, sd=88.96 MPa, n=10, coupons are 1.63 mm wide x 0.249 mm thick | CoRezyn 75-AQ-010
resin-75AQ010-MICRO | ---- | 0 | UP4 | CoRezyn 75-AQ-010 | Neat Resin Test | [7 empty] | VARTM | 24h/20C, 2h/60 C | 6831 | iso3f | 50.09 |  | static | 120 mm/s | 3.49 | 1.61 |  | 1 |  |  | Isopolyester Corezyn coupons, E=3.4899 GPa, sd=88.96 MPa, n=10, coupons are 1.63 mm wide x 0.249 mm thick | CoRezyn 75-AQ-010
UNI-D155-EP3 | [0] | 57 | EP3 | SP Prime20 | Knytex D155 Strand | [7 empty] | Infusion | 24h/20C, 7h/65 C |  | D | 2119 |  | static | 13 mm/s |  | 3.84 |  | 1 |  |  |  | D155-SP
UNI-D155-EP3 | [0] | 57 | EP3 | SP Prime20 | Knytex D155 Strand | [7 empty] | Infusion | 24h/20C, 7h/65 C |  | N | 2067 |  | static | 13 mm/s |  | 3.74 |  | 1 |  |  |  | D155-SP
UNI-D155-EP3 | [0] | 57 | EP3 | SP Prime20 | Knytex D155 Strand | [7 empty] | Infusion | 24h/20C, 7h/65 C |  | X | 2069 |  | static | 13 mm/s |  | 3.75 |  | 1 |  |  |  | D155-SP
UNI-D155-EP3 | [0] | 57 | EP3 | SP Prime20 | Knytex D155 Strand | [7 empty] | Infusion | 24h/20C, 7h/65 C |  | V | 1840 |  | static | 13 mm/s |  | 3.34 |  | 1 |  |  |  | D155-SP
UNI-D155-EP3 | [0] | 57 | EP3 | SP Prime20 | Knytex D155 Strand | [7 empty] | Infusion | 24h/20C, 7h/65 C |  | P | 972 | 97.2 | 0.1 | 4 |  | 1.76 | 0.176 | 130000 | Runout |  |  | D155-SP
UNI-D155-EP3 | [0] | 57 | EP3 | SP Prime20 | Knytex D155 Strand | [7 empty] | Infusion | 24h/20C, 7h/65 C |  | O | 1004 | 100 | 0.1 | 4 |  | 1.82 | 0.182 | 109019 |  |  |  | D155-SP
UNI-D155-EP3 | [0] | 57 | EP3 | SP Prime20 | Knytex D155 Strand | [7 empty] | Infusion | 24h/20C, 7h/65 C |  | R | 819 | 81.9 | 0.1 | 5 |  | 1.48 | 0.148 | 558285 |  |  |  | D155-SP
UNI-D155-EP3 | [0] | 57 | EP3 | SP Prime20 | Knytex D155 Strand | [7 empty] | Infusion | 24h/20C, 7h/65 C |  | W | 982 | 98.2 | 0.1 | 5 |  | 1.78 | 0.178 | 267301 |  |  |  | D155-SP
UNI-D155-EP3 | [0] | 57 | EP3 | SP Prime20 | Knytex D155 Strand | [7 empty] | Infusion | 24h/20C, 7h/65 C |  | M | 1310 | 131 | 0.1 | 4 |  | 2.37 | 0.237 | 2486 |  |  |  | D155-SP
UNI-D155-EP3 | [0] | 57 | EP3 | SP Prime20 | Knytex D155 Strand | [7 empty] | Infusion | 24h/20C, 7h/65 C |  | E | 1296 | 130 | 0.1 | 4 |  | 2.35 | 0.235 | 2226 |  |  |  | D155-SP
UNI-D155-EP3 | [0] | 57 | EP3 | SP Prime20 | Knytex D155 Strand | [7 empty] | Infusion | 24h/20C, 7h/65 C |  | F | 1268 | 127 | 0.1 | 4 |  | 2.3 | 0.23 | 3878 |  |  |  | D155-SP
UNI-D155-EP3 | [0] | 57 | EP3 | SP Prime20 | Knytex D155 Strand | [7 empty] | Infusion | 24h/20C, 7h/65 C |  | Q | 784 | 78.4 | 0.1 | 4 |  | 1.42 | 0.142 | 950710 |  |  |  | D155-SP
UNI-D155-EP3 | [0] | 57 | EP3 | SP Prime20 | Knytex D155 Strand | [7 empty] | Infusion | 24h/20C, 7h/65 C |  | T | 1697 | 170 | 0.1 | 1 |  | 3.08 | 0.308 | 81 |  |  |  | D155-SP
UNI-D155-EP3 | [0] | 57 | EP3 | SP Prime20 | Knytex D155 Strand | [7 empty] | Infusion | 24h/20C, 7h/65 C |  | U | 1555 | 156 | 0.1 | 1 |  | 2.82 | 0.282 | 158 |  |  |  | D155-SP
UNI-D155-EP3 | [0] | 57 | EP3 | SP Prime20 | Knytex D155 Strand | [7 empty] | Infusion | 24h/20C, 7h/65 C |  | A | 1538 | 154 | 0.1 | 1 |  | 2.79 | 0.279 | 275 |  |  |  | D155-SP
UNI-D155-EP3 | [0] | 57 | EP3 | SP Prime20 | Knytex D155 Strand | [7 empty] | Infusion | 24h/20C, 7h/65 C |  | B | 768 | 76.8 | 0.1 | 4 |  | 1.39 | 0.139 | 723879 |  |  |  | D155-SP
UNI-D155-EP3 | [0] | 49 | EP3 | SP Prime20 | Knytex D155 Strand | [7 empty] | Infusion | 24h/20C, 7h/65 C |  | O | 1897 |  | static | 13 mm/s |  | 3.44 |  | 1 |  |  |  | D155-SP
UNI-D155-EP3 | [0] | 49 | EP3 | SP Prime20 | Knytex D155 Strand | [7 empty] | Infusion | 24h/20C, 7h/65 C |  | P | 1901 |  | static | 13 mm/s |  | 3.45 |  | 1 |  |  |  | D155-SP
UNI-D155-EP3 | [0] | 49 | EP3 | SP Prime20 | Knytex D155 Strand | [7 empty] | Infusion | 24h/20C, 7h/65 C |  | S | 2052 |  | static | 13 mm/s |  | 3.72 |  | 1 |  |  |  | D155-SP
UNI-D155-EP3 | [0] | 49 | EP3 | SP Prime20 | Knytex D155 Strand | [7 empty] | Infusion | 24h/20C, 7h/65 C |  | W | 1700 |  | static | 13 mm/s |  | 3.08 |  | 1 |  |  |  | D155-SP
UNI-D155-EP3 | [0] | 49 | EP3 | SP Prime20 | Knytex D155 Strand | [7 empty] | Infusion | 24h/20C, 7h/65 C |  | B | 817 | 81.7 | 0.1 | 4 |  | 1.48 | 0.148 | 147473 |  |  |  | D155-SP
UNI-D155-EP3 | [0] | 49 | EP3 | SP Prime20 | Knytex D155 Strand | [7 empty] | Infusion | 24h/20C, 7h/65 C |  | K | 817 | 81.7 | 0.1 | 4 |  | 1.48 | 0.148 | 250577 |  |  |  | D155-SP
UNI-D155-EP3 | [0] | 49 | EP3 | SP Prime20 | Knytex D155 Strand | [7 empty] | Infusion | 24h/20C, 7h/65 C |  | H | 785 | 78.5 | 0.1 | 4 |  | 1.42 | 0.142 | 217703 |  |  |  | D155-SP
UNI-D155-EP3 | [0] | 49 | EP3 | SP Prime20 | Knytex D155 Strand | [7 empty] | Infusion | 24h/20C, 7h/65 C |  | J | 655 | 65.5 | 0.1 | 4 |  | 1.19 | 0.119 | 757589 |  |  |  | D155-SP
UNI-D155-EP3 | [0] | 49 | EP3 | SP Prime20 | Knytex D155 Strand | [7 empty] | Infusion | 24h/20C, 7h/65 C |  | R | 715 | 71.5 | 0.1 | 5 |  | 1.3 | 0.13 | 1047870 |  |  |  | D155-SP
UNI-D155-EP3 | [0] | 49 | EP3 | SP Prime20 | Knytex D155 Strand | [7 empty] | Infusion | 24h/20C, 7h/65 C |  | M | 661 | 66.1 | 0.1 | 5 |  | 1.2 | 0.12 | 1107540 |  |  |  | D155-SP
UNI-D155-EP3 | [0] | 49 | EP3 | SP Prime20 | Knytex D155 Strand | [7 empty] | Infusion | 24h/20C, 7h/65 C |  | T | 1122 | 112 | 0.1 | 2 |  | 2.03 | 0.203 | 6047 |  |  |  | D155-SP
UNI-D155-EP3 | [0] | 49 | EP3 | SP Prime20 | Knytex D155 Strand | [7 empty] | Infusion | 24h/20C, 7h/65 C |  | N | 1144 | 114 | 0.1 | 2 |  | 2.07 | 0.207 | 3284 |  |  |  | D155-SP
UNI-D155-EP3 | [0] | 49 | EP3 | SP Prime20 | Knytex D155 Strand | [7 empty] | Infusion | 24h/20C, 7h/65 C |  | A | 1122 | 112 | 0.1 | 2 |  | 2.03 | 0.203 | 2399 |  |  |  | D155-SP
UNI-D155-EP3 | [0] | 49 | EP3 | SP Prime20 | Knytex D155 Strand | [7 empty] | Infusion | 24h/20C, 7h/65 C |  | F | 1269 | 127 | 0.1 | 1 |  | 2.3 | 0.23 | 31 |  |  |  | D155-SP
UNI-D155-EP3 | [0] | 49 | EP3 | SP Prime20 | Knytex D155 Strand | [7 empty] | Infusion | 24h/20C, 7h/65 C |  | H | 1401 | 140 | 0.1 | 1 |  | 2.54 | 0.254 | 12 |  |  |  | D155-SP
UNI-D155-EP3 | [0] | 49 | EP3 | SP Prime20 | Knytex D155 Strand | [7 empty] | Infusion | 24h/20C, 7h/65 C |  | Q | 1294 | 129 | 0.1 | 1 |  | 2.35 | 0.235 | 3 |  |  |  | D155-SP
UNI-D155-EP3 | [0] | 35 | EP3 | SP Prime20 | Knytex D155 Strand | [7 empty] | Infusion | 24h/20C, 7h/65 C |  | A | 1284 |  | static | 13 mm/s |  | 2.33 |  | 1 |  |  |  | D155-SP
UNI-D155-EP3 | [0] | 35 | EP3 | SP Prime20 | Knytex D155 Strand | [7 empty] | Infusion | 24h/20C, 7h/65 C |  | B | 1129 |  | static | 13 mm/s |  | 2.05 |  | 1 |  |  |  | D155-SP
UNI-D155-EP3 | [0] | 35 | EP3 | SP Prime20 | Knytex D155 Strand | [7 empty] | Infusion | 24h/20C, 7h/65 C |  | R | 1437 |  | static | 13 mm/s |  | 2.6 |  | 1 |  |  |  | D155-SP
UNI-D155-EP3 | [0] | 35 | EP3 | SP Prime20 | Knytex D155 Strand | [7 empty] | Infusion | 24h/20C, 7h/65 C |  | S | 1277 |  | static | 13 mm/s |  | 2.32 |  | 1 |  |  |  | D155-SP
UNI-D155-EP3 | [0] | 35 | EP3 | SP Prime20 | Knytex D155 Strand | [7 empty] | Infusion | 24h/20C, 7h/65 C |  | C | 492 | 49.2 | 0.1 | 4 |  | 0.89 | 0.089 | 3478888 |  |  |  | D155-SP
UNI-D155-EP3 | [0] | 35 | EP3 | SP Prime20 | Knytex D155 Strand | [7 empty] | Infusion | 24h/20C, 7h/65 C |  | W | 708 | 70.8 | 0.1 | 4 |  | 1.28 | 0.128 | 4303182 |  |  |  | D155-SP
UNI-D155-EP3 | [0] | 35 | EP3 | SP Prime20 | Knytex D155 Strand | [7 empty] | Infusion | 24h/20C, 7h/65 C |  | V | 708 | 70.8 | 0.1 | 4 |  | 1.28 | 0.128 | 1741698 |  |  |  | D155-SP
UNI-D155-EP3 | [0] | 35 | EP3 | SP Prime20 | Knytex D155 Strand | [7 empty] | Infusion | 24h/20C, 7h/65 C |  | G | 850 | 85 | 0.1 | 4 |  | 1.54 | 0.154 | 288327 |  |  |  | D155-SP
UNI-D155-EP3 | [0] | 35 | EP3 | SP Prime20 | Knytex D155 Strand | [7 empty] | Infusion | 24h/20C, 7h/65 C |  | F | 850 | 85 | 0.1 | 4 |  | 1.54 | 0.154 | 328629 |  |  |  | D155-SP
UNI-D155-EP3 | [0] | 35 | EP3 | SP Prime20 | Knytex D155 Strand | [7 empty] | Infusion | 24h/20C, 7h/65 C |  | U | 850 | 85 | 0.1 | 4 |  | 1.54 | 0.154 | 375882 |  |  |  | D155-SP
UNI-D155-EP3 | [0] | 35 | EP3 | SP Prime20 | Knytex D155 Strand | [7 empty] | Infusion | 24h/20C, 7h/65 C |  | E | 1133 | 113 | 0.1 | 2 |  | 2.05 | 0.205 | 19385 |  |  |  | D155-SP
UNI-D155-EP3 | [0] | 35 | EP3 | SP Prime20 | Knytex D155 Strand | [7 empty] | Infusion | 24h/20C, 7h/65 C |  | X | 1133 | 113 | 0.1 | 2 |  | 2.05 | 0.205 | 25934 |  |  |  | D155-SP
UNI-D155-EP3 | [0] | 35 | EP3 | SP Prime20 | Knytex D155 Strand | [7 empty] | Infusion | 24h/20C, 7h/65 C |  | H | 835 | 83.5 | 0.1 | 2 |  | 1.51 | 0.151 | 8433 |  |  |  | D155-SP
UNI-D155-EP3 | [0] | 35 | EP3 | SP Prime20 | Knytex D155 Strand | [7 empty] | Infusion | 24h/20C, 7h/65 C |  | Q | 1123 | 112 | 0.1 | 1 |  | 2.04 | 0.204 | 7 |  |  |  | D155-SP
UNI-D155-EP3 | [0] | 35 | EP3 | SP Prime20 | Knytex D155 Strand | [7 empty] | Infusion | 24h/20C, 7h/65 C |  | P | 898 | 89.8 | 0.1 | 1 |  | 1.63 | 0.163 | 16 |  |  |  | D155-SP
UNI-D155-EP3 | [0] | 35 | EP3 | SP Prime20 | Knytex D155 Strand | [7 empty] | Infusion | 24h/20C, 7h/65 C |  | O | 884 | 88.4 | 0.1 | 1 |  | 1.6 | 0.16 | 27 |  |  |  | D155-SP
UNI-D155-EP3 | [0] | 24 | EP3 | SP Prime20 | Knytex D155 Strand | [7 empty] | Infusion | 24h/20C, 7h/65 C |  | B | 383 |  | static | 13 mm/s |  | 0.7 |  | 1 |  |  |  | D155-SP
UNI-D155-EP3 | [0] | 24 | EP3 | SP Prime20 | Knytex D155 Strand | [7 empty] | Infusion | 24h/20C, 7h/65 C |  | C | 472 |  | static | 13 mm/s |  | 0.86 |  | 1 |  |  |  | D155-SP
UNI-D155-EP3 | [0] | 24 | EP3 | SP Prime20 | Knytex D155 Strand | [7 empty] | Infusion | 24h/20C, 7h/65 C |  | N | 413 |  | static | 13 mm/s |  | 0.75 |  | 1 |  |  |  | D155-SP
UNI-D155-EP3 | [0] | 24 | EP3 | SP Prime20 | Knytex D155 Strand | [7 empty] | Infusion | 24h/20C, 7h/65 C |  | W | 485 |  | static | 13 mm/s |  | 0.88 |  | 1 |  |  |  | D155-SP
UNI-D155-EP3 | [0] | 24 | EP3 | SP Prime20 | Knytex D155 Strand | [7 empty] | Infusion | 24h/20C, 7h/65 C |  | Q | 276 | 27.6 | 0.1 | 3 |  | 0.5 | 0.05 | 3084 |  |  |  | D155-SP
UNI-D155-EP3 | [0] | 24 | EP3 | SP Prime20 | Knytex D155 Strand | [7 empty] | Infusion | 24h/20C, 7h/65 C |  | R | 275 | 27.5 | 0.1 | 3 |  | 0.5 | 0.05 | 466 |  |  |  | D155-SP
UNI-D155-EP3 | [0] | 24 | EP3 | SP Prime20 | Knytex D155 Strand | [7 empty] | Infusion | 24h/20C, 7h/65 C |  | S | 279 | 27.9 | 0.1 | 3 |  | 0.51 | 0.051 | 143 |  |  |  | D155-SP
UNI-D155-EP3 | [0] | 24 | EP3 | SP Prime20 | Knytex D155 Strand | [7 empty] | Infusion | 24h/20C, 7h/65 C |  | T | 197 | 19.7 | 0.1 | 3 |  | 0.36 | 0.036 | 179688 |  |  |  | D155-SP
UNI-D155-EP3 | [0] | 24 | EP3 | SP Prime20 | Knytex D155 Strand | [7 empty] | Infusion | 24h/20C, 7h/65 C |  | U | 203 | 20.3 | 0.1 | 3 |  | 0.37 | 0.037 | 203660 |  |  |  | D155-SP
UNI-D155-EP3 | [0] | 24 | EP3 | SP Prime20 | Knytex D155 Strand | [7 empty] | Infusion | 24h/20C, 7h/65 C |  | P | 211 | 21.1 | 0.1 | 3 |  | 0.38 | 0.038 | 99195 |  |  |  | D155-SP
UNI-D155-EP3 | [0] | 24 | EP3 | SP Prime20 | Knytex D155 Strand | [7 empty] | Infusion | 24h/20C, 7h/65 C |  | L | 166 | 16.6 | 0.1 | 5 |  | 0.3 | 0.03 | 345242 |  |  |  | D155-SP
UNI-D155-EP3 | [0] | 24 | EP3 | SP Prime20 | Knytex D155 Strand | [7 empty] | Infusion | 24h/20C, 7h/65 C |  | X | 163 | 16.3 | 0.1 | 5 |  | 0.3 | 0.03 | 728025 |  |  |  | D155-SP
UNI-D155-EP3 | [0] | 24 | EP3 | SP Prime20 | Knytex D155 Strand | [7 empty] | Infusion | 24h/20C, 7h/65 C |  | W | 167 | 16.7 | 0.1 | 5 |  | 0.3 | 0.03 | 2068531 |  |  |  | D155-SP
UNI-D155-EP3 | [0] | 24 | EP3 | SP Prime20 | Knytex D155 Strand | [7 empty] | Infusion | 24h/20C, 7h/65 C |  | D | 317 | 31.7 | 0.1 | 1 |  | 0.58 | 0.058 | 8 |  |  |  | D155-SP
UNI-D155-EP3 | [0] | 24 | EP3 | SP Prime20 | Knytex D155 Strand | [7 empty] | Infusion | 24h/20C, 7h/65 C |  | F | 323 | 32.3 | 0.1 | 1 |  | 0.59 | 0.059 | 15 |  |  |  | D155-SP
UNI-D155-EP3 | [0] | 24 | EP3 | SP Prime20 | Knytex D155 Strand | [7 empty] | Infusion | 24h/20C, 7h/65 C |  | J | 352 | 35.2 | 0.1 | 1 |  | 0.64 | 0.064 | 30 |  |  |  | D155-SP
UNI-D155-EP3 | [0] | 16 | EP3 | SP Prime20 | Knytex D155 Strand | [7 empty] | Infusion | 24h/20C, 7h/65 C |  | 32 | 222 | 22.2 | 0.1 | 15 |  | 0.4 | 0.04 | 3315083 |  |  |  | D155-SP
UNI-D155-EP3 | [0] | 13 | EP3 | SP Prime20 | Knytex D155 Strand | [7 empty] | Infusion | 24h/20C, 7h/65 C |  | 34 | 280 | 28 | 0.1 | 2 |  | 0.51 | 0.051 | 575 |  |  |  | D155-SP
UNI-D155-EP3 | [0] | 17 | EP3 | SP Prime20 | Knytex D155 Strand | [7 empty] | Infusion | 24h/20C, 7h/65 C |  | 36 | 364 | 36.4 | 0.1 | 2 |  | 0.66 | 0.066 | 292 |  |  |  | D155-SP
UNI-D155-EP3 | [0] | 13 | EP3 | SP Prime20 | Knytex D155 Strand | [7 empty] | Infusion | 24h/20C, 7h/65 C |  | 37 | 269 | 26.9 | 0.1 | 2 |  | 0.49 | 0.049 | 994 |  |  |  | D155-SP
UNI-D155-EP3 | [0] | 16 | EP3 | SP Prime20 | Knytex D155 Strand | [7 empty] | Infusion | 24h/20C, 7h/65 C |  | 70 | 336 | 33.6 | 0.1 | 2 |  | 0.61 | 0.061 | 7475 |  |  |  | D155-SP
UNI-D155-EP3 | [0] | 13 | EP3 | SP Prime20 | Knytex D155 Strand | [7 empty] | Infusion | 24h/20C, 7h/65 C |  | 42 | 208 | 20.8 | 0.1 | 5 |  | 0.38 | 0.038 | 42143 |  |  |  | D155-SP
UNI-D155-EP3 | [0] | 15 | EP3 | SP Prime20 | Knytex D155 Strand | [7 empty] | Infusion | 24h/20C, 7h/65 C |  | 44 | 240 | 24 | 0.1 | 5 |  | 0.44 | 0.044 | 514981 |  |  |  | D155-SP
UNI-D155-EP3 | [0] | 15 | EP3 | SP Prime20 | Knytex D155 Strand | [7 empty] | Infusion | 24h/20C, 7h/65 C |  | 64 | 243 | 24.3 | 0.1 | 5 |  | 0.44 | 0.044 | 852756 |  |  |  | D155-SP
UNI-D155-EP3 | [0] | 31 | EP3 | SP Prime20 | Knytex D155 Strand | [7 empty] | Infusion | 24h/20C, 7h/65 C |  | 31 | 449 | 44.9 | 0.1 | 10 |  | 0.81 | 0.081 | 4110368 |  |  |  | D155-SP
UNI-D155-EP3 | [0] | 27 | EP3 | SP Prime20 | Knytex D155 Strand | [7 empty] | Infusion | 24h/20C, 7h/65 C |  | 33 | 355 | 35.5 | 0.1 | 15 |  | 0.64 | 0.064 | 6332223 |  |  |  | D155-SP
UNI-D155-EP3 | [0] | 33 | EP3 | SP Prime20 | Knytex D155 Strand | [7 empty] | Infusion | 24h/20C, 7h/65 C |  | 35 | 700 | 70 | 0.1 | 2 |  | 1.27 | 0.127 | 30907 |  |  |  | D155-SP
UNI-D155-EP3 | [0] | 41 | EP3 | SP Prime20 | Knytex D155 Strand | [7 empty] | Infusion | 24h/20C, 7h/65 C |  | 38 | 858 | 85.8 | 0.1 | 2 |  | 1.56 | 0.156 | 25562 |  |  |  | D155-SP
UNI-D155-EP3 | [0] | 28 | EP3 | SP Prime20 | Knytex D155 Strand | [7 empty] | Infusion | 24h/20C, 7h/65 C |  | 45 | 590 | 59 | 0.1 | 2 |  | 1.07 | 0.107 | 137981 |  |  |  | D155-SP
UNI-D155-EP3 | [0] | 31 | EP3 | SP Prime20 | Knytex D155 Strand | [7 empty] | Infusion | 24h/20C, 7h/65 C |  | 40 | 519 | 51.9 | 0.1 | 5 |  | 0.94 | 0.094 | 2079613 |  |  |  | D155-SP
UNI-D155-EP3 | [0] | 28 | EP3 | SP Prime20 | Knytex D155 Strand | [7 empty] | Infusion | 24h/20C, 7h/65 C |  | 43 | 459 | 45.9 | 0.1 | 5 |  | 0.83 | 0.083 | 1526347 |  |  |  | D155-SP
UNI-D155-EP3 | [0] | 28 | EP3 | SP Prime20 | Knytex D155 Strand | [7 empty] | Infusion | 24h/20C, 7h/65 C |  | 52 | 259 | 25.9 | 0.1 | 5 |  | 0.83 | 0.083 | 1198012 |  |  |  | D155-SP
UNI-D155-EP3 | [0] | 52 | EP3 | SP Prime20 | Knytex D155 Strand | [6 empty] | 1.42 mm dia. | Infusion | 24h/20C, 7h/65 C |  | 1000 |  | -701 | static | 0.00254 mm/s |  |  |  | 1 |  |  | 2 mm gage length | D155-SP
UNI-D155-EP3 | [0] | 52 | EP3 | SP Prime20 | Knytex D155 Strand | [6 empty] | 1.48 mm dia. | Infusion | 24h/20C, 7h/65 C |  | 1001 |  | -632 | static | 0.00254 mm/s |  |  |  | 1 |  |  | 2 mm gage length | D155-SP
UNI-D155-EP3 | [0] | 52 | EP3 | SP Prime20 | Knytex D155 Strand | [6 empty] | 1.25 mm dia. | Infusion | 24h/20C, 7h/65 C |  | 1002 |  | -781 | static | 0.00254 mm/s |  |  |  | 1 |  |  | 2 mm gage length | D155-SP
UNI-D155-EP3 | [0] | 52 | EP3 | SP Prime20 | Knytex D155 Strand | [6 empty] | 1.19 mm dia. | Infusion | 24h/20C, 7h/65 C |  | 1003 |  | -944 | static | 0.00254 mm/s |  |  |  | 1 |  |  | 2 mm gage length | D155-SP
UNI-D155-EP3 | [0] | 52 | EP3 | SP Prime20 | Knytex D155 Strand | [6 empty] | 1.65 mm dia. | Infusion | 24h/20C, 7h/65 C |  | 1004 | -37.4 | -374 | 10 | 15 |  |  |  | 118000000 | Runout |  | 2 mm gage length | D155-SP
UNI-D155-EP3 | [0] | 52 | EP3 | SP Prime20 | Knytex D155 Strand | [6 empty] | 1.68 mm dia. | Infusion | 24h/20C, 7h/65 C |  | 1005 | -36.1 | -361 | 10 | 15 |  |  |  | 263000000 | Runout |  | 2 mm gage length | D155-SP
UNI-D155-EP3 | [0] | 52 | EP3 | SP Prime20 | Knytex D155 Strand | [6 empty] | 1.54 mm dia. | Infusion | 24h/20C, 7h/65 C |  | 1006 | -54.5 | -545 | 10 | 8 |  |  |  | 6000000 | Runout |  | 2 mm gage length | D155-SP
UNI-D155-EP3 | [0] | 52 | EP3 | SP Prime20 | Knytex D155 Strand | [6 empty] | 1.5 mm dia. | Infusion | 24h/20C, 7h/65 C |  | 1007 | -50.3 | -503 | 10 | 8 |  |  |  | 1000000 | Runout |  | 2 mm gage length | D155-SP
UNI-D155-EP3 | [0] | 52 | EP3 | SP Prime20 | Knytex D155 Strand | [6 empty] | 1.51 mm dia. | Infusion | 24h/20C, 7h/65 C |  | 1012 | -49.7 | -497 | 10 | 5 |  |  |  | 2182127 |  |  | 2 mm gage length | D155-SP
UNI-D155-EP3 | [0] | 52 | EP3 | SP Prime20 | Knytex D155 Strand | [6 empty] | 1.4 mm dia. | Infusion | 24h/20C, 7h/65 C |  | 1016 | -57.8 | -578 | 10 | 5 |  |  |  | 1838 |  |  | 2 mm gage length | D155-SP
UNI-D155-EP3 | [0] | 52 | EP3 | SP Prime20 | Knytex D155 Strand | [6 empty] | 1.5 mm dia. | Infusion | 24h/20C, 7h/65 C |  | 1021 | -50.3 | -503 | 10 | 5 |  |  |  | 1287177 |  |  | 2 mm gage length | D155-SP
UNI-D155-EP3 | [0] | 52 | EP3 | SP Prime20 | Knytex D155 Strand | [6 empty] | 1.4 mm dia. | Infusion | 24h/20C, 7h/65 C |  | 1025 | 361 | -361 | -1 | 1 |  |  |  | 80365 |  |  | 2 mm gage length | D155-SP
UNI-D155-EP3 | [0] | 52 | EP3 | SP Prime20 | Knytex D155 Strand | [6 empty] | 1.49 mm dia. | Infusion | 24h/20C, 7h/65 C |  | 1026 | -51 | -510 | 10 | 5 |  |  |  | 7615 |  |  | 2 mm gage length | D155-SP
UNI-D155-EP3 | [0] | 52 | EP3 | SP Prime20 | Knytex D155 Strand | [6 empty] | 1.31 mm dia. | Infusion | 24h/20C, 7h/65 C |  | 1027 | 413 | -413 | -1 | 1 |  |  |  | 37367 |  |  | 2 mm gage length | D155-SP
Note on A1: General material name Biax - laminate is a +/-45 degree fabric Triax - laminate is a 0/+45/-45 fabric Uni - laminate is a unidirectional fabric MD - Multi-directional laminate ROV - 0/90 balanced woven roving
Note on B1: 0 = 0 degree reference direction, usually in the direction of the major fibers +/-45 - measured from the 0 degree axis (usually biax fabric) 90 - degrees measured from the 0 degree axis RM = random mat In hybrid laminates (carbon and glass), carbon unidirectional fibers are listed as "0C" In all test cases, the laminates are tested in the 0 degree reference axis direction
Note on C1: Fiber volume fraction, % Determined from ASTM D2584 for glass laminates and by fabric weights for carbon containing laminates.
Note on D1: EP = epoxy UP = polyester TP = thermoplastic VE = vinyl ester
Note on E1: Resin trade name
Note on F1: The fabric used for the 0-degree direction with its major fibers in the same 0-degree direction. Fabrics are listed only once, if they include additional ply angles, those angle contributions will be listed in the "0-Deg", "45-deg", "90-deg" or "other %" columns
Note on G1: Percentage of fibers in the 0-degree direction (by weight)
Note on H1: Fabric used for the +45 and -45 degree directions. Fabrics are listed only once, if they include additional ply angles, those angle contributions will be listed in the "90-deg" or "other %" columns
Note on I1: Percentage of the fibers in the +45 and -45 degree directions. [by weight]
Note on J1: Fabric ised in the 90-degree direction. Fabrics are listed only once, if they include additional ply angles, those angle contributions will be listed in the "0-Deg", "45-deg", or "other %" columns
Note on K1: Percentage of the fibers in the 90-degree direction. [by weight]
Note on L1: Fiber percentage in directions other than 0, +45, -45 or 90 degree directions. See laminate layup for more information. This percentage will include random mats.
Note on M1: Average tested composite material thickness in the gage section, mm
Note on N1: Laminate cure conditions after resin infusion was completed. Laminates were typically initially cured in the mold, then placed in a post cure oven. 12h/30C, 12h/80C = after infusion is finished, held 12 hours at 30 degrees C, then ramped up to 80 degrees C for an additional 12 hours in the post cure oven.
Note on O1: Manufacturing method RTM = resin transfer molded VARTM = vacuum assisted resin transfer molded Infusion = vacuum infused Hand = hand layup
Note on P1: Original MSU internal control number in older versions of the database (A number may or may not be present)
Note on Q1: Unique coupon identifier
Note on R1: Maximum applied stress + = tensile stress, MPa - = compressive stress, MPa
Note on S1: Minimum applied stress + = tensile stress, MPa - = compressive stress, MPa
Note on T1: static = single cycle tensile or compressive test R-value = Minimum stress/Maximun stress
Note on U1: If static test, displayed value is the displacement ramp rate in mm per second If fatigue test, displayed value is the test frequency in Hz (cycles per second).
Note on V1: Initial Elastic modulus, E Best fit equation between 0.1 and 0.3 % strain for glass laminates and 0.1 and 0.4% for carbon laminates
Note on W1: Initial maximum percent strain (tensile or compressive) For fatigue tests, this value is from the first 10-20 fatigue cycles. All fatigue tests were run under load control.
Note on X1: Initial Minimum percent strain (tensile or compressive). For fatigue tests, this value is from the first 10-20 fatigue cycles. All fatigue tests were run under load control.
Note on Y1: Cycles to failure, coupon is unable to support the maximum testing load or total cycles tested if "runout"
Note on Z1: Runout = coupon test stopped, not failed, coupon still able to support the maximum applied load
Note on AA1: Coupon width in the gage section, mm

## Adhesives
The following data (spreadsheet rows 14 to 251) relate to contractor report:
Mandell, J.F., Samborsky, D.D., Agastra, P., Sears, A.T., and Wilson, T.J.,
Analysis of SNL/MSU/DOE Fatigue Database Trends for Wind Turbine Blade Materials,
Contractor Report SAND2010-7052, Sandia National Laboratories, Albuquerque, NM (2010)
Adhesive Joint Tests
Tests 11667 - 11904 are discussed in: Samborsky, D.D., Sears, A.T., Mandell, J.F., and Kils, O., "Static and Fatigue Testing of Thick Adhesive Joints for Wind Turbine Blades," 2009 Wind Energy Symposium, Orlando, Florida, January 5-8, 2009
Geometry "A" = 45-U-, Geometry "B" = 90-U-, Geometry "C" = 45-R-, Geometry "D" = 90-R-
Geometry | Test # | Coupon | Width, mm | R-value | Displacement rate, mm/s | Maximum Load, N | Minumum Load, N | Cycles | Runout | Notes | [5 empty] | Contractor report | Conference Paper | Student Thesis
45-U- | 11667 | 45-U-076 | 50.12 | static | 0.0254 mm/s | 8447 |  | 1 | [7 empty] | R6 | C31
45-U- | 11668 | 45-U-087 | 51.05 | static | 0.0254 mm/s | 7482 |  | 1 | [7 empty] | R6 | C31
45-U- | 11669 | 45-U-039 | 50.12 | static | 0.0254 mm/s | 7130 |  | 1 | [7 empty] | R6 | C31
45-U- | 11670 | 45-U-079 | 50.25 | static | 0.0254 mm/s | 8300 |  | 1 | [7 empty] | R6 | C31
45-U- | 11671 | 45-U-041 | 50.49 | static | 0.0254 mm/s | 6450 |  | 1 | [7 empty] | R6 | C31
45-U- | 11672 | 45-U-040 | 51 | static | 0.0254 mm/s | 7402 |  | 1 | [7 empty] | R6 | C31
45-U- | 11673 | 45-U-042 | 50.09 | static | 0.0254 mm/s | 4920 |  | 1 | [7 empty] | R6 | C31
45-U- | 11674 | 45-U-052 | 50.03 | static | 0.0254 mm/s | 7455 |  | 1 | [7 empty] | R6 | C31
45-U- | 11675 | 45-U-056 | 50.39 | static | 0.0254 mm/s | 8007 |  | 1 | [7 empty] | R6 | C31
45-U- | 11676 | 45-U-050 | 50.38 | static | 0.0254 mm/s | 6552 |  | 1 | [7 empty] | R6 | C31
45-U- | 11677 | 45-U-075 | 50.26 | static | 0.0254 mm/s | 7157 |  | 1 | [7 empty] | R6 | C31
45-U- | 11678 | 45-U-055 | 50.25 | static | 0.0254 mm/s | 7433 |  | 1 | [7 empty] | R6 | C31
45-U- | 11679 | 45-U-054 | 50.3 | static | 0.0254 mm/s | 7357 |  | 1 | [7 empty] | R6 | C31
45-U- | 11680 | 45-U-053 | 50.48 | static | 0.0254 mm/s | 4964 |  | 1 | [7 empty] | R6 | C31
45-U- | 11681 | 45-U-045 | 50.21 | static | 0.0254 mm/s | 5111 |  | 1 | [7 empty] | R6 | C31
45-U- | 11682 | 45-U-086 | 50.12 | static | 0.0254 mm/s | 6325 |  | 1 | [7 empty] | R6 | C31
45-U- | 11683 | 45-U-051 | 50.74 | static | 0.0254 mm/s | 7353 |  | 1 | [7 empty] | R6 | C31
45-U- | 11684 | 45-U-044 | 50.88 | static | 0.0254 mm/s | 8056 |  | 1 | [7 empty] | R6 | C31
45-U- | 11685 | 45-U-043 | 50.51 | static | 0.0254 mm/s | 7775 |  | 1 | [7 empty] | R6 | C31
45-U- | 11686 | 45-U-078 | 50.57 | static | 0.0254 mm/s | 7335 |  | 1 | [7 empty] | R6 | C31
45-U- | 11687 | 45-U-065 | 50.07 | static | 13 mm/s | 6125 |  | 1 | [7 empty] | R6 | C31
45-U- | 11688 | 45-U-060 | 50.36 | static | 13 mm/s | 6770 |  | 1 | [7 empty] | R6 | C31
45-U- | 11689 | 45-U-061 | 50.2 | static | 13 mm/s | 7571 |  | 1 | [7 empty] | R6 | C31
45-U- | 11690 | 45-U-058 | 49.75 | static | 13 mm/s | 4773 |  | 1 | [7 empty] | R6 | C31
45-U- | 11691 | 45-U-059 | 50.36 | static | 13 mm/s | 6846 |  | 1 | [7 empty] | R6 | C31
45-U- | 11692 | 45-U-066 | 50.79 | static | 13 mm/s | 6770 |  | 1 | [7 empty] | R6 | C31
45-U- | 11693 | 45-U-067 | 50.85 | static | 13 mm/s | 6245 |  | 1 | [7 empty] | R6 | C31
45-U- | 11694 | 45-U-046 | 50.55 | static | 13 mm/s | 5996 |  | 1 | [7 empty] | R6 | C31
45-U- | 11695 | 45-U-057 | 51.12 | static | 13 mm/s | 6917 |  | 1 | [7 empty] | R6 | C31
45-U- | 11696 | 45-U-049 | 50.88 | static | 13 mm/s | 10226 |  | 1 | [7 empty] | R6 | C31
45-U- | 11697 | 45-U-047 | 50.73 | static | 13 mm/s | 7357 |  | 1 | [7 empty] | R6 | C31
45-U- | 11698 | 45-U-064 | 50.8 | static | 13 mm/s | 6775 |  | 1 | [7 empty] | R6 | C31
45-U- | 11699 | 45-U-048 | 50.53 | static | 13 mm/s | 5689 |  | 1 | [7 empty] | R6 | C31
45-U- | 11700 | 45-U-062 | 50.55 | static | 13 mm/s | 7090 |  | 1 | [7 empty] | R6 | C31
45-U- | 11701 | 45-U-063 | 50.68 | static | 13 mm/s | 6294 |  | 1 | [7 empty] | R6 | C31
45-U- | 11702 | 45-U-091 | 50.55 | 0.1 | 2 Hz | 4124 | 412 | 2773 | [7 empty] | R6 | C31
45-U- | 11703 | 45-U-084 | 50.96 | 0.1 | 2 Hz | 3438 | 343 | 46560 | [7 empty] | R6 | C31
45-U- | 11704 | 45-U-074 | 50.1 | 0.1 | 2 Hz | 3438 | 343 | 127 | [7 empty] | R6 | C31
45-U- | 11705 | 45-U-095 | 51.44 | 0.1 | 2 Hz | 3438 | 343 | 11794 | [7 empty] | R6 | C31
45-U- | 11706 | 45-U-085 | 50.7 | 0.1 | 2 Hz | 3438 | 343 | 22074 | [7 empty] | R6 | C31
45-U- | 11707 | 45-U-090 | 50.54 | 0.1 | 2 Hz | 3438 | 343 | 246 | [7 empty] | R6 | C31
45-U- | 11708 | 45-U-089 | 50.42 | 0.1 | 5 Hz | 2749 | 275 | 80643 | [7 empty] | R6 | C31
45-U- | 11709 | 45-U-073 | 50.6 | 0.1 | 5 Hz | 2749 | 275 | 520839 | [7 empty] | R6 | C31
45-U- | 11710 | 45-U-088 | 50.76 | 0.1 | 5 Hz | 2749 | 275 | 342499 | [7 empty] | R6 | C31
45-U- | 11711 | 45-U-100 | 50.86 | 0.1 | 5 Hz | 2749 | 275 | 156550 | [7 empty] | R6 | C31
45-U- | 11712 | 45-U-094 | 50.88 | 0.1 | 5 Hz | 2749 | 275 | 204907 | [7 empty] | R6 | C31
90-U- | 11713 | 90-U-022 | 50.93 | static | 0.0254 mm/s | 3625 |  | 1 | [7 empty] | R6 | C31
90-U- | 11714 | 90-U-014 | 51.03 | static | 0.0254 mm/s | 6388 |  | 1 | [7 empty] | R6 | C31
90-U- | 11715 | 90-U-016 | 51.23 | static | 0.0254 mm/s | 9003 |  | 1 | [7 empty] | R6 | C31
90-U- | 11716 | 90-U-013 | 51.24 | static | 0.0254 mm/s | 5120 |  | 1 | [7 empty] | R6 | C31
90-U- | 11717 | 90-U-024 | 50.93 | static | 0.0254 mm/s | 7540 |  | 1 | [7 empty] | R6 | C31
90-U- | 11718 | 90-U-020 | 51.19 | static | 0.0254 mm/s | 8082 |  | 1 | [7 empty] | R6 | C31
90-U- | 11719 | 90-U-021 | 50.76 | static | 0.0254 mm/s | 8483 |  | 1 | [7 empty] | R6 | C31
90-U- | 11720 | 90-U-025 | 51.25 | static | 0.0254 mm/s | 6134 |  | 1 | [7 empty] | R6 | C31
90-U- | 11721 | 90-U-017 | 51.07 | static | 0.0254 mm/s | 7598 |  | 1 | [7 empty] | R6 | C31
90-U- | 11722 | 90-U-018 | 50.89 | static | 0.0254 mm/s | 7922 |  | 1 | [7 empty] | R6 | C31
90-U- | 11723 | 90-U-006 | 51.02 | static | 0.0254 mm/s | 7802 |  | 1 | [7 empty] | R6 | C31
90-U- | 11724 | 90-U-019 | 51.13 | static | 0.0254 mm/s | 6668 |  | 1 | [7 empty] | R6 | C31
90-U- | 11725 | 90-U-007 | 50.77 | static | 0.0254 mm/s | 6259 |  | 1 | [7 empty] | R6 | C31
90-U- | 11726 | 90-U-009 | 50.07 | static | 0.0254 mm/s | 7295 |  | 1 | [7 empty] | R6 | C31
90-U- | 11727 | 90-U-012 | 51.29 | static | 0.0254 mm/s | 6801 |  | 1 | [7 empty] | R6 | C31
90-U- | 11728 | 90-U-015 | 51 | static | 0.0254 mm/s | 5996 |  | 1 | [7 empty] | R6 | C31
90-U- | 11729 | 90-U-005 | 51.24 | static | 0.0254 mm/s | 7611 |  | 1 | [7 empty] | R6 | C31
90-U- | 11730 | 90-U-011 | 50.73 | static | 0.0254 mm/s | 4969 |  | 1 | [7 empty] | R6 | C31
90-U- | 11731 | 90-U-010 | 50.95 | static | 0.0254 mm/s | 8759 |  | 1 | [7 empty] | R6 | C31
90-U- | 11732 | 90-U-008 | 50.98 | static | 0.0254 mm/s | 7286 |  | 1 | [7 empty] | R6 | C31
90-U- | 11733 | 90-U-048 | 50.92 | static | 13 mm/s | 5556 |  | 1 | [7 empty] | R6 | C31
90-U- | 11734 | 90-U-038 | 51.13 | static | 13 mm/s | 4533 |  | 1 | [7 empty] | R6 | C31
90-U- | 11735 | 90-U-035 | 51.17 | static | 13 mm/s | 8492 |  | 1 | [7 empty] | R6 | C31
90-U- | 11736 | 90-U-040 | 50.77 | static | 13 mm/s | 3701 |  | 1 | [7 empty] | R6 | C31
90-U- | 11737 | 90-U-032 | 51.23 | static | 13 mm/s | 8812 |  | 1 | [7 empty] | R6 | C31
90-U- | 11738 | 90-U-052 | 50.95 | static | 13 mm/s | 8372 |  | 1 | [7 empty] | R6 | C31
90-U- | 11739 | 90-U-042 | 51.15 | static | 13 mm/s | 5102 |  | 1 | [7 empty] | R6 | C31
90-U- | 11740 | 90-U-049 | 50.82 | static | 13 mm/s | 5925 |  | 1 | [7 empty] | R6 | C31
90-U- | 11741 | 90-U-043 | 51.24 | static | 13 mm/s | 7593 |  | 1 | [7 empty] | R6 | C31
90-U- | 11742 | 90-U-045 | 51.17 | static | 13 mm/s | 7664 |  | 1 | [7 empty] | R6 | C31
90-U- | 11743 | 90-U-044 | 51.2 | static | 13 mm/s | 8443 |  | 1 | [7 empty] | R6 | C31
90-U- | 11744 | 90-U-050 | 50.84 | static | 13 mm/s | 6276 |  | 1 | [7 empty] | R6 | C31
90-U- | 11745 | 90-U-030 | 51.09 | static | 13 mm/s | 5925 |  | 1 | [7 empty] | R6 | C31
90-U- | 11746 | 90-U-051 | 51.05 | static | 13 mm/s | 6917 |  | 1 | [7 empty] | R6 | C31
90-U- | 11747 | 90-U-031 | 51.02 | static | 13 mm/s | 7348 |  | 1 | [7 empty] | R6 | C31
90-U- | 11748 | 90-U-046 | 51.01 | 0.1 | 2 Hz | 3438 | 343 | 33911 | [7 empty] | R6 | C31
90-U- | 11749 | 90-U-041 | 50.66 | 0.1 | 2 Hz | 3438 | 343 | 48450 | [7 empty] | R6 | C31
90-U- | 11750 | 90-U-039 | 51.29 | 0.1 | 2 Hz | 3438 | 343 | 11005 | [7 empty] | R6 | C31
90-U- | 11751 | 90-U-036 | 49.97 | 0.1 | 2 Hz | 3438 | 343 | 9373 | [7 empty] | R6 | C31
90-U- | 11752 | 90-U-037 | 51.27 | 0.1 | 5 Hz | 2749 | 276 | 1827361 | [7 empty] | R6 | C31
90-U- | 11753 | 90-U-028 | 50.98 | 0.1 | 5 Hz | 2749 | 276 | 423203 | [7 empty] | R6 | C31
90-U- | 11754 | 90-U-034 | 50.99 | 0.1 | 5 Hz | 2749 | 276 | 259986 | [7 empty] | R6 | C31
90-U- | 11755 | 90-U-033 | 51.22 | 0.1 | 5 Hz | 2749 | 276 | 1533952 | [7 empty] | R6 | C31
90-U- | 11756 | 90-U-029 | 50.88 | 0.1 | 5 Hz | 2749 | 276 | 40571 | [7 empty] | R6 | C31
45-R- | 11757 | 45-R-085 | 50.37 | static | 0.0254 mm/s | 26529 |  | 1 | [7 empty] | R6 | C31
45-R- | 11758 | 45-R-087 | 51.46 | static | 0.0254 mm/s | 30199 |  | 1 | [7 empty] | R6 | C31
45-R- | 11759 | 45-R-088 | 51.44 | static | 0.0254 mm/s | 27343 |  | 1 | [7 empty] | R6 | C31
45-R- | 11760 | 45-R-093 | 51.18 | static | 0.0254 mm/s | 26458 |  | 1 | [7 empty] | R6 | C31
45-R- | 11761 | 45-R-098 | 51.46 | static | 0.0254 mm/s | 28108 |  | 1 | [7 empty] | R6 | C31
45-R- | 11762 | 45-R-100 | 51.28 | static | 0.0254 mm/s | 28602 |  | 1 | [7 empty] | R6 | C31
45-R- | 11763 | 45-R-082 | 51.33 | static | 0.0254 mm/s | 30128 |  | 1 | [7 empty] | R6 | C31
45-R- | 11764 | 45-R-099 | 51.41 | static | 0.0254 mm/s | 31582 |  | 1 | [7 empty] | R6 | C31
45-R- | 11765 | 45-R-092 | 51 | static | 0.0254 mm/s | 28980 |  | 1 | [7 empty] | R6 | C31
45-R- | 11766 | 45-R-089 | 51.1 | static | 0.0254 mm/s | 31182 |  | 1 | [7 empty] | R6 | C31
45-R- | 11767 | 45-R-058 | 51.31 | static | 0.0254 mm/s | 31578 |  | 1 | [7 empty] | R6 | C31
45-R- | 11768 | 45-R-091 | 51.36 | static | 0.0254 mm/s | 30270 |  | 1 | [7 empty] | R6 | C31
45-R- | 11769 | 45-R-083 | 51.26 | static | 0.0254 mm/s | 29914 |  | 1 | [7 empty] | R6 | C31
45-R- | 11770 | 45-R-086 | 51.33 | static | 0.0254 mm/s | 28531 |  | 1 | [7 empty] | R6 | C31
45-R- | 11771 | 45-R-095 | 51.36 | static | 0.0254 mm/s | 28691 |  | 1 | [7 empty] | R6 | C31
45-R- | 11772 | 45-R-097 | 51.38 | static | 0.0254 mm/s | 29318 |  | 1 | [7 empty] | R6 | C31
45-R- | 11773 | 45-R-084 | 51.38 | static | 0.0254 mm/s | 25324 |  | 1 | [7 empty] | R6 | C31
45-R- | 11774 | 45-R-096 | 51.33 | static | 0.0254 mm/s | 29180 |  | 1 | [7 empty] | R6 | C31
45-R- | 11775 | 45-R-090 | 51.28 | static | 0.0254 mm/s | 27628 |  | 1 | [7 empty] | R6 | C31
45-R- | 11776 | 45-R-094 | 51.36 | static | 0.0254 mm/s | 32238 |  | 1 | [7 empty] | R6 | C31
45-R- | 11777 | 45-R-052 | 51.88 | static | 13 mm/s | 31138 |  | 1 | [7 empty] | R6 | C31
45-R- | 11778 | 45-R-046 | 52.14 | static | 13 mm/s | 26961 |  | 1 | [7 empty] | R6 | C31
45-R- | 11779 | 45-R-047 | 51.27 | static | 13 mm/s | 29679 |  | 1 | [7 empty] | R6 | C31
45-R- | 11780 | 45-R-051 | 52.04 | static | 13 mm/s | 25301 |  | 1 | [7 empty] | R6 | C31
45-R- | 11781 | 45-R-050 | 51.18 | static | 13 mm/s | 27334 |  | 1 | [7 empty] | R6 | C31
45-R- | 11782 | 45-R-048 | 51.3 | static | 13 mm/s | 26316 |  | 1 | [7 empty] | R6 | C31
45-R- | 11783 | 45-R-049 | 51.88 | static | 13 mm/s | 28922 |  | 1 | [7 empty] | R6 | C31
45-R- | 11784 | 45-R-059 | 51.3 | static | 13 mm/s | 29625 |  | 1 | [7 empty] | R6 | C31
45-R- | 11785 | 45-R-061 | 51.03 | static | 13 mm/s | 21432 |  | 1 | [7 empty] | R6 | C31
45-R- | 11786 | 45-R-060 | 51.3 | static | 13 mm/s | 28838 |  | 1 | [7 empty] | R6 | C31
45-R- | 11787 | 45-R-055 | 51.27 | static | 13 mm/s | 30048 |  | 1 | [7 empty] | R6 | C31
45-R- | 11788 | 45-R-054 | 52.16 | static | 13 mm/s | 27076 |  | 1 | [7 empty] | R6 | C31
45-R- | 11789 | 45-R-053 | 51.09 | static | 13 mm/s | 29060 |  | 1 | [7 empty] | R6 | C31
45-R- | 11790 | 45-R-056 | 51.3 | static | 13 mm/s | 26485 |  | 1 | [7 empty] | R6 | C31
45-R- | 11791 | 45-R-057 | 51.23 | static | 13 mm/s | 32103 |  | 1 | [7 empty] | R6 | C31
45-R- | 11792 | 45-R-013 | 51.56 | 0.1 | 2.5 Hz | 19572 | 1957 | 7529 | [7 empty] | R6 | C31
45-R- | 11793 | 45-R-017 | 51.54 | 0.1 | 2.5 Hz | 19572 | 1957 | 1282 | [7 empty] | R6 | C31
45-R- | 11794 | 45-R-015 | 51.38 | 0.1 | 2.5 Hz | 19572 | 1957 | 4189 | [7 empty] | R6 | C31
45-R- | 11795 | 45-R-019 | 51.52 | 0.1 | 2.5 Hz | 19572 | 1957 | 6394 | [7 empty] | R6 | C31
45-R- | 11796 | 45-R-018 | 51.46 | 0.1 | 2.5 Hz | 19572 | 1957 | 6048 | [7 empty] | R6 | C31
45-R- | 11797 | 45-R-043 | 51.59 | 0.1 | 2.5 Hz | 19572 | 1957 | 6518 | [7 empty] | R6 | C31
45-R- | 11798 | 45-R-014 | 50.62 | 0.1 | 4 Hz | 14012 | 1401 | 159482 | [7 empty] | R6 | C31
45-R- | 11799 | 45-R-042 | 51.36 | 0.1 | 4 Hz | 14012 | 1401 | 373817 | [7 empty] | R6 | C31
45-R- | 11800 | 45-R-044 | 51.16 | 0.1 | 4 Hz | 14012 | 1401 | 128804 | [7 empty] | R6 | C31
45-R- | 11801 | 45-R-020 | 51.36 | 0.1 | 5 Hz | 12611 | 1261 | 409608 | [7 empty] | R6 | C31
45-R- | 11802 | 45-R-016 | 51.36 | 0.1 | 5 Hz | 12611 | 1261 | 632713 | [7 empty] | R6 | C31
45-R- | 11803 | 45-R-003 | 50.86 | 0.1 | 5 Hz | 12611 | 1261 | 868845 | [7 empty] | R6 | C31
45-R- | 11804 | 45-R-004 | 51.55 | 0.1 | 5 Hz | 12611 | 1261 | 1157910 | [7 empty] | R6 | C31
45-R- | 11805 | 45-R-007 | 51.37 | 0.1 | 5 Hz | 12611 | 1261 | 813107 | [7 empty] | R6 | C31
45-R- | 11806 | 45-R-005 | 51.44 | 0.1 | 5 Hz | 12611 | 1261 | 915098 | [7 empty] | R6 | C31
45-R- | 11807 | 45-R-045 | 51.77 | 0.1 | 6 Hz | 11210 | 1121 | 2500000 | Runout | [6 empty] | R6 | C31
45-R- | 11808 | 45-R-008 | 51.51 | 0.1 | 2.5 Hz | 16810 | 1681 | 14564 | [7 empty] | R6 | C31
45-R- | 11809 | 45-R-001 | 51.3 | 0.1 | 2.5 Hz | 16810 | 1681 | 93481 | [7 empty] | R6 | C31
45-R- | 11810 | 45-R-006 | 51.38 | 0.1 | 2.5 Hz | 16810 | 1681 | 34855 | [7 empty] | R6 | C31
45-R- | 11811 | 45-R-002 | 51.07 | -1 | 3 Hz | 12611 | -12611 | 28409 | [7 empty] | R6 | C31
45-R- | 11812 | 45-R-009 | 51.31 | -1 | 3 Hz | 12611 | -12611 | 62337 | [7 empty] | R6 | C31
45-R- | 11813 | 45-R-011 | 51.33 | -1 | 3 Hz | 9808 | -9808 | 517191 | [7 empty] | R6 | C31
45-R- | 11814 | 45-R-012 | 51.38 | -1 | 3 Hz | 9808 | -9808 | 484707 | [7 empty] | R6 | C31
45-R- | 11815 | 45-R-080 | 51.3 | -1 | 3 Hz | 9808 | -9808 | 369968 | [7 empty] | R6 | C31
45-R- | 11816 | 45-R-079 | 51.34 | -1 | 3 Hz | 9808 | -9808 | 397667 | [7 empty] | R6 | C31
45-R- | 11817 | 45-R-078 | 51.24 | -1 | 3 Hz | 9808 | -9808 | 536458 | [7 empty] | R6 | C31
45-R- | 11818 | 45-R-081 | 51.47 | -1 | 3 Hz | 9808 | -9808 | 349989 | [7 empty] | R6 | C31
45-R- | 11819 | 45-R-074 | 50.9 | -1 | 4 Hz | 8407 | -8407 | 1400000 | Runout | [6 empty] | R6 | C31
45-R- | 11820 | 45-R-010 | 51.44 | -1 | 4 Hz | 8407 | -8407 | 1000000 | Runout | [6 empty] | R6 | C31
45-R- | 11821 | 45-R-071 | 51.6 | -1 | 1 Hz | 16681 | -16681 | 1031 | [7 empty] | R6 | C31
45-R- | 11822 | 45-R-069 | 51.28 | -1 | 1 Hz | 16681 | -16681 | 6620 | [7 empty] | R6 | C31
45-R- | 11823 | 45-R-068 | 52.04 | -1 | 1 Hz | 16681 | -16681 | 8015 | [7 empty] | R6 | C31
45-R- | 11824 | 45-R-067 | 51.38 | -1 | 1 Hz | 16681 | -16681 | 4248 | [7 empty] | R6 | C31
45-R- | 11825 | 45-R-062 | 51.37 | -1 | 1 Hz | 16681 | -16681 | 3605 | [7 empty] | R6 | C31
45-R- | 11826 | 45-R-063 | 51.51 | -1 | 1 Hz | 16681 | -16681 | 5618 | [7 empty] | R6 | C31
45-R- | 11827 | 45-R-075 | 51.35 | -1 | 3 Hz | 12611 | -12611 | 30175 | [7 empty] | R6 | C31
45-R- | 11828 | 45-R-073 | 51.51 | -1 | 3 Hz | 12611 | -12611 | 93928 | [7 empty] | R6 | C31
45-R- | 11829 | 45-R-076 | 51.5 | -1 | 3 Hz | 12611 | -12611 | 68914 | [7 empty] | R6 | C31
45-R- | 11830 | 45-R-071 | 51.44 | -1 | 3 Hz | 12611 | -12611 | 87217 | [7 empty] | R6 | C31
90-R- | 11831 | 90-R-016 | 51.59 | static | 0.0254 mm/s | 22681 |  | 1 | [7 empty] | R6 | C31
90-R- | 11832 | 90-R-015 | 50.7 | static | 0.0254 mm/s | 20951 |  | 1 | [7 empty] | R6 | C31
90-R- | 11833 | 90-R-017 | 50.65 | static | 0.0254 mm/s | 23691 |  | 1 | [7 empty] | R6 | C31
90-R- | 11834 | 90-R-30 | 51.49 | static | 0.0254 mm/s | 21405 |  | 1 | [7 empty] | R6 | C31
90-R- | 11835 | 90-R-018 | 51.05 | static | 0.0254 mm/s | 12958 |  | 1 | [7 empty] | R6 | C31
90-R- | 11836 | 90-R-31 | 51.31 | static | 0.0254 mm/s | 14074 |  | 1 | [7 empty] | R6 | C31
90-R- | 11837 | 90-R-035 | 50.65 | static | 0.0254 mm/s | 21343 |  | 1 | [7 empty] | R6 | C31
90-R- | 11838 | 90-R-012 | 51.41 | static | 0.0254 mm/s | 21320 |  | 1 | [7 empty] | R6 | C31
90-R- | 11839 | 90-R-011 | 51.26 | static | 0.0254 mm/s | 20884 |  | 1 | [7 empty] | R6 | C31
90-R- | 11840 | 90-R-32 | 50.65 | static | 0.0254 mm/s | 20400 |  | 1 | [7 empty] | R6 | C31
90-R- | 11841 | 90-R-057 | 51.31 | static | 0.0254 mm/s | 20413 |  | 1 | [7 empty] | R6 | C31
90-R- | 11842 | 90-R-091 | 51.33 | static | 0.0254 mm/s | 21810 |  | 1 | [7 empty] | R6 | C31
90-R- | 11843 | 90-R-092 | 51.33 | static | 0.0254 mm/s | 19087 |  | 1 | [7 empty] | R6 | C31
90-R- | 11844 | 90-R-087 | 51.41 | static | 0.0254 mm/s | 22241 |  | 1 | [7 empty] | R6 | C31
90-R- | 11845 | 90-R-101 | 51.61 | static | 0.0254 mm/s | 21529 |  | 1 | [7 empty] | R6 | C31
90-R- | 11846 | 90-R-069 | 51.54 | static | 0.0254 mm/s | 22206 |  | 1 | [7 empty] | R6 | C31
90-R- | 11847 | 90-R-054 | 51.56 | static | 0.0254 mm/s | 20422 |  | 1 | [7 empty] | R6 | C31
90-R- | 11848 | 90-R-086 | 51.79 | static | 0.0254 mm/s | 20662 |  | 1 | [7 empty] | R6 | C31
90-R- | 11849 | 90-R-052 | 51.31 | static | 0.0254 mm/s | 22206 |  | 1 | [7 empty] | R6 | C31
90-R- | 11850 | 90-R-053 | 51.13 | static | 0.0254 mm/s | 19247 |  | 1 | [7 empty] | R6 | C31
90-R- | 11851 | 90-R-33 | 51.08 | static | 13 mm/s | 19844 |  | 1 | [7 empty] | R6 | C31
90-R- | 11852 | 90-R-070 | 51.26 | static | 13 mm/s | 20653 |  | 1 | [7 empty] | R6 | C31
90-R- | 11853 | 90-R-064 | 51.09 | static | 13 mm/s | 22254 |  | 1 | [7 empty] | R6 | C31
90-R- | 11854 | 90-R-059 | 51.09 | static | 13 mm/s | 25146 |  | 1 | [7 empty] | R6 | C31
90-R- | 11855 | 90-R-093 | 51.27 | static | 13 mm/s | 20542 |  | 1 | [7 empty] | R6 | C31
90-R- | 11856 | 90-R-105 | 51.14 | static | 13 mm/s | 17686 |  | 1 | [7 empty] | R6 | C31
90-R- | 11857 | 90-R-014 | 50.88 | static | 13 mm/s | 22432 |  | 1 | [7 empty] | R6 | C31
90-R- | 11858 | 90-R-073 | 50.94 | static | 13 mm/s | 16579 |  | 1 | [7 empty] | R6 | C31
90-R- | 11859 | 90-R-063 | 51.18 | static | 13 mm/s | 21467 |  | 1 | [7 empty] | R6 | C31
90-R- | 11860 | 90-R-028 | 50.65 | static | 13 mm/s | 13487 |  | 1 | [7 empty] | R6 | C31
90-R- | 11861 | 90-R-068 | 51.09 | static | 13 mm/s | 25186 |  | 1 | [7 empty] | R6 | C31
90-R- | 11862 | 90-R-090 | 51.28 | static | 13 mm/s | 14821 |  | 1 | [7 empty] | R6 | C31
90-R- | 11863 | 90-R-055 | 51.18 | static | 13 mm/s | 11899 |  | 1 | [7 empty] | R6 | C31
90-R- | 11864 | 90-R-067 | 51.24 | static | 13 mm/s | 21467 |  | 1 | [7 empty] | R6 | C31
90-R- | 11865 | 90-R-089 | 50.46 | static | 13 mm/s | 23193 |  | 1 | [7 empty] | R6 | C31
90-R- | 11866 | 90-R-044 | 50.88 | 0.1 | 2 Hz | 13718 | 1372 | 30773 | [7 empty] | R6 | C31
90-R- | 11867 | 90-R-001 | 50.91 | 0.1 | 2 Hz | 13718 | 1372 | 1989 | [7 empty] | R6 | C31
90-R- | 11868 | 90-R-004 | 50.99 | 0.1 | 2 Hz | 13718 | 1372 | 14838 | [7 empty] | R6 | C31
90-R- | 11869 | 90-R-042 | 51.32 | 0.1 | 2 Hz | 13718 | 1372 | 6627 | [7 empty] | R6 | C31
90-R- | 11870 | 90-R-045 | 50.91 | 0.1 | 2 Hz | 13718 | 1372 | 9403 | [7 empty] | R6 | C31
90-R- | 11871 | 90-R-043 | 51.37 | 0.1 | 2 Hz | 13718 | 1372 | 5478 | [7 empty] | R6 | C31
90-R- | 11872 | 90-R-081 | 51.12 | 0.1 | 2 Hz | 11432 | 1143 | 76230 | [7 empty] | R6 | C31
90-R- | 11873 | 90-R-003 | 50.66 | 0.1 | 3 Hz | 11432 | 1143 | 21229 | [7 empty] | R6 | C31
90-R- | 11874 | 90-R-079 | 46.94 | 0.1 | 3 Hz | 11432 | 1143 | 35104 | [7 empty] | R6 | C31
90-R- | 11875 | 90-R-078 | 51.28 | 0.1 | 3 Hz | 11432 | 1143 | 113595 | [7 empty] | R6 | C31
90-R- | 11876 | 90-R-080 | 51.12 | 0.1 | 3 Hz | 11432 | 1143 | 8229 | [7 empty] | R6 | C31
90-R- | 11877 | 90-R-084 | 50.7 | 0.1 | 3 Hz | 11432 | 1143 | 15033 | [7 empty] | R6 | C31
90-R- | 11878 | 90-R-048 | 51.14 | 0.1 | 4 Hz | 9146 | 915 | 629500 | [7 empty] | R6 | C31
90-R- | 11879 | 90-R-094 | 51.46 | 0.1 | 4 Hz | 9146 | 915 | 406215 | [7 empty] | R6 | C31
90-R- | 11880 | 90-R-002 | 50.99 | 0.1 | 4 Hz | 9146 | 915 | 2995 | [7 empty] | R6 | C31
90-R- | 11881 | 90-R-049 | 50.77 | 0.1 | 4 Hz | 9146 | 915 | 951364 | [7 empty] | R6 | C31
90-R- | 11882 | 90-R-056 | 50.62 | 0.1 | 4 Hz | 9146 | 915 | 147693 | [7 empty] | R6 | C31
90-R- | 11883 | 90-R-058 | 51.08 | 0.1 | 4 Hz | 9146 | 915 | 1091937 | [7 empty] | R6 | C31
90-R- | 11884 | 90-R-095 | 51.38 | -1 | 4 Hz | 9146 | -9146 | 73628 | [7 empty] | R6 | C31
90-R- | 11885 | 90-R-020 | 51.37 | -1 | 4 Hz | 9146 | -9146 | 103914 | [7 empty] | R6 | C31
90-R- | 11886 | 90-R-061 | 51.22 | -1 | 4 Hz | 9146 | -9146 | 34563 | [7 empty] | R6 | C31
90-R- | 11887 | 90-R-019 | 50.38 | -1 | 4 Hz | 9146 | -9146 | 47742 | [7 empty] | R6 | C31
90-R- | 11888 | 90-R-060 | 51.28 | -1 | 4 Hz | 8007 | -8007 | 358250 | [7 empty] | R6 | C31
90-R- | 11889 | 90-R-096 | 51.29 | -1 | 4 Hz | 8007 | -8007 | 408415 | [7 empty] | R6 | C31
90-R- | 11890 | 90-R-021 | 51.13 | -1 | 4 Hz | 8007 | -8007 | 149655 | [7 empty] | R6 | C31
90-R- | 11891 | 90-R-083 | 51.17 | -1 | 4 Hz | 8007 | -8007 | 18343 | [7 empty] | R6 | C31
90-R- | 11892 | 90-R-041 | 51.45 | -1 | 4 Hz | 8007 | -8007 | 174155 | [7 empty] | R6 | C31
90-R- | 11893 | 90-R-076 | 51.59 | -1 | 4 Hz | 8007 | -8007 | 132708 | [7 empty] | R6 | C31
90-R- | 11894 | 90-R-047 | 51.26 | -1 | 4 Hz | 8007 | -8007 | 33513 | [7 empty] | R6 | C31
90-R- | 11895 | 90-R-046 | 50.9 | -1 | 4 Hz | 9146 | -9146 | 56754 | [7 empty] | R6 | C31
90-R- | 11896 | 90-R-071 | 50.67 | -1 | 4 Hz | 9146 | -9146 | 8525 | [7 empty] | R6 | C31
90-R- | 11897 | 90-R-104 | 51.07 | -1 | 4 Hz | 9146 | -9146 | 78850 | [7 empty] | R6 | C31
90-R- | 11898 | 90-R-103 | 51.31 | -1 | 3 Hz | 11432 | -11432 | 7378 | [7 empty] | R6 | C31
90-R- | 11899 | 90-R-077 | 51.41 | -1 | 3 Hz | 11432 | -11432 | 3740 | [7 empty] | R6 | C31
90-R- | 11900 | 90-R-072 | 50.81 | -1 | 3 Hz | 11432 | -11432 | 5104 | [7 empty] | R6 | C31
90-R- | 11901 | 90-R-102 | 50.91 | -1 | 3 Hz | 11432 | -11432 | 4375 | [7 empty] | R6 | C31
90-R- | 11902 | 90-R-074 | 50.19 | -1 | 3 Hz | 11432 | -11432 | 4945 | [7 empty] | R6 | C31
90-R- | 11903 | 90-R-040 | 51.16 | -1 | 3 Hz | 11432 | -11432 | 420 | [7 empty] | R6 | C31
90-R- | 11904 | 90-R-034 | 51.24 | -1 | 3 Hz | 11432 | -11432 | 8937 | [7 empty] | R6 | C31
Adhesive Lap Shear Testing
The following data (Spreadsheet rows 262 to 477) relate to contractor report:
"Fatigue Results and Analysis for Thick Adhesive Notched Lap Shear Test", Sears, A.T., Samborsky, D.D., Agastra, P., and Mandell, J.F., 2010 AIAA SDM, Orlando, Wind Energy Session
Mandell, J.F., Samborsky, D.D., Agastra, P., Sears, A.T., and Wilson, T.J., Analysis of SNL/MSU/DOE Fatigue Database Trends for Wind Turbine Blade Materials, Contractor Report SAND2010-7052, Sandia National Laboratories, Albuquerque, NM (2010)
Adhesive | Coupon | Peel Ply | Overlap length, mm | Apparent Shear Strength, MPa | Displacement rate, mm/s | R-value | Cycles | Adhesive | Cure | Adherend Material | Adherend Thickness, mm | Adhesive Thickness, mm
ADH-1 | 0.5-200 | Super Ply F | 12.1 | 20.7 | 0.0254 mm/s | static | 1 | Hexion EP135G3/EKH1376 | 10h/80C | [0]4- Vectorply ELT-5500, Hexion MGS RIMR135/RIMH1366 | 5 | 3.4 |  |  |  | R6 | C34
ADH-1 | 0.5-201 | Super Ply F | 12.1 | 20.5 | 0.0254 mm/s | static | 1 | Hexion EP135G3/EKH1376 | 10h/80C | [0]4- Vectorply ELT-5500, Hexion MGS RIMR135/RIMH1366 | 5 | 3.4 |  |  |  | R6 | C34
ADH-1 | 0.5-202 | Super Ply F | 12.1 | 18.4 | 0.0254 mm/s | static | 1 | Hexion EP135G3/EKH1376 | 10h/80C | [0]4- Vectorply ELT-5500, Hexion MGS RIMR135/RIMH1366 | 5 | 3.4 |  |  |  | R6 | C34
ADH-1 | 0.5-203 | Super Ply F | 12.1 | 21.1 | 0.0254 mm/s | static | 1 | Hexion EP135G3/EKH1376 | 10h/80C | [0]4- Vectorply ELT-5500, Hexion MGS RIMR135/RIMH1366 | 5 | 3.4 |  |  |  | R6 | C34
ADH-1 | 0.5-204 | Super Ply F | 12.6 | 19.8 | 0.127 mm/s | static | 1 | Hexion EP135G3/EKH1376 | 10h/80C | [0]4- Vectorply ELT-5500, Hexion MGS RIMR135/RIMH1366 | 5 | 3.4 |  |  |  | R6 | C34
ADH-1 | 0.5-205 | Super Ply F | 12.3 | 19.4 | 0.127 mm/s | static | 1 | Hexion EP135G3/EKH1376 | 10h/80C | [0]4- Vectorply ELT-5500, Hexion MGS RIMR135/RIMH1366 | 5 | 3.4 |  |  |  | R6 | C34
ADH-1 | 0.5-206 | Super Ply F | 12.3 | 19.3 | 0.127 mm/s | static | 1 | Hexion EP135G3/EKH1376 | 10h/80C | [0]4- Vectorply ELT-5500, Hexion MGS RIMR135/RIMH1366 | 5 | 3.4 |  |  |  | R6 | C34
ADH-1 | 0.5-207 | Super Ply F | 12.5 | 18.4 | 0.127 mm/s | static | 1 | Hexion EP135G3/EKH1376 | 10h/80C | [0]4- Vectorply ELT-5500, Hexion MGS RIMR135/RIMH1366 | 5 | 3.4 |  |  |  | R6 | C34
ADH-1 | 0.5-208 | Super Ply F | 12.6 | 21.1 | 2.54 mm/s | static | 1 | Hexion EP135G3/EKH1376 | 10h/80C | [0]4- Vectorply ELT-5500, Hexion MGS RIMR135/RIMH1366 | 5 | 3.4 |  |  |  | R6 | C34
ADH-1 | 0.5-209 | Super Ply F | 12.1 | 17.9 | 2.54 mm/s | static | 1 | Hexion EP135G3/EKH1376 | 10h/80C | [0]4- Vectorply ELT-5500, Hexion MGS RIMR135/RIMH1366 | 5 | 3.4 |  |  |  | R6 | C34
ADH-1 | 0.5-210 | Super Ply F | 12.2 | 18.3 | 2.54 mm/s | static | 1 | Hexion EP135G3/EKH1376 | 10h/80C | [0]4- Vectorply ELT-5500, Hexion MGS RIMR135/RIMH1366 | 5 | 3.4 |  |  |  | R6 | C34
ADH-1 | 0.5-211 | Super Ply F | 12.5 | 17.4 | 2.54 mm/s | static | 1 | Hexion EP135G3/EKH1376 | 10h/80C | [0]4- Vectorply ELT-5500, Hexion MGS RIMR135/RIMH1366 | 5 | 3.4 |  |  |  | R6 | C34
static
ADH-1 | 301 | Econo Ply E | 13.7 | 20.3 | 0.0254 mm/s | static | 1 | Hexion EP135G3/EKH1376 | 10h/80C | [0]4- Vectorply ELT-5500, Hexion MGS RIMR135/RIMH1366 | 5 | 3.4 |  |  |  | R6 | C34
ADH-1 | 302 | Econo Ply E | 12.9 | 22.8 | 0.0254 mm/s | static | 1 | Hexion EP135G3/EKH1376 | 10h/80C | [0]4- Vectorply ELT-5500, Hexion MGS RIMR135/RIMH1366 | 5 | 3.4 |  |  |  | R6 | C34
ADH-1 | 303 | Econo Ply E | 12.9 | 24 | 0.0254 mm/s | static | 1 | Hexion EP135G3/EKH1376 | 10h/80C | [0]4- Vectorply ELT-5500, Hexion MGS RIMR135/RIMH1366 | 5 | 3.4 |  |  |  | R6 | C34
ADH-1 | 304 | Econo Ply E | 13.5 | 22.4 | 0.0254 mm/s | static | 1 | Hexion EP135G3/EKH1376 | 10h/80C | [0]4- Vectorply ELT-5500, Hexion MGS RIMR135/RIMH1366 | 5 | 3.4 |  |  |  | R6 | C34
ADH-1 | 305 | Econo Ply E | 13.7 | 21.5 | 0.0254 mm/s | static | 1 | Hexion EP135G3/EKH1376 | 10h/80C | [0]4- Vectorply ELT-5500, Hexion MGS RIMR135/RIMH1366 | 5 | 3.4 |  |  |  | R6 | C34
ADH-1 | 306 | Econo Ply E | 13.5 | 21.1 | 0.0254 mm/s | static | 1 | Hexion EP135G3/EKH1376 | 10h/80C | [0]4- Vectorply ELT-5500, Hexion MGS RIMR135/RIMH1366 | 5 | 3.4 |  |  |  | R6 | C34
ADH-1 | 316 | Econo Ply E | 25 | 14.5 | 0.0254 mm/s | static | 1 | Hexion EP135G3/EKH1376 | 10h/80C | [0]4- Vectorply ELT-5500, Hexion MGS RIMR135/RIMH1366 | 5 | 3.4 |  |  |  | R6 | C34
ADH-1 | 317 | Econo Ply E | 25.6 | 15.1 | 0.0254 mm/s | static | 1 | Hexion EP135G3/EKH1376 | 10h/80C | [0]4- Vectorply ELT-5500, Hexion MGS RIMR135/RIMH1366 | 5 | 3.4 |  |  |  | R6 | C34
ADH-1 | 318 | Econo Ply E | 25.1 | 16.1 | 0.0254 mm/s | static | 1 | Hexion EP135G3/EKH1376 | 10h/80C | [0]4- Vectorply ELT-5500, Hexion MGS RIMR135/RIMH1366 | 5 | 3.4 |  |  |  | R6 | C34
ADH-1 | 309 | Econo Ply E | 25.5 | 8.48 | 2 | 0.1 | 12924 | Hexion EP135G3/EKH1376 | 10h/80C | [0]4- Vectorply ELT-5500, Hexion MGS RIMR135/RIMH1366 | 5 | 3.4 |  |  |  | R6 | C34
ADH-1 | 311 | Econo Ply E | 25.3 | 8.1 | 2 | 0.1 | 18339 | Hexion EP135G3/EKH1376 | 10h/80C | [0]4- Vectorply ELT-5500, Hexion MGS RIMR135/RIMH1366 | 5 | 3.4 |  |  |  | R6 | C34
ADH-1 | 315 | Econo Ply E | 25.7 | 6.8 | 3 | 0.1 | 108094 | Hexion EP135G3/EKH1376 | 10h/80C | [0]4- Vectorply ELT-5500, Hexion MGS RIMR135/RIMH1366 | 5 | 3.4 |  |  |  | R6 | C34
ADH-1 | 313 | Econo Ply E | 25.4 | 6.87 | 3 | 0.1 | 80858 | Hexion EP135G3/EKH1376 | 10h/80C | [0]4- Vectorply ELT-5500, Hexion MGS RIMR135/RIMH1366 | 5 | 3.4 |  |  |  | R6 | C34
ADH-1 | 356 | Econo Ply E | 26.3 | 5.79 | 3 | 0.1 | 196872 | Hexion EP135G3/EKH1376 | 10h/80C | [0]4- Vectorply ELT-5500, Hexion MGS RIMR135/RIMH1366 | 5 | 3.4 |  |  |  | R6 | C34
ADH-1 | 357 | Econo Ply E | 25.2 | 5.14 | 4 | 0.1 | 478998 | Hexion EP135G3/EKH1376 | 10h/80C | [0]4- Vectorply ELT-5500, Hexion MGS RIMR135/RIMH1366 | 5 | 3.4 |  |  |  | R6 | C34
ADH-1 | 360 | Econo Ply E | 26.3 | 7.98 | 1 | 0.1 | 5642 | Hexion EP135G3/EKH1376 | 10h/80C | [0]4- Vectorply ELT-5500, Hexion MGS RIMR135/RIMH1366 | 5 | 3.4 |  |  |  | R6 | C34
ADH-1 | 314 | Econo Ply E | 25.6 | 6.13 | 2 | -1 | 22258 | Hexion EP135G3/EKH1376 | 10h/80C | [0]4- Vectorply ELT-5500, Hexion MGS RIMR135/RIMH1366 | 5 | 3.4 |  |  |  | R6 | C34
ADH-1 | 307 | Econo Ply E | 25.5 | 4.99 | 2 | -1 | 46369 | Hexion EP135G3/EKH1376 | 10h/80C | [0]4- Vectorply ELT-5500, Hexion MGS RIMR135/RIMH1366 | 5 | 3.4 |  |  |  | R6 | C34
ADH-1 | 308 | Econo Ply E | 25.2 | 4.8 | 2 | -1 | 128076 | Hexion EP135G3/EKH1376 | 10h/80C | [0]4- Vectorply ELT-5500, Hexion MGS RIMR135/RIMH1366 | 5 | 3.4 |  |  |  | R6 | C34
ADH-1 | 310 | Econo Ply E | 25 | 8.46 | 1 | -1 | 1319 | Hexion EP135G3/EKH1376 | 10h/80C | [0]4- Vectorply ELT-5500, Hexion MGS RIMR135/RIMH1366 | 5 | 3.4 |  |  |  | R6 | C34
ADH-1 | 312 | Econo Ply E | 26.1 | 7.94 | 1 | -1 | 3006 | Hexion EP135G3/EKH1376 | 10h/80C | [0]4- Vectorply ELT-5500, Hexion MGS RIMR135/RIMH1366 | 5 | 3.4 |  |  |  | R6 | C34
ADH-1 | 361 | Econo Ply E | 25.9 | 4.86 | 2 | -1 | 72167 | Hexion EP135G3/EKH1376 | 10h/80C | [0]4- Vectorply ELT-5500, Hexion MGS RIMR135/RIMH1366 | 5 | 3.4 |  |  |  | R6 | C34
ADH-1 | 359 | Econo Ply E | 25.9 | 8.07 | 1 | -1 | 1373 | Hexion EP135G3/EKH1376 | 10h/80C | [0]4- Vectorply ELT-5500, Hexion MGS RIMR135/RIMH1366 | 5 | 3.4 |  |  |  | R6 | C34
ADH-1 | 362 | Econo Ply E | 25.9 | 6.27 | 1 | -1 | 14040 | Hexion EP135G3/EKH1376 | 10h/80C | [0]4- Vectorply ELT-5500, Hexion MGS RIMR135/RIMH1366 | 5 | 3.4 |  |  |  | R6 | C34
ADH-1 | 363 | Econo Ply E | 26.2 | 3.42 | 4 | -1 | 400000 | Hexion EP135G3/EKH1376 | 10h/80C | [0]4- Vectorply ELT-5500, Hexion MGS RIMR135/RIMH1366 | 5 | 3.4 |  |  |  | R6 | C34
ADH-1 | 350 | Econo Ply E | 25.9 | 37.9 | 0.0254 mm/s | static | 1 | Hexion EP135G3/EKH1376 | 10h/80C | [0]4- Vectorply ELT-5500, Hexion MGS RIMR135/RIMH1366 | 5 | 3.4 |  |  |  | R6 | C34
ADH-1 | 351 | Econo Ply E | 25.7 | 34.8 | 0.0254 mm/s | static | 1 | Hexion EP135G3/EKH1376 | 10h/80C | [0]4- Vectorply ELT-5500, Hexion MGS RIMR135/RIMH1366 | 5 | 3.4 |  |  |  | R6 | C34
ADH-1 | 352 | Econo Ply E | 26.1 | 37.8 | 0.0254 mm/s | static | 1 | Hexion EP135G3/EKH1376 | 10h/80C | [0]4- Vectorply ELT-5500, Hexion MGS RIMR135/RIMH1366 | 5 | 3.4 |  |  |  | R6 | C34
ADH-1 | 354 | Econo Ply E | 26 | 27.6 | 1 | 10 | 2995 | Hexion EP135G3/EKH1376 | 10h/80C | [0]4- Vectorply ELT-5500, Hexion MGS RIMR135/RIMH1366 | 5 | 3.4 |  |  |  | R6 | C34
ADH-1 | 353 | Econo Ply E | 25.3 | 13.4 | 2 | 10 | 175000 | Hexion EP135G3/EKH1376 | 10h/80C | [0]4- Vectorply ELT-5500, Hexion MGS RIMR135/RIMH1366 | 5 | 3.4 |  |  |  | R6 | C34
ADH-1 | 355 | Econo Ply E | 25.7 | 27.9 | 1 | 10 | 5032 | Hexion EP135G3/EKH1376 | 10h/80C | [0]4- Vectorply ELT-5500, Hexion MGS RIMR135/RIMH1366 | 5 | 3.4 |  |  |  | R6 | C34
ADH-1 | 358 | Econo Ply E | 26.3 | 16.7 | 2 | 10 | 1500000 | Hexion EP135G3/EKH1376 | 10h/80C | [0]4- Vectorply ELT-5500, Hexion MGS RIMR135/RIMH1366 | 5 | 3.4 |  |  |  | R6 | C34
ADH-2 | SS7 | Super Ply F | 25.4 | 11.3 | 0.0254 mm/s | static | 1 | 3M-DP460NS | 3h/50C | [0]4- Vectorply ELT-5500, Hexion MGS RIMR135/RIMH1366 | 5 | 3.4 |  |  |  | R6 | C34
ADH-2 | SS4 | Super Ply F | 26.5 | 9.18 | 0.0254 mm/s | static | 1 | 3M-DP460NS | 3h/50C | [0]4- Vectorply ELT-5500, Hexion MGS RIMR135/RIMH1366 | 5 | 3.4 |  |  |  | R6 | C34
ADH-2 | SS3 | Super Ply F | 25.5 | 9.92 | 0.0254 mm/s | static | 1 | 3M-DP460NS | 3h/50C | [0]4- Vectorply ELT-5500, Hexion MGS RIMR135/RIMH1366 | 5 | 3.4 |  |  |  | R6 | C34
ADH-2 | SS64 | Super Ply F | 25.5 | 13.1 | 0.0254 mm/s | static | 1 | 3M-DP460NS | 3h/50C | [0]4- Vectorply ELT-5500, Hexion MGS RIMR135/RIMH1366 | 5 | 3.4 |  |  |  | R6 | C34
ADH-2 | SS61 | Super Ply F | 25.5 | 13.7 | 0.0254 mm/s | static | 1 | 3M-DP460NS | 3h/50C | [0]4- Vectorply ELT-5500, Hexion MGS RIMR135/RIMH1366 | 5 | 3.4 |  |  |  | R6 | C34
ADH-2 | 70 | Super Ply F | 25.7 | 10.3 | 0.0254 mm/s | static | 1 | 3M-DP460NS | 3h/50C | [0]4- Vectorply ELT-5500, Hexion MGS RIMR135/RIMH1366 | 5 | 3.4 |  |  |  | R6 | C34
ADH-2 | 71 | Super Ply F | 26.2 | 12.6 | 0.0254 mm/s | static | 1 | 3M-DP460NS | 3h/50C | [0]4- Vectorply ELT-5500, Hexion MGS RIMR135/RIMH1366 | 5 | 3.4 |  |  |  | R6 | C34
ADH-2 | 72 | Super Ply F | 24.6 | 9.52 | 0.0254 mm/s | static | 1 | 3M-DP460NS | 3h/50C | [0]4- Vectorply ELT-5500, Hexion MGS RIMR135/RIMH1366 | 5 | 3.4 |  |  |  | R6 | C34
ADH-2 | 73 | Super Ply F | 25.8 | 10.7 | 0.0254 mm/s | static | 1 | 3M-DP460NS | 3h/50C | [0]4- Vectorply ELT-5500, Hexion MGS RIMR135/RIMH1366 | 5 | 3.4 |  |  |  | R6 | C34
ADH-2 | 74 | Super Ply F | 24.6 | 10.7 | 0.0254 mm/s | static | 1 | 3M-DP460NS | 3h/50C | [0]4- Vectorply ELT-5500, Hexion MGS RIMR135/RIMH1366 | 5 | 3.4 |  |  |  | R6 | C34
ADH-2 | 75 | Super Ply F | 26.1 | 13.7 | 0.0254 mm/s | static | 1 | 3M-DP460NS | 3h/50C | [0]4- Vectorply ELT-5500, Hexion MGS RIMR135/RIMH1366 | 5 | 3.4 |  |  |  | R6 | C34
ADH-2 | 76 | Super Ply F | 26.2 | 11.8 | 0.0254 mm/s | static | 1 | 3M-DP460NS | 3h/50C | [0]4- Vectorply ELT-5500, Hexion MGS RIMR135/RIMH1366 | 5 | 3.4 |  |  |  | R6 | C34
ADH-2 | 77 | Super Ply F | 26 | 12.7 | 0.0254 mm/s | static | 1 | 3M-DP460NS | 3h/50C | [0]4- Vectorply ELT-5500, Hexion MGS RIMR135/RIMH1366 | 5 | 3.4 |  |  |  | R6 | C34
ADH-2 | 78 | Super Ply F | 25.9 | 10.7 | 0.0254 mm/s | static | 1 | 3M-DP460NS | 3h/50C | [0]4- Vectorply ELT-5500, Hexion MGS RIMR135/RIMH1366 | 5 | 3.4 |  |  |  | R6 | C34
ADH-2 | 79 | Super Ply F | 25.9 | 11.7 | 0.0254 mm/s | static | 1 | 3M-DP460NS | 3h/50C | [0]4- Vectorply ELT-5500, Hexion MGS RIMR135/RIMH1366 | 5 | 3.4 |  |  |  | R6 | C34
ADH-2 | 80 | Super Ply F | 26 | 13.2 | 0.0254 mm/s | static | 1 | 3M-DP460NS | 3h/50C | [0]4- Vectorply ELT-5500, Hexion MGS RIMR135/RIMH1366 | 5 | 3.4 |  |  |  | R6 | C34
ADH-2 | 81 | Super Ply F | 25.9 | 13.1 | 0.0254 mm/s | static | 1 | 3M-DP460NS | 3h/50C | [0]4- Vectorply ELT-5500, Hexion MGS RIMR135/RIMH1366 | 5 | 3.4 |  |  |  | R6 | C34
ADH-2 | SS5 | Super Ply F | 25.5 | 4.17 | 2 | 0.1 | 504895 | 3M-DP460NS | 3h/50C | [0]4- Vectorply ELT-5500, Hexion MGS RIMR135/RIMH1366 | 5 | 3.4 |  |  |  | R6 | C34
ADH-2 | SS2 | Super Ply F | 26.3 | 4.15 | 3 | 0.1 | 82203 | 3M-DP460NS | 3h/50C | [0]4- Vectorply ELT-5500, Hexion MGS RIMR135/RIMH1366 | 5 | 3.4 |  |  |  | R6 | C34
ADH-2 | SS6 | Super Ply F | 26.8 | 5.59 | 2 | 0.1 | 51313 | 3M-DP460NS | 3h/50C | [0]4- Vectorply ELT-5500, Hexion MGS RIMR135/RIMH1366 | 5 | 3.4 |  |  |  | R6 | C34
ADH-2 | SS1 | Super Ply F | 25.4 | 5.66 | 2 | 0.1 | 9823 | 3M-DP460NS | 3h/50C | [0]4- Vectorply ELT-5500, Hexion MGS RIMR135/RIMH1366 | 5 | 3.4 |  |  |  | R6 | C34
ADH-2 | SS8 | Super Ply F | 25.5 | 5.76 | 2 | 0.1 | 30271 | 3M-DP460NS | 3h/50C | [0]4- Vectorply ELT-5500, Hexion MGS RIMR135/RIMH1366 | 5 | 3.4 |  |  |  | R6 | C34
ADH-2 | SS60 | Super Ply F | 25.1 | 6.42 | 4 | 0.1 | 286535 | 3M-DP460NS | 3h/50C | [0]4- Vectorply ELT-5500, Hexion MGS RIMR135/RIMH1366 | 5 | 3.4 |  |  |  | R6 | C34
ADH-2 | SS68 | Super Ply F | 25 | 6.31 | 4 | 0.1 | 1500000 | 3M-DP460NS | 3h/50C | [0]4- Vectorply ELT-5500, Hexion MGS RIMR135/RIMH1366 | 5 | 3.4 |  |  |  | R6 | C34
ADH-2 | SS69 | Super Ply F | 25.2 | 6.33 | 3 | -1 | 38091 | 3M-DP460NS | 3h/50C | [0]4- Vectorply ELT-5500, Hexion MGS RIMR135/RIMH1366 | 5 | 3.4 |  |  |  | R6 | C34
ADH-2 | SS65 | Super Ply F | 25.4 | 6.32 | 3 | -1 | 32000 | 3M-DP460NS | 3h/50C | [0]4- Vectorply ELT-5500, Hexion MGS RIMR135/RIMH1366 | 5 | 3.4 |  |  |  | R6 | C34
ADH-1 | H-EPE-05-1 | Econo Ply E | 13.4 | 21.7 | 0.0254 mm/s | static | 1 | Hexion EP135G3/EKH1376 | 10h/80C | [0]4- Vectorply ELT-5500, Hexion MGS RIMR135/RIMH1366 | 4.9 | 3.7 |  |  |  | R6 | C34
ADH-1 | H-EPE-05-2 | Econo Ply E | 12.6 | 21.2 | 0.0254 mm/s | static | 1 | Hexion EP135G3/EKH1376 | 10h/80C | [0]4- Vectorply ELT-5500, Hexion MGS RIMR135/RIMH1366 | 4.8 | 3.6 |  |  |  | R6 | C34
ADH-1 | H-EPE-05-3 | Econo Ply E | 13.4 | 20.3 | 0.0254 mm/s | static | 1 | Hexion EP135G3/EKH1376 | 10h/80C | [0]4- Vectorply ELT-5500, Hexion MGS RIMR135/RIMH1366 | 4.9 | 3.7 |  |  |  | R6 | C34
ADH-1 | H-EPE-05-4 | Econo Ply E | 12.5 | 20.1 | 0.0254 mm/s | static | 1 | Hexion EP135G3/EKH1376 | 10h/80C | [0]4- Vectorply ELT-5500, Hexion MGS RIMR135/RIMH1366 | 4.8 | 3.9 |  |  |  | R6 | C34
ADH-1 | H-EPE-05-5 | Econo Ply E | 13.2 | 19.7 | 0.0254 mm/s | static | 1 | Hexion EP135G3/EKH1376 | 10h/80C | [0]4- Vectorply ELT-5500, Hexion MGS RIMR135/RIMH1366 | 4.8 | 3.8 |  |  |  | R6 | C34
ADH-1 | H-EPE-1-1 | Econo Ply E | 25.7 | 12.4 | 0.0254 mm/s | static | 1 | Hexion EP135G3/EKH1376 | 10h/80C | [0]4- Vectorply ELT-5500, Hexion MGS RIMR135/RIMH1366 | 5 | 3.8 |  |  |  | R6 | C34
ADH-1 | H-EPE-1-2 | Econo Ply E | 25.8 | 13.4 | 0.0254 mm/s | static | 1 | Hexion EP135G3/EKH1376 | 10h/80C | [0]4- Vectorply ELT-5500, Hexion MGS RIMR135/RIMH1366 | 5 | 3.7 |  |  |  | R6 | C34
ADH-1 | H-EPE-1-3 | Econo Ply E | 25.7 | 12.3 | 0.0254 mm/s | static | 1 | Hexion EP135G3/EKH1376 | 10h/80C | [0]4- Vectorply ELT-5500, Hexion MGS RIMR135/RIMH1366 | 5 | 3.9 |  |  |  | R6 | C34
ADH-1 | H-EPE-1-4 | Econo Ply E | 25.6 | 12.5 | 0.0254 mm/s | static | 1 | Hexion EP135G3/EKH1376 | 10h/80C | [0]4- Vectorply ELT-5500, Hexion MGS RIMR135/RIMH1366 | 4.9 | 3.8 |  |  |  | R6 | C34
ADH-1 | H-EPE-1-5 | Econo Ply E | 25.8 | 14.8 | 0.0254 mm/s | static | 1 | Hexion EP135G3/EKH1376 | 10h/80C | [0]4- Vectorply ELT-5500, Hexion MGS RIMR135/RIMH1366 | 4.9 | 3.7 |  |  |  | R6 | C34
ADH-1 | H-ES-05-1 | Econostitch | 11.3 | 23.3 | 0.0254 mm/s | static | 1 | Hexion EP135G3/EKH1376 | 10h/80C | [0]4- Vectorply ELT-5500, Hexion MGS RIMR135/RIMH1366 | 5 | 3.4 |  |  |  | R6 | C34
ADH-1 | H-ES-05-2 | Econostitch | 13.4 | 19.6 | 0.0254 mm/s | static | 1 | Hexion EP135G3/EKH1376 | 10h/80C | [0]4- Vectorply ELT-5500, Hexion MGS RIMR135/RIMH1366 | 5 | 3.4 |  |  |  | R6 | C34
ADH-1 | H-ES-05-3 | Econostitch | 13.4 | 17.7 | 0.0254 mm/s | static | 1 | Hexion EP135G3/EKH1376 | 10h/80C | [0]4- Vectorply ELT-5500, Hexion MGS RIMR135/RIMH1366 | 5 | 3.4 |  |  |  | R6 | C34
ADH-1 | H-ES-05-4 | Econostitch | 11.2 | 25.1 | 0.0254 mm/s | static | 1 | Hexion EP135G3/EKH1376 | 10h/80C | [0]4- Vectorply ELT-5500, Hexion MGS RIMR135/RIMH1366 | 4.8 | 3.4 |  |  |  | R6 | C34
ADH-1 | H-ES-05-5 | Econostitch | 13.1 | 18.1 | 0.0254 mm/s | static | 1 | Hexion EP135G3/EKH1376 | 10h/80C | [0]4- Vectorply ELT-5500, Hexion MGS RIMR135/RIMH1366 | 5.1 | 3.4 |  |  |  | R6 | C34
ADH-1 | H-ES-1-1 | Econostitch | 24.9 | 14.2 | 0.0254 mm/s | static | 1 | Hexion EP135G3/EKH1376 | 10h/80C | [0]4- Vectorply ELT-5500, Hexion MGS RIMR135/RIMH1366 | 5.2 | 3.4 |  |  |  | R6 | C34
ADH-1 | H-ES-1-2 | Econostitch | 24.9 | 12.7 | 0.0254 mm/s | static | 1 | Hexion EP135G3/EKH1376 | 10h/80C | [0]4- Vectorply ELT-5500, Hexion MGS RIMR135/RIMH1366 | 5 | 3.3 |  |  |  | R6 | C34
ADH-1 | H-ES-1-3 | Econostitch | 25.4 | 12.7 | 0.0254 mm/s | static | 1 | Hexion EP135G3/EKH1376 | 10h/80C | [0]4- Vectorply ELT-5500, Hexion MGS RIMR135/RIMH1366 | 5 | 3.2 |  |  |  | R6 | C34
ADH-1 | H-ES-1-4 | Econostitch | 25.4 | 12.6 | 0.0254 mm/s | static | 1 | Hexion EP135G3/EKH1376 | 10h/80C | [0]4- Vectorply ELT-5500, Hexion MGS RIMR135/RIMH1366 | 4.7 | 3.1 |  |  |  | R6 | C34
ADH-1 | H-ES-1-5 | Econostitch | 25.4 | 13.4 | 0.0254 mm/s | static | 1 | Hexion EP135G3/EKH1376 | 10h/80C | [0]4- Vectorply ELT-5500, Hexion MGS RIMR135/RIMH1366 | 4.8 | 3.4 |  |  |  | R6 | C34
ADH-2 | M-EPE-05-1 | Econo Ply E | 13.7 | 26.4 | 0.0254 mm/s | static | 1 | 3M-DP460NS | 3h/50C | [0]4- Vectorply ELT-5500, Hexion MGS RIMR135/RIMH1366 | 4.8 | 3.3 |  |  |  | R6 | C34
ADH-2 | M-EPE-05-2 | Econo Ply E | 13.3 | 31.4 | 0.0254 mm/s | static | 1 | 3M-DP460NS | 3h/50C | [0]4- Vectorply ELT-5500, Hexion MGS RIMR135/RIMH1366 | 4.8 | 3.3 |  |  |  | R6 | C34
ADH-2 | M-EPE-05-3 | Econo Ply E | 13.5 | 30.1 | 0.0254 mm/s | static | 1 | 3M-DP460NS | 3h/50C | [0]4- Vectorply ELT-5500, Hexion MGS RIMR135/RIMH1366 | 4.8 | 3.3 |  |  |  | R6 | C34
ADH-2 | M-EPE-05-4 | Econo Ply E | 13.6 | 31.2 | 0.0254 mm/s | static | 1 | 3M-DP460NS | 3h/50C | [0]4- Vectorply ELT-5500, Hexion MGS RIMR135/RIMH1366 | 4.8 | 3.3 |  |  |  | R6 | C34
ADH-2 | M-EPE-05-5 | Econo Ply E | 13.5 | 28.2 | 0.0254 mm/s | static | 1 | 3M-DP460NS | 3h/50C | [0]4- Vectorply ELT-5500, Hexion MGS RIMR135/RIMH1366 | 4.9 | 3.5 |  |  |  | R6 | C34
ADH-2 | M-EPE-1-1 | Econo Ply E | 25.6 | 21.6 | 0.0254 mm/s | static | 1 | 3M-DP460NS | 3h/50C | [0]4- Vectorply ELT-5500, Hexion MGS RIMR135/RIMH1366 | 4.8 | 3.4 |  |  |  | R6 | C34
ADH-2 | M-EPE-1-2 | Econo Ply E | 25.9 | 25.7 | 0.0254 mm/s | static | 1 | 3M-DP460NS | 3h/50C | [0]4- Vectorply ELT-5500, Hexion MGS RIMR135/RIMH1366 | 4.8 | 3.3 |  |  |  | R6 | C34
ADH-2 | M-EPE-1-3 | Econo Ply E | 25.8 | 23.6 | 0.0254 mm/s | static | 1 | 3M-DP460NS | 3h/50C | [0]4- Vectorply ELT-5500, Hexion MGS RIMR135/RIMH1366 | 4.7 | 3.4 |  |  |  | R6 | C34
ADH-2 | M-EPE-1-4 | Econo Ply E | 25.7 | 21.8 | 0.0254 mm/s | static | 1 | 3M-DP460NS | 3h/50C | [0]4- Vectorply ELT-5500, Hexion MGS RIMR135/RIMH1366 | 4.8 | 3.4 |  |  |  | R6 | C34
ADH-2 | M-EPE-1-5 | Econo Ply E | 26 | 22.1 | 0.0254 mm/s | static | 1 | 3M-DP460NS | 3h/50C | [0]4- Vectorply ELT-5500, Hexion MGS RIMR135/RIMH1366 | 5 | 3.4 |  |  |  | R6 | C34
ADH-2 | M-ES-05-1 | Econostitch | 13.4 | 26.9 | 0.0254 mm/s | static | 1 | 3M-DP460NS | 3h/50C | [0]4- Vectorply ELT-5500, Hexion MGS RIMR135/RIMH1366 | 5.1 | 3.2 |  |  |  | R6 | C34
ADH-2 | M-ES-05-2 | Econostitch | 13.2 | 31.6 | 0.0254 mm/s | static | 1 | 3M-DP460NS | 3h/50C | [0]4- Vectorply ELT-5500, Hexion MGS RIMR135/RIMH1366 | 5 | 3.2 |  |  |  | R6 | C34
ADH-2 | M-ES-05-3 | Econostitch | 12.8 | 30 | 0.0254 mm/s | static | 1 | 3M-DP460NS | 3h/50C | [0]4- Vectorply ELT-5500, Hexion MGS RIMR135/RIMH1366 | 5.2 | 3.1 |  |  |  | R6 | C34
ADH-2 | M-ES-05-4 | Econostitch | 13.2 | 31.6 | 0.0254 mm/s | static | 1 | 3M-DP460NS | 3h/50C | [0]4- Vectorply ELT-5500, Hexion MGS RIMR135/RIMH1366 | 5 | 3.2 |  |  |  | R6 | C34
ADH-2 | M-ES-05-5 | Econostitch | 13.8 | 26.3 | 0.0254 mm/s | static | 1 | 3M-DP460NS | 3h/50C | [0]4- Vectorply ELT-5500, Hexion MGS RIMR135/RIMH1366 | 5 | 3.2 |  |  |  | R6 | C34
ADH-2 | M-ES-1-1 | Econostitch | 25.1 | 24.2 | 0.0254 mm/s | static | 1 | 3M-DP460NS | 3h/50C | [0]4- Vectorply ELT-5500, Hexion MGS RIMR135/RIMH1366 | 4.8 | 3.3 |  |  |  | R6 | C34
ADH-2 | M-ES-1-2 | Econostitch | 25.2 | 20.2 | 0.0254 mm/s | static | 1 | 3M-DP460NS | 3h/50C | [0]4- Vectorply ELT-5500, Hexion MGS RIMR135/RIMH1366 | 4.8 | 3.1 |  |  |  | R6 | C34
ADH-2 | M-ES-1-3 | Econostitch | 25.3 | 23.4 | 0.0254 mm/s | static | 1 | 3M-DP460NS | 3h/50C | [0]4- Vectorply ELT-5500, Hexion MGS RIMR135/RIMH1366 | 4.8 | 3.1 |  |  |  | R6 | C34
ADH-2 | M-ES-1-4 | Econostitch | 25.4 | 18.4 | 0.0254 mm/s | static | 1 | 3M-DP460NS | 3h/50C | [0]4- Vectorply ELT-5500, Hexion MGS RIMR135/RIMH1366 | 5 | 3 |  |  |  | R6 | C34
ADH-2 | M-ES-1-5 | Econostitch | 25.6 | 19.9 | 0.0254 mm/s | static | 1 | 3M-DP460NS | 3h/50C | [0]4- Vectorply ELT-5500, Hexion MGS RIMR135/RIMH1366 | 5 | 3.1 |  |  |  | R6 | C34
ADH-4 | R102-1 | Econo Ply E | 12.3 | 21.7 | 0.001 mm/s | static | 1 | Rhino 105 | 8h/70C | [0]4- Vectorply ELT-5500, Hexion MGS RIMR135/RIMH1366 | 5 | 3.1 |  |  |  | R6 | C34
ADH-4 | R102-2 | Econo Ply E | 12.6 | 23.6 | 0.001 mm/s | static | 1 | Rhino 105 | 8h/70C | [0]4- Vectorply ELT-5500, Hexion MGS RIMR135/RIMH1366 | 5 | 3.1 |  |  |  | R6 | C34
ADH-4 | R102-3 | Econo Ply E | 12.2 | 28.8 | 0.001 mm/s | static | 1 | Rhino 105 | 8h/70C | [0]4- Vectorply ELT-5500, Hexion MGS RIMR135/RIMH1366 | 5 | 3.1 |  |  |  | R6 | C34
ADH-4 | R102-4 | Econo Ply E | 12.5 | 25.3 | 0.001 mm/s | static | 1 | Rhino 105 | 8h/70C | [0]4- Vectorply ELT-5500, Hexion MGS RIMR135/RIMH1366 | 5 | 3.1 |  |  |  | R6 | C34
ADH-4 | R102-5 | Econo Ply E | 13.2 | 22.7 | 0.001 mm/s | static | 1 | Rhino 105 | 8h/70C | [0]4- Vectorply ELT-5500, Hexion MGS RIMR135/RIMH1366 | 5 | 3.1 |  |  |  | R6 | C34
ADH-4 | R102-6 | Econo Ply E | 13.3 | 24.5 | 0.001 mm/s | static | 1 | Rhino 105 | 8h/70C | [0]4- Vectorply ELT-5500, Hexion MGS RIMR135/RIMH1366 | 5 | 3.1 |  |  |  | R6 | C34
ADH-5 | R405-10 | Econo Ply E | 12.5 | 29.2 | 0.001 mm/s | static | 1 | Rhino 105 | 8h/70C | [0]4- Vectorply ELT-5500, Hexion MGS RIMR135/RIMH1366 | 5 | 3.1 |  |  |  | R6 | C34
ADH-5 | R405-11 | Econo Ply E | 12.6 | 26.6 | 0.001 mm/s | static | 1 | Rhino 105 | 8h/70C | [0]4- Vectorply ELT-5500, Hexion MGS RIMR135/RIMH1366 | 5 | 3.1 |  |  |  | R6 | C34
ADH-5 | R405-12 | Econo Ply E | 12.5 | 28 | 0.001 mm/s | static | 1 | Rhino 105 | 8h/70C | [0]4- Vectorply ELT-5500, Hexion MGS RIMR135/RIMH1366 | 5 | 3.1 |  |  |  | R6 | C34
ADH-5 | R405-13 | Econo Ply E | 12.5 | 26.6 | 0.001 mm/s | static | 1 | Rhino 105 | 8h/70C | [0]4- Vectorply ELT-5500, Hexion MGS RIMR135/RIMH1366 | 5 | 3.1 |  |  |  | R6 | C34
ADH-5 | R405-14 | Econo Ply E | 12.8 | 26.4 | 0.001 mm/s | static | 1 | Rhino 105 | 8h/70C | [0]4- Vectorply ELT-5500, Hexion MGS RIMR135/RIMH1366 | 5 | 3.1 |  |  |  | R6 | C34
ADH-5 | R405-15 | Econo Ply E | 12.7 | 31.1 | 0.001 mm/s | static | 1 | Rhino 105 | 8h/70C | [0]4- Vectorply ELT-5500, Hexion MGS RIMR135/RIMH1366 | 5 | 3.1 |  |  |  | R6 | C34
ADH-3 | E-20 | Econo Ply E | 12.4 | 20.1 | 0.001 mm/s | static | 1 | EFI20236/50219 | 4h/70C | [0]4- Vectorply ELT-5500, Hexion MGS RIMR135/RIMH1366 | 5.4 | 3.4 |  |  |  | R6 | C34
ADH-3 | E-21 | Econo Ply E | 13.7 | 19.1 | 0.001 mm/s | static | 1 | EFI20236/50219 | 4h/70C | [0]4- Vectorply ELT-5500, Hexion MGS RIMR135/RIMH1366 | 5.4 | 3.9 |  |  |  | R6 | C34
ADH-3 | E-22 | Econo Ply E | 13.7 | 17.8 | 0.001 mm/s | static | 1 | EFI20236/50219 | 4h/70C | [0]4- Vectorply ELT-5500, Hexion MGS RIMR135/RIMH1366 | 5.4 | 3.6 |  |  |  | R6 | C34
ADH-3 | E-23 | Econo Ply E | 12.6 | 17.3 | 0.001 mm/s | static | 1 | EFI20236/50219 | 4h/70C | [0]4- Vectorply ELT-5500, Hexion MGS RIMR135/RIMH1366 | 5.3 | 3.4 |  |  |  | R6 | C34
ADH-3 | E-24 | Econo Ply E | 12.6 | 17.1 | 0.001 mm/s | static | 1 | EFI20236/50219 | 4h/70C | [0]4- Vectorply ELT-5500, Hexion MGS RIMR135/RIMH1366 | 5.3 | 3.4 |  |  |  | R6 | C34
ADH-3 | E-25 | Econo Ply E | 12.3 | 20.9 | 0.001 mm/s | static | 1 | EFI20236/50219 | 4h/70C | [0]4- Vectorply ELT-5500, Hexion MGS RIMR135/RIMH1366 | 5.4 | 3.5 |  |  |  | R6 | C34
ADH-1 | H170-fs | Econo Ply E | 13 | 18.9 | 0.001 mm/s | static | 1 | Hexion EP135G3/EKH1376 | 10h/80C | [0]4- Vectorply ELT-5500, Hexion MGS RIMR135/RIMH1366 | 5 | 4.2 |  |  |  | R6 | C34
ADH-1 | H171-fs | Econo Ply E | 13.1 | 18.2 | 0.001 mm/s | static | 1 | Hexion EP135G3/EKH1376 | 10h/80C | [0]4- Vectorply ELT-5500, Hexion MGS RIMR135/RIMH1366 | 5.6 | 4.3 |  |  |  | R6 | C34
ADH-1 | H172-fs | Econo Ply E | 12.6 | 16.9 | 0.001 mm/s | static | 1 | Hexion EP135G3/EKH1376 | 10h/80C | [0]4- Vectorply ELT-5500, Hexion MGS RIMR135/RIMH1366 | 5.6 | 4.3 |  |  |  | R6 | C34
ADH-1 | H173-fs | Econo Ply E | 12.5 | 16.9 | 0.001 mm/s | static | 1 | Hexion EP135G3/EKH1376 | 10h/80C | [0]4- Vectorply ELT-5500, Hexion MGS RIMR135/RIMH1366 | 5.7 | 3.9 |  |  |  | R6 | C34
ADH-1 | H174-fs | Econo Ply E | 12.6 | 21.3 | 0.001 mm/s | static | 1 | Hexion EP135G3/EKH1376 | 10h/80C | [0]4- Vectorply ELT-5500, Hexion MGS RIMR135/RIMH1366 | 5.4 | 4 |  |  |  | R6 | C34
ADH-1 | H175-fs | Econo Ply E | 12.6 | 18 | 0.001 mm/s | static | 1 | Hexion EP135G3/EKH1376 | 10h/80C | [0]4- Vectorply ELT-5500, Hexion MGS RIMR135/RIMH1366 | 5.4 | 4.2 |  |  |  | R6 | C34
ADH-1 | H180 | Econo Ply E | 13 | 19.8 | 0.001 mm/s | static | 1 | Hexion EP135G3/EKH1376 | 10h/80C | [0]4- Vectorply ELT-5500, Hexion MGS RIMR135/RIMH1366 | 5.3 | 4 |  |  |  | R6 | C34
ADH-1 | H181 | Econo Ply E | 13.2 | 20.7 | 0.001 mm/s | static | 1 | Hexion EP135G3/EKH1376 | 10h/80C | [0]4- Vectorply ELT-5500, Hexion MGS RIMR135/RIMH1366 | 5.4 | 4.1 |  |  |  | R6 | C34
ADH-1 | H182 | Econo Ply E | 12.7 | 21.7 | 0.001 mm/s | static | 1 | Hexion EP135G3/EKH1376 | 10h/80C | [0]4- Vectorply ELT-5500, Hexion MGS RIMR135/RIMH1366 | 5.4 | 4.1 |  |  |  | R6 | C34
ADH-1 | H183 | Econo Ply E | 12.8 | 21.7 | 0.001 mm/s | static | 1 | Hexion EP135G3/EKH1376 | 10h/80C | [0]4- Vectorply ELT-5500, Hexion MGS RIMR135/RIMH1366 | 5.3 | 3.8 |  |  |  | R6 | C34
ADH-1 | H-EPE-1-1 | Econo Ply E | 25 | 12.4 | 0.0254 mm/s | static | 1 | Hexion EP135G3/EKH1376 | 10h/80C | [0]4- Vectorply ELT-5500, Hexion MGS RIMR135/RIMH1366 | 5 | 3.3 |  |  |  | R6 | C34
ADH-1 | H-EPE-1-2 | Econo Ply E | 25 | 13.4 | 0.0254 mm/s | static | 1 | Hexion EP135G3/EKH1376 | 10h/80C | [0]4- Vectorply ELT-5500, Hexion MGS RIMR135/RIMH1366 | 5 | 3.3 |  |  |  | R6 | C34
ADH-1 | H-EPE-1-3 | Econo Ply E | 25 | 12.3 | 0.0254 mm/s | static | 1 | Hexion EP135G3/EKH1376 | 10h/80C | [0]4- Vectorply ELT-5500, Hexion MGS RIMR135/RIMH1366 | 5 | 3.3 |  |  |  | R6 | C34
ADH-1 | H-EPE-1-4 | Econo Ply E | 25 | 12.5 | 0.0254 mm/s | static | 1 | Hexion EP135G3/EKH1376 | 10h/80C | [0]4- Vectorply ELT-5500, Hexion MGS RIMR135/RIMH1366 | 5 | 3.3 |  |  |  | R6 | C34
ADH-1 | H-EPE-1-5 | Econo Ply E | 25 | 14.8 | 0.0254 mm/s | static | 1 | Hexion EP135G3/EKH1376 | 10h/80C | [0]4- Vectorply ELT-5500, Hexion MGS RIMR135/RIMH1366 | 5 | 3.3 |  |  |  | R6 | C34
ADH-1 | H-EPE-316 | Econo Ply E | 25 | 14.5 | 0.0254 mm/s | static | 1 | Hexion EP135G3/EKH1376 | 10h/80C | [0]4- Vectorply ELT-5500, Hexion MGS RIMR135/RIMH1366 | 5 | 3.3 |  |  |  | R6 | C34
ADH-1 | H-EPE-317 | Econo Ply E | 25 | 15.1 | 0.0254 mm/s | static | 1 | Hexion EP135G3/EKH1376 | 10h/80C | [0]4- Vectorply ELT-5500, Hexion MGS RIMR135/RIMH1366 | 5 | 3.3 |  |  |  | R6 | C34
ADH-1 | H-EPE-318 | Econo Ply E | 25 | 16.1 | 0.0254 mm/s | static | 1 | Hexion EP135G3/EKH1376 | 10h/80C | [0]4- Vectorply ELT-5500, Hexion MGS RIMR135/RIMH1366 | 5 | 3.3 |  |  |  | R6 | C34
ADH-1 | 2x-1 | Econo Ply E | 25 | 10.9 | 0.0254 mm/s | static | 1 | Hexion EP135G3/EKH1376 | 10h/80C | [0]4- Vectorply ELT-5500, Hexion MGS RIMR135/RIMH1366 | 4.9 | 6.6 |  |  |  | R6 | C34
ADH-1 | 2x-2 | Econo Ply E | 25 | 9.46 | 0.0254 mm/s | static | 1 | Hexion EP135G3/EKH1376 | 10h/80C | [0]4- Vectorply ELT-5500, Hexion MGS RIMR135/RIMH1366 | 5 | 6.5 |  |  |  | R6 | C34
ADH-1 | 2x-3 | Econo Ply E | 25 | 9.43 | 0.0254 mm/s | static | 1 | Hexion EP135G3/EKH1376 | 10h/80C | [0]4- Vectorply ELT-5500, Hexion MGS RIMR135/RIMH1366 | 5 | 6.5 |  |  |  | R6 | C34
ADH-1 | 2x-4 | Econo Ply E | 25 | 11 | 0.0254 mm/s | static | 1 | Hexion EP135G3/EKH1376 | 10h/80C | [0]4- Vectorply ELT-5500, Hexion MGS RIMR135/RIMH1366 | 5.2 | 6.7 |  |  |  | R6 | C34
ADH-1 | 2x-5 | Econo Ply E | 25 | 9.49 | 0.0254 mm/s | static | 1 | Hexion EP135G3/EKH1376 | 10h/80C | [0]4- Vectorply ELT-5500, Hexion MGS RIMR135/RIMH1366 | 4.8 | 6.9 |  |  |  | R6 | C34
ADH-1 | 2x-6 | Econo Ply E | 25 | 10.1 | 0.0254 mm/s | static | 1 | Hexion EP135G3/EKH1376 | 10h/80C | [0]4- Vectorply ELT-5500, Hexion MGS RIMR135/RIMH1366 | 4.9 | 7.1 |  |  |  | R6 | C34
ADH-1 | 3x-1 | Econo Ply E | 25 | 8.87 | 0.0254 mm/s | static | 1 | Hexion EP135G3/EKH1376 | 10h/80C | [0]4- Vectorply ELT-5500, Hexion MGS RIMR135/RIMH1366 | 5 | 9.8 |  |  |  | R6 | C34
ADH-1 | 3x-2 | Econo Ply E | 25 | 9.74 | 0.0254 mm/s | static | 1 | Hexion EP135G3/EKH1376 | 10h/80C | [0]4- Vectorply ELT-5500, Hexion MGS RIMR135/RIMH1366 | 5 | 9.9 |  |  |  | R6 | C34
ADH-1 | 3x-3 | Econo Ply E | 25 | 9.64 | 0.0254 mm/s | static | 1 | Hexion EP135G3/EKH1376 | 10h/80C | [0]4- Vectorply ELT-5500, Hexion MGS RIMR135/RIMH1366 | 4.9 | 10.2 |  |  |  | R6 | C34
ADH-1 | 3x-4 | Econo Ply E | 25 | 7.76 | 0.0254 mm/s | static | 1 | Hexion EP135G3/EKH1376 | 10h/80C | [0]4- Vectorply ELT-5500, Hexion MGS RIMR135/RIMH1366 | 4.9 | 10 |  |  |  | R6 | C34
ADH-1 | 3x-5 | Econo Ply E | 25 | 8.72 | 0.0254 mm/s | static | 1 | Hexion EP135G3/EKH1376 | 10h/80C | [0]4- Vectorply ELT-5500, Hexion MGS RIMR135/RIMH1366 | 4.9 | 10.2 |  |  |  | R6 | C34
ADH-1 | 3x-6 | Econo Ply E | 25 | 7.47 | 0.0254 mm/s | static | 1 | Hexion EP135G3/EKH1376 | 10h/80C | [0]4- Vectorply ELT-5500, Hexion MGS RIMR135/RIMH1366 | 4.7 | 10.1 |  |  |  | R6 | C34
ADH-3 | SSM107 | Super Ply F | 25 | 7.85 | 0.0254 mm/s | static | 1 | EFI20236/50219 | 4h/70C | [0]4- Vectorply ELT-5500, Hexion MGS RIMR135/RIMH1366 | 5 | 4.8 |  |  |  | R6 | C34
ADH-3 | SSM111 | Super Ply F | 25 | 8.52 | 0.0254 mm/s | static | 1 | EFI20236/50219 | 4h/70C | [0]4- Vectorply ELT-5500, Hexion MGS RIMR135/RIMH1366 | 5 | 4.8 |  |  |  | R6 | C34
ADH-3 | SSM104 | Super Ply F | 25 | 9.78 | 0.0254 mm/s | static | 1 | EFI20236/50219 | 4h/70C | [0]4- Vectorply ELT-5500, Hexion MGS RIMR135/RIMH1366 | 5 | 4.8 |  |  |  | R6 | C34
ADH-3 | SSM102 | Super Ply F | 25 | 4.61 | 0.0254 mm/s | static | 1 | EFI20236/50219 | 4h/70C | [0]4- Vectorply ELT-5500, Hexion MGS RIMR135/RIMH1366 | 5 | 4.8 |  |  |  | R6 | C34
ADH-3 | SSM103 | Super Ply F | 25 | 11.2 | 0.0254 mm/s | static | 1 | EFI20236/50219 | 4h/70C | [0]4- Vectorply ELT-5500, Hexion MGS RIMR135/RIMH1366 | 5 | 4.8 |  |  |  | R6 | C34
ADH-3 | SSM108 | Super Ply F | 25 | 9.7 | 0.0254 mm/s | static | 1 | EFI20236/50219 | 4h/70C | [0]4- Vectorply ELT-5500, Hexion MGS RIMR135/RIMH1366 | 5 | 4.8 |  |  |  | R6 | C34
ADH-3 | SSM109 | Super Ply F | 25 | 6.19 | 2 | 0.1 | 13743 | EFI20236/50219 | 4h/70C | [0]4- Vectorply ELT-5500, Hexion MGS RIMR135/RIMH1366 | 5 | 4.8 |  |  |  | R6 | C34
ADH-3 | SSM106 | Super Ply F | 25 | 6.32 | 2 | 0.1 | 1077 | EFI20236/50219 | 4h/70C | [0]4- Vectorply ELT-5500, Hexion MGS RIMR135/RIMH1366 | 5 | 4.8 |  |  |  | R6 | C34
ADH-3 | SSM101 | Super Ply F | 25 | 6.4 | 2 | 0.1 | 3138 | EFI20236/50219 | 4h/70C | [0]4- Vectorply ELT-5500, Hexion MGS RIMR135/RIMH1366 | 5 | 4.8 |  |  |  | R6 | C34
ADH-3 | SSM112 | Super Ply F | 25 | 5.34 | 5 | 0.1 | 97074 | EFI20236/50219 | 4h/70C | [0]4- Vectorply ELT-5500, Hexion MGS RIMR135/RIMH1366 | 5 | 4.8 |  |  |  | R6 | C34
ADH-3 | SSM110 | Super Ply F | 25 | 4.26 | 5 | 0.1 | 53456 | EFI20236/50219 | 4h/70C | [0]4- Vectorply ELT-5500, Hexion MGS RIMR135/RIMH1366 | 5 | 4.8 |  |  |  | R6 | C34
ADH-3 | SSM105 | Super Ply F | 25 | 4.17 | 5 | 0.1 | 745062 | EFI20236/50219 | 4h/70C | [0]4- Vectorply ELT-5500, Hexion MGS RIMR135/RIMH1366 | 5 | 4.8 |  |  |  | R6 | C34
ADH-3 | SSM4 | Super Ply F | 25 | 2.81 | 6 | 0.1 | 10000000 | EFI20236/50219 | 4h/70C | [0]4- Vectorply ELT-5500, Hexion MGS RIMR135/RIMH1366 | 5 | 2.5 |  |  |  | R6 | C34
ADH-3 | SSM5 | Super Ply F | 25 | 4.29 | 6 | 0.1 | 162401 | EFI20236/50219 | 4h/70C | [0]4- Vectorply ELT-5500, Hexion MGS RIMR135/RIMH1366 | 5 | 2.5 |  |  |  | R6 | C34
ADH-3 | SSM6 | Super Ply F | 25 | 4.41 | 6 | 0.1 | 125553 | EFI20236/50219 | 4h/70C | [0]4- Vectorply ELT-5500, Hexion MGS RIMR135/RIMH1366 | 5 | 2.5 |  |  |  | R6 | C34
ADH-3 | SSM7 | Super Ply F | 25 | 4.43 | 5 | 0.1 | 59372 | EFI20236/50219 | 4h/70C | [0]4- Vectorply ELT-5500, Hexion MGS RIMR135/RIMH1366 | 5 | 2.5 |  |  |  | R6 | C34
ADH-2 | M-206S | Super Ply F | 25 | 13.6 | 0.0254 mm/s | static | 1 | 3M-DP460NS | 3h/50C | [0]4- Vectorply ELT-5500, Hexion MGS RIMR135/RIMH1366 | 5 | 4.8 |  |  |  | R6 | C34
ADH-2 | M-200S | Super Ply F | 25 | 13.2 | 0.0254 mm/s | static | 1 | 3M-DP460NS | 3h/50C | [0]4- Vectorply ELT-5500, Hexion MGS RIMR135/RIMH1366 | 5 | 4.8 |  |  |  | R6 | C34
ADH-2 | M-205S | Super Ply F | 25 | 15.1 | 0.0254 mm/s | static | 1 | 3M-DP460NS | 3h/50C | [0]4- Vectorply ELT-5500, Hexion MGS RIMR135/RIMH1366 | 5 | 4.8 |  |  |  | R6 | C34
ADH-2 | M-201S | Super Ply F | 25 | 6.42 | 4 | 0.1 | 1688979 | 3M-DP460NS | 3h/50C | [0]4- Vectorply ELT-5500, Hexion MGS RIMR135/RIMH1366 | 5 | 4.8 |  |  |  | R6 | C34
ADH-2 | M-202S | Super Ply F | 25 | 8.46 | 3 | 0.1 | 30614 | 3M-DP460NS | 3h/50C | [0]4- Vectorply ELT-5500, Hexion MGS RIMR135/RIMH1366 | 5 | 4.8 |  |  |  | R6 | C34
ADH-2 | M-203S | Super Ply F | 25 | 8.42 | 3 | 0.1 | 17126 | 3M-DP460NS | 3h/50C | [0]4- Vectorply ELT-5500, Hexion MGS RIMR135/RIMH1366 | 5 | 4.8 |  |  |  | R6 | C34
ADH-2 | M-204S | Super Ply F | 25 | 7.71 | 3 | 0.1 | 109873 | 3M-DP460NS | 3h/50C | [0]4- Vectorply ELT-5500, Hexion MGS RIMR135/RIMH1366 | 5 | 4.8 |  |  |  | R6 | C34
Crack growth under static and fatigue loading
The following data (Spreadsheet rows 456 to 1869) relate to the conference paper:
Mixed Mode Static and Fatigue Crack Growth in Wind Blade Paste Adhesives, Samborsky, D.D., Sears, A.T., Agastra P. and Mandell, J.F. ,Department of Chemical and Biological Engineering, Montana State University, Bozeman, MT, 59717, USA Presented at the AIAA-SDM 2011, Denver, April 2011
Coupon | Static or Fatigue test | R-value | Maximum Load, kN | Minumum Load, kN | Crack Length, mm | Cycles | Adhesive | Cure | Peel Ply | Adherend Material | Adherend Thickness, mm | Adhesive Thickness, mm | Gage Length, mm | Steel/No Steel | Notes
S4-H-306 | Static | * | 0 |  | 0 |  | Hexion EP135G3/EKH1376 | 10h/80C | Super Ply F | [0]4- Vectorply ELT-5500, Hexion MGS RIMR135/RIMH1366 | 5 | 2.2 | 100 | Has steel |  |  | C36
S4-H-306 | Static | * | 31.58 |  | 7.03 |  | Hexion EP135G3/EKH1376 | 10h/80C | Super Ply F | [0]4- Vectorply ELT-5500, Hexion MGS RIMR135/RIMH1366 | 5 | 2.2 | 100 | Has steel |  |  | C36
S4-H-306 | Static | * | 32.92 |  | 20.18 |  | Hexion EP135G3/EKH1376 | 10h/80C | Super Ply F | [0]4- Vectorply ELT-5500, Hexion MGS RIMR135/RIMH1366 | 5 | 2.2 | 100 | Has steel |  |  | C36
S4-H-306 | Static | * | 33.81 |  | 30.18 |  | Hexion EP135G3/EKH1376 | 10h/80C | Super Ply F | [0]4- Vectorply ELT-5500, Hexion MGS RIMR135/RIMH1366 | 5 | 2.2 | 100 | Has steel |  |  | C36
S4-H-306 | Static | * | 34.7 |  | 39.19 |  | Hexion EP135G3/EKH1376 | 10h/80C | Super Ply F | [0]4- Vectorply ELT-5500, Hexion MGS RIMR135/RIMH1366 | 5 | 2.2 | 100 | Has steel |  |  | C36
S4-H-306 | Static | * | 36.03 |  | 42.88 |  | Hexion EP135G3/EKH1376 | 10h/80C | Super Ply F | [0]4- Vectorply ELT-5500, Hexion MGS RIMR135/RIMH1366 | 5 | 2.2 | 100 | Has steel |  |  | C36
S4-H-306 | Static | * | 37.81 |  | 47.68 |  | Hexion EP135G3/EKH1376 | 10h/80C | Super Ply F | [0]4- Vectorply ELT-5500, Hexion MGS RIMR135/RIMH1366 | 5 | 2.2 | 100 | Has steel |  |  | C36
S4-H-306 | Static | * | 40.03 |  | 51.81 |  | Hexion EP135G3/EKH1376 | 10h/80C | Super Ply F | [0]4- Vectorply ELT-5500, Hexion MGS RIMR135/RIMH1366 | 5 | 2.2 | 100 | Has steel |  |  | C36
S4-H-306 | Static | * | 40.92 |  | 56.7 |  | Hexion EP135G3/EKH1376 | 10h/80C | Super Ply F | [0]4- Vectorply ELT-5500, Hexion MGS RIMR135/RIMH1366 | 5 | 2.2 | 100 | Has steel |  |  | C36
S4-H-306 | Static | * | 43.59 |  | 63.05 |  | Hexion EP135G3/EKH1376 | 10h/80C | Super Ply F | [0]4- Vectorply ELT-5500, Hexion MGS RIMR135/RIMH1366 | 5 | 2.2 | 100 | Has steel |  |  | C36
S4-H-306 | Static | * | 46.26 |  | 68.76 |  | Hexion EP135G3/EKH1376 | 10h/80C | Super Ply F | [0]4- Vectorply ELT-5500, Hexion MGS RIMR135/RIMH1366 | 5 | 2.2 | 100 | Has steel |  |  | C36
S4-H-306 | Static | * | 48.04 |  | 76 |  | Hexion EP135G3/EKH1376 | 10h/80C | Super Ply F | [0]4- Vectorply ELT-5500, Hexion MGS RIMR135/RIMH1366 | 5 | 2.2 | 100 | Has steel |  |  | C36
S4-H-306 | Static | * | 48.93 |  | 78.56 |  | Hexion EP135G3/EKH1376 | 10h/80C | Super Ply F | [0]4- Vectorply ELT-5500, Hexion MGS RIMR135/RIMH1366 | 5 | 2.2 | 100 | Has steel |  |  | C36
C36
S4-H-303 | Static | * | 0 |  | 0 |  | Hexion EP135G3/EKH1376 | 10h/80C | Super Ply F | [0]4- Vectorply ELT-5500, Hexion MGS RIMR135/RIMH1366 | 5 | 2.15 | 100 | Has steel |  |  | C36
S4-H-303 | Static | * | 22.24 |  | 1.07 |  | Hexion EP135G3/EKH1376 | 10h/80C | Super Ply F | [0]4- Vectorply ELT-5500, Hexion MGS RIMR135/RIMH1366 | 5 | 2.15 | 100 | Has steel |  |  | C36
S4-H-303 | Static | * | 31.14 |  | 5.58 |  | Hexion EP135G3/EKH1376 | 10h/80C | Super Ply F | [0]4- Vectorply ELT-5500, Hexion MGS RIMR135/RIMH1366 | 5 | 2.15 | 100 | Has steel |  |  | C36
S4-H-303 | Static | * | 32.02 |  | 5.58 |  | Hexion EP135G3/EKH1376 | 10h/80C | Super Ply F | [0]4- Vectorply ELT-5500, Hexion MGS RIMR135/RIMH1366 | 5 | 2.15 | 100 | Has steel |  |  | C36
S4-H-303 | Static | * | 32.03 |  | 45.94 |  | Hexion EP135G3/EKH1376 | 10h/80C | Super Ply F | [0]4- Vectorply ELT-5500, Hexion MGS RIMR135/RIMH1366 | 5 | 2.15 | 100 | Has steel |  |  | C36
S4-H-303 | Static | * | 35.59 |  | 49.64 |  | Hexion EP135G3/EKH1376 | 10h/80C | Super Ply F | [0]4- Vectorply ELT-5500, Hexion MGS RIMR135/RIMH1366 | 5 | 2.15 | 100 | Has steel |  |  | C36
S4-H-303 | Static | * | 37.81 |  | 52.77 |  | Hexion EP135G3/EKH1376 | 10h/80C | Super Ply F | [0]4- Vectorply ELT-5500, Hexion MGS RIMR135/RIMH1366 | 5 | 2.15 | 100 | Has steel |  |  | C36
S4-H-303 | Static | * | 40.03 |  | 59.23 |  | Hexion EP135G3/EKH1376 | 10h/80C | Super Ply F | [0]4- Vectorply ELT-5500, Hexion MGS RIMR135/RIMH1366 | 5 | 2.15 | 100 | Has steel |  |  | C36
S4-H-303 | Static | * | 40.92 |  | 67.24 |  | Hexion EP135G3/EKH1376 | 10h/80C | Super Ply F | [0]4- Vectorply ELT-5500, Hexion MGS RIMR135/RIMH1366 | 5 | 2.15 | 100 | Has steel |  |  | C36
S4-H-303 | Static | * | 42.26 |  | 71.29 |  | Hexion EP135G3/EKH1376 | 10h/80C | Super Ply F | [0]4- Vectorply ELT-5500, Hexion MGS RIMR135/RIMH1366 | 5 | 2.15 | 100 | Has steel |  |  | C36
S4-H-303 | Static | * | 46.71 |  | 75.09 |  | Hexion EP135G3/EKH1376 | 10h/80C | Super Ply F | [0]4- Vectorply ELT-5500, Hexion MGS RIMR135/RIMH1366 | 5 | 2.15 | 100 | Has steel |  |  | C36
S4-H-303 | Static | * | 48.04 |  | 78.85 |  | Hexion EP135G3/EKH1376 | 10h/80C | Super Ply F | [0]4- Vectorply ELT-5500, Hexion MGS RIMR135/RIMH1366 | 5 | 2.15 | 100 | Has steel |  |  | C36
S4-H-303 | Static | * | 48.93 |  | 82.6 |  | Hexion EP135G3/EKH1376 | 10h/80C | Super Ply F | [0]4- Vectorply ELT-5500, Hexion MGS RIMR135/RIMH1366 | 5 | 2.15 | 100 | Has steel |  |  | C36
S4-H-309 | Static | * | 0 |  | 0 |  | Hexion EP135G3/EKH1376 | 10h/80C | Super Ply F | [0]4- Vectorply ELT-5500, Hexion MGS RIMR135/RIMH1366 | 5 | 2.15 | 100 | Has steel |  |  | C36
S4-H-309 | Static | * | 22.24 |  | 1.87 |  | Hexion EP135G3/EKH1376 | 10h/80C | Super Ply F | [0]4- Vectorply ELT-5500, Hexion MGS RIMR135/RIMH1366 | 5 | 2.15 | 100 | Has steel |  |  | C36
S4-H-309 | Static | * | 31.13 |  | 1.87 |  | Hexion EP135G3/EKH1376 | 10h/80C | Super Ply F | [0]4- Vectorply ELT-5500, Hexion MGS RIMR135/RIMH1366 | 5 | 2.15 | 100 | Has steel |  |  | C36
S4-H-309 | Static | * | 31.25 |  | 49.58 |  | Hexion EP135G3/EKH1376 | 10h/80C | Super Ply F | [0]4- Vectorply ELT-5500, Hexion MGS RIMR135/RIMH1366 | 5 | 2.15 | 100 | Has steel |  |  | C36
S4-H-309 | Static | * | 35.59 |  | 53.32 |  | Hexion EP135G3/EKH1376 | 10h/80C | Super Ply F | [0]4- Vectorply ELT-5500, Hexion MGS RIMR135/RIMH1366 | 5 | 2.15 | 100 | Has steel |  |  | C36
S4-H-309 | Static | * | 40.03 |  | 56.76 |  | Hexion EP135G3/EKH1376 | 10h/80C | Super Ply F | [0]4- Vectorply ELT-5500, Hexion MGS RIMR135/RIMH1366 | 5 | 2.15 | 100 | Has steel |  |  | C36
S4-H-309 | Static | * | 40.92 |  | 61.32 |  | Hexion EP135G3/EKH1376 | 10h/80C | Super Ply F | [0]4- Vectorply ELT-5500, Hexion MGS RIMR135/RIMH1366 | 5 | 2.15 | 100 | Has steel |  |  | C36
S4-H-309 | Static | * | 43.15 |  | 64.64 |  | Hexion EP135G3/EKH1376 | 10h/80C | Super Ply F | [0]4- Vectorply ELT-5500, Hexion MGS RIMR135/RIMH1366 | 5 | 2.15 | 100 | Has steel |  |  | C36
S4-H-309 | Static | * | 44.48 |  | 73.34 |  | Hexion EP135G3/EKH1376 | 10h/80C | Super Ply F | [0]4- Vectorply ELT-5500, Hexion MGS RIMR135/RIMH1366 | 5 | 2.15 | 100 | Has steel |  |  | C36
S4-H-336 | Fatigue | 0.1 | 26.69 | 2.67 | 0 | 0 | Hexion EP135G3/EKH1376 | 10h/80C | Super Ply F | [0]4- Vectorply ELT-5500, Hexion MGS RIMR135/RIMH1366 | 5 | 2.06 | 100 | Has steel |  |  | C36
S4-H-336 | Fatigue | 0.1 | 26.69 | 2.67 | 1.07 | 10 | Hexion EP135G3/EKH1376 | 10h/80C | Super Ply F | [0]4- Vectorply ELT-5500, Hexion MGS RIMR135/RIMH1366 | 5 | 2.06 | 100 | Has steel |  |  | C36
S4-H-336 | Fatigue | 0.1 | 26.69 | 2.67 | 4.08 | 50 | Hexion EP135G3/EKH1376 | 10h/80C | Super Ply F | [0]4- Vectorply ELT-5500, Hexion MGS RIMR135/RIMH1366 | 5 | 2.06 | 100 | Has steel |  |  | C36
S4-H-336 | Fatigue | 0.1 | 26.69 | 2.67 | 6.87 | 100 | Hexion EP135G3/EKH1376 | 10h/80C | Super Ply F | [0]4- Vectorply ELT-5500, Hexion MGS RIMR135/RIMH1366 | 5 | 2.06 | 100 | Has steel |  |  | C36
S4-H-336 | Fatigue | 0.1 | 26.69 | 2.67 | 10.38 | 150 | Hexion EP135G3/EKH1376 | 10h/80C | Super Ply F | [0]4- Vectorply ELT-5500, Hexion MGS RIMR135/RIMH1366 | 5 | 2.06 | 100 | Has steel |  |  | C36
S4-H-336 | Fatigue | 0.1 | 26.69 | 2.67 | 14.4 | 200 | Hexion EP135G3/EKH1376 | 10h/80C | Super Ply F | [0]4- Vectorply ELT-5500, Hexion MGS RIMR135/RIMH1366 | 5 | 2.06 | 100 | Has steel |  |  | C36
S4-H-336 | Fatigue | 0.1 | 26.69 | 2.67 | 18.48 | 250 | Hexion EP135G3/EKH1376 | 10h/80C | Super Ply F | [0]4- Vectorply ELT-5500, Hexion MGS RIMR135/RIMH1366 | 5 | 2.06 | 100 | Has steel |  |  | C36
S4-H-336 | Fatigue | 0.1 | 26.69 | 2.67 | 22.42 | 300 | Hexion EP135G3/EKH1376 | 10h/80C | Super Ply F | [0]4- Vectorply ELT-5500, Hexion MGS RIMR135/RIMH1366 | 5 | 2.06 | 100 | Has steel |  |  | C36
S4-H-336 | Fatigue | 0.1 | 26.69 | 2.67 | 28.18 | 350 | Hexion EP135G3/EKH1376 | 10h/80C | Super Ply F | [0]4- Vectorply ELT-5500, Hexion MGS RIMR135/RIMH1366 | 5 | 2.06 | 100 | Has steel |  |  | C36
S4-H-336 | Fatigue | 0.1 | 26.69 | 2.67 | 32.06 | 400 | Hexion EP135G3/EKH1376 | 10h/80C | Super Ply F | [0]4- Vectorply ELT-5500, Hexion MGS RIMR135/RIMH1366 | 5 | 2.06 | 100 | Has steel |  |  | C36
S4-H-336 | Fatigue | 0.1 | 26.69 | 2.67 | 37.27 | 450 | Hexion EP135G3/EKH1376 | 10h/80C | Super Ply F | [0]4- Vectorply ELT-5500, Hexion MGS RIMR135/RIMH1366 | 5 | 2.06 | 100 | Has steel |  |  | C36
S4-H-336 | Fatigue | 0.1 | 26.69 | 2.67 | 40.84 | 500 | Hexion EP135G3/EKH1376 | 10h/80C | Super Ply F | [0]4- Vectorply ELT-5500, Hexion MGS RIMR135/RIMH1366 | 5 | 2.06 | 100 | Has steel |  |  | C36
S4-H-336 | Fatigue | 0.1 | 26.69 | 2.67 | 43.25 | 550 | Hexion EP135G3/EKH1376 | 10h/80C | Super Ply F | [0]4- Vectorply ELT-5500, Hexion MGS RIMR135/RIMH1366 | 5 | 2.06 | 100 | Has steel |  |  | C36
S4-H-336 | Fatigue | 0.1 | 26.69 | 2.67 | 46.27 | 600 | Hexion EP135G3/EKH1376 | 10h/80C | Super Ply F | [0]4- Vectorply ELT-5500, Hexion MGS RIMR135/RIMH1366 | 5 | 2.06 | 100 | Has steel |  |  | C36
S4-H-336 | Fatigue | 0.1 | 26.69 | 2.67 | 47.99 | 650 | Hexion EP135G3/EKH1376 | 10h/80C | Super Ply F | [0]4- Vectorply ELT-5500, Hexion MGS RIMR135/RIMH1366 | 5 | 2.06 | 100 | Has steel |  |  | C36
S4-H-336 | Fatigue | 0.1 | 26.69 | 2.67 | 50.65 | 750 | Hexion EP135G3/EKH1376 | 10h/80C | Super Ply F | [0]4- Vectorply ELT-5500, Hexion MGS RIMR135/RIMH1366 | 5 | 2.06 | 100 | Has steel |  |  | C36
S4-H-336 | Fatigue | 0.1 | 26.69 | 2.67 | 52.43 | 800 | Hexion EP135G3/EKH1376 | 10h/80C | Super Ply F | [0]4- Vectorply ELT-5500, Hexion MGS RIMR135/RIMH1366 | 5 | 2.06 | 100 | Has steel |  |  | C36
S4-H-336 | Fatigue | 0.1 | 26.69 | 2.67 | 53.72 | 900 | Hexion EP135G3/EKH1376 | 10h/80C | Super Ply F | [0]4- Vectorply ELT-5500, Hexion MGS RIMR135/RIMH1366 | 5 | 2.06 | 100 | Has steel |  |  | C36
S4-H-336 | Fatigue | 0.1 | 26.69 | 2.67 | 56 | 1000 | Hexion EP135G3/EKH1376 | 10h/80C | Super Ply F | [0]4- Vectorply ELT-5500, Hexion MGS RIMR135/RIMH1366 | 5 | 2.06 | 100 | Has steel |  |  | C36
S4-H-336 | Fatigue | 0.1 | 26.69 | 2.67 | 57.88 | 1100 | Hexion EP135G3/EKH1376 | 10h/80C | Super Ply F | [0]4- Vectorply ELT-5500, Hexion MGS RIMR135/RIMH1366 | 5 | 2.06 | 100 | Has steel |  |  | C36
S4-H-336 | Fatigue | 0.1 | 26.69 | 2.67 | 60.13 | 1200 | Hexion EP135G3/EKH1376 | 10h/80C | Super Ply F | [0]4- Vectorply ELT-5500, Hexion MGS RIMR135/RIMH1366 | 5 | 2.06 | 100 | Has steel |  |  | C36
S4-H-336 | Fatigue | 0.1 | 26.69 | 2.67 | 62.05 | 1300 | Hexion EP135G3/EKH1376 | 10h/80C | Super Ply F | [0]4- Vectorply ELT-5500, Hexion MGS RIMR135/RIMH1366 | 5 | 2.06 | 100 | Has steel |  |  | C36
S4-H-336 | Fatigue | 0.1 | 26.69 | 2.67 | 63.91 | 1400 | Hexion EP135G3/EKH1376 | 10h/80C | Super Ply F | [0]4- Vectorply ELT-5500, Hexion MGS RIMR135/RIMH1366 | 5 | 2.06 | 100 | Has steel |  |  | C36
S4-H-336 | Fatigue | 0.1 | 26.69 | 2.67 | 65.45 | 1500 | Hexion EP135G3/EKH1376 | 10h/80C | Super Ply F | [0]4- Vectorply ELT-5500, Hexion MGS RIMR135/RIMH1366 | 5 | 2.06 | 100 | Has steel |  |  | C36
S4-H-336 | Fatigue | 0.1 | 26.69 | 2.67 | 68.12 | 2000 | Hexion EP135G3/EKH1376 | 10h/80C | Super Ply F | [0]4- Vectorply ELT-5500, Hexion MGS RIMR135/RIMH1366 | 5 | 2.06 | 100 | Has steel |  |  | C36
S4-H-336 | Fatigue | 0.1 | 26.69 | 2.67 | 70.51 | 2400 | Hexion EP135G3/EKH1376 | 10h/80C | Super Ply F | [0]4- Vectorply ELT-5500, Hexion MGS RIMR135/RIMH1366 | 5 | 2.06 | 100 | Has steel |  |  | C36
S4-H-336 | Fatigue | 0.1 | 26.69 | 2.67 | 73.51 | 3000 | Hexion EP135G3/EKH1376 | 10h/80C | Super Ply F | [0]4- Vectorply ELT-5500, Hexion MGS RIMR135/RIMH1366 | 5 | 2.06 | 100 | Has steel |  |  | C36
S4-H-353 | Fatigue | 0.1 | 26.69 | 2.67 | 0 | 0 | Hexion EP135G3/EKH1376 | 10h/80C | Super Ply F | [0]4- Vectorply ELT-5500, Hexion MGS RIMR135/RIMH1366 | 5 | 2.4 | 100 | Has steel |  |  | C36
S4-H-353 | Fatigue | 0.1 | 26.69 | 2.67 | 2.66 | 1 | Hexion EP135G3/EKH1376 | 10h/80C | Super Ply F | [0]4- Vectorply ELT-5500, Hexion MGS RIMR135/RIMH1366 | 5 | 2.4 | 100 | Has steel |  |  | C36
S4-H-353 | Fatigue | 0.1 | 26.69 | 2.67 | 6.87 | 30 | Hexion EP135G3/EKH1376 | 10h/80C | Super Ply F | [0]4- Vectorply ELT-5500, Hexion MGS RIMR135/RIMH1366 | 5 | 2.4 | 100 | Has steel |  |  | C36
S4-H-353 | Fatigue | 0.1 | 26.69 | 2.67 | 9.57 | 50 | Hexion EP135G3/EKH1376 | 10h/80C | Super Ply F | [0]4- Vectorply ELT-5500, Hexion MGS RIMR135/RIMH1366 | 5 | 2.4 | 100 | Has steel |  |  | C36
S4-H-353 | Fatigue | 0.1 | 26.69 | 2.67 | 11.56 | 70 | Hexion EP135G3/EKH1376 | 10h/80C | Super Ply F | [0]4- Vectorply ELT-5500, Hexion MGS RIMR135/RIMH1366 | 5 | 2.4 | 100 | Has steel |  |  | C36
S4-H-353 | Fatigue | 0.1 | 26.69 | 2.67 | 13.86 | 90 | Hexion EP135G3/EKH1376 | 10h/80C | Super Ply F | [0]4- Vectorply ELT-5500, Hexion MGS RIMR135/RIMH1366 | 5 | 2.4 | 100 | Has steel |  |  | C36
S4-H-353 | Fatigue | 0.1 | 26.69 | 2.67 | 18.1 | 125 | Hexion EP135G3/EKH1376 | 10h/80C | Super Ply F | [0]4- Vectorply ELT-5500, Hexion MGS RIMR135/RIMH1366 | 5 | 2.4 | 100 | Has steel |  |  | C36
S4-H-353 | Fatigue | 0.1 | 26.69 | 2.67 | 20.91 | 150 | Hexion EP135G3/EKH1376 | 10h/80C | Super Ply F | [0]4- Vectorply ELT-5500, Hexion MGS RIMR135/RIMH1366 | 5 | 2.4 | 100 | Has steel |  |  | C36
S4-H-353 | Fatigue | 0.1 | 26.69 | 2.67 | 23.56 | 175 | Hexion EP135G3/EKH1376 | 10h/80C | Super Ply F | [0]4- Vectorply ELT-5500, Hexion MGS RIMR135/RIMH1366 | 5 | 2.4 | 100 | Has steel |  |  | C36
S4-H-353 | Fatigue | 0.1 | 26.69 | 2.67 | 26.35 | 200 | Hexion EP135G3/EKH1376 | 10h/80C | Super Ply F | [0]4- Vectorply ELT-5500, Hexion MGS RIMR135/RIMH1366 | 5 | 2.4 | 100 | Has steel |  |  | C36
S4-H-353 | Fatigue | 0.1 | 26.69 | 2.67 | 28.8 | 225 | Hexion EP135G3/EKH1376 | 10h/80C | Super Ply F | [0]4- Vectorply ELT-5500, Hexion MGS RIMR135/RIMH1366 | 5 | 2.4 | 100 | Has steel |  |  | C36
S4-H-353 | Fatigue | 0.1 | 26.69 | 2.67 | 32.01 | 250 | Hexion EP135G3/EKH1376 | 10h/80C | Super Ply F | [0]4- Vectorply ELT-5500, Hexion MGS RIMR135/RIMH1366 | 5 | 2.4 | 100 | Has steel |  |  | C36
S4-H-353 | Fatigue | 0.1 | 26.69 | 2.67 | 34.09 | 275 | Hexion EP135G3/EKH1376 | 10h/80C | Super Ply F | [0]4- Vectorply ELT-5500, Hexion MGS RIMR135/RIMH1366 | 5 | 2.4 | 100 | Has steel |  |  | C36
S4-H-353 | Fatigue | 0.1 | 26.69 | 2.67 | 35.71 | 300 | Hexion EP135G3/EKH1376 | 10h/80C | Super Ply F | [0]4- Vectorply ELT-5500, Hexion MGS RIMR135/RIMH1366 | 5 | 2.4 | 100 | Has steel |  |  | C36
S4-H-353 | Fatigue | 0.1 | 26.69 | 2.67 | 37.33 | 350 | Hexion EP135G3/EKH1376 | 10h/80C | Super Ply F | [0]4- Vectorply ELT-5500, Hexion MGS RIMR135/RIMH1366 | 5 | 2.4 | 100 | Has steel |  |  | C36
S4-H-353 | Fatigue | 0.1 | 26.69 | 2.67 | 40.13 | 400 | Hexion EP135G3/EKH1376 | 10h/80C | Super Ply F | [0]4- Vectorply ELT-5500, Hexion MGS RIMR135/RIMH1366 | 5 | 2.4 | 100 | Has steel |  |  | C36
S4-H-353 | Fatigue | 0.1 | 26.69 | 2.67 | 41.7 | 450 | Hexion EP135G3/EKH1376 | 10h/80C | Super Ply F | [0]4- Vectorply ELT-5500, Hexion MGS RIMR135/RIMH1366 | 5 | 2.4 | 100 | Has steel |  |  | C36
S4-H-353 | Fatigue | 0.1 | 26.69 | 2.67 | 43.5 | 500 | Hexion EP135G3/EKH1376 | 10h/80C | Super Ply F | [0]4- Vectorply ELT-5500, Hexion MGS RIMR135/RIMH1366 | 5 | 2.4 | 100 | Has steel |  |  | C36
S4-H-353 | Fatigue | 0.1 | 26.69 | 2.67 | 45.39 | 550 | Hexion EP135G3/EKH1376 | 10h/80C | Super Ply F | [0]4- Vectorply ELT-5500, Hexion MGS RIMR135/RIMH1366 | 5 | 2.4 | 100 | Has steel |  |  | C36
S4-H-353 | Fatigue | 0.1 | 26.69 | 2.67 | 46.66 | 600 | Hexion EP135G3/EKH1376 | 10h/80C | Super Ply F | [0]4- Vectorply ELT-5500, Hexion MGS RIMR135/RIMH1366 | 5 | 2.4 | 100 | Has steel |  |  | C36
S4-H-353 | Fatigue | 0.1 | 26.69 | 2.67 | 48.06 | 650 | Hexion EP135G3/EKH1376 | 10h/80C | Super Ply F | [0]4- Vectorply ELT-5500, Hexion MGS RIMR135/RIMH1366 | 5 | 2.4 | 100 | Has steel |  |  | C36
S4-H-353 | Fatigue | 0.1 | 26.69 | 2.67 | 49.96 | 700 | Hexion EP135G3/EKH1376 | 10h/80C | Super Ply F | [0]4- Vectorply ELT-5500, Hexion MGS RIMR135/RIMH1366 | 5 | 2.4 | 100 | Has steel |  |  | C36
S4-H-353 | Fatigue | 0.1 | 26.69 | 2.67 | 51.42 | 800 | Hexion EP135G3/EKH1376 | 10h/80C | Super Ply F | [0]4- Vectorply ELT-5500, Hexion MGS RIMR135/RIMH1366 | 5 | 2.4 | 100 | Has steel |  |  | C36
S4-H-353 | Fatigue | 0.1 | 26.69 | 2.67 | 53.09 | 850 | Hexion EP135G3/EKH1376 | 10h/80C | Super Ply F | [0]4- Vectorply ELT-5500, Hexion MGS RIMR135/RIMH1366 | 5 | 2.4 | 100 | Has steel |  |  | C36
S4-H-353 | Fatigue | 0.1 | 26.69 | 2.67 | 54.68 | 950 | Hexion EP135G3/EKH1376 | 10h/80C | Super Ply F | [0]4- Vectorply ELT-5500, Hexion MGS RIMR135/RIMH1366 | 5 | 2.4 | 100 | Has steel |  |  | C36
S4-H-353 | Fatigue | 0.1 | 26.69 | 2.67 | 57.39 | 1100 | Hexion EP135G3/EKH1376 | 10h/80C | Super Ply F | [0]4- Vectorply ELT-5500, Hexion MGS RIMR135/RIMH1366 | 5 | 2.4 | 100 | Has steel |  |  | C36
S4-H-353 | Fatigue | 0.1 | 26.69 | 2.67 | 58.75 | 1200 | Hexion EP135G3/EKH1376 | 10h/80C | Super Ply F | [0]4- Vectorply ELT-5500, Hexion MGS RIMR135/RIMH1366 | 5 | 2.4 | 100 | Has steel |  |  | C36
S4-H-353 | Fatigue | 0.1 | 26.69 | 2.67 | 59.47 | 1400 | Hexion EP135G3/EKH1376 | 10h/80C | Super Ply F | [0]4- Vectorply ELT-5500, Hexion MGS RIMR135/RIMH1366 | 5 | 2.4 | 100 | Has steel |  |  | C36
S4-H-353 | Fatigue | 0.1 | 26.69 | 2.67 | 61.35 | 1500 | Hexion EP135G3/EKH1376 | 10h/80C | Super Ply F | [0]4- Vectorply ELT-5500, Hexion MGS RIMR135/RIMH1366 | 5 | 2.4 | 100 | Has steel |  |  | C36
S4-H-353 | Fatigue | 0.1 | 26.69 | 2.67 | 63.02 | 1700 | Hexion EP135G3/EKH1376 | 10h/80C | Super Ply F | [0]4- Vectorply ELT-5500, Hexion MGS RIMR135/RIMH1366 | 5 | 2.4 | 100 | Has steel |  |  | C36
S4-H-353 | Fatigue | 0.1 | 26.69 | 2.67 | 64.24 | 1900 | Hexion EP135G3/EKH1376 | 10h/80C | Super Ply F | [0]4- Vectorply ELT-5500, Hexion MGS RIMR135/RIMH1366 | 5 | 2.4 | 100 | Has steel |  |  | C36
S4-H-353 | Fatigue | 0.1 | 26.69 | 2.67 | 65.32 | 2100 | Hexion EP135G3/EKH1376 | 10h/80C | Super Ply F | [0]4- Vectorply ELT-5500, Hexion MGS RIMR135/RIMH1366 | 5 | 2.4 | 100 | Has steel |  |  | C36
S4-H-353 | Fatigue | 0.1 | 26.69 | 2.67 | 66.09 | 2200 | Hexion EP135G3/EKH1376 | 10h/80C | Super Ply F | [0]4- Vectorply ELT-5500, Hexion MGS RIMR135/RIMH1366 | 5 | 2.4 | 100 | Has steel |  |  | C36
S4-H-353 | Fatigue | 0.1 | 26.69 | 2.67 | 67.3 | 2400 | Hexion EP135G3/EKH1376 | 10h/80C | Super Ply F | [0]4- Vectorply ELT-5500, Hexion MGS RIMR135/RIMH1366 | 5 | 2.4 | 100 | Has steel |  |  | C36
S4-H-353 | Fatigue | 0.1 | 26.69 | 2.67 | 68.72 | 2700 | Hexion EP135G3/EKH1376 | 10h/80C | Super Ply F | [0]4- Vectorply ELT-5500, Hexion MGS RIMR135/RIMH1366 | 5 | 2.4 | 100 | Has steel |  |  | C36
S4-H-353 | Fatigue | 0.1 | 26.69 | 2.67 | 70.08 | 3000 | Hexion EP135G3/EKH1376 | 10h/80C | Super Ply F | [0]4- Vectorply ELT-5500, Hexion MGS RIMR135/RIMH1366 | 5 | 2.4 | 100 | Has steel |  |  | C36
S4-H-311 | Fatigue | 0.1 | 22.24 | 2.22 | 0 | 0 | Hexion EP135G3/EKH1376 | 10h/80C | Super Ply F | [0]4- Vectorply ELT-5500, Hexion MGS RIMR135/RIMH1366 | 5 | 2.15 | 100 | Has steel |  |  | C36
S4-H-311 | Fatigue | 0.1 | 22.24 | 2.22 | 5.5 | 150 | Hexion EP135G3/EKH1376 | 10h/80C | Super Ply F | [0]4- Vectorply ELT-5500, Hexion MGS RIMR135/RIMH1366 | 5 | 2.15 | 100 | Has steel |  |  | C36
S4-H-311 | Fatigue | 0.1 | 22.24 | 2.22 | 9.26 | 350 | Hexion EP135G3/EKH1376 | 10h/80C | Super Ply F | [0]4- Vectorply ELT-5500, Hexion MGS RIMR135/RIMH1366 | 5 | 2.15 | 100 | Has steel |  |  | C36
S4-H-311 | Fatigue | 0.1 | 22.24 | 2.22 | 11.81 | 400 | Hexion EP135G3/EKH1376 | 10h/80C | Super Ply F | [0]4- Vectorply ELT-5500, Hexion MGS RIMR135/RIMH1366 | 5 | 2.15 | 100 | Has steel |  |  | C36
S4-H-311 | Fatigue | 0.1 | 22.24 | 2.22 | 13.47 | 500 | Hexion EP135G3/EKH1376 | 10h/80C | Super Ply F | [0]4- Vectorply ELT-5500, Hexion MGS RIMR135/RIMH1366 | 5 | 2.15 | 100 | Has steel |  |  | C36
S4-H-311 | Fatigue | 0.1 | 22.24 | 2.22 | 15.85 | 600 | Hexion EP135G3/EKH1376 | 10h/80C | Super Ply F | [0]4- Vectorply ELT-5500, Hexion MGS RIMR135/RIMH1366 | 5 | 2.15 | 100 | Has steel |  |  | C36
S4-H-311 | Fatigue | 0.1 | 22.24 | 2.22 | 19.13 | 700 | Hexion EP135G3/EKH1376 | 10h/80C | Super Ply F | [0]4- Vectorply ELT-5500, Hexion MGS RIMR135/RIMH1366 | 5 | 2.15 | 100 | Has steel |  |  | C36
S4-H-311 | Fatigue | 0.1 | 22.24 | 2.22 | 22.42 | 900 | Hexion EP135G3/EKH1376 | 10h/80C | Super Ply F | [0]4- Vectorply ELT-5500, Hexion MGS RIMR135/RIMH1366 | 5 | 2.15 | 100 | Has steel |  |  | C36
S4-H-311 | Fatigue | 0.1 | 22.24 | 2.22 | 25.72 | 1200 | Hexion EP135G3/EKH1376 | 10h/80C | Super Ply F | [0]4- Vectorply ELT-5500, Hexion MGS RIMR135/RIMH1366 | 5 | 2.15 | 100 | Has steel |  |  | C36
S4-H-311 | Fatigue | 0.1 | 22.24 | 2.22 | 29.47 | 1400 | Hexion EP135G3/EKH1376 | 10h/80C | Super Ply F | [0]4- Vectorply ELT-5500, Hexion MGS RIMR135/RIMH1366 | 5 | 2.15 | 100 | Has steel |  |  | C36
S4-H-311 | Fatigue | 0.1 | 22.24 | 2.22 | 31.96 | 1600 | Hexion EP135G3/EKH1376 | 10h/80C | Super Ply F | [0]4- Vectorply ELT-5500, Hexion MGS RIMR135/RIMH1366 | 5 | 2.15 | 100 | Has steel |  |  | C36
S4-H-311 | Fatigue | 0.1 | 22.24 | 2.22 | 36.62 | 1800 | Hexion EP135G3/EKH1376 | 10h/80C | Super Ply F | [0]4- Vectorply ELT-5500, Hexion MGS RIMR135/RIMH1366 | 5 | 2.15 | 100 | Has steel |  |  | C36
S4-H-311 | Fatigue | 0.1 | 22.24 | 2.22 | 40.32 | 2300 | Hexion EP135G3/EKH1376 | 10h/80C | Super Ply F | [0]4- Vectorply ELT-5500, Hexion MGS RIMR135/RIMH1366 | 5 | 2.15 | 100 | Has steel |  |  | C36
S4-H-311 | Fatigue | 0.1 | 22.24 | 2.22 | 43.46 | 3000 | Hexion EP135G3/EKH1376 | 10h/80C | Super Ply F | [0]4- Vectorply ELT-5500, Hexion MGS RIMR135/RIMH1366 | 5 | 2.15 | 100 | Has steel |  |  | C36
S4-H-311 | Fatigue | 0.1 | 22.24 | 2.22 | 47.93 | 4500 | Hexion EP135G3/EKH1376 | 10h/80C | Super Ply F | [0]4- Vectorply ELT-5500, Hexion MGS RIMR135/RIMH1366 | 5 | 2.15 | 100 | Has steel |  |  | C36
S4-H-311 | Fatigue | 0.1 | 22.24 | 2.22 | 50.84 | 5300 | Hexion EP135G3/EKH1376 | 10h/80C | Super Ply F | [0]4- Vectorply ELT-5500, Hexion MGS RIMR135/RIMH1366 | 5 | 2.15 | 100 | Has steel |  |  | C36
S4-H-311 | Fatigue | 0.1 | 22.24 | 2.22 | 54.18 | 6800 | Hexion EP135G3/EKH1376 | 10h/80C | Super Ply F | [0]4- Vectorply ELT-5500, Hexion MGS RIMR135/RIMH1366 | 5 | 2.15 | 100 | Has steel |  |  | C36
S4-H-311 | Fatigue | 0.1 | 22.24 | 2.22 | 58.01 | 9000 | Hexion EP135G3/EKH1376 | 10h/80C | Super Ply F | [0]4- Vectorply ELT-5500, Hexion MGS RIMR135/RIMH1366 | 5 | 2.15 | 100 | Has steel |  |  | C36
S4-H-311 | Fatigue | 0.1 | 22.24 | 2.22 | 62.45 | 13000 | Hexion EP135G3/EKH1376 | 10h/80C | Super Ply F | [0]4- Vectorply ELT-5500, Hexion MGS RIMR135/RIMH1366 | 5 | 2.15 | 100 | Has steel |  |  | C36
S4-H-311 | Fatigue | 0.1 | 22.24 | 2.22 | 65.1 | 15000 | Hexion EP135G3/EKH1376 | 10h/80C | Super Ply F | [0]4- Vectorply ELT-5500, Hexion MGS RIMR135/RIMH1366 | 5 | 2.15 | 100 | Has steel |  |  | C36
S4-H-311 | Fatigue | 0.1 | 22.24 | 2.22 | 69.85 | 22000 | Hexion EP135G3/EKH1376 | 10h/80C | Super Ply F | [0]4- Vectorply ELT-5500, Hexion MGS RIMR135/RIMH1366 | 5 | 2.15 | 100 | Has steel |  |  | C36
S4-H-311 | Fatigue | 0.1 | 22.24 | 2.22 | 73.58 | 30000 | Hexion EP135G3/EKH1376 | 10h/80C | Super Ply F | [0]4- Vectorply ELT-5500, Hexion MGS RIMR135/RIMH1366 | 5 | 2.15 | 100 | Has steel |  |  | C36
S4-H-308 | Fatigue | 0.1 | 22.24 | 2.22 | 0 | 0 | Hexion EP135G3/EKH1376 | 10h/80C | Super Ply F | [0]4- Vectorply ELT-5500, Hexion MGS RIMR135/RIMH1366 | 5 | 2.13 | 100 | Has steel |  |  | C36
S4-H-308 | Fatigue | 0.1 | 22.24 | 2.22 | 2.77 | 400 | Hexion EP135G3/EKH1376 | 10h/80C | Super Ply F | [0]4- Vectorply ELT-5500, Hexion MGS RIMR135/RIMH1366 | 5 | 2.13 | 100 | Has steel |  |  | C36
S4-H-308 | Fatigue | 0.1 | 22.24 | 2.22 | 4.22 | 500 | Hexion EP135G3/EKH1376 | 10h/80C | Super Ply F | [0]4- Vectorply ELT-5500, Hexion MGS RIMR135/RIMH1366 | 5 | 2.13 | 100 | Has steel |  |  | C36
S4-H-308 | Fatigue | 0.1 | 22.24 | 2.22 | 7.25 | 700 | Hexion EP135G3/EKH1376 | 10h/80C | Super Ply F | [0]4- Vectorply ELT-5500, Hexion MGS RIMR135/RIMH1366 | 5 | 2.13 | 100 | Has steel |  |  | C36
S4-H-308 | Fatigue | 0.1 | 22.24 | 2.22 | 9.55 | 1000 | Hexion EP135G3/EKH1376 | 10h/80C | Super Ply F | [0]4- Vectorply ELT-5500, Hexion MGS RIMR135/RIMH1366 | 5 | 2.13 | 100 | Has steel |  |  | C36
S4-H-308 | Fatigue | 0.1 | 22.24 | 2.22 | 12.26 | 1200 | Hexion EP135G3/EKH1376 | 10h/80C | Super Ply F | [0]4- Vectorply ELT-5500, Hexion MGS RIMR135/RIMH1366 | 5 | 2.13 | 100 | Has steel |  |  | C36
S4-H-308 | Fatigue | 0.1 | 22.24 | 2.22 | 14.94 | 1400 | Hexion EP135G3/EKH1376 | 10h/80C | Super Ply F | [0]4- Vectorply ELT-5500, Hexion MGS RIMR135/RIMH1366 | 5 | 2.13 | 100 | Has steel |  |  | C36
S4-H-308 | Fatigue | 0.1 | 22.24 | 2.22 | 17.22 | 1600 | Hexion EP135G3/EKH1376 | 10h/80C | Super Ply F | [0]4- Vectorply ELT-5500, Hexion MGS RIMR135/RIMH1366 | 5 | 2.13 | 100 | Has steel |  |  | C36
S4-H-308 | Fatigue | 0.1 | 22.24 | 2.22 | 20.35 | 1900 | Hexion EP135G3/EKH1376 | 10h/80C | Super Ply F | [0]4- Vectorply ELT-5500, Hexion MGS RIMR135/RIMH1366 | 5 | 2.13 | 100 | Has steel |  |  | C36
S4-H-308 | Fatigue | 0.1 | 22.24 | 2.22 | 23.17 | 2300 | Hexion EP135G3/EKH1376 | 10h/80C | Super Ply F | [0]4- Vectorply ELT-5500, Hexion MGS RIMR135/RIMH1366 | 5 | 2.13 | 100 | Has steel |  |  | C36
S4-H-308 | Fatigue | 0.1 | 22.24 | 2.22 | 25.6 | 2500 | Hexion EP135G3/EKH1376 | 10h/80C | Super Ply F | [0]4- Vectorply ELT-5500, Hexion MGS RIMR135/RIMH1366 | 5 | 2.13 | 100 | Has steel |  |  | C36
S4-H-308 | Fatigue | 0.1 | 22.24 | 2.22 | 29.52 | 2800 | Hexion EP135G3/EKH1376 | 10h/80C | Super Ply F | [0]4- Vectorply ELT-5500, Hexion MGS RIMR135/RIMH1366 | 5 | 2.13 | 100 | Has steel |  |  | C36
S4-H-308 | Fatigue | 0.1 | 22.24 | 2.22 | 32.59 | 3200 | Hexion EP135G3/EKH1376 | 10h/80C | Super Ply F | [0]4- Vectorply ELT-5500, Hexion MGS RIMR135/RIMH1366 | 5 | 2.13 | 100 | Has steel |  |  | C36
S4-H-308 | Fatigue | 0.1 | 22.24 | 2.22 | 35.35 | 3600 | Hexion EP135G3/EKH1376 | 10h/80C | Super Ply F | [0]4- Vectorply ELT-5500, Hexion MGS RIMR135/RIMH1366 | 5 | 2.13 | 100 | Has steel |  |  | C36
S4-H-308 | Fatigue | 0.1 | 22.24 | 2.22 | 37.33 | 4000 | Hexion EP135G3/EKH1376 | 10h/80C | Super Ply F | [0]4- Vectorply ELT-5500, Hexion MGS RIMR135/RIMH1366 | 5 | 2.13 | 100 | Has steel |  |  | C36
S4-H-308 | Fatigue | 0.1 | 22.24 | 2.22 | 39.05 | 4400 | Hexion EP135G3/EKH1376 | 10h/80C | Super Ply F | [0]4- Vectorply ELT-5500, Hexion MGS RIMR135/RIMH1366 | 5 | 2.13 | 100 | Has steel |  |  | C36
S4-H-308 | Fatigue | 0.1 | 22.24 | 2.22 | 40.82 | 4800 | Hexion EP135G3/EKH1376 | 10h/80C | Super Ply F | [0]4- Vectorply ELT-5500, Hexion MGS RIMR135/RIMH1366 | 5 | 2.13 | 100 | Has steel |  |  | C36
S4-H-308 | Fatigue | 0.1 | 22.24 | 2.22 | 42.88 | 5200 | Hexion EP135G3/EKH1376 | 10h/80C | Super Ply F | [0]4- Vectorply ELT-5500, Hexion MGS RIMR135/RIMH1366 | 5 | 2.13 | 100 | Has steel |  |  | C36
S4-H-308 | Fatigue | 0.1 | 22.24 | 2.22 | 45.2 | 6000 | Hexion EP135G3/EKH1376 | 10h/80C | Super Ply F | [0]4- Vectorply ELT-5500, Hexion MGS RIMR135/RIMH1366 | 5 | 2.13 | 100 | Has steel |  |  | C36
S4-H-308 | Fatigue | 0.1 | 22.24 | 2.22 | 46.6 | 6600 | Hexion EP135G3/EKH1376 | 10h/80C | Super Ply F | [0]4- Vectorply ELT-5500, Hexion MGS RIMR135/RIMH1366 | 5 | 2.13 | 100 | Has steel |  |  | C36
S4-H-308 | Fatigue | 0.1 | 22.24 | 2.22 | 48.19 | 7200 | Hexion EP135G3/EKH1376 | 10h/80C | Super Ply F | [0]4- Vectorply ELT-5500, Hexion MGS RIMR135/RIMH1366 | 5 | 2.13 | 100 | Has steel |  |  | C36
S4-H-308 | Fatigue | 0.1 | 22.24 | 2.22 | 50.12 | 7800 | Hexion EP135G3/EKH1376 | 10h/80C | Super Ply F | [0]4- Vectorply ELT-5500, Hexion MGS RIMR135/RIMH1366 | 5 | 2.13 | 100 | Has steel |  |  | C36
S4-H-308 | Fatigue | 0.1 | 22.24 | 2.22 | 52.89 | 9200 | Hexion EP135G3/EKH1376 | 10h/80C | Super Ply F | [0]4- Vectorply ELT-5500, Hexion MGS RIMR135/RIMH1366 | 5 | 2.13 | 100 | Has steel |  |  | C36
S4-H-308 | Fatigue | 0.1 | 22.24 | 2.22 | 55.91 | 11000 | Hexion EP135G3/EKH1376 | 10h/80C | Super Ply F | [0]4- Vectorply ELT-5500, Hexion MGS RIMR135/RIMH1366 | 5 | 2.13 | 100 | Has steel |  |  | C36
S4-H-308 | Fatigue | 0.1 | 22.24 | 2.22 | 57.3 | 12500 | Hexion EP135G3/EKH1376 | 10h/80C | Super Ply F | [0]4- Vectorply ELT-5500, Hexion MGS RIMR135/RIMH1366 | 5 | 2.13 | 100 | Has steel |  |  | C36
S4-H-308 | Fatigue | 0.1 | 22.24 | 2.22 | 60.21 | 14000 | Hexion EP135G3/EKH1376 | 10h/80C | Super Ply F | [0]4- Vectorply ELT-5500, Hexion MGS RIMR135/RIMH1366 | 5 | 2.13 | 100 | Has steel |  |  | C36
S4-H-308 | Fatigue | 0.1 | 22.24 | 2.22 | 62.97 | 17000 | Hexion EP135G3/EKH1376 | 10h/80C | Super Ply F | [0]4- Vectorply ELT-5500, Hexion MGS RIMR135/RIMH1366 | 5 | 2.13 | 100 | Has steel |  |  | C36
S4-H-308 | Fatigue | 0.1 | 22.24 | 2.22 | 65.43 | 20000 | Hexion EP135G3/EKH1376 | 10h/80C | Super Ply F | [0]4- Vectorply ELT-5500, Hexion MGS RIMR135/RIMH1366 | 5 | 2.13 | 100 | Has steel |  |  | C36
S4-H-308 | Fatigue | 0.1 | 22.24 | 2.22 | 67.94 | 21500 | Hexion EP135G3/EKH1376 | 10h/80C | Super Ply F | [0]4- Vectorply ELT-5500, Hexion MGS RIMR135/RIMH1366 | 5 | 2.13 | 100 | Has steel |  |  | C36
S4-H-308 | Fatigue | 0.1 | 22.24 | 2.22 | 69.65 | 24000 | Hexion EP135G3/EKH1376 | 10h/80C | Super Ply F | [0]4- Vectorply ELT-5500, Hexion MGS RIMR135/RIMH1366 | 5 | 2.13 | 100 | Has steel |  |  | C36
S4-H-308 | Fatigue | 0.1 | 22.24 | 2.22 | 71.68 | 26000 | Hexion EP135G3/EKH1376 | 10h/80C | Super Ply F | [0]4- Vectorply ELT-5500, Hexion MGS RIMR135/RIMH1366 | 5 | 2.13 | 100 | Has steel |  |  | C36
S4-H-304 | Fatigue | 0.1 | 17.79 | 1.78 | 0 | 0 | Hexion EP135G3/EKH1376 | 10h/80C | Super Ply F | [0]4- Vectorply ELT-5500, Hexion MGS RIMR135/RIMH1366 | 5 | 2.28 | 100 | Has steel |  |  | C36
S4-H-304 | Fatigue | 0.1 | 17.79 | 1.78 | 0.65 | 20 | Hexion EP135G3/EKH1376 | 10h/80C | Super Ply F | [0]4- Vectorply ELT-5500, Hexion MGS RIMR135/RIMH1366 | 5 | 2.28 | 100 | Has steel |  |  | C36
S4-H-304 | Fatigue | 0.1 | 17.79 | 1.78 | 1.25 | 150 | Hexion EP135G3/EKH1376 | 10h/80C | Super Ply F | [0]4- Vectorply ELT-5500, Hexion MGS RIMR135/RIMH1366 | 5 | 2.28 | 100 | Has steel |  |  | C36
S4-H-304 | Fatigue | 0.1 | 17.79 | 1.78 | 2.7 | 500 | Hexion EP135G3/EKH1376 | 10h/80C | Super Ply F | [0]4- Vectorply ELT-5500, Hexion MGS RIMR135/RIMH1366 | 5 | 2.28 | 100 | Has steel |  |  | C36
S4-H-304 | Fatigue | 0.1 | 17.79 | 1.78 | 6.03 | 2200 | Hexion EP135G3/EKH1376 | 10h/80C | Super Ply F | [0]4- Vectorply ELT-5500, Hexion MGS RIMR135/RIMH1366 | 5 | 2.28 | 100 | Has steel |  |  | C36
S4-H-304 | Fatigue | 0.1 | 17.79 | 1.78 | 9.74 | 3500 | Hexion EP135G3/EKH1376 | 10h/80C | Super Ply F | [0]4- Vectorply ELT-5500, Hexion MGS RIMR135/RIMH1366 | 5 | 2.28 | 100 | Has steel |  |  | C36
S4-H-304 | Fatigue | 0.1 | 17.79 | 1.78 | 12.23 | 5000 | Hexion EP135G3/EKH1376 | 10h/80C | Super Ply F | [0]4- Vectorply ELT-5500, Hexion MGS RIMR135/RIMH1366 | 5 | 2.28 | 100 | Has steel |  |  | C36
S4-H-304 | Fatigue | 0.1 | 17.79 | 1.78 | 16.3 | 7200 | Hexion EP135G3/EKH1376 | 10h/80C | Super Ply F | [0]4- Vectorply ELT-5500, Hexion MGS RIMR135/RIMH1366 | 5 | 2.28 | 100 | Has steel |  |  | C36
S4-H-304 | Fatigue | 0.1 | 17.79 | 1.78 | 20.62 | 10000 | Hexion EP135G3/EKH1376 | 10h/80C | Super Ply F | [0]4- Vectorply ELT-5500, Hexion MGS RIMR135/RIMH1366 | 5 | 2.28 | 100 | Has steel |  |  | C36
S4-H-304 | Fatigue | 0.1 | 17.79 | 1.78 | 24.29 | 11300 | Hexion EP135G3/EKH1376 | 10h/80C | Super Ply F | [0]4- Vectorply ELT-5500, Hexion MGS RIMR135/RIMH1366 | 5 | 2.28 | 100 | Has steel |  |  | C36
S4-H-304 | Fatigue | 0.1 | 17.79 | 1.78 | 27.71 | 14000 | Hexion EP135G3/EKH1376 | 10h/80C | Super Ply F | [0]4- Vectorply ELT-5500, Hexion MGS RIMR135/RIMH1366 | 5 | 2.28 | 100 | Has steel |  |  | C36
S4-H-304 | Fatigue | 0.1 | 17.79 | 1.78 | 29.68 | 15300 | Hexion EP135G3/EKH1376 | 10h/80C | Super Ply F | [0]4- Vectorply ELT-5500, Hexion MGS RIMR135/RIMH1366 | 5 | 2.28 | 100 | Has steel |  |  | C36
S4-H-304 | Fatigue | 0.1 | 17.79 | 1.78 | 32.21 | 20000 | Hexion EP135G3/EKH1376 | 10h/80C | Super Ply F | [0]4- Vectorply ELT-5500, Hexion MGS RIMR135/RIMH1366 | 5 | 2.28 | 100 | Has steel |  |  | C36
S4-H-304 | Fatigue | 0.1 | 17.79 | 1.78 | 35.46 | 23500 | Hexion EP135G3/EKH1376 | 10h/80C | Super Ply F | [0]4- Vectorply ELT-5500, Hexion MGS RIMR135/RIMH1366 | 5 | 2.28 | 100 | Has steel |  |  | C36
S4-H-304 | Fatigue | 0.1 | 17.79 | 1.78 | 40.05 | 26500 | Hexion EP135G3/EKH1376 | 10h/80C | Super Ply F | [0]4- Vectorply ELT-5500, Hexion MGS RIMR135/RIMH1366 | 5 | 2.28 | 100 | Has steel |  |  | C36
S4-H-304 | Fatigue | 0.1 | 17.79 | 1.78 | 42.03 | 28500 | Hexion EP135G3/EKH1376 | 10h/80C | Super Ply F | [0]4- Vectorply ELT-5500, Hexion MGS RIMR135/RIMH1366 | 5 | 2.28 | 100 | Has steel |  |  | C36
S4-H-304 | Fatigue | 0.1 | 17.79 | 1.78 | 45.11 | 33000 | Hexion EP135G3/EKH1376 | 10h/80C | Super Ply F | [0]4- Vectorply ELT-5500, Hexion MGS RIMR135/RIMH1366 | 5 | 2.28 | 100 | Has steel |  |  | C36
S4-H-304 | Fatigue | 0.1 | 17.79 | 1.78 | 47.24 | 37000 | Hexion EP135G3/EKH1376 | 10h/80C | Super Ply F | [0]4- Vectorply ELT-5500, Hexion MGS RIMR135/RIMH1366 | 5 | 2.28 | 100 | Has steel |  |  | C36
S4-H-304 | Fatigue | 0.1 | 17.79 | 1.78 | 48.89 | 40000 | Hexion EP135G3/EKH1376 | 10h/80C | Super Ply F | [0]4- Vectorply ELT-5500, Hexion MGS RIMR135/RIMH1366 | 5 | 2.28 | 100 | Has steel |  |  | C36
S4-H-304 | Fatigue | 0.1 | 17.79 | 1.78 | 50.43 | 46000 | Hexion EP135G3/EKH1376 | 10h/80C | Super Ply F | [0]4- Vectorply ELT-5500, Hexion MGS RIMR135/RIMH1366 | 5 | 2.28 | 100 | Has steel |  |  | C36
S4-H-304 | Fatigue | 0.1 | 17.79 | 1.78 | 52.21 | 50000 | Hexion EP135G3/EKH1376 | 10h/80C | Super Ply F | [0]4- Vectorply ELT-5500, Hexion MGS RIMR135/RIMH1366 | 5 | 2.28 | 100 | Has steel |  |  | C36
S4-H-304 | Fatigue | 0.1 | 17.79 | 1.78 | 55.73 | 55500 | Hexion EP135G3/EKH1376 | 10h/80C | Super Ply F | [0]4- Vectorply ELT-5500, Hexion MGS RIMR135/RIMH1366 | 5 | 2.28 | 100 | Has steel |  |  | C36
S4-H-304 | Fatigue | 0.1 | 17.79 | 1.78 | 57.95 | 74000 | Hexion EP135G3/EKH1376 | 10h/80C | Super Ply F | [0]4- Vectorply ELT-5500, Hexion MGS RIMR135/RIMH1366 | 5 | 2.28 | 100 | Has steel |  |  | C36
S4-H-304 | Fatigue | 0.1 | 17.79 | 1.78 | 59.76 | 79000 | Hexion EP135G3/EKH1376 | 10h/80C | Super Ply F | [0]4- Vectorply ELT-5500, Hexion MGS RIMR135/RIMH1366 | 5 | 2.28 | 100 | Has steel |  |  | C36
S4-H-304 | Fatigue | 0.1 | 17.79 | 1.78 | 62.78 | 110000 | Hexion EP135G3/EKH1376 | 10h/80C | Super Ply F | [0]4- Vectorply ELT-5500, Hexion MGS RIMR135/RIMH1366 | 5 | 2.28 | 100 | Has steel |  |  | C36
S4-H-304 | Fatigue | 0.1 | 17.79 | 1.78 | 69.08 | 127000 | Hexion EP135G3/EKH1376 | 10h/80C | Super Ply F | [0]4- Vectorply ELT-5500, Hexion MGS RIMR135/RIMH1366 | 5 | 2.28 | 100 | Has steel |  |  | C36
S4-H-305 | Fatigue | 0.1 | 17.79 | 1.78 | 0 | 0 | Hexion EP135G3/EKH1376 | 10h/80C | Super Ply F | [0]4- Vectorply ELT-5500, Hexion MGS RIMR135/RIMH1366 | 5 | 2.14 | 100 | Has steel |  |  | C36
S4-H-305 | Fatigue | 0.1 | 17.79 | 1.78 | 1.53 | 800 | Hexion EP135G3/EKH1376 | 10h/80C | Super Ply F | [0]4- Vectorply ELT-5500, Hexion MGS RIMR135/RIMH1366 | 5 | 2.14 | 100 | Has steel |  |  | C36
S4-H-305 | Fatigue | 0.1 | 17.79 | 1.78 | 6.93 | 6500 | Hexion EP135G3/EKH1376 | 10h/80C | Super Ply F | [0]4- Vectorply ELT-5500, Hexion MGS RIMR135/RIMH1366 | 5 | 2.14 | 100 | Has steel |  |  | C36
S4-H-305 | Fatigue | 0.1 | 17.79 | 1.78 | 11.13 | 9000 | Hexion EP135G3/EKH1376 | 10h/80C | Super Ply F | [0]4- Vectorply ELT-5500, Hexion MGS RIMR135/RIMH1366 | 5 | 2.14 | 100 | Has steel |  |  | C36
S4-H-305 | Fatigue | 0.1 | 17.79 | 1.78 | 17.29 | 14000 | Hexion EP135G3/EKH1376 | 10h/80C | Super Ply F | [0]4- Vectorply ELT-5500, Hexion MGS RIMR135/RIMH1366 | 5 | 2.14 | 100 | Has steel |  |  | C36
S4-H-305 | Fatigue | 0.1 | 17.79 | 1.78 | 20.48 | 20000 | Hexion EP135G3/EKH1376 | 10h/80C | Super Ply F | [0]4- Vectorply ELT-5500, Hexion MGS RIMR135/RIMH1366 | 5 | 2.14 | 100 | Has steel |  |  | C36
S4-H-305 | Fatigue | 0.1 | 17.79 | 1.78 | 28.41 | 29000 | Hexion EP135G3/EKH1376 | 10h/80C | Super Ply F | [0]4- Vectorply ELT-5500, Hexion MGS RIMR135/RIMH1366 | 5 | 2.14 | 100 | Has steel |  |  | C36
S4-H-305 | Fatigue | 0.1 | 17.79 | 1.78 | 42.45 | 36000 | Hexion EP135G3/EKH1376 | 10h/80C | Super Ply F | [0]4- Vectorply ELT-5500, Hexion MGS RIMR135/RIMH1366 | 5 | 2.14 | 100 | Has steel |  |  | C36
S4-H-305 | Fatigue | 0.1 | 17.79 | 1.78 | 49.84 | 40000 | Hexion EP135G3/EKH1376 | 10h/80C | Super Ply F | [0]4- Vectorply ELT-5500, Hexion MGS RIMR135/RIMH1366 | 5 | 2.14 | 100 | Has steel |  |  | C36
S4-H-305 | Fatigue | 0.1 | 17.79 | 1.78 | 54.3 | 50000 | Hexion EP135G3/EKH1376 | 10h/80C | Super Ply F | [0]4- Vectorply ELT-5500, Hexion MGS RIMR135/RIMH1366 | 5 | 2.14 | 100 | Has steel |  |  | C36
S4-H-305 | Fatigue | 0.1 | 17.79 | 1.78 | 60.25 | 59000 | Hexion EP135G3/EKH1376 | 10h/80C | Super Ply F | [0]4- Vectorply ELT-5500, Hexion MGS RIMR135/RIMH1366 | 5 | 2.14 | 100 | Has steel |  |  | C36
S4-H-305 | Fatigue | 0.1 | 17.79 | 1.78 | 61.83 | 62000 | Hexion EP135G3/EKH1376 | 10h/80C | Super Ply F | [0]4- Vectorply ELT-5500, Hexion MGS RIMR135/RIMH1366 | 5 | 2.14 | 100 | Has steel |  |  | C36
S4-H-305 | Fatigue | 0.1 | 17.79 | 1.78 | 63.24 | 70000 | Hexion EP135G3/EKH1376 | 10h/80C | Super Ply F | [0]4- Vectorply ELT-5500, Hexion MGS RIMR135/RIMH1366 | 5 | 2.14 | 100 | Has steel |  |  | C36
S4-H-305 | Fatigue | 0.1 | 17.79 | 1.78 | 67.7 | 85000 | Hexion EP135G3/EKH1376 | 10h/80C | Super Ply F | [0]4- Vectorply ELT-5500, Hexion MGS RIMR135/RIMH1366 | 5 | 2.14 | 100 | Has steel |  |  | C36
S4-H-313 | Fatigue | 0.1 | 13.34 | 1.33 | 0 | 0 | Hexion EP135G3/EKH1376 | 10h/80C | Super Ply F | [0]4- Vectorply ELT-5500, Hexion MGS RIMR135/RIMH1366 | 5 | 2.3 | 100 | Has steel |  |  | C36
S4-H-313 | Fatigue | 0.1 | 13.34 | 1.33 | 1.84 | 16000 | Hexion EP135G3/EKH1376 | 10h/80C | Super Ply F | [0]4- Vectorply ELT-5500, Hexion MGS RIMR135/RIMH1366 | 5 | 2.3 | 100 | Has steel |  |  | C36
S4-H-313 | Fatigue | 0.1 | 13.34 | 1.33 | 4.61 | 38000 | Hexion EP135G3/EKH1376 | 10h/80C | Super Ply F | [0]4- Vectorply ELT-5500, Hexion MGS RIMR135/RIMH1366 | 5 | 2.3 | 100 | Has steel |  |  | C36
S4-H-313 | Fatigue | 0.1 | 13.34 | 1.33 | 6.53 | 66000 | Hexion EP135G3/EKH1376 | 10h/80C | Super Ply F | [0]4- Vectorply ELT-5500, Hexion MGS RIMR135/RIMH1366 | 5 | 2.3 | 100 | Has steel |  |  | C36
S4-H-313 | Fatigue | 0.1 | 13.34 | 1.33 | 13.69 | 104000 | Hexion EP135G3/EKH1376 | 10h/80C | Super Ply F | [0]4- Vectorply ELT-5500, Hexion MGS RIMR135/RIMH1366 | 5 | 2.3 | 100 | Has steel |  |  | C36
S4-H-313 | Fatigue | 0.1 | 13.34 | 1.33 | 18.36 | 162000 | Hexion EP135G3/EKH1376 | 10h/80C | Super Ply F | [0]4- Vectorply ELT-5500, Hexion MGS RIMR135/RIMH1366 | 5 | 2.3 | 100 | Has steel |  |  | C36
S4-H-313 | Fatigue | 0.1 | 13.34 | 1.33 | 19.87 | 184000 | Hexion EP135G3/EKH1376 | 10h/80C | Super Ply F | [0]4- Vectorply ELT-5500, Hexion MGS RIMR135/RIMH1366 | 5 | 2.3 | 100 | Has steel |  |  | C36
S4-H-313 | Fatigue | 0.1 | 13.34 | 1.33 | 21.9 | 207000 | Hexion EP135G3/EKH1376 | 10h/80C | Super Ply F | [0]4- Vectorply ELT-5500, Hexion MGS RIMR135/RIMH1366 | 5 | 2.3 | 100 | Has steel |  |  | C36
S4-H-313 | Fatigue | 0.1 | 13.34 | 1.33 | 24.95 | 224000 | Hexion EP135G3/EKH1376 | 10h/80C | Super Ply F | [0]4- Vectorply ELT-5500, Hexion MGS RIMR135/RIMH1366 | 5 | 2.3 | 100 | Has steel |  |  | C36
S4-H-313 | Fatigue | 0.1 | 13.34 | 1.33 | 29.4 | 255000 | Hexion EP135G3/EKH1376 | 10h/80C | Super Ply F | [0]4- Vectorply ELT-5500, Hexion MGS RIMR135/RIMH1366 | 5 | 2.3 | 100 | Has steel |  |  | C36
S4-H-313 | Fatigue | 0.1 | 13.34 | 1.33 | 31.03 | 270000 | Hexion EP135G3/EKH1376 | 10h/80C | Super Ply F | [0]4- Vectorply ELT-5500, Hexion MGS RIMR135/RIMH1366 | 5 | 2.3 | 100 | Has steel |  |  | C36
S4-H-313 | Fatigue | 0.1 | 13.34 | 1.33 | 31.7 | 300000 | Hexion EP135G3/EKH1376 | 10h/80C | Super Ply F | [0]4- Vectorply ELT-5500, Hexion MGS RIMR135/RIMH1366 | 5 | 2.3 | 100 | Has steel |  |  | C36
S4-H-313 | Fatigue | 0.1 | 13.34 | 1.33 | 34.04 | 342000 | Hexion EP135G3/EKH1376 | 10h/80C | Super Ply F | [0]4- Vectorply ELT-5500, Hexion MGS RIMR135/RIMH1366 | 5 | 2.3 | 100 | Has steel |  |  | C36
S4-H-313 | Fatigue | 0.1 | 13.34 | 1.33 | 39.6 | 408000 | Hexion EP135G3/EKH1376 | 10h/80C | Super Ply F | [0]4- Vectorply ELT-5500, Hexion MGS RIMR135/RIMH1366 | 5 | 2.3 | 100 | Has steel |  |  | C36
S4-H-313 | Fatigue | 0.1 | 13.34 | 1.33 | 40.81 | 434000 | Hexion EP135G3/EKH1376 | 10h/80C | Super Ply F | [0]4- Vectorply ELT-5500, Hexion MGS RIMR135/RIMH1366 | 5 | 2.3 | 100 | Has steel |  |  | C36
S4-H-313 | Fatigue | 0.1 | 13.34 | 1.33 | 44.06 | 480000 | Hexion EP135G3/EKH1376 | 10h/80C | Super Ply F | [0]4- Vectorply ELT-5500, Hexion MGS RIMR135/RIMH1366 | 5 | 2.3 | 100 | Has steel |  |  | C36
S4-H-313 | Fatigue | 0.1 | 13.34 | 1.33 | 45.88 | 550000 | Hexion EP135G3/EKH1376 | 10h/80C | Super Ply F | [0]4- Vectorply ELT-5500, Hexion MGS RIMR135/RIMH1366 | 5 | 2.3 | 100 | Has steel |  |  | C36
S4-H-313 | Fatigue | 0.1 | 13.34 | 1.33 | 47.14 | 600000 | Hexion EP135G3/EKH1376 | 10h/80C | Super Ply F | [0]4- Vectorply ELT-5500, Hexion MGS RIMR135/RIMH1366 | 5 | 2.3 | 100 | Has steel |  |  | C36
S4-H-334 | Fatigue | 0.1 | 13.34 | 1.33 | 0 | 0 | Hexion EP135G3/EKH1376 | 10h/80C | Super Ply F | [0]4- Vectorply ELT-5500, Hexion MGS RIMR135/RIMH1366 | 5 | 2.3 | 100 | Has steel |  |  | C36
S4-H-334 | Fatigue | 0.1 | 13.34 | 1.33 | 2.19 | 4000 | Hexion EP135G3/EKH1376 | 10h/80C | Super Ply F | [0]4- Vectorply ELT-5500, Hexion MGS RIMR135/RIMH1366 | 5 | 2.3 | 100 | Has steel |  |  | C36
S4-H-334 | Fatigue | 0.1 | 13.34 | 1.33 | 6.98 | 16000 | Hexion EP135G3/EKH1376 | 10h/80C | Super Ply F | [0]4- Vectorply ELT-5500, Hexion MGS RIMR135/RIMH1366 | 5 | 2.3 | 100 | Has steel |  |  | C36
S4-H-334 | Fatigue | 0.1 | 13.34 | 1.33 | 17.34 | 56000 | Hexion EP135G3/EKH1376 | 10h/80C | Super Ply F | [0]4- Vectorply ELT-5500, Hexion MGS RIMR135/RIMH1366 | 5 | 2.3 | 100 | Has steel |  |  | C36
S4-H-334 | Fatigue | 0.1 | 13.34 | 1.33 | 31.8 | 125000 | Hexion EP135G3/EKH1376 | 10h/80C | Super Ply F | [0]4- Vectorply ELT-5500, Hexion MGS RIMR135/RIMH1366 | 5 | 2.3 | 100 | Has steel |  |  | C36
S4-H-334 | Fatigue | 0.1 | 13.34 | 1.33 | 43.22 | 161500 | Hexion EP135G3/EKH1376 | 10h/80C | Super Ply F | [0]4- Vectorply ELT-5500, Hexion MGS RIMR135/RIMH1366 | 5 | 2.3 | 100 | Has steel |  |  | C36
S4-H-334 | Fatigue | 0.1 | 13.34 | 1.33 | 50.24 | 250000 | Hexion EP135G3/EKH1376 | 10h/80C | Super Ply F | [0]4- Vectorply ELT-5500, Hexion MGS RIMR135/RIMH1366 | 5 | 2.3 | 100 | Has steel |  |  | C36
S4-H-334 | Fatigue | 0.1 | 13.34 | 1.33 | 55.19 | 282000 | Hexion EP135G3/EKH1376 | 10h/80C | Super Ply F | [0]4- Vectorply ELT-5500, Hexion MGS RIMR135/RIMH1366 | 5 | 2.3 | 100 | Has steel |  |  | C36
S4-H-334 | Fatigue | 0.1 | 13.34 | 1.33 | 59.21 | 334000 | Hexion EP135G3/EKH1376 | 10h/80C | Super Ply F | [0]4- Vectorply ELT-5500, Hexion MGS RIMR135/RIMH1366 | 5 | 2.3 | 100 | Has steel |  |  | C36
S4-H-334 | Fatigue | 0.1 | 13.34 | 1.33 | 65 | 417000 | Hexion EP135G3/EKH1376 | 10h/80C | Super Ply F | [0]4- Vectorply ELT-5500, Hexion MGS RIMR135/RIMH1366 | 5 | 2.3 | 100 | Has steel |  |  | C36
S4-H-334 | Fatigue | 0.1 | 13.34 | 1.33 | 67.34 | 495000 | Hexion EP135G3/EKH1376 | 10h/80C | Super Ply F | [0]4- Vectorply ELT-5500, Hexion MGS RIMR135/RIMH1366 | 5 | 2.3 | 100 | Has steel |  |  | C36
S4-H-350 | Fatigue | 0.1 | 22.24 | 2.22 | 0 | 0 | Hexion EP135G3/EKH1376 | 10h/80C | Super Ply F | [0]4- Vectorply ELT-5500, Hexion MGS RIMR135/RIMH1366 | 5 | 2.36 | 100 | Has steel |  |  | C36
S4-H-350 | Fatigue | 0.1 | 22.24 | 2.22 | 0.84 | 115 | Hexion EP135G3/EKH1376 | 10h/80C | Super Ply F | [0]4- Vectorply ELT-5500, Hexion MGS RIMR135/RIMH1366 | 5 | 2.36 | 100 | Has steel |  |  | C36
S4-H-350 | Fatigue | 0.1 | 22.24 | 2.22 | 3.08 | 360 | Hexion EP135G3/EKH1376 | 10h/80C | Super Ply F | [0]4- Vectorply ELT-5500, Hexion MGS RIMR135/RIMH1366 | 5 | 2.36 | 100 | Has steel |  |  | C36
S4-H-350 | Fatigue | 0.1 | 22.24 | 2.22 | 4.57 | 500 | Hexion EP135G3/EKH1376 | 10h/80C | Super Ply F | [0]4- Vectorply ELT-5500, Hexion MGS RIMR135/RIMH1366 | 5 | 2.36 | 100 | Has steel |  |  | C36
S4-H-350 | Fatigue | 0.1 | 22.24 | 2.22 | 5.92 | 670 | Hexion EP135G3/EKH1376 | 10h/80C | Super Ply F | [0]4- Vectorply ELT-5500, Hexion MGS RIMR135/RIMH1366 | 5 | 2.36 | 100 | Has steel |  |  | C36
S4-H-350 | Fatigue | 0.1 | 22.24 | 2.22 | 7.25 | 800 | Hexion EP135G3/EKH1376 | 10h/80C | Super Ply F | [0]4- Vectorply ELT-5500, Hexion MGS RIMR135/RIMH1366 | 5 | 2.36 | 100 | Has steel |  |  | C36
S4-H-350 | Fatigue | 0.1 | 22.24 | 2.22 | 8.38 | 1000 | Hexion EP135G3/EKH1376 | 10h/80C | Super Ply F | [0]4- Vectorply ELT-5500, Hexion MGS RIMR135/RIMH1366 | 5 | 2.36 | 100 | Has steel |  |  | C36
S4-H-350 | Fatigue | 0.1 | 22.24 | 2.22 | 10.26 | 1080 | Hexion EP135G3/EKH1376 | 10h/80C | Super Ply F | [0]4- Vectorply ELT-5500, Hexion MGS RIMR135/RIMH1366 | 5 | 2.36 | 100 | Has steel |  |  | C36
S4-H-350 | Fatigue | 0.1 | 22.24 | 2.22 | 11.87 | 1200 | Hexion EP135G3/EKH1376 | 10h/80C | Super Ply F | [0]4- Vectorply ELT-5500, Hexion MGS RIMR135/RIMH1366 | 5 | 2.36 | 100 | Has steel |  |  | C36
S4-H-350 | Fatigue | 0.1 | 22.24 | 2.22 | 13.55 | 1300 | Hexion EP135G3/EKH1376 | 10h/80C | Super Ply F | [0]4- Vectorply ELT-5500, Hexion MGS RIMR135/RIMH1366 | 5 | 2.36 | 100 | Has steel |  |  | C36
S4-H-350 | Fatigue | 0.1 | 22.24 | 2.22 | 15.11 | 1400 | Hexion EP135G3/EKH1376 | 10h/80C | Super Ply F | [0]4- Vectorply ELT-5500, Hexion MGS RIMR135/RIMH1366 | 5 | 2.36 | 100 | Has steel |  |  | C36
S4-H-350 | Fatigue | 0.1 | 22.24 | 2.22 | 17.15 | 1500 | Hexion EP135G3/EKH1376 | 10h/80C | Super Ply F | [0]4- Vectorply ELT-5500, Hexion MGS RIMR135/RIMH1366 | 5 | 2.36 | 100 | Has steel |  |  | C36
S4-H-350 | Fatigue | 0.1 | 22.24 | 2.22 | 18.36 | 1600 | Hexion EP135G3/EKH1376 | 10h/80C | Super Ply F | [0]4- Vectorply ELT-5500, Hexion MGS RIMR135/RIMH1366 | 5 | 2.36 | 100 | Has steel |  |  | C36
S4-H-350 | Fatigue | 0.1 | 22.24 | 2.22 | 19.69 | 1700 | Hexion EP135G3/EKH1376 | 10h/80C | Super Ply F | [0]4- Vectorply ELT-5500, Hexion MGS RIMR135/RIMH1366 | 5 | 2.36 | 100 | Has steel |  |  | C36
S4-H-350 | Fatigue | 0.1 | 22.24 | 2.22 | 22.12 | 1800 | Hexion EP135G3/EKH1376 | 10h/80C | Super Ply F | [0]4- Vectorply ELT-5500, Hexion MGS RIMR135/RIMH1366 | 5 | 2.36 | 100 | Has steel |  |  | C36
S4-H-350 | Fatigue | 0.1 | 22.24 | 2.22 | 23.5 | 1850 | Hexion EP135G3/EKH1376 | 10h/80C | Super Ply F | [0]4- Vectorply ELT-5500, Hexion MGS RIMR135/RIMH1366 | 5 | 2.36 | 100 | Has steel |  |  | C36
S4-H-350 | Fatigue | 0.1 | 22.24 | 2.22 | 24.69 | 1900 | Hexion EP135G3/EKH1376 | 10h/80C | Super Ply F | [0]4- Vectorply ELT-5500, Hexion MGS RIMR135/RIMH1366 | 5 | 2.36 | 100 | Has steel |  |  | C36
S4-H-350 | Fatigue | 0.1 | 22.24 | 2.22 | 25.61 | 1950 | Hexion EP135G3/EKH1376 | 10h/80C | Super Ply F | [0]4- Vectorply ELT-5500, Hexion MGS RIMR135/RIMH1366 | 5 | 2.36 | 100 | Has steel |  |  | C36
S4-H-350 | Fatigue | 0.1 | 22.24 | 2.22 | 27.56 | 2000 | Hexion EP135G3/EKH1376 | 10h/80C | Super Ply F | [0]4- Vectorply ELT-5500, Hexion MGS RIMR135/RIMH1366 | 5 | 2.36 | 100 | Has steel |  |  | C36
S4-H-350 | Fatigue | 0.1 | 22.24 | 2.22 | 28.6 | 2050 | Hexion EP135G3/EKH1376 | 10h/80C | Super Ply F | [0]4- Vectorply ELT-5500, Hexion MGS RIMR135/RIMH1366 | 5 | 2.36 | 100 | Has steel |  |  | C36
S4-H-350 | Fatigue | 0.1 | 22.24 | 2.22 | 29 | 2110 | Hexion EP135G3/EKH1376 | 10h/80C | Super Ply F | [0]4- Vectorply ELT-5500, Hexion MGS RIMR135/RIMH1366 | 5 | 2.36 | 100 | Has steel |  |  | C36
S4-H-350 | Fatigue | 0.1 | 22.24 | 2.22 | 32.23 | 2175 | Hexion EP135G3/EKH1376 | 10h/80C | Super Ply F | [0]4- Vectorply ELT-5500, Hexion MGS RIMR135/RIMH1366 | 5 | 2.36 | 100 | Has steel |  |  | C36
S4-H-350 | Fatigue | 0.1 | 22.24 | 2.22 | 33.74 | 2250 | Hexion EP135G3/EKH1376 | 10h/80C | Super Ply F | [0]4- Vectorply ELT-5500, Hexion MGS RIMR135/RIMH1366 | 5 | 2.36 | 100 | Has steel |  |  | C36
S4-H-350 | Fatigue | 0.1 | 22.24 | 2.22 | 34.87 | 2400 | Hexion EP135G3/EKH1376 | 10h/80C | Super Ply F | [0]4- Vectorply ELT-5500, Hexion MGS RIMR135/RIMH1366 | 5 | 2.36 | 100 | Has steel |  |  | C36
S4-H-350 | Fatigue | 0.1 | 22.24 | 2.22 | 36.12 | 2500 | Hexion EP135G3/EKH1376 | 10h/80C | Super Ply F | [0]4- Vectorply ELT-5500, Hexion MGS RIMR135/RIMH1366 | 5 | 2.36 | 100 | Has steel |  |  | C36
S4-H-350 | Fatigue | 0.1 | 22.24 | 2.22 | 38.01 | 2600 | Hexion EP135G3/EKH1376 | 10h/80C | Super Ply F | [0]4- Vectorply ELT-5500, Hexion MGS RIMR135/RIMH1366 | 5 | 2.36 | 100 | Has steel |  |  | C36
S4-H-350 | Fatigue | 0.1 | 22.24 | 2.22 | 39.19 | 2700 | Hexion EP135G3/EKH1376 | 10h/80C | Super Ply F | [0]4- Vectorply ELT-5500, Hexion MGS RIMR135/RIMH1366 | 5 | 2.36 | 100 | Has steel |  |  | C36
S4-H-350 | Fatigue | 0.1 | 22.24 | 2.22 | 40.38 | 2800 | Hexion EP135G3/EKH1376 | 10h/80C | Super Ply F | [0]4- Vectorply ELT-5500, Hexion MGS RIMR135/RIMH1366 | 5 | 2.36 | 100 | Has steel |  |  | C36
S4-H-350 | Fatigue | 0.1 | 22.24 | 2.22 | 41.34 | 2900 | Hexion EP135G3/EKH1376 | 10h/80C | Super Ply F | [0]4- Vectorply ELT-5500, Hexion MGS RIMR135/RIMH1366 | 5 | 2.36 | 100 | Has steel |  |  | C36
S4-H-350 | Fatigue | 0.1 | 22.24 | 2.22 | 43.31 | 3000 | Hexion EP135G3/EKH1376 | 10h/80C | Super Ply F | [0]4- Vectorply ELT-5500, Hexion MGS RIMR135/RIMH1366 | 5 | 2.36 | 100 | Has steel |  |  | C36
S4-H-350 | Fatigue | 0.1 | 22.24 | 2.22 | 44.79 | 3100 | Hexion EP135G3/EKH1376 | 10h/80C | Super Ply F | [0]4- Vectorply ELT-5500, Hexion MGS RIMR135/RIMH1366 | 5 | 2.36 | 100 | Has steel |  |  | C36
S4-H-350 | Fatigue | 0.1 | 22.24 | 2.22 | 46.17 | 3200 | Hexion EP135G3/EKH1376 | 10h/80C | Super Ply F | [0]4- Vectorply ELT-5500, Hexion MGS RIMR135/RIMH1366 | 5 | 2.36 | 100 | Has steel |  |  | C36
S4-H-350 | Fatigue | 0.1 | 22.24 | 2.22 | 48.18 | 3450 | Hexion EP135G3/EKH1376 | 10h/80C | Super Ply F | [0]4- Vectorply ELT-5500, Hexion MGS RIMR135/RIMH1366 | 5 | 2.36 | 100 | Has steel |  |  | C36
S4-H-350 | Fatigue | 0.1 | 22.24 | 2.22 | 49.23 | 3700 | Hexion EP135G3/EKH1376 | 10h/80C | Super Ply F | [0]4- Vectorply ELT-5500, Hexion MGS RIMR135/RIMH1366 | 5 | 2.36 | 100 | Has steel |  |  | C36
S4-H-350 | Fatigue | 0.1 | 22.24 | 2.22 | 50.48 | 3900 | Hexion EP135G3/EKH1376 | 10h/80C | Super Ply F | [0]4- Vectorply ELT-5500, Hexion MGS RIMR135/RIMH1366 | 5 | 2.36 | 100 | Has steel |  |  | C36
S4-H-350 | Fatigue | 0.1 | 22.24 | 2.22 | 51.56 | 4000 | Hexion EP135G3/EKH1376 | 10h/80C | Super Ply F | [0]4- Vectorply ELT-5500, Hexion MGS RIMR135/RIMH1366 | 5 | 2.36 | 100 | Has steel |  |  | C36
S4-H-350 | Fatigue | 0.1 | 22.24 | 2.22 | 52.57 | 4300 | Hexion EP135G3/EKH1376 | 10h/80C | Super Ply F | [0]4- Vectorply ELT-5500, Hexion MGS RIMR135/RIMH1366 | 5 | 2.36 | 100 | Has steel |  |  | C36
S4-H-350 | Fatigue | 0.1 | 22.24 | 2.22 | 54.19 | 4450 | Hexion EP135G3/EKH1376 | 10h/80C | Super Ply F | [0]4- Vectorply ELT-5500, Hexion MGS RIMR135/RIMH1366 | 5 | 2.36 | 100 | Has steel |  |  | C36
S4-H-350 | Fatigue | 0.1 | 22.24 | 2.22 | 55.36 | 4600 | Hexion EP135G3/EKH1376 | 10h/80C | Super Ply F | [0]4- Vectorply ELT-5500, Hexion MGS RIMR135/RIMH1366 | 5 | 2.36 | 100 | Has steel |  |  | C36
S4-H-350 | Fatigue | 0.1 | 22.24 | 2.22 | 56.34 | 4850 | Hexion EP135G3/EKH1376 | 10h/80C | Super Ply F | [0]4- Vectorply ELT-5500, Hexion MGS RIMR135/RIMH1366 | 5 | 2.36 | 100 | Has steel |  |  | C36
S4-H-350 | Fatigue | 0.1 | 22.24 | 2.22 | 57.75 | 5250 | Hexion EP135G3/EKH1376 | 10h/80C | Super Ply F | [0]4- Vectorply ELT-5500, Hexion MGS RIMR135/RIMH1366 | 5 | 2.36 | 100 | Has steel |  |  | C36
S4-H-350 | Fatigue | 0.1 | 22.24 | 2.22 | 59.74 | 5800 | Hexion EP135G3/EKH1376 | 10h/80C | Super Ply F | [0]4- Vectorply ELT-5500, Hexion MGS RIMR135/RIMH1366 | 5 | 2.36 | 100 | Has steel |  |  | C36
S4-H-350 | Fatigue | 0.1 | 22.24 | 2.22 | 60.48 | 6700 | Hexion EP135G3/EKH1376 | 10h/80C | Super Ply F | [0]4- Vectorply ELT-5500, Hexion MGS RIMR135/RIMH1366 | 5 | 2.36 | 100 | Has steel |  |  | C36
S4-H-350 | Fatigue | 0.1 | 22.24 | 2.22 | 63.07 | 7200 | Hexion EP135G3/EKH1376 | 10h/80C | Super Ply F | [0]4- Vectorply ELT-5500, Hexion MGS RIMR135/RIMH1366 | 5 | 2.36 | 100 | Has steel |  |  | C36
S4-H-350 | Fatigue | 0.1 | 22.24 | 2.22 | 66.13 | 8500 | Hexion EP135G3/EKH1376 | 10h/80C | Super Ply F | [0]4- Vectorply ELT-5500, Hexion MGS RIMR135/RIMH1366 | 5 | 2.36 | 100 | Has steel |  |  | C36
S4-H-350 | Fatigue | 0.1 | 22.24 | 2.22 | 68.34 | 9500 | Hexion EP135G3/EKH1376 | 10h/80C | Super Ply F | [0]4- Vectorply ELT-5500, Hexion MGS RIMR135/RIMH1366 | 5 | 2.36 | 100 | Has steel |  |  | C36
S4-H-350 | Fatigue | 0.1 | 22.24 | 2.22 | 69.35 | 10200 | Hexion EP135G3/EKH1376 | 10h/80C | Super Ply F | [0]4- Vectorply ELT-5500, Hexion MGS RIMR135/RIMH1366 | 5 | 2.36 | 100 | Has steel |  |  | C36
S4-H-350 | Fatigue | 0.1 | 22.24 | 2.22 | 70.81 | 10800 | Hexion EP135G3/EKH1376 | 10h/80C | Super Ply F | [0]4- Vectorply ELT-5500, Hexion MGS RIMR135/RIMH1366 | 5 | 2.36 | 100 | Has steel |  |  | C36
S4-H-350 | Fatigue | 0.1 | 22.24 | 2.22 | 71.78 | 11400 | Hexion EP135G3/EKH1376 | 10h/80C | Super Ply F | [0]4- Vectorply ELT-5500, Hexion MGS RIMR135/RIMH1366 | 5 | 2.36 | 100 | Has steel |  |  | C36
S4-H-350 | Fatigue | 0.1 | 22.24 | 2.22 | 73.57 | 12600 | Hexion EP135G3/EKH1376 | 10h/80C | Super Ply F | [0]4- Vectorply ELT-5500, Hexion MGS RIMR135/RIMH1366 | 5 | 2.36 | 100 | Has steel |  |  | C36
S4-H-350 | Fatigue | 0.1 | 22.24 | 2.22 | 75.24 | 14300 | Hexion EP135G3/EKH1376 | 10h/80C | Super Ply F | [0]4- Vectorply ELT-5500, Hexion MGS RIMR135/RIMH1366 | 5 | 2.36 | 100 | Has steel |  |  | C36
S4-H-350 | Fatigue | 0.1 | 22.24 | 2.22 | 76.42 | 15200 | Hexion EP135G3/EKH1376 | 10h/80C | Super Ply F | [0]4- Vectorply ELT-5500, Hexion MGS RIMR135/RIMH1366 | 5 | 2.36 | 100 | Has steel |  |  | C36
S4-H-350 | Fatigue | 0.1 | 22.24 | 2.22 | 78.54 | 15700 | Hexion EP135G3/EKH1376 | 10h/80C | Super Ply F | [0]4- Vectorply ELT-5500, Hexion MGS RIMR135/RIMH1366 | 5 | 2.36 | 100 | Has steel |  |  | C36
S4-H-350 | Fatigue | 0.1 | 22.24 | 2.22 | 80.23 | 16000 | Hexion EP135G3/EKH1376 | 10h/80C | Super Ply F | [0]4- Vectorply ELT-5500, Hexion MGS RIMR135/RIMH1366 | 5 | 2.36 | 100 | Has steel |  |  | C36
S4-H-353 | Fatigue | 0.1 | 17.79 | 1.78 | 0 | 0 | Hexion EP135G3/EKH1376 | 10h/80C | Super Ply F | [0]4- Vectorply ELT-5500, Hexion MGS RIMR135/RIMH1366 | 5 | 2.18 | 100 | Has steel |  |  | C36
S4-H-353 | Fatigue | 0.1 | 17.79 | 1.78 | 2.19 | 4000 | Hexion EP135G3/EKH1376 | 10h/80C | Super Ply F | [0]4- Vectorply ELT-5500, Hexion MGS RIMR135/RIMH1366 | 5 | 2.18 | 100 | Has steel |  |  | C36
S4-H-353 | Fatigue | 0.1 | 17.79 | 1.78 | 4.42 | 6400 | Hexion EP135G3/EKH1376 | 10h/80C | Super Ply F | [0]4- Vectorply ELT-5500, Hexion MGS RIMR135/RIMH1366 | 5 | 2.18 | 100 | Has steel |  |  | C36
S4-H-353 | Fatigue | 0.1 | 17.79 | 1.78 | 6.31 | 8200 | Hexion EP135G3/EKH1376 | 10h/80C | Super Ply F | [0]4- Vectorply ELT-5500, Hexion MGS RIMR135/RIMH1366 | 5 | 2.18 | 100 | Has steel |  |  | C36
S4-H-353 | Fatigue | 0.1 | 17.79 | 1.78 | 8.6 | 9100 | Hexion EP135G3/EKH1376 | 10h/80C | Super Ply F | [0]4- Vectorply ELT-5500, Hexion MGS RIMR135/RIMH1366 | 5 | 2.18 | 100 | Has steel |  |  | C36
S4-H-353 | Fatigue | 0.1 | 17.79 | 1.78 | 10.03 | 10500 | Hexion EP135G3/EKH1376 | 10h/80C | Super Ply F | [0]4- Vectorply ELT-5500, Hexion MGS RIMR135/RIMH1366 | 5 | 2.18 | 100 | Has steel |  |  | C36
S4-H-353 | Fatigue | 0.1 | 17.79 | 1.78 | 13.25 | 11900 | Hexion EP135G3/EKH1376 | 10h/80C | Super Ply F | [0]4- Vectorply ELT-5500, Hexion MGS RIMR135/RIMH1366 | 5 | 2.18 | 100 | Has steel |  |  | C36
S4-H-353 | Fatigue | 0.1 | 17.79 | 1.78 | 17.07 | 14100 | Hexion EP135G3/EKH1376 | 10h/80C | Super Ply F | [0]4- Vectorply ELT-5500, Hexion MGS RIMR135/RIMH1366 | 5 | 2.18 | 100 | Has steel |  |  | C36
S4-H-353 | Fatigue | 0.1 | 17.79 | 1.78 | 20.75 | 16400 | Hexion EP135G3/EKH1376 | 10h/80C | Super Ply F | [0]4- Vectorply ELT-5500, Hexion MGS RIMR135/RIMH1366 | 5 | 2.18 | 100 | Has steel |  |  | C36
S4-H-353 | Fatigue | 0.1 | 17.79 | 1.78 | 23.4 | 17300 | Hexion EP135G3/EKH1376 | 10h/80C | Super Ply F | [0]4- Vectorply ELT-5500, Hexion MGS RIMR135/RIMH1366 | 5 | 2.18 | 100 | Has steel |  |  | C36
S4-H-353 | Fatigue | 0.1 | 17.79 | 1.78 | 26.63 | 18600 | Hexion EP135G3/EKH1376 | 10h/80C | Super Ply F | [0]4- Vectorply ELT-5500, Hexion MGS RIMR135/RIMH1366 | 5 | 2.18 | 100 | Has steel |  |  | C36
S4-H-353 | Fatigue | 0.1 | 17.79 | 1.78 | 27.92 | 19300 | Hexion EP135G3/EKH1376 | 10h/80C | Super Ply F | [0]4- Vectorply ELT-5500, Hexion MGS RIMR135/RIMH1366 | 5 | 2.18 | 100 | Has steel |  |  | C36
S4-H-353 | Fatigue | 0.1 | 17.79 | 1.78 | 28.42 | 20400 | Hexion EP135G3/EKH1376 | 10h/80C | Super Ply F | [0]4- Vectorply ELT-5500, Hexion MGS RIMR135/RIMH1366 | 5 | 2.18 | 100 | Has steel |  |  | C36
S4-H-353 | Fatigue | 0.1 | 17.79 | 1.78 | 29.88 | 21500 | Hexion EP135G3/EKH1376 | 10h/80C | Super Ply F | [0]4- Vectorply ELT-5500, Hexion MGS RIMR135/RIMH1366 | 5 | 2.18 | 100 | Has steel |  |  | C36
S4-H-353 | Fatigue | 0.1 | 17.79 | 1.78 | 31.91 | 22400 | Hexion EP135G3/EKH1376 | 10h/80C | Super Ply F | [0]4- Vectorply ELT-5500, Hexion MGS RIMR135/RIMH1366 | 5 | 2.18 | 100 | Has steel |  |  | C36
S4-H-353 | Fatigue | 0.1 | 17.79 | 1.78 | 32.7 | 23000 | Hexion EP135G3/EKH1376 | 10h/80C | Super Ply F | [0]4- Vectorply ELT-5500, Hexion MGS RIMR135/RIMH1366 | 5 | 2.18 | 100 | Has steel |  |  | C36
S4-H-353 | Fatigue | 0.1 | 17.79 | 1.78 | 33.99 | 23700 | Hexion EP135G3/EKH1376 | 10h/80C | Super Ply F | [0]4- Vectorply ELT-5500, Hexion MGS RIMR135/RIMH1366 | 5 | 2.18 | 100 | Has steel |  |  | C36
S4-H-353 | Fatigue | 0.1 | 17.79 | 1.78 | 35.47 | 24700 | Hexion EP135G3/EKH1376 | 10h/80C | Super Ply F | [0]4- Vectorply ELT-5500, Hexion MGS RIMR135/RIMH1366 | 5 | 2.18 | 100 | Has steel |  |  | C36
S4-H-353 | Fatigue | 0.1 | 17.79 | 1.78 | 37.45 | 25900 | Hexion EP135G3/EKH1376 | 10h/80C | Super Ply F | [0]4- Vectorply ELT-5500, Hexion MGS RIMR135/RIMH1366 | 5 | 2.18 | 100 | Has steel |  |  | C36
S4-H-353 | Fatigue | 0.1 | 17.79 | 1.78 | 39.27 | 27000 | Hexion EP135G3/EKH1376 | 10h/80C | Super Ply F | [0]4- Vectorply ELT-5500, Hexion MGS RIMR135/RIMH1366 | 5 | 2.18 | 100 | Has steel |  |  | C36
S4-H-353 | Fatigue | 0.1 | 17.79 | 1.78 | 41.16 | 28100 | Hexion EP135G3/EKH1376 | 10h/80C | Super Ply F | [0]4- Vectorply ELT-5500, Hexion MGS RIMR135/RIMH1366 | 5 | 2.18 | 100 | Has steel |  |  | C36
S4-H-353 | Fatigue | 0.1 | 17.79 | 1.78 | 42.53 | 29300 | Hexion EP135G3/EKH1376 | 10h/80C | Super Ply F | [0]4- Vectorply ELT-5500, Hexion MGS RIMR135/RIMH1366 | 5 | 2.18 | 100 | Has steel |  |  | C36
S4-H-353 | Fatigue | 0.1 | 17.79 | 1.78 | 43.7 | 30000 | Hexion EP135G3/EKH1376 | 10h/80C | Super Ply F | [0]4- Vectorply ELT-5500, Hexion MGS RIMR135/RIMH1366 | 5 | 2.18 | 100 | Has steel |  |  | C36
S4-H-353 | Fatigue | 0.1 | 17.79 | 1.78 | 44.93 | 31200 | Hexion EP135G3/EKH1376 | 10h/80C | Super Ply F | [0]4- Vectorply ELT-5500, Hexion MGS RIMR135/RIMH1366 | 5 | 2.18 | 100 | Has steel |  |  | C36
S4-H-353 | Fatigue | 0.1 | 17.79 | 1.78 | 47.12 | 32000 | Hexion EP135G3/EKH1376 | 10h/80C | Super Ply F | [0]4- Vectorply ELT-5500, Hexion MGS RIMR135/RIMH1366 | 5 | 2.18 | 100 | Has steel |  |  | C36
S4-H-353 | Fatigue | 0.1 | 17.79 | 1.78 | 49.59 | 33600 | Hexion EP135G3/EKH1376 | 10h/80C | Super Ply F | [0]4- Vectorply ELT-5500, Hexion MGS RIMR135/RIMH1366 | 5 | 2.18 | 100 | Has steel |  |  | C36
S4-H-353 | Fatigue | 0.1 | 17.79 | 1.78 | 51.1 | 34500 | Hexion EP135G3/EKH1376 | 10h/80C | Super Ply F | [0]4- Vectorply ELT-5500, Hexion MGS RIMR135/RIMH1366 | 5 | 2.18 | 100 | Has steel |  |  | C36
S4-H-353 | Fatigue | 0.1 | 17.79 | 1.78 | 52.93 | 37200 | Hexion EP135G3/EKH1376 | 10h/80C | Super Ply F | [0]4- Vectorply ELT-5500, Hexion MGS RIMR135/RIMH1366 | 5 | 2.18 | 100 | Has steel |  |  | C36
S4-H-353 | Fatigue | 0.1 | 17.79 | 1.78 | 54.18 | 39000 | Hexion EP135G3/EKH1376 | 10h/80C | Super Ply F | [0]4- Vectorply ELT-5500, Hexion MGS RIMR135/RIMH1366 | 5 | 2.18 | 100 | Has steel |  |  | C36
S4-H-353 | Fatigue | 0.1 | 17.79 | 1.78 | 54.8 | 40500 | Hexion EP135G3/EKH1376 | 10h/80C | Super Ply F | [0]4- Vectorply ELT-5500, Hexion MGS RIMR135/RIMH1366 | 5 | 2.18 | 100 | Has steel |  |  | C36
S4-H-353 | Fatigue | 0.1 | 17.79 | 1.78 | 55.8 | 41800 | Hexion EP135G3/EKH1376 | 10h/80C | Super Ply F | [0]4- Vectorply ELT-5500, Hexion MGS RIMR135/RIMH1366 | 5 | 2.18 | 100 | Has steel |  |  | C36
S4-H-353 | Fatigue | 0.1 | 17.79 | 1.78 | 57.33 | 43200 | Hexion EP135G3/EKH1376 | 10h/80C | Super Ply F | [0]4- Vectorply ELT-5500, Hexion MGS RIMR135/RIMH1366 | 5 | 2.18 | 100 | Has steel |  |  | C36
S4-H-353 | Fatigue | 0.1 | 17.79 | 1.78 | 59.12 | 44000 | Hexion EP135G3/EKH1376 | 10h/80C | Super Ply F | [0]4- Vectorply ELT-5500, Hexion MGS RIMR135/RIMH1366 | 5 | 2.18 | 100 | Has steel |  |  | C36
S4-H-353 | Fatigue | 0.1 | 17.79 | 1.78 | 60.87 | 47000 | Hexion EP135G3/EKH1376 | 10h/80C | Super Ply F | [0]4- Vectorply ELT-5500, Hexion MGS RIMR135/RIMH1366 | 5 | 2.18 | 100 | Has steel |  |  | C36
S4-H-353 | Fatigue | 0.1 | 17.79 | 1.78 | 62.42 | 49500 | Hexion EP135G3/EKH1376 | 10h/80C | Super Ply F | [0]4- Vectorply ELT-5500, Hexion MGS RIMR135/RIMH1366 | 5 | 2.18 | 100 | Has steel |  |  | C36
S4-H-353 | Fatigue | 0.1 | 17.79 | 1.78 | 63.66 | 51000 | Hexion EP135G3/EKH1376 | 10h/80C | Super Ply F | [0]4- Vectorply ELT-5500, Hexion MGS RIMR135/RIMH1366 | 5 | 2.18 | 100 | Has steel |  |  | C36
S4-H-353 | Fatigue | 0.1 | 17.79 | 1.78 | 64.74 | 52500 | Hexion EP135G3/EKH1376 | 10h/80C | Super Ply F | [0]4- Vectorply ELT-5500, Hexion MGS RIMR135/RIMH1366 | 5 | 2.18 | 100 | Has steel |  |  | C36
S4-H-353 | Fatigue | 0.1 | 17.79 | 1.78 | 65.93 | 55000 | Hexion EP135G3/EKH1376 | 10h/80C | Super Ply F | [0]4- Vectorply ELT-5500, Hexion MGS RIMR135/RIMH1366 | 5 | 2.18 | 100 | Has steel |  |  | C36
S4-H-353 | Fatigue | 0.1 | 17.79 | 1.78 | 67.23 | 61500 | Hexion EP135G3/EKH1376 | 10h/80C | Super Ply F | [0]4- Vectorply ELT-5500, Hexion MGS RIMR135/RIMH1366 | 5 | 2.18 | 100 | Has steel |  |  | C36
S4-H-353 | Fatigue | 0.1 | 17.79 | 1.78 | 68.66 | 64000 | Hexion EP135G3/EKH1376 | 10h/80C | Super Ply F | [0]4- Vectorply ELT-5500, Hexion MGS RIMR135/RIMH1366 | 5 | 2.18 | 100 | Has steel |  |  | C36
S4-H-353 | Fatigue | 0.1 | 17.79 | 1.78 | 69.95 | 65000 | Hexion EP135G3/EKH1376 | 10h/80C | Super Ply F | [0]4- Vectorply ELT-5500, Hexion MGS RIMR135/RIMH1366 | 5 | 2.18 | 100 | Has steel |  |  | C36
S4-H-356 | Fatigue | 0.1 | 22.24 | 2.22 | 0 | 0 | Hexion EP135G3/EKH1376 | 10h/80C | Super Ply F | [0]4- Vectorply ELT-5500, Hexion MGS RIMR135/RIMH1366 | 5 | 2.16 | 100 | Has steel |  |  | C36
S4-H-356 | Fatigue | 0.1 | 22.24 | 2.22 | 0.89 | 10 | Hexion EP135G3/EKH1376 | 10h/80C | Super Ply F | [0]4- Vectorply ELT-5500, Hexion MGS RIMR135/RIMH1366 | 5 | 2.16 | 100 | Has steel |  |  | C36
S4-H-356 | Fatigue | 0.1 | 22.24 | 2.22 | 3.04 | 400 | Hexion EP135G3/EKH1376 | 10h/80C | Super Ply F | [0]4- Vectorply ELT-5500, Hexion MGS RIMR135/RIMH1366 | 5 | 2.16 | 100 | Has steel |  |  | C36
S4-H-356 | Fatigue | 0.1 | 22.24 | 2.22 | 6.33 | 600 | Hexion EP135G3/EKH1376 | 10h/80C | Super Ply F | [0]4- Vectorply ELT-5500, Hexion MGS RIMR135/RIMH1366 | 5 | 2.16 | 100 | Has steel |  |  | C36
S4-H-356 | Fatigue | 0.1 | 22.24 | 2.22 | 10.66 | 870 | Hexion EP135G3/EKH1376 | 10h/80C | Super Ply F | [0]4- Vectorply ELT-5500, Hexion MGS RIMR135/RIMH1366 | 5 | 2.16 | 100 | Has steel |  |  | C36
S4-H-356 | Fatigue | 0.1 | 22.24 | 2.22 | 12.38 | 1100 | Hexion EP135G3/EKH1376 | 10h/80C | Super Ply F | [0]4- Vectorply ELT-5500, Hexion MGS RIMR135/RIMH1366 | 5 | 2.16 | 100 | Has steel |  |  | C36
S4-H-356 | Fatigue | 0.1 | 22.24 | 2.22 | 14.26 | 1200 | Hexion EP135G3/EKH1376 | 10h/80C | Super Ply F | [0]4- Vectorply ELT-5500, Hexion MGS RIMR135/RIMH1366 | 5 | 2.16 | 100 | Has steel |  |  | C36
S4-H-356 | Fatigue | 0.1 | 22.24 | 2.22 | 15.95 | 1250 | Hexion EP135G3/EKH1376 | 10h/80C | Super Ply F | [0]4- Vectorply ELT-5500, Hexion MGS RIMR135/RIMH1366 | 5 | 2.16 | 100 | Has steel |  |  | C36
S4-H-356 | Fatigue | 0.1 | 22.24 | 2.22 | 18.07 | 1320 | Hexion EP135G3/EKH1376 | 10h/80C | Super Ply F | [0]4- Vectorply ELT-5500, Hexion MGS RIMR135/RIMH1366 | 5 | 2.16 | 100 | Has steel |  |  | C36
S4-H-356 | Fatigue | 0.1 | 22.24 | 2.22 | 19.7 | 1375 | Hexion EP135G3/EKH1376 | 10h/80C | Super Ply F | [0]4- Vectorply ELT-5500, Hexion MGS RIMR135/RIMH1366 | 5 | 2.16 | 100 | Has steel |  |  | C36
S4-H-356 | Fatigue | 0.1 | 22.24 | 2.22 | 21.44 | 1400 | Hexion EP135G3/EKH1376 | 10h/80C | Super Ply F | [0]4- Vectorply ELT-5500, Hexion MGS RIMR135/RIMH1366 | 5 | 2.16 | 100 | Has steel |  |  | C36
S4-H-307 | Fatigue | -1 | 22.24 | -22.24 | 0 | 0 | Hexion EP135G3/EKH1376 | 10h/80C | Super Ply F | [0]4- Vectorply ELT-5500, Hexion MGS RIMR135/RIMH1366 | 5 | 2.2 | 100 | Has steel |  |  | C36
S4-H-307 | Fatigue | -1 | 22.24 | -22.24 | 4.24 | 21 | Hexion EP135G3/EKH1376 | 10h/80C | Super Ply F | [0]4- Vectorply ELT-5500, Hexion MGS RIMR135/RIMH1366 | 5 | 2.2 | 100 | Has steel |  |  | C36
S4-H-307 | Fatigue | -1 | 22.24 | -22.24 | 7.11 | 40 | Hexion EP135G3/EKH1376 | 10h/80C | Super Ply F | [0]4- Vectorply ELT-5500, Hexion MGS RIMR135/RIMH1366 | 5 | 2.2 | 100 | Has steel |  |  | C36
S4-H-307 | Fatigue | -1 | 22.24 | -22.24 | 12.27 | 125 | Hexion EP135G3/EKH1376 | 10h/80C | Super Ply F | [0]4- Vectorply ELT-5500, Hexion MGS RIMR135/RIMH1366 | 5 | 2.2 | 100 | Has steel |  |  | C36
S4-H-307 | Fatigue | -1 | 22.24 | -22.24 | 14.8 | 200 | Hexion EP135G3/EKH1376 | 10h/80C | Super Ply F | [0]4- Vectorply ELT-5500, Hexion MGS RIMR135/RIMH1366 | 5 | 2.2 | 100 | Has steel |  |  | C36
S4-H-307 | Fatigue | -1 | 22.24 | -22.24 | 19.29 | 300 | Hexion EP135G3/EKH1376 | 10h/80C | Super Ply F | [0]4- Vectorply ELT-5500, Hexion MGS RIMR135/RIMH1366 | 5 | 2.2 | 100 | Has steel |  |  | C36
S4-H-307 | Fatigue | -1 | 22.24 | -22.24 | 25.37 | 420 | Hexion EP135G3/EKH1376 | 10h/80C | Super Ply F | [0]4- Vectorply ELT-5500, Hexion MGS RIMR135/RIMH1366 | 5 | 2.2 | 100 | Has steel |  |  | C36
S4-H-307 | Fatigue | -1 | 22.24 | -22.24 | 29.19 | 450 | Hexion EP135G3/EKH1376 | 10h/80C | Super Ply F | [0]4- Vectorply ELT-5500, Hexion MGS RIMR135/RIMH1366 | 5 | 2.2 | 100 | Has steel |  |  | C36
S4-H-307 | Fatigue | -1 | 22.24 | -22.24 | 33.66 | 475 | Hexion EP135G3/EKH1376 | 10h/80C | Super Ply F | [0]4- Vectorply ELT-5500, Hexion MGS RIMR135/RIMH1366 | 5 | 2.2 | 100 | Has steel |  |  | C36
S4-H-307 | Fatigue | -1 | 22.24 | -22.24 | 38.13 | 550 | Hexion EP135G3/EKH1376 | 10h/80C | Super Ply F | [0]4- Vectorply ELT-5500, Hexion MGS RIMR135/RIMH1366 | 5 | 2.2 | 100 | Has steel |  |  | C36
S4-H-307 | Fatigue | -1 | 22.24 | -22.24 | 42.09 | 585 | Hexion EP135G3/EKH1376 | 10h/80C | Super Ply F | [0]4- Vectorply ELT-5500, Hexion MGS RIMR135/RIMH1366 | 5 | 2.2 | 100 | Has steel |  |  | C36
S4-H-307 | Fatigue | -1 | 22.24 | -22.24 | 45.21 | 610 | Hexion EP135G3/EKH1376 | 10h/80C | Super Ply F | [0]4- Vectorply ELT-5500, Hexion MGS RIMR135/RIMH1366 | 5 | 2.2 | 100 | Has steel |  |  | C36
S4-H-307 | Fatigue | -1 | 22.24 | -22.24 | 48.41 | 650 | Hexion EP135G3/EKH1376 | 10h/80C | Super Ply F | [0]4- Vectorply ELT-5500, Hexion MGS RIMR135/RIMH1366 | 5 | 2.2 | 100 | Has steel |  |  | C36
S4-H-307 | Fatigue | -1 | 22.24 | -22.24 | 51.51 | 700 | Hexion EP135G3/EKH1376 | 10h/80C | Super Ply F | [0]4- Vectorply ELT-5500, Hexion MGS RIMR135/RIMH1366 | 5 | 2.2 | 100 | Has steel |  |  | C36
S4-H-307 | Fatigue | -1 | 22.24 | -22.24 | 54.91 | 775 | Hexion EP135G3/EKH1376 | 10h/80C | Super Ply F | [0]4- Vectorply ELT-5500, Hexion MGS RIMR135/RIMH1366 | 5 | 2.2 | 100 | Has steel |  |  | C36
S4-H-307 | Fatigue | -1 | 22.24 | -22.24 | 59.76 | 825 | Hexion EP135G3/EKH1376 | 10h/80C | Super Ply F | [0]4- Vectorply ELT-5500, Hexion MGS RIMR135/RIMH1366 | 5 | 2.2 | 100 | Has steel |  |  | C36
S4-H-307 | Fatigue | -1 | 22.24 | -22.24 | 64.58 | 890 | Hexion EP135G3/EKH1376 | 10h/80C | Super Ply F | [0]4- Vectorply ELT-5500, Hexion MGS RIMR135/RIMH1366 | 5 | 2.2 | 100 | Has steel |  |  | C36
S4-H-307 | Fatigue | -1 | 22.24 | -22.24 | 68.33 | 1000 | Hexion EP135G3/EKH1376 | 10h/80C | Super Ply F | [0]4- Vectorply ELT-5500, Hexion MGS RIMR135/RIMH1366 | 5 | 2.2 | 100 | Has steel |  |  | C36
S4-H-302 | Fatigue | -1 | 22.24 | -22.24 | 0 | 0 | Hexion EP135G3/EKH1376 | 10h/80C | Super Ply F | [0]4- Vectorply ELT-5500, Hexion MGS RIMR135/RIMH1366 | 5 | 2.17 | 100 | Has steel |  |  | C36
S4-H-302 | Fatigue | -1 | 22.24 | -22.24 | 2.23 | 10 | Hexion EP135G3/EKH1376 | 10h/80C | Super Ply F | [0]4- Vectorply ELT-5500, Hexion MGS RIMR135/RIMH1366 | 5 | 2.17 | 100 | Has steel |  |  | C36
S4-H-302 | Fatigue | -1 | 22.24 | -22.24 | 5.72 | 70 | Hexion EP135G3/EKH1376 | 10h/80C | Super Ply F | [0]4- Vectorply ELT-5500, Hexion MGS RIMR135/RIMH1366 | 5 | 2.17 | 100 | Has steel |  |  | C36
S4-H-302 | Fatigue | -1 | 22.24 | -22.24 | 7.55 | 100 | Hexion EP135G3/EKH1376 | 10h/80C | Super Ply F | [0]4- Vectorply ELT-5500, Hexion MGS RIMR135/RIMH1366 | 5 | 2.17 | 100 | Has steel |  |  | C36
S4-H-302 | Fatigue | -1 | 22.24 | -22.24 | 11.57 | 160 | Hexion EP135G3/EKH1376 | 10h/80C | Super Ply F | [0]4- Vectorply ELT-5500, Hexion MGS RIMR135/RIMH1366 | 5 | 2.17 | 100 | Has steel |  |  | C36
S4-H-302 | Fatigue | -1 | 22.24 | -22.24 | 13.89 | 200 | Hexion EP135G3/EKH1376 | 10h/80C | Super Ply F | [0]4- Vectorply ELT-5500, Hexion MGS RIMR135/RIMH1366 | 5 | 2.17 | 100 | Has steel |  |  | C36
S4-H-302 | Fatigue | -1 | 22.24 | -22.24 | 16.97 | 250 | Hexion EP135G3/EKH1376 | 10h/80C | Super Ply F | [0]4- Vectorply ELT-5500, Hexion MGS RIMR135/RIMH1366 | 5 | 2.17 | 100 | Has steel |  |  | C36
S4-H-302 | Fatigue | -1 | 22.24 | -22.24 | 19.87 | 300 | Hexion EP135G3/EKH1376 | 10h/80C | Super Ply F | [0]4- Vectorply ELT-5500, Hexion MGS RIMR135/RIMH1366 | 5 | 2.17 | 100 | Has steel |  |  | C36
S4-H-302 | Fatigue | -1 | 22.24 | -22.24 | 26.51 | 370 | Hexion EP135G3/EKH1376 | 10h/80C | Super Ply F | [0]4- Vectorply ELT-5500, Hexion MGS RIMR135/RIMH1366 | 5 | 2.17 | 100 | Has steel |  |  | C36
S4-H-302 | Fatigue | -1 | 22.24 | -22.24 | 34.92 | 410 | Hexion EP135G3/EKH1376 | 10h/80C | Super Ply F | [0]4- Vectorply ELT-5500, Hexion MGS RIMR135/RIMH1366 | 5 | 2.17 | 100 | Has steel |  |  | C36
S4-H-302 | Fatigue | -1 | 22.24 | -22.24 | 40.23 | 450 | Hexion EP135G3/EKH1376 | 10h/80C | Super Ply F | [0]4- Vectorply ELT-5500, Hexion MGS RIMR135/RIMH1366 | 5 | 2.17 | 100 | Has steel |  |  | C36
S4-H-302 | Fatigue | -1 | 22.24 | -22.24 | 45.32 | 500 | Hexion EP135G3/EKH1376 | 10h/80C | Super Ply F | [0]4- Vectorply ELT-5500, Hexion MGS RIMR135/RIMH1366 | 5 | 2.17 | 100 | Has steel |  |  | C36
S4-H-302 | Fatigue | -1 | 22.24 | -22.24 | 52.24 | 550 | Hexion EP135G3/EKH1376 | 10h/80C | Super Ply F | [0]4- Vectorply ELT-5500, Hexion MGS RIMR135/RIMH1366 | 5 | 2.17 | 100 | Has steel |  |  | C36
S4-H-302 | Fatigue | -1 | 22.24 | -22.24 | 55.84 | 600 | Hexion EP135G3/EKH1376 | 10h/80C | Super Ply F | [0]4- Vectorply ELT-5500, Hexion MGS RIMR135/RIMH1366 | 5 | 2.17 | 100 | Has steel |  |  | C36
S4-H-302 | Fatigue | -1 | 22.24 | -22.24 | 60.47 | 650 | Hexion EP135G3/EKH1376 | 10h/80C | Super Ply F | [0]4- Vectorply ELT-5500, Hexion MGS RIMR135/RIMH1366 | 5 | 2.17 | 100 | Has steel |  |  | C36
S4-H-302 | Fatigue | -1 | 22.24 | -22.24 | 65.72 | 700 | Hexion EP135G3/EKH1376 | 10h/80C | Super Ply F | [0]4- Vectorply ELT-5500, Hexion MGS RIMR135/RIMH1366 | 5 | 2.17 | 100 | Has steel |  |  | C36
S4-H-302 | Fatigue | -1 | 22.24 | -22.24 | 68.04 | 800 | Hexion EP135G3/EKH1376 | 10h/80C | Super Ply F | [0]4- Vectorply ELT-5500, Hexion MGS RIMR135/RIMH1366 | 5 | 2.17 | 100 | Has steel |  |  | C36
S4-H-302 | Fatigue | -1 | 22.24 | -22.24 | 68.75 | 850 | Hexion EP135G3/EKH1376 | 10h/80C | Super Ply F | [0]4- Vectorply ELT-5500, Hexion MGS RIMR135/RIMH1366 | 5 | 2.17 | 100 | Has steel |  |  | C36
S4-H-312 | Fatigue | -1 | 17.79 | -17.79 | 0 | 0 | Hexion EP135G3/EKH1376 | 10h/80C | Super Ply F | [0]4- Vectorply ELT-5500, Hexion MGS RIMR135/RIMH1366 | 5 | 2.08 | 100 | Has steel |  |  | C36
S4-H-312 | Fatigue | -1 | 17.79 | -17.79 | 0.73 | 1 | Hexion EP135G3/EKH1376 | 10h/80C | Super Ply F | [0]4- Vectorply ELT-5500, Hexion MGS RIMR135/RIMH1366 | 5 | 2.08 | 100 | Has steel |  |  | C36
S4-H-312 | Fatigue | -1 | 17.79 | -17.79 | 1.69 | 100 | Hexion EP135G3/EKH1376 | 10h/80C | Super Ply F | [0]4- Vectorply ELT-5500, Hexion MGS RIMR135/RIMH1366 | 5 | 2.08 | 100 | Has steel |  |  | C36
S4-H-312 | Fatigue | -1 | 17.79 | -17.79 | 2.99 | 300 | Hexion EP135G3/EKH1376 | 10h/80C | Super Ply F | [0]4- Vectorply ELT-5500, Hexion MGS RIMR135/RIMH1366 | 5 | 2.08 | 100 | Has steel |  |  | C36
S4-H-312 | Fatigue | -1 | 17.79 | -17.79 | 7.16 | 725 | Hexion EP135G3/EKH1376 | 10h/80C | Super Ply F | [0]4- Vectorply ELT-5500, Hexion MGS RIMR135/RIMH1366 | 5 | 2.08 | 100 | Has steel |  |  | C36
S4-H-312 | Fatigue | -1 | 17.79 | -17.79 | 9.95 | 1000 | Hexion EP135G3/EKH1376 | 10h/80C | Super Ply F | [0]4- Vectorply ELT-5500, Hexion MGS RIMR135/RIMH1366 | 5 | 2.08 | 100 | Has steel |  |  | C36
S4-H-312 | Fatigue | -1 | 17.79 | -17.79 | 14.56 | 1500 | Hexion EP135G3/EKH1376 | 10h/80C | Super Ply F | [0]4- Vectorply ELT-5500, Hexion MGS RIMR135/RIMH1366 | 5 | 2.08 | 100 | Has steel |  |  | C36
S4-H-312 | Fatigue | -1 | 17.79 | -17.79 | 26.45 | 2200 | Hexion EP135G3/EKH1376 | 10h/80C | Super Ply F | [0]4- Vectorply ELT-5500, Hexion MGS RIMR135/RIMH1366 | 5 | 2.08 | 100 | Has steel |  |  | C36
S4-H-312 | Fatigue | -1 | 17.79 | -17.79 | 37.72 | 3000 | Hexion EP135G3/EKH1376 | 10h/80C | Super Ply F | [0]4- Vectorply ELT-5500, Hexion MGS RIMR135/RIMH1366 | 5 | 2.08 | 100 | Has steel |  |  | C36
S4-H-312 | Fatigue | -1 | 17.79 | -17.79 | 45.6 | 3400 | Hexion EP135G3/EKH1376 | 10h/80C | Super Ply F | [0]4- Vectorply ELT-5500, Hexion MGS RIMR135/RIMH1366 | 5 | 2.08 | 100 | Has steel |  |  | C36
S4-H-312 | Fatigue | -1 | 17.79 | -17.79 | 48.94 | 3600 | Hexion EP135G3/EKH1376 | 10h/80C | Super Ply F | [0]4- Vectorply ELT-5500, Hexion MGS RIMR135/RIMH1366 | 5 | 2.08 | 100 | Has steel |  |  | C36
S4-H-312 | Fatigue | -1 | 17.79 | -17.79 | 55.09 | 4000 | Hexion EP135G3/EKH1376 | 10h/80C | Super Ply F | [0]4- Vectorply ELT-5500, Hexion MGS RIMR135/RIMH1366 | 5 | 2.08 | 100 | Has steel |  |  | C36
S4-H-312 | Fatigue | -1 | 17.79 | -17.79 | 59.42 | 4300 | Hexion EP135G3/EKH1376 | 10h/80C | Super Ply F | [0]4- Vectorply ELT-5500, Hexion MGS RIMR135/RIMH1366 | 5 | 2.08 | 100 | Has steel |  |  | C36
S4-H-312 | Fatigue | -1 | 17.79 | -17.79 | 64.18 | 4900 | Hexion EP135G3/EKH1376 | 10h/80C | Super Ply F | [0]4- Vectorply ELT-5500, Hexion MGS RIMR135/RIMH1366 | 5 | 2.08 | 100 | Has steel |  |  | C36
S4-H-312 | Fatigue | -1 | 17.79 | -17.79 | 69.25 | 5500 | Hexion EP135G3/EKH1376 | 10h/80C | Super Ply F | [0]4- Vectorply ELT-5500, Hexion MGS RIMR135/RIMH1366 | 5 | 2.08 | 100 | Has steel |  |  | C36
S4-H-312 | Fatigue | -1 | 17.79 | -17.79 | 73.15 | 5800 | Hexion EP135G3/EKH1376 | 10h/80C | Super Ply F | [0]4- Vectorply ELT-5500, Hexion MGS RIMR135/RIMH1366 | 5 | 2.08 | 100 | Has steel |  |  | C36
S4-H-301 | Fatigue | -1 | 17.79 | -17.79 | 0 | 0 | Hexion EP135G3/EKH1376 | 10h/80C | Super Ply F | [0]4- Vectorply ELT-5500, Hexion MGS RIMR135/RIMH1366 | 5.1 | 2.11 | 100 | Has steel |  |  | C36
S4-H-301 | Fatigue | -1 | 17.79 | -17.79 | 0.87 | 1 | Hexion EP135G3/EKH1376 | 10h/80C | Super Ply F | [0]4- Vectorply ELT-5500, Hexion MGS RIMR135/RIMH1366 | 5.1 | 2.11 | 100 | Has steel |  |  | C36
S4-H-301 | Fatigue | -1 | 17.79 | -17.79 | 1.76 | 200 | Hexion EP135G3/EKH1376 | 10h/80C | Super Ply F | [0]4- Vectorply ELT-5500, Hexion MGS RIMR135/RIMH1366 | 5.1 | 2.11 | 100 | Has steel |  |  | C36
S4-H-301 | Fatigue | -1 | 17.79 | -17.79 | 3.55 | 500 | Hexion EP135G3/EKH1376 | 10h/80C | Super Ply F | [0]4- Vectorply ELT-5500, Hexion MGS RIMR135/RIMH1366 | 5.1 | 2.11 | 100 | Has steel |  |  | C36
S4-H-301 | Fatigue | -1 | 17.79 | -17.79 | 6.19 | 700 | Hexion EP135G3/EKH1376 | 10h/80C | Super Ply F | [0]4- Vectorply ELT-5500, Hexion MGS RIMR135/RIMH1366 | 5.1 | 2.11 | 100 | Has steel |  |  | C36
S4-H-301 | Fatigue | -1 | 17.79 | -17.79 | 8.3 | 1000 | Hexion EP135G3/EKH1376 | 10h/80C | Super Ply F | [0]4- Vectorply ELT-5500, Hexion MGS RIMR135/RIMH1366 | 5.1 | 2.11 | 100 | Has steel |  |  | C36
S4-H-301 | Fatigue | -1 | 17.79 | -17.79 | 12.07 | 1300 | Hexion EP135G3/EKH1376 | 10h/80C | Super Ply F | [0]4- Vectorply ELT-5500, Hexion MGS RIMR135/RIMH1366 | 5.1 | 2.11 | 100 | Has steel |  |  | C36
S4-H-301 | Fatigue | -1 | 17.79 | -17.79 | 14.71 | 1500 | Hexion EP135G3/EKH1376 | 10h/80C | Super Ply F | [0]4- Vectorply ELT-5500, Hexion MGS RIMR135/RIMH1366 | 5.1 | 2.11 | 100 | Has steel |  |  | C36
S4-H-301 | Fatigue | -1 | 17.79 | -17.79 | 20.03 | 1775 | Hexion EP135G3/EKH1376 | 10h/80C | Super Ply F | [0]4- Vectorply ELT-5500, Hexion MGS RIMR135/RIMH1366 | 5.1 | 2.11 | 100 | Has steel |  |  | C36
S4-H-301 | Fatigue | -1 | 17.79 | -17.79 | 23.26 | 2000 | Hexion EP135G3/EKH1376 | 10h/80C | Super Ply F | [0]4- Vectorply ELT-5500, Hexion MGS RIMR135/RIMH1366 | 5.1 | 2.11 | 100 | Has steel |  |  | C36
S4-H-301 | Fatigue | -1 | 17.79 | -17.79 | 27.36 | 2200 | Hexion EP135G3/EKH1376 | 10h/80C | Super Ply F | [0]4- Vectorply ELT-5500, Hexion MGS RIMR135/RIMH1366 | 5.1 | 2.11 | 100 | Has steel |  |  | C36
S4-H-301 | Fatigue | -1 | 17.79 | -17.79 | 32.76 | 2450 | Hexion EP135G3/EKH1376 | 10h/80C | Super Ply F | [0]4- Vectorply ELT-5500, Hexion MGS RIMR135/RIMH1366 | 5.1 | 2.11 | 100 | Has steel |  |  | C36
S4-H-301 | Fatigue | -1 | 17.79 | -17.79 | 35.61 | 2500 | Hexion EP135G3/EKH1376 | 10h/80C | Super Ply F | [0]4- Vectorply ELT-5500, Hexion MGS RIMR135/RIMH1366 | 5.1 | 2.11 | 100 | Has steel |  |  | C36
S4-H-301 | Fatigue | -1 | 17.79 | -17.79 | 37.07 | 2600 | Hexion EP135G3/EKH1376 | 10h/80C | Super Ply F | [0]4- Vectorply ELT-5500, Hexion MGS RIMR135/RIMH1366 | 5.1 | 2.11 | 100 | Has steel |  |  | C36
S4-H-301 | Fatigue | -1 | 17.79 | -17.79 | 39.7 | 2700 | Hexion EP135G3/EKH1376 | 10h/80C | Super Ply F | [0]4- Vectorply ELT-5500, Hexion MGS RIMR135/RIMH1366 | 5.1 | 2.11 | 100 | Has steel |  |  | C36
S4-H-301 | Fatigue | -1 | 17.79 | -17.79 | 41.44 | 2800 | Hexion EP135G3/EKH1376 | 10h/80C | Super Ply F | [0]4- Vectorply ELT-5500, Hexion MGS RIMR135/RIMH1366 | 5.1 | 2.11 | 100 | Has steel |  |  | C36
S4-H-301 | Fatigue | -1 | 17.79 | -17.79 | 43.29 | 2900 | Hexion EP135G3/EKH1376 | 10h/80C | Super Ply F | [0]4- Vectorply ELT-5500, Hexion MGS RIMR135/RIMH1366 | 5.1 | 2.11 | 100 | Has steel |  |  | C36
S4-H-301 | Fatigue | -1 | 17.79 | -17.79 | 45.38 | 3000 | Hexion EP135G3/EKH1376 | 10h/80C | Super Ply F | [0]4- Vectorply ELT-5500, Hexion MGS RIMR135/RIMH1366 | 5.1 | 2.11 | 100 | Has steel |  |  | C36
S4-H-301 | Fatigue | -1 | 17.79 | -17.79 | 48.05 | 3200 | Hexion EP135G3/EKH1376 | 10h/80C | Super Ply F | [0]4- Vectorply ELT-5500, Hexion MGS RIMR135/RIMH1366 | 5.1 | 2.11 | 100 | Has steel |  |  | C36
S4-H-301 | Fatigue | -1 | 17.79 | -17.79 | 51.33 | 3350 | Hexion EP135G3/EKH1376 | 10h/80C | Super Ply F | [0]4- Vectorply ELT-5500, Hexion MGS RIMR135/RIMH1366 | 5.1 | 2.11 | 100 | Has steel |  |  | C36
S4-H-301 | Fatigue | -1 | 17.79 | -17.79 | 56.2 | 3500 | Hexion EP135G3/EKH1376 | 10h/80C | Super Ply F | [0]4- Vectorply ELT-5500, Hexion MGS RIMR135/RIMH1366 | 5.1 | 2.11 | 100 | Has steel |  |  | C36
S4-H-301 | Fatigue | -1 | 17.79 | -17.79 | 58.58 | 3650 | Hexion EP135G3/EKH1376 | 10h/80C | Super Ply F | [0]4- Vectorply ELT-5500, Hexion MGS RIMR135/RIMH1366 | 5.1 | 2.11 | 100 | Has steel |  |  | C36
S4-H-301 | Fatigue | -1 | 17.79 | -17.79 | 60.06 | 3800 | Hexion EP135G3/EKH1376 | 10h/80C | Super Ply F | [0]4- Vectorply ELT-5500, Hexion MGS RIMR135/RIMH1366 | 5.1 | 2.11 | 100 | Has steel |  |  | C36
S4-H-301 | Fatigue | -1 | 17.79 | -17.79 | 62.66 | 3950 | Hexion EP135G3/EKH1376 | 10h/80C | Super Ply F | [0]4- Vectorply ELT-5500, Hexion MGS RIMR135/RIMH1366 | 5.1 | 2.11 | 100 | Has steel |  |  | C36
S4-H-301 | Fatigue | -1 | 17.79 | -17.79 | 64.23 | 4050 | Hexion EP135G3/EKH1376 | 10h/80C | Super Ply F | [0]4- Vectorply ELT-5500, Hexion MGS RIMR135/RIMH1366 | 5.1 | 2.11 | 100 | Has steel |  |  | C36
S4-H-301 | Fatigue | -1 | 17.79 | -17.79 | 65.32 | 4200 | Hexion EP135G3/EKH1376 | 10h/80C | Super Ply F | [0]4- Vectorply ELT-5500, Hexion MGS RIMR135/RIMH1366 | 5.1 | 2.11 | 100 | Has steel |  |  | C36
S4-H-301 | Fatigue | -1 | 17.79 | -17.79 | 67.48 | 4300 | Hexion EP135G3/EKH1376 | 10h/80C | Super Ply F | [0]4- Vectorply ELT-5500, Hexion MGS RIMR135/RIMH1366 | 5.1 | 2.11 | 100 | Has steel |  |  | C36
S4-H-301 | Fatigue | -1 | 17.79 | -17.79 | 69.64 | 4500 | Hexion EP135G3/EKH1376 | 10h/80C | Super Ply F | [0]4- Vectorply ELT-5500, Hexion MGS RIMR135/RIMH1366 | 5.1 | 2.11 | 100 | Has steel |  |  | C36
S4-H-301 | Fatigue | -1 | 17.79 | -17.79 | 70.9 | 4700 | Hexion EP135G3/EKH1376 | 10h/80C | Super Ply F | [0]4- Vectorply ELT-5500, Hexion MGS RIMR135/RIMH1366 | 5.1 | 2.11 | 100 | Has steel |  |  | C36
S4-H-300 | Fatigue | -1 | 13.34 | -13.34 | 0 | 0 | Hexion EP135G3/EKH1376 | 10h/80C | Super Ply F | [0]4- Vectorply ELT-5500, Hexion MGS RIMR135/RIMH1366 | 5 | 2.15 | 100 | Has steel |  |  | C36
S4-H-300 | Fatigue | -1 | 13.34 | -13.34 | 2.16 | 600 | Hexion EP135G3/EKH1376 | 10h/80C | Super Ply F | [0]4- Vectorply ELT-5500, Hexion MGS RIMR135/RIMH1366 | 5 | 2.15 | 100 | Has steel |  |  | C36
S4-H-300 | Fatigue | -1 | 13.34 | -13.34 | 3.5 | 1200 | Hexion EP135G3/EKH1376 | 10h/80C | Super Ply F | [0]4- Vectorply ELT-5500, Hexion MGS RIMR135/RIMH1366 | 5 | 2.15 | 100 | Has steel |  |  | C36
S4-H-300 | Fatigue | -1 | 13.34 | -13.34 | 5.86 | 2000 | Hexion EP135G3/EKH1376 | 10h/80C | Super Ply F | [0]4- Vectorply ELT-5500, Hexion MGS RIMR135/RIMH1366 | 5 | 2.15 | 100 | Has steel |  |  | C36
S4-H-300 | Fatigue | -1 | 13.34 | -13.34 | 7.78 | 3700 | Hexion EP135G3/EKH1376 | 10h/80C | Super Ply F | [0]4- Vectorply ELT-5500, Hexion MGS RIMR135/RIMH1366 | 5 | 2.15 | 100 | Has steel |  |  | C36
S4-H-300 | Fatigue | -1 | 13.34 | -13.34 | 8.74 | 5000 | Hexion EP135G3/EKH1376 | 10h/80C | Super Ply F | [0]4- Vectorply ELT-5500, Hexion MGS RIMR135/RIMH1366 | 5 | 2.15 | 100 | Has steel |  |  | C36
S4-H-300 | Fatigue | -1 | 13.34 | -13.34 | 9.55 | 7500 | Hexion EP135G3/EKH1376 | 10h/80C | Super Ply F | [0]4- Vectorply ELT-5500, Hexion MGS RIMR135/RIMH1366 | 5 | 2.15 | 100 | Has steel |  |  | C36
S4-H-300 | Fatigue | -1 | 13.34 | -13.34 | 15.11 | 13000 | Hexion EP135G3/EKH1376 | 10h/80C | Super Ply F | [0]4- Vectorply ELT-5500, Hexion MGS RIMR135/RIMH1366 | 5 | 2.15 | 100 | Has steel |  |  | C36
S4-H-300 | Fatigue | -1 | 13.34 | -13.34 | 45.55 | 31000 | Hexion EP135G3/EKH1376 | 10h/80C | Super Ply F | [0]4- Vectorply ELT-5500, Hexion MGS RIMR135/RIMH1366 | 5 | 2.15 | 100 | Has steel |  |  | C36
S4-H-300 | Fatigue | -1 | 13.34 | -13.34 | 61.22 | 39000 | Hexion EP135G3/EKH1376 | 10h/80C | Super Ply F | [0]4- Vectorply ELT-5500, Hexion MGS RIMR135/RIMH1366 | 5 | 2.15 | 100 | Has steel |  |  | C36
S4-H-300 | Fatigue | -1 | 13.34 | -13.34 | 69.37 | 44000 | Hexion EP135G3/EKH1376 | 10h/80C | Super Ply F | [0]4- Vectorply ELT-5500, Hexion MGS RIMR135/RIMH1366 | 5 | 2.15 | 100 | Has steel |  |  | C36
S4-H-310 | Fatigue | -1 | 13.34 | -13.34 | 0 | 0 | Hexion EP135G3/EKH1376 | 10h/80C | Super Ply F | [0]4- Vectorply ELT-5500, Hexion MGS RIMR135/RIMH1366 | 5 | 2.2 | 100 | Has steel |  |  | C36
S4-H-310 | Fatigue | -1 | 13.34 | -13.34 | 1.42 | 500 | Hexion EP135G3/EKH1376 | 10h/80C | Super Ply F | [0]4- Vectorply ELT-5500, Hexion MGS RIMR135/RIMH1366 | 5 | 2.2 | 100 | Has steel |  |  | C36
S4-H-310 | Fatigue | -1 | 13.34 | -13.34 | 3.27 | 1600 | Hexion EP135G3/EKH1376 | 10h/80C | Super Ply F | [0]4- Vectorply ELT-5500, Hexion MGS RIMR135/RIMH1366 | 5 | 2.2 | 100 | Has steel |  |  | C36
S4-H-310 | Fatigue | -1 | 13.34 | -13.34 | 5.84 | 2150 | Hexion EP135G3/EKH1376 | 10h/80C | Super Ply F | [0]4- Vectorply ELT-5500, Hexion MGS RIMR135/RIMH1366 | 5 | 2.2 | 100 | Has steel |  |  | C36
S4-H-310 | Fatigue | -1 | 13.34 | -13.34 | 7.72 | 3800 | Hexion EP135G3/EKH1376 | 10h/80C | Super Ply F | [0]4- Vectorply ELT-5500, Hexion MGS RIMR135/RIMH1366 | 5 | 2.2 | 100 | Has steel |  |  | C36
S4-H-310 | Fatigue | -1 | 13.34 | -13.34 | 8.41 | 4700 | Hexion EP135G3/EKH1376 | 10h/80C | Super Ply F | [0]4- Vectorply ELT-5500, Hexion MGS RIMR135/RIMH1366 | 5 | 2.2 | 100 | Has steel |  |  | C36
S4-H-310 | Fatigue | -1 | 13.34 | -13.34 | 12.47 | 6500 | Hexion EP135G3/EKH1376 | 10h/80C | Super Ply F | [0]4- Vectorply ELT-5500, Hexion MGS RIMR135/RIMH1366 | 5 | 2.2 | 100 | Has steel |  |  | C36
S4-H-310 | Fatigue | -1 | 13.34 | -13.34 | 16.47 | 7700 | Hexion EP135G3/EKH1376 | 10h/80C | Super Ply F | [0]4- Vectorply ELT-5500, Hexion MGS RIMR135/RIMH1366 | 5 | 2.2 | 100 | Has steel |  |  | C36
S4-H-310 | Fatigue | -1 | 13.34 | -13.34 | 19.55 | 8900 | Hexion EP135G3/EKH1376 | 10h/80C | Super Ply F | [0]4- Vectorply ELT-5500, Hexion MGS RIMR135/RIMH1366 | 5 | 2.2 | 100 | Has steel |  |  | C36
S4-H-310 | Fatigue | -1 | 13.34 | -13.34 | 23.25 | 9850 | Hexion EP135G3/EKH1376 | 10h/80C | Super Ply F | [0]4- Vectorply ELT-5500, Hexion MGS RIMR135/RIMH1366 | 5 | 2.2 | 100 | Has steel |  |  | C36
S4-H-310 | Fatigue | -1 | 13.34 | -13.34 | 25.53 | 10300 | Hexion EP135G3/EKH1376 | 10h/80C | Super Ply F | [0]4- Vectorply ELT-5500, Hexion MGS RIMR135/RIMH1366 | 5 | 2.2 | 100 | Has steel |  |  | C36
S4-H-310 | Fatigue | -1 | 13.34 | -13.34 | 28.04 | 10500 | Hexion EP135G3/EKH1376 | 10h/80C | Super Ply F | [0]4- Vectorply ELT-5500, Hexion MGS RIMR135/RIMH1366 | 5 | 2.2 | 100 | Has steel |  |  | C36
S4-H-310 | Fatigue | -1 | 13.34 | -13.34 | 33.13 | 11900 | Hexion EP135G3/EKH1376 | 10h/80C | Super Ply F | [0]4- Vectorply ELT-5500, Hexion MGS RIMR135/RIMH1366 | 5 | 2.2 | 100 | Has steel |  |  | C36
S4-H-310 | Fatigue | -1 | 13.34 | -13.34 | 35.14 | 12500 | Hexion EP135G3/EKH1376 | 10h/80C | Super Ply F | [0]4- Vectorply ELT-5500, Hexion MGS RIMR135/RIMH1366 | 5 | 2.2 | 100 | Has steel |  |  | C36
S4-H-310 | Fatigue | -1 | 13.34 | -13.34 | 37.07 | 13400 | Hexion EP135G3/EKH1376 | 10h/80C | Super Ply F | [0]4- Vectorply ELT-5500, Hexion MGS RIMR135/RIMH1366 | 5 | 2.2 | 100 | Has steel |  |  | C36
S4-H-310 | Fatigue | -1 | 13.34 | -13.34 | 39.24 | 14000 | Hexion EP135G3/EKH1376 | 10h/80C | Super Ply F | [0]4- Vectorply ELT-5500, Hexion MGS RIMR135/RIMH1366 | 5 | 2.2 | 100 | Has steel |  |  | C36
S4-H-310 | Fatigue | -1 | 13.34 | -13.34 | 41.38 | 15200 | Hexion EP135G3/EKH1376 | 10h/80C | Super Ply F | [0]4- Vectorply ELT-5500, Hexion MGS RIMR135/RIMH1366 | 5 | 2.2 | 100 | Has steel |  |  | C36
S4-H-310 | Fatigue | -1 | 13.34 | -13.34 | 42.99 | 16000 | Hexion EP135G3/EKH1376 | 10h/80C | Super Ply F | [0]4- Vectorply ELT-5500, Hexion MGS RIMR135/RIMH1366 | 5 | 2.2 | 100 | Has steel |  |  | C36
S4-H-310 | Fatigue | -1 | 13.34 | -13.34 | 47.89 | 17250 | Hexion EP135G3/EKH1376 | 10h/80C | Super Ply F | [0]4- Vectorply ELT-5500, Hexion MGS RIMR135/RIMH1366 | 5 | 2.2 | 100 | Has steel |  |  | C36
S4-H-310 | Fatigue | -1 | 13.34 | -13.34 | 49.74 | 18100 | Hexion EP135G3/EKH1376 | 10h/80C | Super Ply F | [0]4- Vectorply ELT-5500, Hexion MGS RIMR135/RIMH1366 | 5 | 2.2 | 100 | Has steel |  |  | C36
S4-H-310 | Fatigue | -1 | 13.34 | -13.34 | 51.99 | 19500 | Hexion EP135G3/EKH1376 | 10h/80C | Super Ply F | [0]4- Vectorply ELT-5500, Hexion MGS RIMR135/RIMH1366 | 5 | 2.2 | 100 | Has steel |  |  | C36
S4-H-310 | Fatigue | -1 | 13.34 | -13.34 | 55.32 | 20500 | Hexion EP135G3/EKH1376 | 10h/80C | Super Ply F | [0]4- Vectorply ELT-5500, Hexion MGS RIMR135/RIMH1366 | 5 | 2.2 | 100 | Has steel |  |  | C36
S4-H-310 | Fatigue | -1 | 13.34 | -13.34 | 56.69 | 21500 | Hexion EP135G3/EKH1376 | 10h/80C | Super Ply F | [0]4- Vectorply ELT-5500, Hexion MGS RIMR135/RIMH1366 | 5 | 2.2 | 100 | Has steel |  |  | C36
S4-H-310 | Fatigue | -1 | 13.34 | -13.34 | 57.96 | 23500 | Hexion EP135G3/EKH1376 | 10h/80C | Super Ply F | [0]4- Vectorply ELT-5500, Hexion MGS RIMR135/RIMH1366 | 5 | 2.2 | 100 | Has steel |  |  | C36
S4-H-310 | Fatigue | -1 | 13.34 | -13.34 | 59.54 | 25000 | Hexion EP135G3/EKH1376 | 10h/80C | Super Ply F | [0]4- Vectorply ELT-5500, Hexion MGS RIMR135/RIMH1366 | 5 | 2.2 | 100 | Has steel |  |  | C36
S4-H-310 | Fatigue | -1 | 13.34 | -13.34 | 61.87 | 27500 | Hexion EP135G3/EKH1376 | 10h/80C | Super Ply F | [0]4- Vectorply ELT-5500, Hexion MGS RIMR135/RIMH1366 | 5 | 2.2 | 100 | Has steel |  |  | C36
S4-H-310 | Fatigue | -1 | 13.34 | -13.34 | 64.45 | 30000 | Hexion EP135G3/EKH1376 | 10h/80C | Super Ply F | [0]4- Vectorply ELT-5500, Hexion MGS RIMR135/RIMH1366 | 5 | 2.2 | 100 | Has steel |  |  | C36
S4-H-310 | Fatigue | -1 | 13.34 | -13.34 | 67.17 | 33000 | Hexion EP135G3/EKH1376 | 10h/80C | Super Ply F | [0]4- Vectorply ELT-5500, Hexion MGS RIMR135/RIMH1366 | 5 | 2.2 | 100 | Has steel |  |  | C36
S4-H-337 | Fatigue | -1 | 8.9 | -8.9 | 0 | 0 | Hexion EP135G3/EKH1376 | 10h/80C | Super Ply F | [0]4- Vectorply ELT-5500, Hexion MGS RIMR135/RIMH1366 | 5 | 2.1 | 100 | Has steel |  |  | C36
S4-H-337 | Fatigue | -1 | 8.9 | -8.9 | 3.3 | 105000 | Hexion EP135G3/EKH1376 | 10h/80C | Super Ply F | [0]4- Vectorply ELT-5500, Hexion MGS RIMR135/RIMH1366 | 5 | 2.1 | 100 | Has steel |  |  | C36
S4-H-337 | Fatigue | -1 | 8.9 | -8.9 | 13.49 | 270000 | Hexion EP135G3/EKH1376 | 10h/80C | Super Ply F | [0]4- Vectorply ELT-5500, Hexion MGS RIMR135/RIMH1366 | 5 | 2.1 | 100 | Has steel |  |  | C36
S4-H-337 | Fatigue | -1 | 8.9 | -8.9 | 16.35 | 341000 | Hexion EP135G3/EKH1376 | 10h/80C | Super Ply F | [0]4- Vectorply ELT-5500, Hexion MGS RIMR135/RIMH1366 | 5 | 2.1 | 100 | Has steel |  |  | C36
S4-H-337 | Fatigue | -1 | 8.9 | -8.9 | 19.76 | 385000 | Hexion EP135G3/EKH1376 | 10h/80C | Super Ply F | [0]4- Vectorply ELT-5500, Hexion MGS RIMR135/RIMH1366 | 5 | 2.1 | 100 | Has steel |  |  | C36
S4-H-337 | Fatigue | -1 | 8.9 | -8.9 | 22.91 | 426000 | Hexion EP135G3/EKH1376 | 10h/80C | Super Ply F | [0]4- Vectorply ELT-5500, Hexion MGS RIMR135/RIMH1366 | 5 | 2.1 | 100 | Has steel |  |  | C36
S4-H-337 | Fatigue | -1 | 8.9 | -8.9 | 25.92 | 449000 | Hexion EP135G3/EKH1376 | 10h/80C | Super Ply F | [0]4- Vectorply ELT-5500, Hexion MGS RIMR135/RIMH1366 | 5 | 2.1 | 100 | Has steel |  |  | C36
S4-H-337 | Fatigue | -1 | 8.9 | -8.9 | 29.07 | 500000 | Hexion EP135G3/EKH1376 | 10h/80C | Super Ply F | [0]4- Vectorply ELT-5500, Hexion MGS RIMR135/RIMH1366 | 5 | 2.1 | 100 | Has steel |  |  | C36
S4-H-337 | Fatigue | -1 | 8.9 | -8.9 | 34.61 | 535000 | Hexion EP135G3/EKH1376 | 10h/80C | Super Ply F | [0]4- Vectorply ELT-5500, Hexion MGS RIMR135/RIMH1366 | 5 | 2.1 | 100 | Has steel |  |  | C36
S4-H-337 | Fatigue | -1 | 8.9 | -8.9 | 40.44 | 586000 | Hexion EP135G3/EKH1376 | 10h/80C | Super Ply F | [0]4- Vectorply ELT-5500, Hexion MGS RIMR135/RIMH1366 | 5 | 2.1 | 100 | Has steel |  |  | C36
S4-H-337 | Fatigue | -1 | 8.9 | -8.9 | 43.63 | 637000 | Hexion EP135G3/EKH1376 | 10h/80C | Super Ply F | [0]4- Vectorply ELT-5500, Hexion MGS RIMR135/RIMH1366 | 5 | 2.1 | 100 | Has steel |  |  | C36
S4-H-337 | Fatigue | -1 | 8.9 | -8.9 | 44.88 | 675000 | Hexion EP135G3/EKH1376 | 10h/80C | Super Ply F | [0]4- Vectorply ELT-5500, Hexion MGS RIMR135/RIMH1366 | 5 | 2.1 | 100 | Has steel |  |  | C36
S4-H-337 | Fatigue | -1 | 8.9 | -8.9 | 48.5 | 790000 | Hexion EP135G3/EKH1376 | 10h/80C | Super Ply F | [0]4- Vectorply ELT-5500, Hexion MGS RIMR135/RIMH1366 | 5 | 2.1 | 100 | Has steel |  |  | C36
S4-H-337 | Fatigue | -1 | 8.9 | -8.9 | 50.71 | 826000 | Hexion EP135G3/EKH1376 | 10h/80C | Super Ply F | [0]4- Vectorply ELT-5500, Hexion MGS RIMR135/RIMH1366 | 5 | 2.1 | 100 | Has steel |  |  | C36
S4-H-337 | Fatigue | -1 | 8.9 | -8.9 | 52.51 | 917000 | Hexion EP135G3/EKH1376 | 10h/80C | Super Ply F | [0]4- Vectorply ELT-5500, Hexion MGS RIMR135/RIMH1366 | 5 | 2.1 | 100 | Has steel |  |  | C36
S4-H-337 | Fatigue | -1 | 8.9 | -8.9 | 56.07 | 1037000 | Hexion EP135G3/EKH1376 | 10h/80C | Super Ply F | [0]4- Vectorply ELT-5500, Hexion MGS RIMR135/RIMH1366 | 5 | 2.1 | 100 | Has steel |  |  | C36
S4-H-337 | Fatigue | -1 | 8.9 | -8.9 | 58.71 | 1120000 | Hexion EP135G3/EKH1376 | 10h/80C | Super Ply F | [0]4- Vectorply ELT-5500, Hexion MGS RIMR135/RIMH1366 | 5 | 2.1 | 100 | Has steel |  |  | C36
S4-H-337 | Fatigue | -1 | 8.9 | -8.9 | 59.45 | 1250000 | Hexion EP135G3/EKH1376 | 10h/80C | Super Ply F | [0]4- Vectorply ELT-5500, Hexion MGS RIMR135/RIMH1366 | 5 | 2.1 | 100 | Has steel |  |  | C36
S4-H-337 | Fatigue | -1 | 8.9 | -8.9 | 61.3 | 1360000 | Hexion EP135G3/EKH1376 | 10h/80C | Super Ply F | [0]4- Vectorply ELT-5500, Hexion MGS RIMR135/RIMH1366 | 5 | 2.1 | 100 | Has steel |  |  | C36
S4-H-337 | Fatigue | -1 | 8.9 | -8.9 | 63.15 | 1600000 | Hexion EP135G3/EKH1376 | 10h/80C | Super Ply F | [0]4- Vectorply ELT-5500, Hexion MGS RIMR135/RIMH1366 | 5 | 2.1 | 100 | Has steel |  |  | C36
S4-H-337 | Fatigue | -1 | 8.9 | -8.9 | 68.97 | 1900000 | Hexion EP135G3/EKH1376 | 10h/80C | Super Ply F | [0]4- Vectorply ELT-5500, Hexion MGS RIMR135/RIMH1366 | 5 | 2.1 | 100 | Has steel |  |  | C36
S4-H-337 | Fatigue | -1 | 8.9 | -8.9 | 92.37 | 2290000 | Hexion EP135G3/EKH1376 | 10h/80C | Super Ply F | [0]4- Vectorply ELT-5500, Hexion MGS RIMR135/RIMH1366 | 5 | 2.1 | 100 | Has steel |  |  | C36
S4-H-335 | Fatigue | -1 | 8.9 | -8.9 | 0 | 0 | Hexion EP135G3/EKH1376 | 10h/80C | Super Ply F | [0]4- Vectorply ELT-5500, Hexion MGS RIMR135/RIMH1366 | 5 | 2.14 | 100 | Has steel |  |  | C36
S4-H-335 | Fatigue | -1 | 8.9 | -8.9 | 1.07 | 200 | Hexion EP135G3/EKH1376 | 10h/80C | Super Ply F | [0]4- Vectorply ELT-5500, Hexion MGS RIMR135/RIMH1366 | 5 | 2.14 | 100 | Has steel |  |  | C36
S4-H-335 | Fatigue | -1 | 8.9 | -8.9 | 2.62 | 114000 | Hexion EP135G3/EKH1376 | 10h/80C | Super Ply F | [0]4- Vectorply ELT-5500, Hexion MGS RIMR135/RIMH1366 | 5 | 2.14 | 100 | Has steel |  |  | C36
S4-H-335 | Fatigue | -1 | 8.9 | -8.9 | 11.22 | 330000 | Hexion EP135G3/EKH1376 | 10h/80C | Super Ply F | [0]4- Vectorply ELT-5500, Hexion MGS RIMR135/RIMH1366 | 5 | 2.14 | 100 | Has steel |  |  | C36
S4-H-335 | Fatigue | -1 | 8.9 | -8.9 | 15.37 | 435000 | Hexion EP135G3/EKH1376 | 10h/80C | Super Ply F | [0]4- Vectorply ELT-5500, Hexion MGS RIMR135/RIMH1366 | 5 | 2.14 | 100 | Has steel |  |  | C36
S4-H-335 | Fatigue | -1 | 8.9 | -8.9 | 27.6 | 510000 | Hexion EP135G3/EKH1376 | 10h/80C | Super Ply F | [0]4- Vectorply ELT-5500, Hexion MGS RIMR135/RIMH1366 | 5 | 2.14 | 100 | Has steel |  |  | C36
S4-H-335 | Fatigue | -1 | 8.9 | -8.9 | 57.35 | 660000 | Hexion EP135G3/EKH1376 | 10h/80C | Super Ply F | [0]4- Vectorply ELT-5500, Hexion MGS RIMR135/RIMH1366 | 5 | 2.14 | 100 | Has steel |  |  | C36
S4-H-335 | Fatigue | -1 | 8.9 | -8.9 | 59.99 | 726000 | Hexion EP135G3/EKH1376 | 10h/80C | Super Ply F | [0]4- Vectorply ELT-5500, Hexion MGS RIMR135/RIMH1366 | 5 | 2.14 | 100 | Has steel |  |  | C36
S4-H-335 | Fatigue | -1 | 8.9 | -8.9 | 64.94 | 781000 | Hexion EP135G3/EKH1376 | 10h/80C | Super Ply F | [0]4- Vectorply ELT-5500, Hexion MGS RIMR135/RIMH1366 | 5 | 2.14 | 100 | Has steel |  |  | C36
S4-H-335 | Fatigue | -1 | 8.9 | -8.9 | 67.99 | 904000 | Hexion EP135G3/EKH1376 | 10h/80C | Super Ply F | [0]4- Vectorply ELT-5500, Hexion MGS RIMR135/RIMH1366 | 5 | 2.14 | 100 | Has steel |  |  | C36
S4-H-335 | Fatigue | -1 | 8.9 | -8.9 | 69.56 | 950000 | Hexion EP135G3/EKH1376 | 10h/80C | Super Ply F | [0]4- Vectorply ELT-5500, Hexion MGS RIMR135/RIMH1366 | 5 | 2.14 | 100 | Has steel |  |  | C36
S4-H-335 | Fatigue | -1 | 8.9 | -8.9 | 72.38 | 1050000 | Hexion EP135G3/EKH1376 | 10h/80C | Super Ply F | [0]4- Vectorply ELT-5500, Hexion MGS RIMR135/RIMH1366 | 5 | 2.14 | 100 | Has steel |  |  | C36
S4-H-335 | Fatigue | -1 | 8.9 | -8.9 | 74.71 | 1156000 | Hexion EP135G3/EKH1376 | 10h/80C | Super Ply F | [0]4- Vectorply ELT-5500, Hexion MGS RIMR135/RIMH1366 | 5 | 2.14 | 100 | Has steel |  |  | C36
S4-H-335 | Fatigue | -1 | 8.9 | -8.9 | 78.86 | 1200000 | Hexion EP135G3/EKH1376 | 10h/80C | Super Ply F | [0]4- Vectorply ELT-5500, Hexion MGS RIMR135/RIMH1366 | 5 | 2.14 | 100 | Has steel |  |  | C36
S4-H-351 | Fatigue | -1 | 22.24 | -22.24 | 0 | 0 | Hexion EP135G3/EKH1376 | 10h/80C | Super Ply F | [0]4- Vectorply ELT-5500, Hexion MGS RIMR135/RIMH1366 | 5 | 2.33 | 100 | Has steel |  |  | C36
S4-H-351 | Fatigue | -1 | 22.24 | -22.24 | 1.43 | 30 | Hexion EP135G3/EKH1376 | 10h/80C | Super Ply F | [0]4- Vectorply ELT-5500, Hexion MGS RIMR135/RIMH1366 | 5 | 2.33 | 100 | Has steel |  |  | C36
S4-H-351 | Fatigue | -1 | 22.24 | -22.24 | 3.18 | 45 | Hexion EP135G3/EKH1376 | 10h/80C | Super Ply F | [0]4- Vectorply ELT-5500, Hexion MGS RIMR135/RIMH1366 | 5 | 2.33 | 100 | Has steel |  |  | C36
S4-H-351 | Fatigue | -1 | 22.24 | -22.24 | 5.31 | 70 | Hexion EP135G3/EKH1376 | 10h/80C | Super Ply F | [0]4- Vectorply ELT-5500, Hexion MGS RIMR135/RIMH1366 | 5 | 2.33 | 100 | Has steel |  |  | C36
S4-H-351 | Fatigue | -1 | 22.24 | -22.24 | 6.62 | 82 | Hexion EP135G3/EKH1376 | 10h/80C | Super Ply F | [0]4- Vectorply ELT-5500, Hexion MGS RIMR135/RIMH1366 | 5 | 2.33 | 100 | Has steel |  |  | C36
S4-H-351 | Fatigue | -1 | 22.24 | -22.24 | 8.31 | 90 | Hexion EP135G3/EKH1376 | 10h/80C | Super Ply F | [0]4- Vectorply ELT-5500, Hexion MGS RIMR135/RIMH1366 | 5 | 2.33 | 100 | Has steel |  |  | C36
S4-H-351 | Fatigue | -1 | 22.24 | -22.24 | 9.14 | 100 | Hexion EP135G3/EKH1376 | 10h/80C | Super Ply F | [0]4- Vectorply ELT-5500, Hexion MGS RIMR135/RIMH1366 | 5 | 2.33 | 100 | Has steel |  |  | C36
S4-H-351 | Fatigue | -1 | 22.24 | -22.24 | 10.25 | 116 | Hexion EP135G3/EKH1376 | 10h/80C | Super Ply F | [0]4- Vectorply ELT-5500, Hexion MGS RIMR135/RIMH1366 | 5 | 2.33 | 100 | Has steel |  |  | C36
S4-H-351 | Fatigue | -1 | 22.24 | -22.24 | 11.95 | 135 | Hexion EP135G3/EKH1376 | 10h/80C | Super Ply F | [0]4- Vectorply ELT-5500, Hexion MGS RIMR135/RIMH1366 | 5 | 2.33 | 100 | Has steel |  |  | C36
S4-H-351 | Fatigue | -1 | 22.24 | -22.24 | 14.76 | 151 | Hexion EP135G3/EKH1376 | 10h/80C | Super Ply F | [0]4- Vectorply ELT-5500, Hexion MGS RIMR135/RIMH1366 | 5 | 2.33 | 100 | Has steel |  |  | C36
S4-H-351 | Fatigue | -1 | 22.24 | -22.24 | 16.54 | 162 | Hexion EP135G3/EKH1376 | 10h/80C | Super Ply F | [0]4- Vectorply ELT-5500, Hexion MGS RIMR135/RIMH1366 | 5 | 2.33 | 100 | Has steel |  |  | C36
S4-H-351 | Fatigue | -1 | 22.24 | -22.24 | 18.23 | 175 | Hexion EP135G3/EKH1376 | 10h/80C | Super Ply F | [0]4- Vectorply ELT-5500, Hexion MGS RIMR135/RIMH1366 | 5 | 2.33 | 100 | Has steel |  |  | C36
S4-H-351 | Fatigue | -1 | 22.24 | -22.24 | 20.36 | 200 | Hexion EP135G3/EKH1376 | 10h/80C | Super Ply F | [0]4- Vectorply ELT-5500, Hexion MGS RIMR135/RIMH1366 | 5 | 2.33 | 100 | Has steel |  |  | C36
S4-H-351 | Fatigue | -1 | 22.24 | -22.24 | 22.6 | 210 | Hexion EP135G3/EKH1376 | 10h/80C | Super Ply F | [0]4- Vectorply ELT-5500, Hexion MGS RIMR135/RIMH1366 | 5 | 2.33 | 100 | Has steel |  |  | C36
S4-H-351 | Fatigue | -1 | 22.24 | -22.24 | 24.46 | 222 | Hexion EP135G3/EKH1376 | 10h/80C | Super Ply F | [0]4- Vectorply ELT-5500, Hexion MGS RIMR135/RIMH1366 | 5 | 2.33 | 100 | Has steel |  |  | C36
S4-H-351 | Fatigue | -1 | 22.24 | -22.24 | 26.27 | 240 | Hexion EP135G3/EKH1376 | 10h/80C | Super Ply F | [0]4- Vectorply ELT-5500, Hexion MGS RIMR135/RIMH1366 | 5 | 2.33 | 100 | Has steel |  |  | C36
S4-H-351 | Fatigue | -1 | 22.24 | -22.24 | 28.05 | 250 | Hexion EP135G3/EKH1376 | 10h/80C | Super Ply F | [0]4- Vectorply ELT-5500, Hexion MGS RIMR135/RIMH1366 | 5 | 2.33 | 100 | Has steel |  |  | C36
S4-H-351 | Fatigue | -1 | 22.24 | -22.24 | 31.25 | 280 | Hexion EP135G3/EKH1376 | 10h/80C | Super Ply F | [0]4- Vectorply ELT-5500, Hexion MGS RIMR135/RIMH1366 | 5 | 2.33 | 100 | Has steel |  |  | C36
S4-H-351 | Fatigue | -1 | 22.24 | -22.24 | 32.62 | 300 | Hexion EP135G3/EKH1376 | 10h/80C | Super Ply F | [0]4- Vectorply ELT-5500, Hexion MGS RIMR135/RIMH1366 | 5 | 2.33 | 100 | Has steel |  |  | C36
S4-H-351 | Fatigue | -1 | 22.24 | -22.24 | 34.43 | 325 | Hexion EP135G3/EKH1376 | 10h/80C | Super Ply F | [0]4- Vectorply ELT-5500, Hexion MGS RIMR135/RIMH1366 | 5 | 2.33 | 100 | Has steel |  |  | C36
S4-H-351 | Fatigue | -1 | 22.24 | -22.24 | 36.67 | 335 | Hexion EP135G3/EKH1376 | 10h/80C | Super Ply F | [0]4- Vectorply ELT-5500, Hexion MGS RIMR135/RIMH1366 | 5 | 2.33 | 100 | Has steel |  |  | C36
S4-H-351 | Fatigue | -1 | 22.24 | -22.24 | 38.66 | 350 | Hexion EP135G3/EKH1376 | 10h/80C | Super Ply F | [0]4- Vectorply ELT-5500, Hexion MGS RIMR135/RIMH1366 | 5 | 2.33 | 100 | Has steel |  |  | C36
S4-H-351 | Fatigue | -1 | 22.24 | -22.24 | 39.6 | 373 | Hexion EP135G3/EKH1376 | 10h/80C | Super Ply F | [0]4- Vectorply ELT-5500, Hexion MGS RIMR135/RIMH1366 | 5 | 2.33 | 100 | Has steel |  |  | C36
S4-H-351 | Fatigue | -1 | 22.24 | -22.24 | 41.2 | 391 | Hexion EP135G3/EKH1376 | 10h/80C | Super Ply F | [0]4- Vectorply ELT-5500, Hexion MGS RIMR135/RIMH1366 | 5 | 2.33 | 100 | Has steel |  |  | C36
S4-H-351 | Fatigue | -1 | 22.24 | -22.24 | 42.8 | 400 | Hexion EP135G3/EKH1376 | 10h/80C | Super Ply F | [0]4- Vectorply ELT-5500, Hexion MGS RIMR135/RIMH1366 | 5 | 2.33 | 100 | Has steel |  |  | C36
S4-H-351 | Fatigue | -1 | 22.24 | -22.24 | 44.16 | 415 | Hexion EP135G3/EKH1376 | 10h/80C | Super Ply F | [0]4- Vectorply ELT-5500, Hexion MGS RIMR135/RIMH1366 | 5 | 2.33 | 100 | Has steel |  |  | C36
S4-H-351 | Fatigue | -1 | 22.24 | -22.24 | 45.04 | 430 | Hexion EP135G3/EKH1376 | 10h/80C | Super Ply F | [0]4- Vectorply ELT-5500, Hexion MGS RIMR135/RIMH1366 | 5 | 2.33 | 100 | Has steel |  |  | C36
S4-H-351 | Fatigue | -1 | 22.24 | -22.24 | 47.75 | 450 | Hexion EP135G3/EKH1376 | 10h/80C | Super Ply F | [0]4- Vectorply ELT-5500, Hexion MGS RIMR135/RIMH1366 | 5 | 2.33 | 100 | Has steel |  |  | C36
S4-H-351 | Fatigue | -1 | 22.24 | -22.24 | 49.31 | 470 | Hexion EP135G3/EKH1376 | 10h/80C | Super Ply F | [0]4- Vectorply ELT-5500, Hexion MGS RIMR135/RIMH1366 | 5 | 2.33 | 100 | Has steel |  |  | C36
S4-H-351 | Fatigue | -1 | 22.24 | -22.24 | 51.25 | 500 | Hexion EP135G3/EKH1376 | 10h/80C | Super Ply F | [0]4- Vectorply ELT-5500, Hexion MGS RIMR135/RIMH1366 | 5 | 2.33 | 100 | Has steel |  |  | C36
S4-H-351 | Fatigue | -1 | 22.24 | -22.24 | 53.25 | 526 | Hexion EP135G3/EKH1376 | 10h/80C | Super Ply F | [0]4- Vectorply ELT-5500, Hexion MGS RIMR135/RIMH1366 | 5 | 2.33 | 100 | Has steel |  |  | C36
S4-H-351 | Fatigue | -1 | 22.24 | -22.24 | 55.21 | 560 | Hexion EP135G3/EKH1376 | 10h/80C | Super Ply F | [0]4- Vectorply ELT-5500, Hexion MGS RIMR135/RIMH1366 | 5 | 2.33 | 100 | Has steel |  |  | C36
S4-H-351 | Fatigue | -1 | 22.24 | -22.24 | 56.64 | 590 | Hexion EP135G3/EKH1376 | 10h/80C | Super Ply F | [0]4- Vectorply ELT-5500, Hexion MGS RIMR135/RIMH1366 | 5 | 2.33 | 100 | Has steel |  |  | C36
S4-H-351 | Fatigue | -1 | 22.24 | -22.24 | 58.54 | 625 | Hexion EP135G3/EKH1376 | 10h/80C | Super Ply F | [0]4- Vectorply ELT-5500, Hexion MGS RIMR135/RIMH1366 | 5 | 2.33 | 100 | Has steel |  |  | C36
S4-H-351 | Fatigue | -1 | 22.24 | -22.24 | 60.48 | 670 | Hexion EP135G3/EKH1376 | 10h/80C | Super Ply F | [0]4- Vectorply ELT-5500, Hexion MGS RIMR135/RIMH1366 | 5 | 2.33 | 100 | Has steel |  |  | C36
S4-H-351 | Fatigue | -1 | 22.24 | -22.24 | 61.52 | 700 | Hexion EP135G3/EKH1376 | 10h/80C | Super Ply F | [0]4- Vectorply ELT-5500, Hexion MGS RIMR135/RIMH1366 | 5 | 2.33 | 100 | Has steel |  |  | C36
S4-H-351 | Fatigue | -1 | 22.24 | -22.24 | 63.05 | 720 | Hexion EP135G3/EKH1376 | 10h/80C | Super Ply F | [0]4- Vectorply ELT-5500, Hexion MGS RIMR135/RIMH1366 | 5 | 2.33 | 100 | Has steel |  |  | C36
S4-H-351 | Fatigue | -1 | 22.24 | -22.24 | 64.42 | 750 | Hexion EP135G3/EKH1376 | 10h/80C | Super Ply F | [0]4- Vectorply ELT-5500, Hexion MGS RIMR135/RIMH1366 | 5 | 2.33 | 100 | Has steel |  |  | C36
S4-H-351 | Fatigue | -1 | 22.24 | -22.24 | 66.52 | 770 | Hexion EP135G3/EKH1376 | 10h/80C | Super Ply F | [0]4- Vectorply ELT-5500, Hexion MGS RIMR135/RIMH1366 | 5 | 2.33 | 100 | Has steel |  |  | C36
S4-H-351 | Fatigue | -1 | 22.24 | -22.24 | 68.15 | 800 | Hexion EP135G3/EKH1376 | 10h/80C | Super Ply F | [0]4- Vectorply ELT-5500, Hexion MGS RIMR135/RIMH1366 | 5 | 2.33 | 100 | Has steel |  |  | C36
S4-H-352 | Fatigue | -1 | 17.79 | -17.79 | 0 | 0 | Hexion EP135G3/EKH1376 | 10h/80C | Super Ply F | [0]4- Vectorply ELT-5500, Hexion MGS RIMR135/RIMH1366 | 5 | 2.09 | 100 | Has steel |  |  | C36
S4-H-352 | Fatigue | -1 | 17.79 | -17.79 | 1.22 | 100 | Hexion EP135G3/EKH1376 | 10h/80C | Super Ply F | [0]4- Vectorply ELT-5500, Hexion MGS RIMR135/RIMH1366 | 5 | 2.09 | 100 | Has steel |  |  | C36
S4-H-352 | Fatigue | -1 | 17.79 | -17.79 | 3.16 | 900 | Hexion EP135G3/EKH1376 | 10h/80C | Super Ply F | [0]4- Vectorply ELT-5500, Hexion MGS RIMR135/RIMH1366 | 5 | 2.09 | 100 | Has steel |  |  | C36
S4-H-352 | Fatigue | -1 | 17.79 | -17.79 | 4.53 | 1100 | Hexion EP135G3/EKH1376 | 10h/80C | Super Ply F | [0]4- Vectorply ELT-5500, Hexion MGS RIMR135/RIMH1366 | 5 | 2.09 | 100 | Has steel |  |  | C36
S4-H-352 | Fatigue | -1 | 17.79 | -17.79 | 8.78 | 1260 | Hexion EP135G3/EKH1376 | 10h/80C | Super Ply F | [0]4- Vectorply ELT-5500, Hexion MGS RIMR135/RIMH1366 | 5 | 2.09 | 100 | Has steel |  |  | C36
S4-H-352 | Fatigue | -1 | 17.79 | -17.79 | 10.18 | 1350 | Hexion EP135G3/EKH1376 | 10h/80C | Super Ply F | [0]4- Vectorply ELT-5500, Hexion MGS RIMR135/RIMH1366 | 5 | 2.09 | 100 | Has steel |  |  | C36
S4-H-352 | Fatigue | -1 | 17.79 | -17.79 | 11.56 | 1500 | Hexion EP135G3/EKH1376 | 10h/80C | Super Ply F | [0]4- Vectorply ELT-5500, Hexion MGS RIMR135/RIMH1366 | 5 | 2.09 | 100 | Has steel |  |  | C36
S4-H-352 | Fatigue | -1 | 17.79 | -17.79 | 14 | 1570 | Hexion EP135G3/EKH1376 | 10h/80C | Super Ply F | [0]4- Vectorply ELT-5500, Hexion MGS RIMR135/RIMH1366 | 5 | 2.09 | 100 | Has steel |  |  | C36
S4-H-352 | Fatigue | -1 | 17.79 | -17.79 | 15.37 | 1640 | Hexion EP135G3/EKH1376 | 10h/80C | Super Ply F | [0]4- Vectorply ELT-5500, Hexion MGS RIMR135/RIMH1366 | 5 | 2.09 | 100 | Has steel |  |  | C36
S4-H-352 | Fatigue | -1 | 17.79 | -17.79 | 16.83 | 1690 | Hexion EP135G3/EKH1376 | 10h/80C | Super Ply F | [0]4- Vectorply ELT-5500, Hexion MGS RIMR135/RIMH1366 | 5 | 2.09 | 100 | Has steel |  |  | C36
S4-H-352 | Fatigue | -1 | 17.79 | -17.79 | 19.48 | 1750 | Hexion EP135G3/EKH1376 | 10h/80C | Super Ply F | [0]4- Vectorply ELT-5500, Hexion MGS RIMR135/RIMH1366 | 5 | 2.09 | 100 | Has steel |  |  | C36
S4-H-352 | Fatigue | -1 | 17.79 | -17.79 | 20.06 | 1800 | Hexion EP135G3/EKH1376 | 10h/80C | Super Ply F | [0]4- Vectorply ELT-5500, Hexion MGS RIMR135/RIMH1366 | 5 | 2.09 | 100 | Has steel |  |  | C36
S4-H-352 | Fatigue | -1 | 17.79 | -17.79 | 22.61 | 1950 | Hexion EP135G3/EKH1376 | 10h/80C | Super Ply F | [0]4- Vectorply ELT-5500, Hexion MGS RIMR135/RIMH1366 | 5 | 2.09 | 100 | Has steel |  |  | C36
S4-H-352 | Fatigue | -1 | 17.79 | -17.79 | 25.87 | 2050 | Hexion EP135G3/EKH1376 | 10h/80C | Super Ply F | [0]4- Vectorply ELT-5500, Hexion MGS RIMR135/RIMH1366 | 5 | 2.09 | 100 | Has steel |  |  | C36
S4-H-352 | Fatigue | -1 | 17.79 | -17.79 | 27.7 | 2100 | Hexion EP135G3/EKH1376 | 10h/80C | Super Ply F | [0]4- Vectorply ELT-5500, Hexion MGS RIMR135/RIMH1366 | 5 | 2.09 | 100 | Has steel |  |  | C36
S4-H-352 | Fatigue | -1 | 17.79 | -17.79 | 30.46 | 2200 | Hexion EP135G3/EKH1376 | 10h/80C | Super Ply F | [0]4- Vectorply ELT-5500, Hexion MGS RIMR135/RIMH1366 | 5 | 2.09 | 100 | Has steel |  |  | C36
S4-H-352 | Fatigue | -1 | 17.79 | -17.79 | 32.15 | 2260 | Hexion EP135G3/EKH1376 | 10h/80C | Super Ply F | [0]4- Vectorply ELT-5500, Hexion MGS RIMR135/RIMH1366 | 5 | 2.09 | 100 | Has steel |  |  | C36
S4-H-352 | Fatigue | -1 | 17.79 | -17.79 | 34.19 | 2310 | Hexion EP135G3/EKH1376 | 10h/80C | Super Ply F | [0]4- Vectorply ELT-5500, Hexion MGS RIMR135/RIMH1366 | 5 | 2.09 | 100 | Has steel |  |  | C36
S4-H-352 | Fatigue | -1 | 17.79 | -17.79 | 36.7 | 2370 | Hexion EP135G3/EKH1376 | 10h/80C | Super Ply F | [0]4- Vectorply ELT-5500, Hexion MGS RIMR135/RIMH1366 | 5 | 2.09 | 100 | Has steel |  |  | C36
S4-H-352 | Fatigue | -1 | 17.79 | -17.79 | 37.36 | 2430 | Hexion EP135G3/EKH1376 | 10h/80C | Super Ply F | [0]4- Vectorply ELT-5500, Hexion MGS RIMR135/RIMH1366 | 5 | 2.09 | 100 | Has steel |  |  | C36
S4-H-352 | Fatigue | -1 | 17.79 | -17.79 | 38.92 | 2500 | Hexion EP135G3/EKH1376 | 10h/80C | Super Ply F | [0]4- Vectorply ELT-5500, Hexion MGS RIMR135/RIMH1366 | 5 | 2.09 | 100 | Has steel |  |  | C36
S4-H-352 | Fatigue | -1 | 17.79 | -17.79 | 40.61 | 2580 | Hexion EP135G3/EKH1376 | 10h/80C | Super Ply F | [0]4- Vectorply ELT-5500, Hexion MGS RIMR135/RIMH1366 | 5 | 2.09 | 100 | Has steel |  |  | C36
S4-H-352 | Fatigue | -1 | 17.79 | -17.79 | 43.26 | 2650 | Hexion EP135G3/EKH1376 | 10h/80C | Super Ply F | [0]4- Vectorply ELT-5500, Hexion MGS RIMR135/RIMH1366 | 5 | 2.09 | 100 | Has steel |  |  | C36
S4-H-352 | Fatigue | -1 | 17.79 | -17.79 | 44.6 | 2750 | Hexion EP135G3/EKH1376 | 10h/80C | Super Ply F | [0]4- Vectorply ELT-5500, Hexion MGS RIMR135/RIMH1366 | 5 | 2.09 | 100 | Has steel |  |  | C36
S4-H-352 | Fatigue | -1 | 17.79 | -17.79 | 47 | 2800 | Hexion EP135G3/EKH1376 | 10h/80C | Super Ply F | [0]4- Vectorply ELT-5500, Hexion MGS RIMR135/RIMH1366 | 5 | 2.09 | 100 | Has steel |  |  | C36
S4-H-352 | Fatigue | -1 | 17.79 | -17.79 | 48.9 | 2850 | Hexion EP135G3/EKH1376 | 10h/80C | Super Ply F | [0]4- Vectorply ELT-5500, Hexion MGS RIMR135/RIMH1366 | 5 | 2.09 | 100 | Has steel |  |  | C36
S4-H-352 | Fatigue | -1 | 17.79 | -17.79 | 50.64 | 2900 | Hexion EP135G3/EKH1376 | 10h/80C | Super Ply F | [0]4- Vectorply ELT-5500, Hexion MGS RIMR135/RIMH1366 | 5 | 2.09 | 100 | Has steel |  |  | C36
S4-H-352 | Fatigue | -1 | 17.79 | -17.79 | 53.09 | 3000 | Hexion EP135G3/EKH1376 | 10h/80C | Super Ply F | [0]4- Vectorply ELT-5500, Hexion MGS RIMR135/RIMH1366 | 5 | 2.09 | 100 | Has steel |  |  | C36
S4-H-352 | Fatigue | -1 | 17.79 | -17.79 | 54.83 | 3100 | Hexion EP135G3/EKH1376 | 10h/80C | Super Ply F | [0]4- Vectorply ELT-5500, Hexion MGS RIMR135/RIMH1366 | 5 | 2.09 | 100 | Has steel |  |  | C36
S4-H-352 | Fatigue | -1 | 17.79 | -17.79 | 56.89 | 3200 | Hexion EP135G3/EKH1376 | 10h/80C | Super Ply F | [0]4- Vectorply ELT-5500, Hexion MGS RIMR135/RIMH1366 | 5 | 2.09 | 100 | Has steel |  |  | C36
S4-H-352 | Fatigue | -1 | 17.79 | -17.79 | 59.98 | 3300 | Hexion EP135G3/EKH1376 | 10h/80C | Super Ply F | [0]4- Vectorply ELT-5500, Hexion MGS RIMR135/RIMH1366 | 5 | 2.09 | 100 | Has steel |  |  | C36
S4-H-352 | Fatigue | -1 | 17.79 | -17.79 | 61.42 | 3400 | Hexion EP135G3/EKH1376 | 10h/80C | Super Ply F | [0]4- Vectorply ELT-5500, Hexion MGS RIMR135/RIMH1366 | 5 | 2.09 | 100 | Has steel |  |  | C36
S4-H-352 | Fatigue | -1 | 17.79 | -17.79 | 63.19 | 3500 | Hexion EP135G3/EKH1376 | 10h/80C | Super Ply F | [0]4- Vectorply ELT-5500, Hexion MGS RIMR135/RIMH1366 | 5 | 2.09 | 100 | Has steel |  |  | C36
S4-H-352 | Fatigue | -1 | 17.79 | -17.79 | 64.89 | 3700 | Hexion EP135G3/EKH1376 | 10h/80C | Super Ply F | [0]4- Vectorply ELT-5500, Hexion MGS RIMR135/RIMH1366 | 5 | 2.09 | 100 | Has steel |  |  | C36
S4-H-352 | Fatigue | -1 | 17.79 | -17.79 | 66.75 | 3800 | Hexion EP135G3/EKH1376 | 10h/80C | Super Ply F | [0]4- Vectorply ELT-5500, Hexion MGS RIMR135/RIMH1366 | 5 | 2.09 | 100 | Has steel |  |  | C36
S4-H-352 | Fatigue | -1 | 17.79 | -17.79 | 68.64 | 3900 | Hexion EP135G3/EKH1376 | 10h/80C | Super Ply F | [0]4- Vectorply ELT-5500, Hexion MGS RIMR135/RIMH1366 | 5 | 2.09 | 100 | Has steel |  |  | C36
S4-H-352 | Fatigue | -1 | 17.79 | -17.79 | 70.39 | 4150 | Hexion EP135G3/EKH1376 | 10h/80C | Super Ply F | [0]4- Vectorply ELT-5500, Hexion MGS RIMR135/RIMH1366 | 5 | 2.09 | 100 | Has steel |  |  | C36
S4-H-352 | Fatigue | -1 | 17.79 | -17.79 | 71.6 | 4300 | Hexion EP135G3/EKH1376 | 10h/80C | Super Ply F | [0]4- Vectorply ELT-5500, Hexion MGS RIMR135/RIMH1366 | 5 | 2.09 | 100 | Has steel |  |  | C36
S4-H-352 | Fatigue | -1 | 17.79 | -17.79 | 74.06 | 4500 | Hexion EP135G3/EKH1376 | 10h/80C | Super Ply F | [0]4- Vectorply ELT-5500, Hexion MGS RIMR135/RIMH1366 | 5 | 2.09 | 100 | Has steel |  |  | C36
S4-H-352 | Fatigue | -1 | 17.79 | -17.79 | 75.1 | 4800 | Hexion EP135G3/EKH1376 | 10h/80C | Super Ply F | [0]4- Vectorply ELT-5500, Hexion MGS RIMR135/RIMH1366 | 5 | 2.09 | 100 | Has steel |  |  | C36
S4-H-352 | Fatigue | -1 | 17.79 | -17.79 | 76.2 | 4915 | Hexion EP135G3/EKH1376 | 10h/80C | Super Ply F | [0]4- Vectorply ELT-5500, Hexion MGS RIMR135/RIMH1366 | 5 | 2.09 | 100 | Has steel |  |  | C36
S4-H-352 | Fatigue | -1 | 17.79 | -17.79 | 77.25 | 5000 | Hexion EP135G3/EKH1376 | 10h/80C | Super Ply F | [0]4- Vectorply ELT-5500, Hexion MGS RIMR135/RIMH1366 | 5 | 2.09 | 100 | Has steel |  |  | C36
S4-H-352 | Fatigue | -1 | 17.79 | -17.79 | 79.08 | 5300 | Hexion EP135G3/EKH1376 | 10h/80C | Super Ply F | [0]4- Vectorply ELT-5500, Hexion MGS RIMR135/RIMH1366 | 5 | 2.09 | 100 | Has steel |  |  | C36
S4-H-354 | Fatigue | -1 | 13.34 | -13.34 | 0 | 0 | Hexion EP135G3/EKH1376 | 10h/80C | Super Ply F | [0]4- Vectorply ELT-5500, Hexion MGS RIMR135/RIMH1366 | 5 | 2.38 | 100 | Has steel |  |  | C36
S4-H-354 | Fatigue | -1 | 13.34 | -13.34 | 1.71 | 350 | Hexion EP135G3/EKH1376 | 10h/80C | Super Ply F | [0]4- Vectorply ELT-5500, Hexion MGS RIMR135/RIMH1366 | 5 | 2.38 | 100 | Has steel |  |  | C36
S4-H-354 | Fatigue | -1 | 13.34 | -13.34 | 2.79 | 1000 | Hexion EP135G3/EKH1376 | 10h/80C | Super Ply F | [0]4- Vectorply ELT-5500, Hexion MGS RIMR135/RIMH1366 | 5 | 2.38 | 100 | Has steel |  |  | C36
S4-H-354 | Fatigue | -1 | 13.34 | -13.34 | 3.8 | 2000 | Hexion EP135G3/EKH1376 | 10h/80C | Super Ply F | [0]4- Vectorply ELT-5500, Hexion MGS RIMR135/RIMH1366 | 5 | 2.38 | 100 | Has steel |  |  | C36
S4-H-354 | Fatigue | -1 | 13.34 | -13.34 | 5.54 | 4000 | Hexion EP135G3/EKH1376 | 10h/80C | Super Ply F | [0]4- Vectorply ELT-5500, Hexion MGS RIMR135/RIMH1366 | 5 | 2.38 | 100 | Has steel |  |  | C36
S4-H-354 | Fatigue | -1 | 13.34 | -13.34 | 7.08 | 5000 | Hexion EP135G3/EKH1376 | 10h/80C | Super Ply F | [0]4- Vectorply ELT-5500, Hexion MGS RIMR135/RIMH1366 | 5 | 2.38 | 100 | Has steel |  |  | C36
S4-H-354 | Fatigue | -1 | 13.34 | -13.34 | 9.2 | 7000 | Hexion EP135G3/EKH1376 | 10h/80C | Super Ply F | [0]4- Vectorply ELT-5500, Hexion MGS RIMR135/RIMH1366 | 5 | 2.38 | 100 | Has steel |  |  | C36
S4-H-354 | Fatigue | -1 | 13.34 | -13.34 | 10.27 | 8000 | Hexion EP135G3/EKH1376 | 10h/80C | Super Ply F | [0]4- Vectorply ELT-5500, Hexion MGS RIMR135/RIMH1366 | 5 | 2.38 | 100 | Has steel |  |  | C36
S4-H-354 | Fatigue | -1 | 13.34 | -13.34 | 12.41 | 9500 | Hexion EP135G3/EKH1376 | 10h/80C | Super Ply F | [0]4- Vectorply ELT-5500, Hexion MGS RIMR135/RIMH1366 | 5 | 2.38 | 100 | Has steel |  |  | C36
S4-H-354 | Fatigue | -1 | 13.34 | -13.34 | 13.58 | 10800 | Hexion EP135G3/EKH1376 | 10h/80C | Super Ply F | [0]4- Vectorply ELT-5500, Hexion MGS RIMR135/RIMH1366 | 5 | 2.38 | 100 | Has steel |  |  | C36
S4-H-354 | Fatigue | -1 | 13.34 | -13.34 | 15.02 | 11600 | Hexion EP135G3/EKH1376 | 10h/80C | Super Ply F | [0]4- Vectorply ELT-5500, Hexion MGS RIMR135/RIMH1366 | 5 | 2.38 | 100 | Has steel |  |  | C36
S4-H-354 | Fatigue | -1 | 13.34 | -13.34 | 15.84 | 12500 | Hexion EP135G3/EKH1376 | 10h/80C | Super Ply F | [0]4- Vectorply ELT-5500, Hexion MGS RIMR135/RIMH1366 | 5 | 2.38 | 100 | Has steel |  |  | C36
S4-H-354 | Fatigue | -1 | 13.34 | -13.34 | 17.35 | 13200 | Hexion EP135G3/EKH1376 | 10h/80C | Super Ply F | [0]4- Vectorply ELT-5500, Hexion MGS RIMR135/RIMH1366 | 5 | 2.38 | 100 | Has steel |  |  | C36
S4-H-354 | Fatigue | -1 | 13.34 | -13.34 | 19.8 | 14900 | Hexion EP135G3/EKH1376 | 10h/80C | Super Ply F | [0]4- Vectorply ELT-5500, Hexion MGS RIMR135/RIMH1366 | 5 | 2.38 | 100 | Has steel |  |  | C36
S4-H-354 | Fatigue | -1 | 13.34 | -13.34 | 22.28 | 16000 | Hexion EP135G3/EKH1376 | 10h/80C | Super Ply F | [0]4- Vectorply ELT-5500, Hexion MGS RIMR135/RIMH1366 | 5 | 2.38 | 100 | Has steel |  |  | C36
S4-H-354 | Fatigue | -1 | 13.34 | -13.34 | 24.7 | 16400 | Hexion EP135G3/EKH1376 | 10h/80C | Super Ply F | [0]4- Vectorply ELT-5500, Hexion MGS RIMR135/RIMH1366 | 5 | 2.38 | 100 | Has steel |  |  | C36
S4-H-354 | Fatigue | -1 | 13.34 | -13.34 | 25.82 | 17000 | Hexion EP135G3/EKH1376 | 10h/80C | Super Ply F | [0]4- Vectorply ELT-5500, Hexion MGS RIMR135/RIMH1366 | 5 | 2.38 | 100 | Has steel |  |  | C36
S4-H-354 | Fatigue | -1 | 13.34 | -13.34 | 27.73 | 17700 | Hexion EP135G3/EKH1376 | 10h/80C | Super Ply F | [0]4- Vectorply ELT-5500, Hexion MGS RIMR135/RIMH1366 | 5 | 2.38 | 100 | Has steel |  |  | C36
S4-H-354 | Fatigue | -1 | 13.34 | -13.34 | 29.56 | 18300 | Hexion EP135G3/EKH1376 | 10h/80C | Super Ply F | [0]4- Vectorply ELT-5500, Hexion MGS RIMR135/RIMH1366 | 5 | 2.38 | 100 | Has steel |  |  | C36
S4-H-354 | Fatigue | -1 | 13.34 | -13.34 | 31.85 | 19000 | Hexion EP135G3/EKH1376 | 10h/80C | Super Ply F | [0]4- Vectorply ELT-5500, Hexion MGS RIMR135/RIMH1366 | 5 | 2.38 | 100 | Has steel |  |  | C36
S4-H-354 | Fatigue | -1 | 13.34 | -13.34 | 33.9 | 19600 | Hexion EP135G3/EKH1376 | 10h/80C | Super Ply F | [0]4- Vectorply ELT-5500, Hexion MGS RIMR135/RIMH1366 | 5 | 2.38 | 100 | Has steel |  |  | C36
S4-H-354 | Fatigue | -1 | 13.34 | -13.34 | 35.1 | 20400 | Hexion EP135G3/EKH1376 | 10h/80C | Super Ply F | [0]4- Vectorply ELT-5500, Hexion MGS RIMR135/RIMH1366 | 5 | 2.38 | 100 | Has steel |  |  | C36
S4-H-354 | Fatigue | -1 | 13.34 | -13.34 | 36.99 | 21300 | Hexion EP135G3/EKH1376 | 10h/80C | Super Ply F | [0]4- Vectorply ELT-5500, Hexion MGS RIMR135/RIMH1366 | 5 | 2.38 | 100 | Has steel |  |  | C36
S4-H-354 | Fatigue | -1 | 13.34 | -13.34 | 40.12 | 22500 | Hexion EP135G3/EKH1376 | 10h/80C | Super Ply F | [0]4- Vectorply ELT-5500, Hexion MGS RIMR135/RIMH1366 | 5 | 2.38 | 100 | Has steel |  |  | C36
S4-H-354 | Fatigue | -1 | 13.34 | -13.34 | 43.14 | 23100 | Hexion EP135G3/EKH1376 | 10h/80C | Super Ply F | [0]4- Vectorply ELT-5500, Hexion MGS RIMR135/RIMH1366 | 5 | 2.38 | 100 | Has steel |  |  | C36
S4-H-354 | Fatigue | -1 | 13.34 | -13.34 | 44.84 | 24000 | Hexion EP135G3/EKH1376 | 10h/80C | Super Ply F | [0]4- Vectorply ELT-5500, Hexion MGS RIMR135/RIMH1366 | 5 | 2.38 | 100 | Has steel |  |  | C36
S4-H-354 | Fatigue | -1 | 13.34 | -13.34 | 46.11 | 24500 | Hexion EP135G3/EKH1376 | 10h/80C | Super Ply F | [0]4- Vectorply ELT-5500, Hexion MGS RIMR135/RIMH1366 | 5 | 2.38 | 100 | Has steel |  |  | C36
S4-H-354 | Fatigue | -1 | 13.34 | -13.34 | 47.57 | 25250 | Hexion EP135G3/EKH1376 | 10h/80C | Super Ply F | [0]4- Vectorply ELT-5500, Hexion MGS RIMR135/RIMH1366 | 5 | 2.38 | 100 | Has steel |  |  | C36
S4-H-354 | Fatigue | -1 | 13.34 | -13.34 | 49.07 | 26000 | Hexion EP135G3/EKH1376 | 10h/80C | Super Ply F | [0]4- Vectorply ELT-5500, Hexion MGS RIMR135/RIMH1366 | 5 | 2.38 | 100 | Has steel |  |  | C36
S4-H-354 | Fatigue | -1 | 13.34 | -13.34 | 50.28 | 26600 | Hexion EP135G3/EKH1376 | 10h/80C | Super Ply F | [0]4- Vectorply ELT-5500, Hexion MGS RIMR135/RIMH1366 | 5 | 2.38 | 100 | Has steel |  |  | C36
S4-H-354 | Fatigue | -1 | 13.34 | -13.34 | 51.64 | 27000 | Hexion EP135G3/EKH1376 | 10h/80C | Super Ply F | [0]4- Vectorply ELT-5500, Hexion MGS RIMR135/RIMH1366 | 5 | 2.38 | 100 | Has steel |  |  | C36
S4-H-354 | Fatigue | -1 | 13.34 | -13.34 | 53.3 | 27700 | Hexion EP135G3/EKH1376 | 10h/80C | Super Ply F | [0]4- Vectorply ELT-5500, Hexion MGS RIMR135/RIMH1366 | 5 | 2.38 | 100 | Has steel |  |  | C36
S4-H-354 | Fatigue | -1 | 13.34 | -13.34 | 55.64 | 28700 | Hexion EP135G3/EKH1376 | 10h/80C | Super Ply F | [0]4- Vectorply ELT-5500, Hexion MGS RIMR135/RIMH1366 | 5 | 2.38 | 100 | Has steel |  |  | C36
S4-H-354 | Fatigue | -1 | 13.34 | -13.34 | 57.19 | 30000 | Hexion EP135G3/EKH1376 | 10h/80C | Super Ply F | [0]4- Vectorply ELT-5500, Hexion MGS RIMR135/RIMH1366 | 5 | 2.38 | 100 | Has steel |  |  | C36
S4-H-354 | Fatigue | -1 | 13.34 | -13.34 | 58.66 | 31000 | Hexion EP135G3/EKH1376 | 10h/80C | Super Ply F | [0]4- Vectorply ELT-5500, Hexion MGS RIMR135/RIMH1366 | 5 | 2.38 | 100 | Has steel |  |  | C36
S4-H-354 | Fatigue | -1 | 13.34 | -13.34 | 60.46 | 32400 | Hexion EP135G3/EKH1376 | 10h/80C | Super Ply F | [0]4- Vectorply ELT-5500, Hexion MGS RIMR135/RIMH1366 | 5 | 2.38 | 100 | Has steel |  |  | C36
S4-H-354 | Fatigue | -1 | 13.34 | -13.34 | 61.63 | 33100 | Hexion EP135G3/EKH1376 | 10h/80C | Super Ply F | [0]4- Vectorply ELT-5500, Hexion MGS RIMR135/RIMH1366 | 5 | 2.38 | 100 | Has steel |  |  | C36
S4-H-354 | Fatigue | -1 | 13.34 | -13.34 | 62.96 | 34100 | Hexion EP135G3/EKH1376 | 10h/80C | Super Ply F | [0]4- Vectorply ELT-5500, Hexion MGS RIMR135/RIMH1366 | 5 | 2.38 | 100 | Has steel |  |  | C36
S4-H-354 | Fatigue | -1 | 13.34 | -13.34 | 63.84 | 35600 | Hexion EP135G3/EKH1376 | 10h/80C | Super Ply F | [0]4- Vectorply ELT-5500, Hexion MGS RIMR135/RIMH1366 | 5 | 2.38 | 100 | Has steel |  |  | C36
S4-H-354 | Fatigue | -1 | 13.34 | -13.34 | 64.45 | 37000 | Hexion EP135G3/EKH1376 | 10h/80C | Super Ply F | [0]4- Vectorply ELT-5500, Hexion MGS RIMR135/RIMH1366 | 5 | 2.38 | 100 | Has steel |  |  | C36
S4-H-354 | Fatigue | -1 | 13.34 | -13.34 | 66.06 | 38600 | Hexion EP135G3/EKH1376 | 10h/80C | Super Ply F | [0]4- Vectorply ELT-5500, Hexion MGS RIMR135/RIMH1366 | 5 | 2.38 | 100 | Has steel |  |  | C36
S4-H-354 | Fatigue | -1 | 13.34 | -13.34 | 68.12 | 40000 | Hexion EP135G3/EKH1376 | 10h/80C | Super Ply F | [0]4- Vectorply ELT-5500, Hexion MGS RIMR135/RIMH1366 | 5 | 2.38 | 100 | Has steel |  |  | C36
EE-M-300 | Static | * | 0 |  | 0 |  | Hexion EP135G3/EKH1376 | 10h/80C | EconoPly E | [0]4- Vectorply ELT-5500, Hexion MGS RIMR135/RIMH1366 | 5 | 2.34 | 100 | No steel
EE-M-300 | Static | * | 28.86 |  | 2.59 |  | Hexion EP135G3/EKH1376 | 10h/80C | EconoPly E | [0]4- Vectorply ELT-5500, Hexion MGS RIMR135/RIMH1366 | 5 | 2.34 | 100 | No steel
EE-M-300 | Static | * | 32.02 |  | 4.04 |  | Hexion EP135G3/EKH1376 | 10h/80C | EconoPly E | [0]4- Vectorply ELT-5500, Hexion MGS RIMR135/RIMH1366 | 5 | 2.34 | 100 | No steel
EE-M-300 | Static | * | 33.41 |  | 6.98 |  | Hexion EP135G3/EKH1376 | 10h/80C | EconoPly E | [0]4- Vectorply ELT-5500, Hexion MGS RIMR135/RIMH1366 | 5 | 2.34 | 100 | No steel
EE-M-300 | Static | * | 33.8 |  | 9.45 |  | Hexion EP135G3/EKH1376 | 10h/80C | EconoPly E | [0]4- Vectorply ELT-5500, Hexion MGS RIMR135/RIMH1366 | 5 | 2.34 | 100 | No steel
EE-M-300 | Static | * | 34.2 |  | 12.75 |  | Hexion EP135G3/EKH1376 | 10h/80C | EconoPly E | [0]4- Vectorply ELT-5500, Hexion MGS RIMR135/RIMH1366 | 5 | 2.34 | 100 | No steel
EE-M-300 | Static | * | 34.6 |  | 16.78 |  | Hexion EP135G3/EKH1376 | 10h/80C | EconoPly E | [0]4- Vectorply ELT-5500, Hexion MGS RIMR135/RIMH1366 | 5 | 2.34 | 100 | No steel
EE-M-300 | Static | * | 35.19 |  | 22.56 |  | Hexion EP135G3/EKH1376 | 10h/80C | EconoPly E | [0]4- Vectorply ELT-5500, Hexion MGS RIMR135/RIMH1366 | 5 | 2.34 | 100 | No steel
EE-M-300 | Static | * | 35.58 |  | 28.42 |  | Hexion EP135G3/EKH1376 | 10h/80C | EconoPly E | [0]4- Vectorply ELT-5500, Hexion MGS RIMR135/RIMH1366 | 5 | 2.34 | 100 | No steel
EE-M-300 | Static | * | 35.98 |  | 35.18 |  | Hexion EP135G3/EKH1376 | 10h/80C | EconoPly E | [0]4- Vectorply ELT-5500, Hexion MGS RIMR135/RIMH1366 | 5 | 2.34 | 100 | No steel
EE-M-300 | Static | * | 36.97 |  | 39.57 |  | Hexion EP135G3/EKH1376 | 10h/80C | EconoPly E | [0]4- Vectorply ELT-5500, Hexion MGS RIMR135/RIMH1366 | 5 | 2.34 | 100 | No steel
EE-M-300 | Static | * | 37.76 |  | 44.99 |  | Hexion EP135G3/EKH1376 | 10h/80C | EconoPly E | [0]4- Vectorply ELT-5500, Hexion MGS RIMR135/RIMH1366 | 5 | 2.34 | 100 | No steel
EE-M-300 | Static | * | 38.15 |  | 50.97 |  | Hexion EP135G3/EKH1376 | 10h/80C | EconoPly E | [0]4- Vectorply ELT-5500, Hexion MGS RIMR135/RIMH1366 | 5 | 2.34 | 100 | No steel
EE-M-300 | Static | * | 39.14 |  | 53.34 |  | Hexion EP135G3/EKH1376 | 10h/80C | EconoPly E | [0]4- Vectorply ELT-5500, Hexion MGS RIMR135/RIMH1366 | 5 | 2.34 | 100 | No steel
EE-M-300 | Static | * | 40.53 |  | 56.83 |  | Hexion EP135G3/EKH1376 | 10h/80C | EconoPly E | [0]4- Vectorply ELT-5500, Hexion MGS RIMR135/RIMH1366 | 5 | 2.34 | 100 | No steel
EE-M-300 | Static | * | 42.31 |  | 59.63 |  | Hexion EP135G3/EKH1376 | 10h/80C | EconoPly E | [0]4- Vectorply ELT-5500, Hexion MGS RIMR135/RIMH1366 | 5 | 2.34 | 100 | No steel
EE-M-300 | Static | * | 43.49 |  | 62.7 |  | Hexion EP135G3/EKH1376 | 10h/80C | EconoPly E | [0]4- Vectorply ELT-5500, Hexion MGS RIMR135/RIMH1366 | 5 | 2.34 | 100 | No steel
EE-M-300 | Static | * | 44.48 |  | 66.17 |  | Hexion EP135G3/EKH1376 | 10h/80C | EconoPly E | [0]4- Vectorply ELT-5500, Hexion MGS RIMR135/RIMH1366 | 5 | 2.34 | 100 | No steel
EE-M-300 | Static | * | 46.65 |  | 75.14 |  | Hexion EP135G3/EKH1376 | 10h/80C | EconoPly E | [0]4- Vectorply ELT-5500, Hexion MGS RIMR135/RIMH1366 | 5 | 2.34 | 100 | No steel
EE-M-300 | Static | * | 48.83 |  | 82.73 |  | Hexion EP135G3/EKH1376 | 10h/80C | EconoPly E | [0]4- Vectorply ELT-5500, Hexion MGS RIMR135/RIMH1366 | 5 | 2.34 | 100 | No steel
EE-M-300 | Static | * | 51.2 |  | 88.41 |  | Hexion EP135G3/EKH1376 | 10h/80C | EconoPly E | [0]4- Vectorply ELT-5500, Hexion MGS RIMR135/RIMH1366 | 5 | 2.34 | 100 | No steel
EE-M-300 | Static | * | 53.38 |  | 91.81 |  | Hexion EP135G3/EKH1376 | 10h/80C | EconoPly E | [0]4- Vectorply ELT-5500, Hexion MGS RIMR135/RIMH1366 | 5 | 2.34 | 100 | No steel
EE-M-301 | Static | * | 0 |  | 0 |  | Hexion EP135G3/EKH1376 | 10h/80C | EconoPly E | [0]4- Vectorply ELT-5500, Hexion MGS RIMR135/RIMH1366 | 4.9 | 2.53 | 100 | No steel
EE-M-301 | Static | * | 30.25 |  | 1.39 |  | Hexion EP135G3/EKH1376 | 10h/80C | EconoPly E | [0]4- Vectorply ELT-5500, Hexion MGS RIMR135/RIMH1366 | 4.9 | 2.53 | 100 | No steel
EE-M-301 | Static | * | 31.63 |  | 5.62 |  | Hexion EP135G3/EKH1376 | 10h/80C | EconoPly E | [0]4- Vectorply ELT-5500, Hexion MGS RIMR135/RIMH1366 | 4.9 | 2.53 | 100 | No steel
EE-M-301 | Static | * | 33.41 |  | 8.28 |  | Hexion EP135G3/EKH1376 | 10h/80C | EconoPly E | [0]4- Vectorply ELT-5500, Hexion MGS RIMR135/RIMH1366 | 4.9 | 2.53 | 100 | No steel
EE-M-301 | Static | * | 33.8 |  | 12.5 |  | Hexion EP135G3/EKH1376 | 10h/80C | EconoPly E | [0]4- Vectorply ELT-5500, Hexion MGS RIMR135/RIMH1366 | 4.9 | 2.53 | 100 | No steel
EE-M-301 | Static | * | 34.2 |  | 20.74 |  | Hexion EP135G3/EKH1376 | 10h/80C | EconoPly E | [0]4- Vectorply ELT-5500, Hexion MGS RIMR135/RIMH1366 | 4.9 | 2.53 | 100 | No steel
EE-M-301 | Static | * | 34.6 |  | 36 |  | Hexion EP135G3/EKH1376 | 10h/80C | EconoPly E | [0]4- Vectorply ELT-5500, Hexion MGS RIMR135/RIMH1366 | 4.9 | 2.53 | 100 | No steel
EE-M-301 | Static | * | 35.19 |  | 38.88 |  | Hexion EP135G3/EKH1376 | 10h/80C | EconoPly E | [0]4- Vectorply ELT-5500, Hexion MGS RIMR135/RIMH1366 | 4.9 | 2.53 | 100 | No steel
EE-M-301 | Static | * | 35.58 |  | 42.14 |  | Hexion EP135G3/EKH1376 | 10h/80C | EconoPly E | [0]4- Vectorply ELT-5500, Hexion MGS RIMR135/RIMH1366 | 4.9 | 2.53 | 100 | No steel
EE-M-301 | Static | * | 36.37 |  | 45.6 |  | Hexion EP135G3/EKH1376 | 10h/80C | EconoPly E | [0]4- Vectorply ELT-5500, Hexion MGS RIMR135/RIMH1366 | 4.9 | 2.53 | 100 | No steel
EE-M-301 | Static | * | 37.76 |  | 48.94 |  | Hexion EP135G3/EKH1376 | 10h/80C | EconoPly E | [0]4- Vectorply ELT-5500, Hexion MGS RIMR135/RIMH1366 | 4.9 | 2.53 | 100 | No steel
EE-M-301 | Static | * | 39.14 |  | 53.65 |  | Hexion EP135G3/EKH1376 | 10h/80C | EconoPly E | [0]4- Vectorply ELT-5500, Hexion MGS RIMR135/RIMH1366 | 4.9 | 2.53 | 100 | No steel
EE-M-301 | Static | * | 39.93 |  | 60.24 |  | Hexion EP135G3/EKH1376 | 10h/80C | EconoPly E | [0]4- Vectorply ELT-5500, Hexion MGS RIMR135/RIMH1366 | 4.9 | 2.53 | 100 | No steel
EE-M-301 | Static | * | 40.92 |  | 66.8 |  | Hexion EP135G3/EKH1376 | 10h/80C | EconoPly E | [0]4- Vectorply ELT-5500, Hexion MGS RIMR135/RIMH1366 | 4.9 | 2.53 | 100 | No steel
EE-M-301 | Static | * | 42.31 |  | 71.74 |  | Hexion EP135G3/EKH1376 | 10h/80C | EconoPly E | [0]4- Vectorply ELT-5500, Hexion MGS RIMR135/RIMH1366 | 4.9 | 2.53 | 100 | No steel
EE-M-301 | Static | * | 44.48 |  | 76.71 |  | Hexion EP135G3/EKH1376 | 10h/80C | EconoPly E | [0]4- Vectorply ELT-5500, Hexion MGS RIMR135/RIMH1366 | 4.9 | 2.53 | 100 | No steel
EE-M-301 | Static | * | 46.65 |  | 80.28 |  | Hexion EP135G3/EKH1376 | 10h/80C | EconoPly E | [0]4- Vectorply ELT-5500, Hexion MGS RIMR135/RIMH1366 | 4.9 | 2.53 | 100 | No steel
EE-M-301 | Static | * | 47.05 |  | 84.09 |  | Hexion EP135G3/EKH1376 | 10h/80C | EconoPly E | [0]4- Vectorply ELT-5500, Hexion MGS RIMR135/RIMH1366 | 4.9 | 2.53 | 100 | No steel
EE-M-301 | Static | * | 48.83 |  | 88.92 |  | Hexion EP135G3/EKH1376 | 10h/80C | EconoPly E | [0]4- Vectorply ELT-5500, Hexion MGS RIMR135/RIMH1366 | 4.9 | 2.53 | 100 | No steel
EJ-M-300 | Static | * | 0 |  | 0 |  | Hexion EP135G3/EKH1376 | 10h/80C | Econoply J | [0]4- Vectorply ELT-5500, Hexion MGS RIMR135/RIMH1366 | 5 | 2.5 | 100 | No steel
EJ-M-300 | Static | * | 33.41 |  | 6.51 |  | Hexion EP135G3/EKH1376 | 10h/80C | Econoply J | [0]4- Vectorply ELT-5500, Hexion MGS RIMR135/RIMH1366 | 5 | 2.5 | 100 | No steel
EJ-M-300 | Static | * | 33.8 |  | 11.81 |  | Hexion EP135G3/EKH1376 | 10h/80C | Econoply J | [0]4- Vectorply ELT-5500, Hexion MGS RIMR135/RIMH1366 | 5 | 2.5 | 100 | No steel
EJ-M-300 | Static | * | 34.6 |  | 19.75 |  | Hexion EP135G3/EKH1376 | 10h/80C | Econoply J | [0]4- Vectorply ELT-5500, Hexion MGS RIMR135/RIMH1366 | 5 | 2.5 | 100 | No steel
EJ-M-300 | Static | * | 34.6 |  | 43.37 |  | Hexion EP135G3/EKH1376 | 10h/80C | Econoply J | [0]4- Vectorply ELT-5500, Hexion MGS RIMR135/RIMH1366 | 5 | 2.5 | 100 | No steel
EJ-M-300 | Static | * | 39.93 |  | 46.63 |  | Hexion EP135G3/EKH1376 | 10h/80C | Econoply J | [0]4- Vectorply ELT-5500, Hexion MGS RIMR135/RIMH1366 | 5 | 2.5 | 100 | No steel
EJ-M-300 | Static | * | 44.48 |  | 49.54 |  | Hexion EP135G3/EKH1376 | 10h/80C | Econoply J | [0]4- Vectorply ELT-5500, Hexion MGS RIMR135/RIMH1366 | 5 | 2.5 | 100 | No steel
EJ-M-300 | Static | * | 44.48 |  | 53.21 |  | Hexion EP135G3/EKH1376 | 10h/80C | Econoply J | [0]4- Vectorply ELT-5500, Hexion MGS RIMR135/RIMH1366 | 5 | 2.5 | 100 | No steel
EJ-M-300 | Static | * | 45.27 |  | 57.55 |  | Hexion EP135G3/EKH1376 | 10h/80C | Econoply J | [0]4- Vectorply ELT-5500, Hexion MGS RIMR135/RIMH1366 | 5 | 2.5 | 100 | No steel
EJ-M-300 | Static | * | 46.26 |  | 60.21 |  | Hexion EP135G3/EKH1376 | 10h/80C | Econoply J | [0]4- Vectorply ELT-5500, Hexion MGS RIMR135/RIMH1366 | 5 | 2.5 | 100 | No steel
EJ-M-300 | Static | * | 47.05 |  | 62.41 |  | Hexion EP135G3/EKH1376 | 10h/80C | Econoply J | [0]4- Vectorply ELT-5500, Hexion MGS RIMR135/RIMH1366 | 5 | 2.5 | 100 | No steel
EJ-M-300 | Static | * | 48.04 |  | 65.57 |  | Hexion EP135G3/EKH1376 | 10h/80C | Econoply J | [0]4- Vectorply ELT-5500, Hexion MGS RIMR135/RIMH1366 | 5 | 2.5 | 100 | No steel
EJ-M-300 | Static | * | 48.83 |  | 69.64 |  | Hexion EP135G3/EKH1376 | 10h/80C | Econoply J | [0]4- Vectorply ELT-5500, Hexion MGS RIMR135/RIMH1366 | 5 | 2.5 | 100 | No steel
EJ-M-300 | Static | * | 51.2 |  | 72.84 |  | Hexion EP135G3/EKH1376 | 10h/80C | Econoply J | [0]4- Vectorply ELT-5500, Hexion MGS RIMR135/RIMH1366 | 5 | 2.5 | 100 | No steel
EJ-M-300 | Static | * | 53.38 |  | 77.36 |  | Hexion EP135G3/EKH1376 | 10h/80C | Econoply J | [0]4- Vectorply ELT-5500, Hexion MGS RIMR135/RIMH1366 | 5 | 2.5 | 100 | No steel
EJ-M-300 | Static | * | 55.55 |  | 81.76 |  | Hexion EP135G3/EKH1376 | 10h/80C | Econoply J | [0]4- Vectorply ELT-5500, Hexion MGS RIMR135/RIMH1366 | 5 | 2.5 | 100 | No steel
EJ-M-300 | Static | * | 57.73 |  | 84.62 |  | Hexion EP135G3/EKH1376 | 10h/80C | Econoply J | [0]4- Vectorply ELT-5500, Hexion MGS RIMR135/RIMH1366 | 5 | 2.5 | 100 | No steel
EJ-M-300 | Static | * | 58.12 |  | 87.62 |  | Hexion EP135G3/EKH1376 | 10h/80C | Econoply J | [0]4- Vectorply ELT-5500, Hexion MGS RIMR135/RIMH1366 | 5 | 2.5 | 100 | No steel
EJ-M-301 | Static | * | 0 |  | 0 |  | Hexion EP135G3/EKH1376 | 10h/80C | Econoply J | [0]4- Vectorply ELT-5500, Hexion MGS RIMR135/RIMH1366 | 5 | 2.45 | 100 | No steel
EJ-M-301 | Static | * | 28.86 |  | 2.6 |  | Hexion EP135G3/EKH1376 | 10h/80C | Econoply J | [0]4- Vectorply ELT-5500, Hexion MGS RIMR135/RIMH1366 | 5 | 2.45 | 100 | No steel
EJ-M-301 | Static | * | 32.82 |  | 5.41 |  | Hexion EP135G3/EKH1376 | 10h/80C | Econoply J | [0]4- Vectorply ELT-5500, Hexion MGS RIMR135/RIMH1366 | 5 | 2.45 | 100 | No steel
EJ-M-301 | Static | * | 33.41 |  | 11.49 |  | Hexion EP135G3/EKH1376 | 10h/80C | Econoply J | [0]4- Vectorply ELT-5500, Hexion MGS RIMR135/RIMH1366 | 5 | 2.45 | 100 | No steel
EJ-M-301 | Static | * | 33.8 |  | 22.67 |  | Hexion EP135G3/EKH1376 | 10h/80C | Econoply J | [0]4- Vectorply ELT-5500, Hexion MGS RIMR135/RIMH1366 | 5 | 2.45 | 100 | No steel
EJ-M-301 | Static | * | 35.19 |  | 31.94 |  | Hexion EP135G3/EKH1376 | 10h/80C | Econoply J | [0]4- Vectorply ELT-5500, Hexion MGS RIMR135/RIMH1366 | 5 | 2.45 | 100 | No steel
EJ-M-301 | Static | * | 35.58 |  | 42.29 |  | Hexion EP135G3/EKH1376 | 10h/80C | Econoply J | [0]4- Vectorply ELT-5500, Hexion MGS RIMR135/RIMH1366 | 5 | 2.45 | 100 | No steel
EJ-M-301 | Static | * | 37.76 |  | 48.98 |  | Hexion EP135G3/EKH1376 | 10h/80C | Econoply J | [0]4- Vectorply ELT-5500, Hexion MGS RIMR135/RIMH1366 | 5 | 2.45 | 100 | No steel
EJ-M-301 | Static | * | 39.93 |  | 53.32 |  | Hexion EP135G3/EKH1376 | 10h/80C | Econoply J | [0]4- Vectorply ELT-5500, Hexion MGS RIMR135/RIMH1366 | 5 | 2.45 | 100 | No steel
EJ-M-301 | Static | * | 41.32 |  | 59.78 |  | Hexion EP135G3/EKH1376 | 10h/80C | Econoply J | [0]4- Vectorply ELT-5500, Hexion MGS RIMR135/RIMH1366 | 5 | 2.45 | 100 | No steel
EJ-M-301 | Static | * | 43.1 |  | 64.26 |  | Hexion EP135G3/EKH1376 | 10h/80C | Econoply J | [0]4- Vectorply ELT-5500, Hexion MGS RIMR135/RIMH1366 | 5 | 2.45 | 100 | No steel
EJ-M-301 | Static | * | 44.48 |  | 69.23 |  | Hexion EP135G3/EKH1376 | 10h/80C | Econoply J | [0]4- Vectorply ELT-5500, Hexion MGS RIMR135/RIMH1366 | 5 | 2.45 | 100 | No steel
EJ-M-301 | Static | * | 47.64 |  | 73.6 |  | Hexion EP135G3/EKH1376 | 10h/80C | Econoply J | [0]4- Vectorply ELT-5500, Hexion MGS RIMR135/RIMH1366 | 5 | 2.45 | 100 | No steel
EJ-M-301 | Static | * | 48.83 |  | 79.06 |  | Hexion EP135G3/EKH1376 | 10h/80C | Econoply J | [0]4- Vectorply ELT-5500, Hexion MGS RIMR135/RIMH1366 | 5 | 2.45 | 100 | No steel
EJ-M-301 | Static | * | 51.2 |  | 84.01 |  | Hexion EP135G3/EKH1376 | 10h/80C | Econoply J | [0]4- Vectorply ELT-5500, Hexion MGS RIMR135/RIMH1366 | 5 | 2.45 | 100 | No steel
EJ-M-301 | Static | * | 53.38 |  | 89.45 |  | Hexion EP135G3/EKH1376 | 10h/80C | Econoply J | [0]4- Vectorply ELT-5500, Hexion MGS RIMR135/RIMH1366 | 5 | 2.45 | 100 | No steel
EJ-M-301 | Static | * | 57.73 |  | 97.65 |  | Hexion EP135G3/EKH1376 | 10h/80C | Econoply J | [0]4- Vectorply ELT-5500, Hexion MGS RIMR135/RIMH1366 | 5 | 2.45 | 100 | No steel
S4-H-306 | Static | * | 0 |  | 0 |  | Hexion EP135G3/EKH1376 | 10h/80C | Super Ply F | [0]4- Vectorply ELT-5500, Hexion MGS RIMR135/RIMH1366 | 5 | 2.2 | 100 | No steel | Hand mixed
S4-H-306 | Static | * | 31.58 |  | 7.03 |  | Hexion EP135G3/EKH1376 | 10h/80C | Super Ply F | [0]4- Vectorply ELT-5500, Hexion MGS RIMR135/RIMH1366 | 5 | 2.2 | 100 | No steel | Hand mixed
S4-H-306 | Static | * | 32.92 |  | 20.18 |  | Hexion EP135G3/EKH1376 | 10h/80C | Super Ply F | [0]4- Vectorply ELT-5500, Hexion MGS RIMR135/RIMH1366 | 5 | 2.2 | 100 | No steel | Hand mixed
S4-H-306 | Static | * | 33.81 |  | 30.18 |  | Hexion EP135G3/EKH1376 | 10h/80C | Super Ply F | [0]4- Vectorply ELT-5500, Hexion MGS RIMR135/RIMH1366 | 5 | 2.2 | 100 | No steel | Hand mixed
S4-H-306 | Static | * | 34.7 |  | 39.19 |  | Hexion EP135G3/EKH1376 | 10h/80C | Super Ply F | [0]4- Vectorply ELT-5500, Hexion MGS RIMR135/RIMH1366 | 5 | 2.2 | 100 | No steel | Hand mixed
S4-H-306 | Static | * | 36.03 |  | 42.88 |  | Hexion EP135G3/EKH1376 | 10h/80C | Super Ply F | [0]4- Vectorply ELT-5500, Hexion MGS RIMR135/RIMH1366 | 5 | 2.2 | 100 | No steel | Hand mixed
S4-H-306 | Static | * | 37.81 |  | 47.68 |  | Hexion EP135G3/EKH1376 | 10h/80C | Super Ply F | [0]4- Vectorply ELT-5500, Hexion MGS RIMR135/RIMH1366 | 5 | 2.2 | 100 | No steel | Hand mixed
S4-H-306 | Static | * | 40.03 |  | 51.81 |  | Hexion EP135G3/EKH1376 | 10h/80C | Super Ply F | [0]4- Vectorply ELT-5500, Hexion MGS RIMR135/RIMH1366 | 5 | 2.2 | 100 | No steel | Hand mixed
S4-H-306 | Static | * | 40.92 |  | 56.7 |  | Hexion EP135G3/EKH1376 | 10h/80C | Super Ply F | [0]4- Vectorply ELT-5500, Hexion MGS RIMR135/RIMH1366 | 5 | 2.2 | 100 | No steel | Hand mixed
S4-H-306 | Static | * | 43.59 |  | 63.05 |  | Hexion EP135G3/EKH1376 | 10h/80C | Super Ply F | [0]4- Vectorply ELT-5500, Hexion MGS RIMR135/RIMH1366 | 5 | 2.2 | 100 | No steel | Hand mixed
S4-H-306 | Static | * | 46.26 |  | 68.76 |  | Hexion EP135G3/EKH1376 | 10h/80C | Super Ply F | [0]4- Vectorply ELT-5500, Hexion MGS RIMR135/RIMH1366 | 5 | 2.2 | 100 | No steel | Hand mixed
S4-H-306 | Static | * | 48.04 |  | 76 |  | Hexion EP135G3/EKH1376 | 10h/80C | Super Ply F | [0]4- Vectorply ELT-5500, Hexion MGS RIMR135/RIMH1366 | 5 | 2.2 | 100 | No steel | Hand mixed
S4-H-306 | Static | * | 48.93 |  | 78.56 |  | Hexion EP135G3/EKH1376 | 10h/80C | Super Ply F | [0]4- Vectorply ELT-5500, Hexion MGS RIMR135/RIMH1366 | 5 | 2.2 | 100 | No steel | Hand mixed
S4-H-303 | Static | * | 0 |  | 0 |  | Hexion EP135G3/EKH1376 | 10h/80C | Super Ply F | [0]4- Vectorply ELT-5500, Hexion MGS RIMR135/RIMH1366 | 5 | 2.15 | 100 | No steel | Hand mixed
S4-H-303 | Static | * | 22.24 |  | 1.07 |  | Hexion EP135G3/EKH1376 | 10h/80C | Super Ply F | [0]4- Vectorply ELT-5500, Hexion MGS RIMR135/RIMH1366 | 5 | 2.15 | 100 | No steel | Hand mixed
S4-H-303 | Static | * | 31.14 |  | 5.58 |  | Hexion EP135G3/EKH1376 | 10h/80C | Super Ply F | [0]4- Vectorply ELT-5500, Hexion MGS RIMR135/RIMH1366 | 5 | 2.15 | 100 | No steel | Hand mixed
S4-H-303 | Static | * | 32.02 |  | 5.58 |  | Hexion EP135G3/EKH1376 | 10h/80C | Super Ply F | [0]4- Vectorply ELT-5500, Hexion MGS RIMR135/RIMH1366 | 5 | 2.15 | 100 | No steel | Hand mixed
S4-H-303 | Static | * | 32.03 |  | 45.94 |  | Hexion EP135G3/EKH1376 | 10h/80C | Super Ply F | [0]4- Vectorply ELT-5500, Hexion MGS RIMR135/RIMH1366 | 5 | 2.15 | 100 | No steel | Hand mixed
S4-H-303 | Static | * | 35.59 |  | 49.64 |  | Hexion EP135G3/EKH1376 | 10h/80C | Super Ply F | [0]4- Vectorply ELT-5500, Hexion MGS RIMR135/RIMH1366 | 5 | 2.15 | 100 | No steel | Hand mixed
S4-H-303 | Static | * | 37.81 |  | 52.77 |  | Hexion EP135G3/EKH1376 | 10h/80C | Super Ply F | [0]4- Vectorply ELT-5500, Hexion MGS RIMR135/RIMH1366 | 5 | 2.15 | 100 | No steel | Hand mixed
S4-H-303 | Static | * | 40.03 |  | 59.23 |  | Hexion EP135G3/EKH1376 | 10h/80C | Super Ply F | [0]4- Vectorply ELT-5500, Hexion MGS RIMR135/RIMH1366 | 5 | 2.15 | 100 | No steel | Hand mixed
S4-H-303 | Static | * | 40.92 |  | 67.24 |  | Hexion EP135G3/EKH1376 | 10h/80C | Super Ply F | [0]4- Vectorply ELT-5500, Hexion MGS RIMR135/RIMH1366 | 5 | 2.15 | 100 | No steel | Hand mixed
S4-H-303 | Static | * | 42.26 |  | 71.29 |  | Hexion EP135G3/EKH1376 | 10h/80C | Super Ply F | [0]4- Vectorply ELT-5500, Hexion MGS RIMR135/RIMH1366 | 5 | 2.15 | 100 | No steel | Hand mixed
S4-H-303 | Static | * | 46.71 |  | 75.09 |  | Hexion EP135G3/EKH1376 | 10h/80C | Super Ply F | [0]4- Vectorply ELT-5500, Hexion MGS RIMR135/RIMH1366 | 5 | 2.15 | 100 | No steel | Hand mixed
S4-H-303 | Static | * | 48.04 |  | 78.85 |  | Hexion EP135G3/EKH1376 | 10h/80C | Super Ply F | [0]4- Vectorply ELT-5500, Hexion MGS RIMR135/RIMH1366 | 5 | 2.15 | 100 | No steel | Hand mixed
S4-H-303 | Static | * | 48.93 |  | 82.6 |  | Hexion EP135G3/EKH1376 | 10h/80C | Super Ply F | [0]4- Vectorply ELT-5500, Hexion MGS RIMR135/RIMH1366 | 5 | 2.15 | 100 | No steel | Hand mixed
S4-H-309 | Static | * | 0 |  | 0 |  | Hexion EP135G3/EKH1376 | 10h/80C | Super Ply F | [0]4- Vectorply ELT-5500, Hexion MGS RIMR135/RIMH1366 | 5 | 2.15 | 100 | No steel | Hand mixed
S4-H-309 | Static | * | 22.24 |  | 1.87 |  | Hexion EP135G3/EKH1376 | 10h/80C | Super Ply F | [0]4- Vectorply ELT-5500, Hexion MGS RIMR135/RIMH1366 | 5 | 2.15 | 100 | No steel | Hand mixed
S4-H-309 | Static | * | 31.13 |  | 1.87 |  | Hexion EP135G3/EKH1376 | 10h/80C | Super Ply F | [0]4- Vectorply ELT-5500, Hexion MGS RIMR135/RIMH1366 | 5 | 2.15 | 100 | No steel | Hand mixed
S4-H-309 | Static | * | 31.25 |  | 49.58 |  | Hexion EP135G3/EKH1376 | 10h/80C | Super Ply F | [0]4- Vectorply ELT-5500, Hexion MGS RIMR135/RIMH1366 | 5 | 2.15 | 100 | No steel | Hand mixed
S4-H-309 | Static | * | 35.59 |  | 53.32 |  | Hexion EP135G3/EKH1376 | 10h/80C | Super Ply F | [0]4- Vectorply ELT-5500, Hexion MGS RIMR135/RIMH1366 | 5 | 2.15 | 100 | No steel | Hand mixed
S4-H-309 | Static | * | 40.03 |  | 56.76 |  | Hexion EP135G3/EKH1376 | 10h/80C | Super Ply F | [0]4- Vectorply ELT-5500, Hexion MGS RIMR135/RIMH1366 | 5 | 2.15 | 100 | No steel | Hand mixed
S4-H-309 | Static | * | 40.92 |  | 61.32 |  | Hexion EP135G3/EKH1376 | 10h/80C | Super Ply F | [0]4- Vectorply ELT-5500, Hexion MGS RIMR135/RIMH1366 | 5 | 2.15 | 100 | No steel | Hand mixed
S4-H-309 | Static | * | 43.15 |  | 64.64 |  | Hexion EP135G3/EKH1376 | 10h/80C | Super Ply F | [0]4- Vectorply ELT-5500, Hexion MGS RIMR135/RIMH1366 | 5 | 2.15 | 100 | No steel | Hand mixed
S4-H-309 | Static | * | 44.48 |  | 73.34 |  | Hexion EP135G3/EKH1376 | 10h/80C | Super Ply F | [0]4- Vectorply ELT-5500, Hexion MGS RIMR135/RIMH1366 | 5 | 2.15 | 100 | No steel | Hand mixed
SF-M-300 | Static | * | 0 |  | 0 |  | Hexion EP135G3/EKH1376 | 10h/80C | Super Ply F | [0]4- Vectorply ELT-5500, Hexion MGS RIMR135/RIMH1366 | 5 | 2.3 | 100 | No steel
SF-M-300 | Static | * | 22.24 |  | 3.08 |  | Hexion EP135G3/EKH1376 | 10h/80C | Super Ply F | [0]4- Vectorply ELT-5500, Hexion MGS RIMR135/RIMH1366 | 5 | 2.3 | 100 | No steel
SF-M-300 | Static | * | 26.69 |  | 6.83 |  | Hexion EP135G3/EKH1376 | 10h/80C | Super Ply F | [0]4- Vectorply ELT-5500, Hexion MGS RIMR135/RIMH1366 | 5 | 2.3 | 100 | No steel
SF-M-300 | Static | * | 31.14 |  | 9.26 |  | Hexion EP135G3/EKH1376 | 10h/80C | Super Ply F | [0]4- Vectorply ELT-5500, Hexion MGS RIMR135/RIMH1366 | 5 | 2.3 | 100 | No steel
SF-M-300 | Static | * | 32.03 |  | 11.67 |  | Hexion EP135G3/EKH1376 | 10h/80C | Super Ply F | [0]4- Vectorply ELT-5500, Hexion MGS RIMR135/RIMH1366 | 5 | 2.3 | 100 | No steel
SF-M-300 | Static | * | 33.36 |  | 15.78 |  | Hexion EP135G3/EKH1376 | 10h/80C | Super Ply F | [0]4- Vectorply ELT-5500, Hexion MGS RIMR135/RIMH1366 | 5 | 2.3 | 100 | No steel
SF-M-300 | Static | * | 33.81 |  | 19.36 |  | Hexion EP135G3/EKH1376 | 10h/80C | Super Ply F | [0]4- Vectorply ELT-5500, Hexion MGS RIMR135/RIMH1366 | 5 | 2.3 | 100 | No steel
SF-M-300 | Static | * | 33.81 |  | 27.5 |  | Hexion EP135G3/EKH1376 | 10h/80C | Super Ply F | [0]4- Vectorply ELT-5500, Hexion MGS RIMR135/RIMH1366 | 5 | 2.3 | 100 | No steel
SF-M-300 | Static | * | 34.7 |  | 29.92 |  | Hexion EP135G3/EKH1376 | 10h/80C | Super Ply F | [0]4- Vectorply ELT-5500, Hexion MGS RIMR135/RIMH1366 | 5 | 2.3 | 100 | No steel
SF-M-300 | Static | * | 35.51 |  | 33.6 |  | Hexion EP135G3/EKH1376 | 10h/80C | Super Ply F | [0]4- Vectorply ELT-5500, Hexion MGS RIMR135/RIMH1366 | 5 | 2.3 | 100 | No steel
SF-M-300 | Static | * | 36.48 |  | 47.62 |  | Hexion EP135G3/EKH1376 | 10h/80C | Super Ply F | [0]4- Vectorply ELT-5500, Hexion MGS RIMR135/RIMH1366 | 5 | 2.3 | 100 | No steel
SF-M-300 | Static | * | 36.92 |  | 53.13 |  | Hexion EP135G3/EKH1376 | 10h/80C | Super Ply F | [0]4- Vectorply ELT-5500, Hexion MGS RIMR135/RIMH1366 | 5 | 2.3 | 100 | No steel
SF-M-300 | Static | * | 37.81 |  | 56 |  | Hexion EP135G3/EKH1376 | 10h/80C | Super Ply F | [0]4- Vectorply ELT-5500, Hexion MGS RIMR135/RIMH1366 | 5 | 2.3 | 100 | No steel
SF-M-300 | Static | * | 39.59 |  | 64.29 |  | Hexion EP135G3/EKH1376 | 10h/80C | Super Ply F | [0]4- Vectorply ELT-5500, Hexion MGS RIMR135/RIMH1366 | 5 | 2.3 | 100 | No steel
SF-M-300 | Static | * | 40.92 |  | 68.62 |  | Hexion EP135G3/EKH1376 | 10h/80C | Super Ply F | [0]4- Vectorply ELT-5500, Hexion MGS RIMR135/RIMH1366 | 5 | 2.3 | 100 | No steel
SF-M-300 | Static | * | 49.38 |  | 81.79 |  | Hexion EP135G3/EKH1376 | 10h/80C | Super Ply F | [0]4- Vectorply ELT-5500, Hexion MGS RIMR135/RIMH1366 | 5 | 2.3 | 100 | No steel
SF-M-300 | Static | * | 51.15 |  | 87.27 |  | Hexion EP135G3/EKH1376 | 10h/80C | Super Ply F | [0]4- Vectorply ELT-5500, Hexion MGS RIMR135/RIMH1366 | 5 | 2.3 | 100 | No steel
SF-M-300 | Static | * | 52.04 |  | 92.92 |  | Hexion EP135G3/EKH1376 | 10h/80C | Super Ply F | [0]4- Vectorply ELT-5500, Hexion MGS RIMR135/RIMH1366 | 5 | 2.3 | 100 | No steel
SF-M-301 | Static | * | 0 |  | 0 |  | Hexion EP135G3/EKH1376 | 10h/80C | Super Ply F | [0]4- Vectorply ELT-5500, Hexion MGS RIMR135/RIMH1366 | 5 | 2.34 | 100 | No steel
SF-M-301 | Static | * | 13.34 |  | 2.24 |  | Hexion EP135G3/EKH1376 | 10h/80C | Super Ply F | [0]4- Vectorply ELT-5500, Hexion MGS RIMR135/RIMH1366 | 5 | 2.34 | 100 | No steel
SF-M-301 | Static | * | 15.57 |  | 4.48 |  | Hexion EP135G3/EKH1376 | 10h/80C | Super Ply F | [0]4- Vectorply ELT-5500, Hexion MGS RIMR135/RIMH1366 | 5 | 2.34 | 100 | No steel
SF-M-301 | Static | * | 28.02 |  | 6.05 |  | Hexion EP135G3/EKH1376 | 10h/80C | Super Ply F | [0]4- Vectorply ELT-5500, Hexion MGS RIMR135/RIMH1366 | 5 | 2.34 | 100 | No steel
SF-M-301 | Static | * | 30.25 |  | 9.12 |  | Hexion EP135G3/EKH1376 | 10h/80C | Super Ply F | [0]4- Vectorply ELT-5500, Hexion MGS RIMR135/RIMH1366 | 5 | 2.34 | 100 | No steel
SF-M-301 | Static | * | 31.14 |  | 12.87 |  | Hexion EP135G3/EKH1376 | 10h/80C | Super Ply F | [0]4- Vectorply ELT-5500, Hexion MGS RIMR135/RIMH1366 | 5 | 2.34 | 100 | No steel
SF-M-301 | Static | * | 31.58 |  | 17.45 |  | Hexion EP135G3/EKH1376 | 10h/80C | Super Ply F | [0]4- Vectorply ELT-5500, Hexion MGS RIMR135/RIMH1366 | 5 | 2.34 | 100 | No steel
SF-M-301 | Static | * | 32.02 |  | 21.15 |  | Hexion EP135G3/EKH1376 | 10h/80C | Super Ply F | [0]4- Vectorply ELT-5500, Hexion MGS RIMR135/RIMH1366 | 5 | 2.34 | 100 | No steel
SF-M-301 | Static | * | 32.47 |  | 24.95 |  | Hexion EP135G3/EKH1376 | 10h/80C | Super Ply F | [0]4- Vectorply ELT-5500, Hexion MGS RIMR135/RIMH1366 | 5 | 2.34 | 100 | No steel
SF-M-301 | Static | * | 33.36 |  | 27.68 |  | Hexion EP135G3/EKH1376 | 10h/80C | Super Ply F | [0]4- Vectorply ELT-5500, Hexion MGS RIMR135/RIMH1366 | 5 | 2.34 | 100 | No steel
SF-M-301 | Static | * | 34.7 |  | 32.09 |  | Hexion EP135G3/EKH1376 | 10h/80C | Super Ply F | [0]4- Vectorply ELT-5500, Hexion MGS RIMR135/RIMH1366 | 5 | 2.34 | 100 | No steel
SF-M-301 | Static | * | 35.14 |  | 37.63 |  | Hexion EP135G3/EKH1376 | 10h/80C | Super Ply F | [0]4- Vectorply ELT-5500, Hexion MGS RIMR135/RIMH1366 | 5 | 2.34 | 100 | No steel
SF-M-301 | Static | * | 35.57 |  | 40.45 |  | Hexion EP135G3/EKH1376 | 10h/80C | Super Ply F | [0]4- Vectorply ELT-5500, Hexion MGS RIMR135/RIMH1366 | 5 | 2.34 | 100 | No steel
SF-M-301 | Static | * | 37.81 |  | 43.79 |  | Hexion EP135G3/EKH1376 | 10h/80C | Super Ply F | [0]4- Vectorply ELT-5500, Hexion MGS RIMR135/RIMH1366 | 5 | 2.34 | 100 | No steel
SF-M-301 | Static | * | 40.03 |  | 48.57 |  | Hexion EP135G3/EKH1376 | 10h/80C | Super Ply F | [0]4- Vectorply ELT-5500, Hexion MGS RIMR135/RIMH1366 | 5 | 2.34 | 100 | No steel
SF-M-301 | Static | * | 42.26 |  | 51.56 |  | Hexion EP135G3/EKH1376 | 10h/80C | Super Ply F | [0]4- Vectorply ELT-5500, Hexion MGS RIMR135/RIMH1366 | 5 | 2.34 | 100 | No steel
SF-M-301 | Static | * | 42.7 |  | 55.36 |  | Hexion EP135G3/EKH1376 | 10h/80C | Super Ply F | [0]4- Vectorply ELT-5500, Hexion MGS RIMR135/RIMH1366 | 5 | 2.34 | 100 | No steel
SF-M-301 | Static | * | 43.59 |  | 60.33 |  | Hexion EP135G3/EKH1376 | 10h/80C | Super Ply F | [0]4- Vectorply ELT-5500, Hexion MGS RIMR135/RIMH1366 | 5 | 2.34 | 100 | No steel
SF-M-301 | Static | * | 44.48 |  | 63.04 |  | Hexion EP135G3/EKH1376 | 10h/80C | Super Ply F | [0]4- Vectorply ELT-5500, Hexion MGS RIMR135/RIMH1366 | 5 | 2.34 | 100 | No steel
SF-M-301 | Static | * | 46.71 |  | 66.31 |  | Hexion EP135G3/EKH1376 | 10h/80C | Super Ply F | [0]4- Vectorply ELT-5500, Hexion MGS RIMR135/RIMH1366 | 5 | 2.34 | 100 | No steel
SF-M-301 | Static | * | 48.04 |  | 69.47 |  | Hexion EP135G3/EKH1376 | 10h/80C | Super Ply F | [0]4- Vectorply ELT-5500, Hexion MGS RIMR135/RIMH1366 | 5 | 2.34 | 100 | No steel
SF-M-301 | Static | * | 48.93 |  | 73.18 |  | Hexion EP135G3/EKH1376 | 10h/80C | Super Ply F | [0]4- Vectorply ELT-5500, Hexion MGS RIMR135/RIMH1366 | 5 | 2.34 | 100 | No steel
SF-M-301 | Static | * | 51.15 |  | 76.52 |  | Hexion EP135G3/EKH1376 | 10h/80C | Super Ply F | [0]4- Vectorply ELT-5500, Hexion MGS RIMR135/RIMH1366 | 5 | 2.34 | 100 | No steel
SF-M-301 | Static | * | 52.04 |  | 80.38 |  | Hexion EP135G3/EKH1376 | 10h/80C | Super Ply F | [0]4- Vectorply ELT-5500, Hexion MGS RIMR135/RIMH1366 | 5 | 2.34 | 100 | No steel
SF-M-301 | Static | * | 53.38 |  | 82.66 |  | Hexion EP135G3/EKH1376 | 10h/80C | Super Ply F | [0]4- Vectorply ELT-5500, Hexion MGS RIMR135/RIMH1366 | 5 | 2.34 | 100 | No steel
SF-M-301 | Static | * | 55.6 |  | 86.17 |  | Hexion EP135G3/EKH1376 | 10h/80C | Super Ply F | [0]4- Vectorply ELT-5500, Hexion MGS RIMR135/RIMH1366 | 5 | 2.34 | 100 | No steel
Hexion H104 | Static | * | 0 |  | 0 |  | Hexion EP135G3/EKH1376 | 10h/80C | Super Ply F | [0]4- Vectorply ELT-5500, Hexion MGS RIMR135/RIMH1366 | 5 | 3.8 | 50 | No steel
Hexion H104 | Static | * | 24.02 |  | 0 |  | Hexion EP135G3/EKH1376 | 10h/80C | Super Ply F | [0]4- Vectorply ELT-5500, Hexion MGS RIMR135/RIMH1366 | 5 | 3.8 | 50 | No steel
Hexion H104 | Static | * | 25.35 |  | 2.99 |  | Hexion EP135G3/EKH1376 | 10h/80C | Super Ply F | [0]4- Vectorply ELT-5500, Hexion MGS RIMR135/RIMH1366 | 5 | 3.8 | 50 | No steel
Hexion H104 | Static | * | 27.58 |  | 4.97 |  | Hexion EP135G3/EKH1376 | 10h/80C | Super Ply F | [0]4- Vectorply ELT-5500, Hexion MGS RIMR135/RIMH1366 | 5 | 3.8 | 50 | No steel
Hexion H104 | Static | * | 28.47 |  | 7.75 |  | Hexion EP135G3/EKH1376 | 10h/80C | Super Ply F | [0]4- Vectorply ELT-5500, Hexion MGS RIMR135/RIMH1366 | 5 | 3.8 | 50 | No steel
Hexion H104 | Static | * | 31.14 |  | 9.89 |  | Hexion EP135G3/EKH1376 | 10h/80C | Super Ply F | [0]4- Vectorply ELT-5500, Hexion MGS RIMR135/RIMH1366 | 5 | 3.8 | 50 | No steel
Hexion H104 | Static | * | 33.36 |  | 12.23 |  | Hexion EP135G3/EKH1376 | 10h/80C | Super Ply F | [0]4- Vectorply ELT-5500, Hexion MGS RIMR135/RIMH1366 | 5 | 3.8 | 50 | No steel
Hexion H104 | Static | * | 35.14 |  | 15.79 |  | Hexion EP135G3/EKH1376 | 10h/80C | Super Ply F | [0]4- Vectorply ELT-5500, Hexion MGS RIMR135/RIMH1366 | 5 | 3.8 | 50 | No steel
Hexion H104 | Static | * | 36.48 |  | 17.91 |  | Hexion EP135G3/EKH1376 | 10h/80C | Super Ply F | [0]4- Vectorply ELT-5500, Hexion MGS RIMR135/RIMH1366 | 5 | 3.8 | 50 | No steel
Hexion H104 | Static | * | 40.92 |  | 21.81 |  | Hexion EP135G3/EKH1376 | 10h/80C | Super Ply F | [0]4- Vectorply ELT-5500, Hexion MGS RIMR135/RIMH1366 | 5 | 3.8 | 50 | No steel
Hexion H109 | Static | * | 22.24 |  | 0 |  | Hexion EP135G3/EKH1376 | 10h/80C | Super Ply F | [0]4- Vectorply ELT-5500, Hexion MGS RIMR135/RIMH1366 | 5 | 4.6 | 50 | No steel
Hexion H109 | Static | * | 22.69 |  | 1.34 |  | Hexion EP135G3/EKH1376 | 10h/80C | Super Ply F | [0]4- Vectorply ELT-5500, Hexion MGS RIMR135/RIMH1366 | 5 | 4.6 | 50 | No steel
Hexion H109 | Static | * | 24.47 |  | 3.85 |  | Hexion EP135G3/EKH1376 | 10h/80C | Super Ply F | [0]4- Vectorply ELT-5500, Hexion MGS RIMR135/RIMH1366 | 5 | 4.6 | 50 | No steel
Hexion H109 | Static | * | 27.58 |  | 5.47 |  | Hexion EP135G3/EKH1376 | 10h/80C | Super Ply F | [0]4- Vectorply ELT-5500, Hexion MGS RIMR135/RIMH1366 | 5 | 4.6 | 50 | No steel
Hexion H109 | Static | * | 30.25 |  | 8.12 |  | Hexion EP135G3/EKH1376 | 10h/80C | Super Ply F | [0]4- Vectorply ELT-5500, Hexion MGS RIMR135/RIMH1366 | 5 | 4.6 | 50 | No steel
Hexion H109 | Static | * | 31.14 |  | 9.91 |  | Hexion EP135G3/EKH1376 | 10h/80C | Super Ply F | [0]4- Vectorply ELT-5500, Hexion MGS RIMR135/RIMH1366 | 5 | 4.6 | 50 | No steel
Hexion H109 | Static | * | 32.03 |  | 12.9 |  | Hexion EP135G3/EKH1376 | 10h/80C | Super Ply F | [0]4- Vectorply ELT-5500, Hexion MGS RIMR135/RIMH1366 | 5 | 4.6 | 50 | No steel
Hexion H109 | Static | * | 34.25 |  | 16.56 |  | Hexion EP135G3/EKH1376 | 10h/80C | Super Ply F | [0]4- Vectorply ELT-5500, Hexion MGS RIMR135/RIMH1366 | 5 | 4.6 | 50 | No steel
Hexion H109 | Static | * | 37.81 |  | 20.55 |  | Hexion EP135G3/EKH1376 | 10h/80C | Super Ply F | [0]4- Vectorply ELT-5500, Hexion MGS RIMR135/RIMH1366 | 5 | 4.6 | 50 | No steel
Hexion H109 | Static | * | 40.03 |  | 23.04 |  | Hexion EP135G3/EKH1376 | 10h/80C | Super Ply F | [0]4- Vectorply ELT-5500, Hexion MGS RIMR135/RIMH1366 | 5 | 4.6 | 50 | No steel
Hexion H464 | Static | * | 0 |  | 0 |  | Hexion EP135G3/EKH1376 | 10h/80C | Super Ply F | [0]4- Vectorply ELT-5500, Hexion MGS RIMR135/RIMH1366 | 5 | 4.14 | 50 | No steel
Hexion H464 | Static | * | 20.9 |  | 0 |  | Hexion EP135G3/EKH1376 | 10h/80C | Super Ply F | [0]4- Vectorply ELT-5500, Hexion MGS RIMR135/RIMH1366 | 5 | 4.14 | 50 | No steel
Hexion H464 | Static | * | 20.91 |  | 18.22 |  | Hexion EP135G3/EKH1376 | 10h/80C | Super Ply F | [0]4- Vectorply ELT-5500, Hexion MGS RIMR135/RIMH1366 | 5 | 4.14 | 50 | No steel
Hexion H464 | Static | * | 35.59 |  | 22.1 |  | Hexion EP135G3/EKH1376 | 10h/80C | Super Ply F | [0]4- Vectorply ELT-5500, Hexion MGS RIMR135/RIMH1366 | 5 | 4.14 | 50 | No steel
Hexion H464 | Static | * | 38.7 |  | 27.06 |  | Hexion EP135G3/EKH1376 | 10h/80C | Super Ply F | [0]4- Vectorply ELT-5500, Hexion MGS RIMR135/RIMH1366 | 5 | 4.14 | 50 | No steel
Hexion H464 | Static | * | 42.26 |  | 29.4 |  | Hexion EP135G3/EKH1376 | 10h/80C | Super Ply F | [0]4- Vectorply ELT-5500, Hexion MGS RIMR135/RIMH1366 | 5 | 4.14 | 50 | No steel
Hexion H464 | Static | * | 44.48 |  | 32.36 |  | Hexion EP135G3/EKH1376 | 10h/80C | Super Ply F | [0]4- Vectorply ELT-5500, Hexion MGS RIMR135/RIMH1366 | 5 | 4.14 | 50 | No steel
Hexion H455 | Static | * | 0 |  | 0 |  | Hexion EP135G3/EKH1376 | 10h/80C | Super Ply F | [0]4- Vectorply ELT-5500, Hexion MGS RIMR135/RIMH1366 | 5 | 4.26 | 50 | No steel
Hexion H455 | Static | * | 16.9 |  | 0 |  | Hexion EP135G3/EKH1376 | 10h/80C | Super Ply F | [0]4- Vectorply ELT-5500, Hexion MGS RIMR135/RIMH1366 | 5 | 4.26 | 50 | No steel
Hexion H455 | Static | * | 17.35 |  | 4.19 |  | Hexion EP135G3/EKH1376 | 10h/80C | Super Ply F | [0]4- Vectorply ELT-5500, Hexion MGS RIMR135/RIMH1366 | 5 | 4.26 | 50 | No steel
Hexion H455 | Static | * | 25.35 |  | 4.19 |  | Hexion EP135G3/EKH1376 | 10h/80C | Super Ply F | [0]4- Vectorply ELT-5500, Hexion MGS RIMR135/RIMH1366 | 5 | 4.26 | 50 | No steel
Hexion H455 | Static | * | 25.35 |  | 21.3 |  | Hexion EP135G3/EKH1376 | 10h/80C | Super Ply F | [0]4- Vectorply ELT-5500, Hexion MGS RIMR135/RIMH1366 | 5 | 4.26 | 50 | No steel
Hexion H455 | Static | * | 40.03 |  | 24.34 |  | Hexion EP135G3/EKH1376 | 10h/80C | Super Ply F | [0]4- Vectorply ELT-5500, Hexion MGS RIMR135/RIMH1366 | 5 | 4.26 | 50 | No steel
Hexion H455 | Static | * | 44.48 |  | 29.83 |  | Hexion EP135G3/EKH1376 | 10h/80C | Super Ply F | [0]4- Vectorply ELT-5500, Hexion MGS RIMR135/RIMH1366 | 5 | 4.26 | 50 | No steel
Hexion EJ201 | Static | * | 0 |  | 0 |  | Hexion EP135G3/EKH1376 | 10h/80C | Super Ply F | [0]4- Vectorply ELT-5500, Hexion MGS RIMR135/RIMH1366 | 5 | 2.43 | 50 | No steel
Hexion EJ201 | Static | * | 28.91 |  | 14.31 |  | Hexion EP135G3/EKH1376 | 10h/80C | Super Ply F | [0]4- Vectorply ELT-5500, Hexion MGS RIMR135/RIMH1366 | 5 | 2.43 | 50 | No steel
Hexion EJ201 | Static | * | 31.14 |  | 16.97 |  | Hexion EP135G3/EKH1376 | 10h/80C | Super Ply F | [0]4- Vectorply ELT-5500, Hexion MGS RIMR135/RIMH1366 | 5 | 2.43 | 50 | No steel
Hexion EJ201 | Static | * | 33.36 |  | 23.66 |  | Hexion EP135G3/EKH1376 | 10h/80C | Super Ply F | [0]4- Vectorply ELT-5500, Hexion MGS RIMR135/RIMH1366 | 5 | 2.43 | 50 | No steel
Hexion EJ201 | Static | * | 35.59 |  | 29.91 |  | Hexion EP135G3/EKH1376 | 10h/80C | Super Ply F | [0]4- Vectorply ELT-5500, Hexion MGS RIMR135/RIMH1366 | 5 | 2.43 | 50 | No steel
Hexion EJ201 | Static | * | 40.03 |  | 33.64 |  | Hexion EP135G3/EKH1376 | 10h/80C | Super Ply F | [0]4- Vectorply ELT-5500, Hexion MGS RIMR135/RIMH1366 | 5 | 2.43 | 50 | No steel
Hexion EJ201 | Static | * | 42.26 |  | 38.58 |  | Hexion EP135G3/EKH1376 | 10h/80C | Super Ply F | [0]4- Vectorply ELT-5500, Hexion MGS RIMR135/RIMH1366 | 5 | 2.43 | 50 | No steel
Hexion EJ201 | Static | * | 44.48 |  | 40.93 |  | Hexion EP135G3/EKH1376 | 10h/80C | Super Ply F | [0]4- Vectorply ELT-5500, Hexion MGS RIMR135/RIMH1366 | 5 | 2.43 | 50 | No steel
Hexion EJ201 | Static | * | 48.93 |  | 44.61 |  | Hexion EP135G3/EKH1376 | 10h/80C | Super Ply F | [0]4- Vectorply ELT-5500, Hexion MGS RIMR135/RIMH1366 | 5 | 2.43 | 50 | No steel
Hexion EJ201 | Static | * | 51.15 |  | 48.03 |  | Hexion EP135G3/EKH1376 | 10h/80C | Super Ply F | [0]4- Vectorply ELT-5500, Hexion MGS RIMR135/RIMH1366 | 5 | 2.43 | 50 | No steel
Hexion EJ201 | Static | * | 53.38 |  | 50.37 |  | Hexion EP135G3/EKH1376 | 10h/80C | Super Ply F | [0]4- Vectorply ELT-5500, Hexion MGS RIMR135/RIMH1366 | 5 | 2.43 | 50 | No steel
Hexion EJ200 | Static | * | 0 |  | 0 |  | Hexion EP135G3/EKH1376 | 10h/80C | Super Ply F | [0]4- Vectorply ELT-5500, Hexion MGS RIMR135/RIMH1366 | 5 | 2.42 | 50 | No steel
Hexion EJ200 | Static | * | 31.14 |  | 7.11 |  | Hexion EP135G3/EKH1376 | 10h/80C | Super Ply F | [0]4- Vectorply ELT-5500, Hexion MGS RIMR135/RIMH1366 | 5 | 2.42 | 50 | No steel
Hexion EJ200 | Static | * | 32.03 |  | 12.59 |  | Hexion EP135G3/EKH1376 | 10h/80C | Super Ply F | [0]4- Vectorply ELT-5500, Hexion MGS RIMR135/RIMH1366 | 5 | 2.42 | 50 | No steel
Hexion EJ200 | Static | * | 35.59 |  | 17.12 |  | Hexion EP135G3/EKH1376 | 10h/80C | Super Ply F | [0]4- Vectorply ELT-5500, Hexion MGS RIMR135/RIMH1366 | 5 | 2.42 | 50 | No steel
Hexion EJ200 | Static | * | 40.03 |  | 23.77 |  | Hexion EP135G3/EKH1376 | 10h/80C | Super Ply F | [0]4- Vectorply ELT-5500, Hexion MGS RIMR135/RIMH1366 | 5 | 2.42 | 50 | No steel
Hexion EJ200 | Static | * | 42.26 |  | 31.08 |  | Hexion EP135G3/EKH1376 | 10h/80C | Super Ply F | [0]4- Vectorply ELT-5500, Hexion MGS RIMR135/RIMH1366 | 5 | 2.42 | 50 | No steel
Hexion EJ200 | Static | * | 44.48 |  | 36.02 |  | Hexion EP135G3/EKH1376 | 10h/80C | Super Ply F | [0]4- Vectorply ELT-5500, Hexion MGS RIMR135/RIMH1366 | 5 | 2.42 | 50 | No steel
Hexion EJ200 | Static | * | 48.93 |  | 39.72 |  | Hexion EP135G3/EKH1376 | 10h/80C | Super Ply F | [0]4- Vectorply ELT-5500, Hexion MGS RIMR135/RIMH1366 | 5 | 2.42 | 50 | No steel
Hexion EJ200 | Static | * | 53.9 |  | 43.74 |  | Hexion EP135G3/EKH1376 | 10h/80C | Super Ply F | [0]4- Vectorply ELT-5500, Hexion MGS RIMR135/RIMH1366 | 5 | 2.42 | 50 | No steel
Hexion EJ200 | Static | * | 57.83 |  | 47.62 |  | Hexion EP135G3/EKH1376 | 10h/80C | Super Ply F | [0]4- Vectorply ELT-5500, Hexion MGS RIMR135/RIMH1366 | 5 | 2.42 | 50 | No steel
Hexion EJ202 | Static | * | 0 |  | 0 |  | Hexion EP135G3/EKH1376 | 10h/80C | Super Ply F | [0]4- Vectorply ELT-5500, Hexion MGS RIMR135/RIMH1366 | 5 | 2.32 | 50 | No steel
Hexion EJ202 | Static | * | 28.91 |  | 2.7 |  | Hexion EP135G3/EKH1376 | 10h/80C | Super Ply F | [0]4- Vectorply ELT-5500, Hexion MGS RIMR135/RIMH1366 | 5 | 2.32 | 50 | No steel
Hexion EJ202 | Static | * | 31.14 |  | 5.16 |  | Hexion EP135G3/EKH1376 | 10h/80C | Super Ply F | [0]4- Vectorply ELT-5500, Hexion MGS RIMR135/RIMH1366 | 5 | 2.32 | 50 | No steel
Hexion EJ202 | Static | * | 33.36 |  | 11.66 |  | Hexion EP135G3/EKH1376 | 10h/80C | Super Ply F | [0]4- Vectorply ELT-5500, Hexion MGS RIMR135/RIMH1366 | 5 | 2.32 | 50 | No steel
Hexion EJ202 | Static | * | 35.59 |  | 22.25 |  | Hexion EP135G3/EKH1376 | 10h/80C | Super Ply F | [0]4- Vectorply ELT-5500, Hexion MGS RIMR135/RIMH1366 | 5 | 2.32 | 50 | No steel
Hexion EJ202 | Static | * | 37.81 |  | 28.46 |  | Hexion EP135G3/EKH1376 | 10h/80C | Super Ply F | [0]4- Vectorply ELT-5500, Hexion MGS RIMR135/RIMH1366 | 5 | 2.32 | 50 | No steel
Hexion EJ202 | Static | * | 40.03 |  | 32.24 |  | Hexion EP135G3/EKH1376 | 10h/80C | Super Ply F | [0]4- Vectorply ELT-5500, Hexion MGS RIMR135/RIMH1366 | 5 | 2.32 | 50 | No steel
Hexion EJ202 | Static | * | 42.26 |  | 35.57 |  | Hexion EP135G3/EKH1376 | 10h/80C | Super Ply F | [0]4- Vectorply ELT-5500, Hexion MGS RIMR135/RIMH1366 | 5 | 2.32 | 50 | No steel
Hexion EJ202 | Static | * | 44.48 |  | 38.69 |  | Hexion EP135G3/EKH1376 | 10h/80C | Super Ply F | [0]4- Vectorply ELT-5500, Hexion MGS RIMR135/RIMH1366 | 5 | 2.32 | 50 | No steel
Hexion EJ202 | Static | * | 48.93 |  | 43.19 |  | Hexion EP135G3/EKH1376 | 10h/80C | Super Ply F | [0]4- Vectorply ELT-5500, Hexion MGS RIMR135/RIMH1366 | 5 | 2.32 | 50 | No steel
Hexion EJ202 | Static | * | 51.15 |  | 46.85 |  | Hexion EP135G3/EKH1376 | 10h/80C | Super Ply F | [0]4- Vectorply ELT-5500, Hexion MGS RIMR135/RIMH1366 | 5 | 2.32 | 50 | No steel
Hexion EJ202 | Static | * | 53.38 |  | 49.2 |  | Hexion EP135G3/EKH1376 | 10h/80C | Super Ply F | [0]4- Vectorply ELT-5500, Hexion MGS RIMR135/RIMH1366 | 5 | 2.32 | 50 | No steel
Hexion F1 | Static | * | 0 |  | 0 |  | Hexion EP135G3/EKH1376 | 10h/80C | Super Ply F | [0]4- Vectorply ELT-5500, Hexion MGS RIMR135/RIMH1366 | 5 | 2.52 | 50 | No steel
Hexion F1 | Static | * | 26.69 |  | 1.37 |  | Hexion EP135G3/EKH1376 | 10h/80C | Super Ply F | [0]4- Vectorply ELT-5500, Hexion MGS RIMR135/RIMH1366 | 5 | 2.52 | 50 | No steel
Hexion F1 | Static | * | 31.14 |  | 5.46 |  | Hexion EP135G3/EKH1376 | 10h/80C | Super Ply F | [0]4- Vectorply ELT-5500, Hexion MGS RIMR135/RIMH1366 | 5 | 2.52 | 50 | No steel
Hexion F1 | Static | * | 32.47 |  | 14.13 |  | Hexion EP135G3/EKH1376 | 10h/80C | Super Ply F | [0]4- Vectorply ELT-5500, Hexion MGS RIMR135/RIMH1366 | 5 | 2.52 | 50 | No steel
Hexion F1 | Static | * | 33.81 |  | 21.65 |  | Hexion EP135G3/EKH1376 | 10h/80C | Super Ply F | [0]4- Vectorply ELT-5500, Hexion MGS RIMR135/RIMH1366 | 5 | 2.52 | 50 | No steel
Hexion F1 | Static | * | 35.59 |  | 26.16 |  | Hexion EP135G3/EKH1376 | 10h/80C | Super Ply F | [0]4- Vectorply ELT-5500, Hexion MGS RIMR135/RIMH1366 | 5 | 2.52 | 50 | No steel
Hexion F1 | Static | * | 40.03 |  | 32.28 |  | Hexion EP135G3/EKH1376 | 10h/80C | Super Ply F | [0]4- Vectorply ELT-5500, Hexion MGS RIMR135/RIMH1366 | 5 | 2.52 | 50 | No steel
Hexion F1 | Static | * | 44.48 |  | 40.3 |  | Hexion EP135G3/EKH1376 | 10h/80C | Super Ply F | [0]4- Vectorply ELT-5500, Hexion MGS RIMR135/RIMH1366 | 5 | 2.52 | 50 | No steel
Hexion F1 | Static | * | 48.93 |  | 44.77 |  | Hexion EP135G3/EKH1376 | 10h/80C | Super Ply F | [0]4- Vectorply ELT-5500, Hexion MGS RIMR135/RIMH1366 | 5 | 2.52 | 50 | No steel
Hexion F2 | Static | * | 0 |  | 0 |  | Hexion EP135G3/EKH1376 | 10h/80C | Super Ply F | [0]4- Vectorply ELT-5500, Hexion MGS RIMR135/RIMH1366 | 5 | 2.46 | 50 | No steel
Hexion F2 | Static | * | 26.69 |  | 1.92 |  | Hexion EP135G3/EKH1376 | 10h/80C | Super Ply F | [0]4- Vectorply ELT-5500, Hexion MGS RIMR135/RIMH1366 | 5 | 2.46 | 50 | No steel
Hexion F2 | Static | * | 31.14 |  | 6.19 |  | Hexion EP135G3/EKH1376 | 10h/80C | Super Ply F | [0]4- Vectorply ELT-5500, Hexion MGS RIMR135/RIMH1366 | 5 | 2.46 | 50 | No steel
Hexion F2 | Static | * | 32.03 |  | 14.49 |  | Hexion EP135G3/EKH1376 | 10h/80C | Super Ply F | [0]4- Vectorply ELT-5500, Hexion MGS RIMR135/RIMH1366 | 5 | 2.46 | 50 | No steel
Hexion F2 | Static | * | 35.59 |  | 22.37 |  | Hexion EP135G3/EKH1376 | 10h/80C | Super Ply F | [0]4- Vectorply ELT-5500, Hexion MGS RIMR135/RIMH1366 | 5 | 2.46 | 50 | No steel
Hexion F2 | Static | * | 37.81 |  | 26.61 |  | Hexion EP135G3/EKH1376 | 10h/80C | Super Ply F | [0]4- Vectorply ELT-5500, Hexion MGS RIMR135/RIMH1366 | 5 | 2.46 | 50 | No steel
Hexion F2 | Static | * | 40.03 |  | 30.33 |  | Hexion EP135G3/EKH1376 | 10h/80C | Super Ply F | [0]4- Vectorply ELT-5500, Hexion MGS RIMR135/RIMH1366 | 5 | 2.46 | 50 | No steel
Hexion F2 | Static | * | 44.48 |  | 38.36 |  | Hexion EP135G3/EKH1376 | 10h/80C | Super Ply F | [0]4- Vectorply ELT-5500, Hexion MGS RIMR135/RIMH1366 | 5 | 2.46 | 50 | No steel
Hexion F2 | Static | * | 46.71 |  | 42.1 |  | Hexion EP135G3/EKH1376 | 10h/80C | Super Ply F | [0]4- Vectorply ELT-5500, Hexion MGS RIMR135/RIMH1366 | 5 | 2.46 | 50 | No steel
Hexion F3 | Static | * | 0 |  | 0 |  | Hexion EP135G3/EKH1376 | 10h/80C | Super Ply F | [0]4- Vectorply ELT-5500, Hexion MGS RIMR135/RIMH1366 | 5 | 2.48 | 100 | No steel
Hexion F3 | Static | * | 22.24 |  | 1.32 |  | Hexion EP135G3/EKH1376 | 10h/80C | Super Ply F | [0]4- Vectorply ELT-5500, Hexion MGS RIMR135/RIMH1366 | 5 | 2.48 | 100 | No steel
Hexion F3 | Static | * | 26.69 |  | 4.42 |  | Hexion EP135G3/EKH1376 | 10h/80C | Super Ply F | [0]4- Vectorply ELT-5500, Hexion MGS RIMR135/RIMH1366 | 5 | 2.48 | 100 | No steel
Hexion F3 | Static | * | 30.69 |  | 73.56 |  | Hexion EP135G3/EKH1376 | 10h/80C | Super Ply F | [0]4- Vectorply ELT-5500, Hexion MGS RIMR135/RIMH1366 | 5 | 2.48 | 100 | No steel
Hexion F3 | Static | * | 35.59 |  | 75.5 |  | Hexion EP135G3/EKH1376 | 10h/80C | Super Ply F | [0]4- Vectorply ELT-5500, Hexion MGS RIMR135/RIMH1366 | 5 | 2.48 | 100 | No steel
Hexion F3 | Static | * | 44.48 |  | 81.7 |  | Hexion EP135G3/EKH1376 | 10h/80C | Super Ply F | [0]4- Vectorply ELT-5500, Hexion MGS RIMR135/RIMH1366 | 5 | 2.48 | 100 | No steel
Hexion F3 | Static | * | 48.93 |  | 85.67 |  | Hexion EP135G3/EKH1376 | 10h/80C | Super Ply F | [0]4- Vectorply ELT-5500, Hexion MGS RIMR135/RIMH1366 | 5 | 2.48 | 100 | No steel
Hexion F4 | Static | * | 0 |  | 0 |  | Hexion EP135G3/EKH1376 | 10h/80C | Super Ply F | [0]4- Vectorply ELT-5500, Hexion MGS RIMR135/RIMH1366 | 5 | 2.43 | 100 | No steel
Hexion F4 | Static | * | 22.24 |  | 2.23 |  | Hexion EP135G3/EKH1376 | 10h/80C | Super Ply F | [0]4- Vectorply ELT-5500, Hexion MGS RIMR135/RIMH1366 | 5 | 2.43 | 100 | No steel
Hexion F4 | Static | * | 31.14 |  | 5.35 |  | Hexion EP135G3/EKH1376 | 10h/80C | Super Ply F | [0]4- Vectorply ELT-5500, Hexion MGS RIMR135/RIMH1366 | 5 | 2.43 | 100 | No steel
Hexion F4 | Static | * | 33.36 |  | 75.6 |  | Hexion EP135G3/EKH1376 | 10h/80C | Super Ply F | [0]4- Vectorply ELT-5500, Hexion MGS RIMR135/RIMH1366 | 5 | 2.43 | 100 | No steel
Hexion F4 | Static | * | 35.59 |  | 80.08 |  | Hexion EP135G3/EKH1376 | 10h/80C | Super Ply F | [0]4- Vectorply ELT-5500, Hexion MGS RIMR135/RIMH1366 | 5 | 2.43 | 100 | No steel
Hexion F4 | Static | * | 40.03 |  | 86.22 |  | Hexion EP135G3/EKH1376 | 10h/80C | Super Ply F | [0]4- Vectorply ELT-5500, Hexion MGS RIMR135/RIMH1366 | 5 | 2.43 | 100 | No steel
Hexion F5 | Static | * | 0 |  | 0 |  | Hexion EP135G3/EKH1376 | 10h/80C | Super Ply F | [0]4- Vectorply ELT-5500, Hexion MGS RIMR135/RIMH1366 | 5 | 2.44 | 100 | No steel
Hexion F5 | Static | * | 21.8 |  | 0 |  | Hexion EP135G3/EKH1376 | 10h/80C | Super Ply F | [0]4- Vectorply ELT-5500, Hexion MGS RIMR135/RIMH1366 | 5 | 2.44 | 100 | No steel
Hexion F5 | Static | * | 22.24 |  | 50.59 |  | Hexion EP135G3/EKH1376 | 10h/80C | Super Ply F | [0]4- Vectorply ELT-5500, Hexion MGS RIMR135/RIMH1366 | 5 | 2.44 | 100 | No steel
Hexion F5 | Static | * | 31.14 |  | 56.01 |  | Hexion EP135G3/EKH1376 | 10h/80C | Super Ply F | [0]4- Vectorply ELT-5500, Hexion MGS RIMR135/RIMH1366 | 5 | 2.44 | 100 | No steel
Hexion F5 | Static | * | 33.36 |  | 60.94 |  | Hexion EP135G3/EKH1376 | 10h/80C | Super Ply F | [0]4- Vectorply ELT-5500, Hexion MGS RIMR135/RIMH1366 | 5 | 2.44 | 100 | No steel
Hexion F5 | Static | * | 35.59 |  | 66.19 |  | Hexion EP135G3/EKH1376 | 10h/80C | Super Ply F | [0]4- Vectorply ELT-5500, Hexion MGS RIMR135/RIMH1366 | 5 | 2.44 | 100 | No steel
Hexion F5 | Static | * | 40.03 |  | 72.16 |  | Hexion EP135G3/EKH1376 | 10h/80C | Super Ply F | [0]4- Vectorply ELT-5500, Hexion MGS RIMR135/RIMH1366 | 5 | 2.44 | 100 | No steel
Hexion F5 | Static | * | 44.48 |  | 77.24 |  | Hexion EP135G3/EKH1376 | 10h/80C | Super Ply F | [0]4- Vectorply ELT-5500, Hexion MGS RIMR135/RIMH1366 | 5 | 2.44 | 100 | No steel
Hexion F5 | Static | * | 48.93 |  | 90.66 |  | Hexion EP135G3/EKH1376 | 10h/80C | Super Ply F | [0]4- Vectorply ELT-5500, Hexion MGS RIMR135/RIMH1366 | 5 | 2.44 | 100 | No steel
Hexion F5 | Static | * | 53.38 |  | 97.36 |  | Hexion EP135G3/EKH1376 | 10h/80C | Super Ply F | [0]4- Vectorply ELT-5500, Hexion MGS RIMR135/RIMH1366 | 5 | 2.44 | 100 | No steel
Hexion H110 | Fatigue | -1 | 22.24 | -22.24 | 12.75 | 0 | Hexion EP135G3/EKH1376 | 10h/80C | Super Ply F | [0]4- Vectorply ELT-5500, Hexion MGS RIMR135/RIMH1366 | 5 | 4.2 | 50 | No steel
Hexion H110 | Fatigue | -1 | 22.24 | -22.24 | 18.22 | 20 | Hexion EP135G3/EKH1376 | 10h/80C | Super Ply F | [0]4- Vectorply ELT-5500, Hexion MGS RIMR135/RIMH1366 | 5 | 4.2 | 50 | No steel
Hexion H110 | Fatigue | -1 | 22.24 | -22.24 | 21.57 | 75 | Hexion EP135G3/EKH1376 | 10h/80C | Super Ply F | [0]4- Vectorply ELT-5500, Hexion MGS RIMR135/RIMH1366 | 5 | 4.2 | 50 | No steel
Hexion H110 | Fatigue | -1 | 22.24 | -22.24 | 23.62 | 115 | Hexion EP135G3/EKH1376 | 10h/80C | Super Ply F | [0]4- Vectorply ELT-5500, Hexion MGS RIMR135/RIMH1366 | 5 | 4.2 | 50 | No steel
Hexion H110 | Fatigue | -1 | 22.24 | -22.24 | 25.42 | 200 | Hexion EP135G3/EKH1376 | 10h/80C | Super Ply F | [0]4- Vectorply ELT-5500, Hexion MGS RIMR135/RIMH1366 | 5 | 4.2 | 50 | No steel
Hexion H110 | Fatigue | -1 | 22.24 | -22.24 | 26.34 | 300 | Hexion EP135G3/EKH1376 | 10h/80C | Super Ply F | [0]4- Vectorply ELT-5500, Hexion MGS RIMR135/RIMH1366 | 5 | 4.2 | 50 | No steel
Hexion H110 | Fatigue | -1 | 22.24 | -22.24 | 30.24 | 600 | Hexion EP135G3/EKH1376 | 10h/80C | Super Ply F | [0]4- Vectorply ELT-5500, Hexion MGS RIMR135/RIMH1366 | 5 | 4.2 | 50 | No steel
Hexion H110 | Fatigue | -1 | 22.24 | -22.24 | 32.14 | 900 | Hexion EP135G3/EKH1376 | 10h/80C | Super Ply F | [0]4- Vectorply ELT-5500, Hexion MGS RIMR135/RIMH1366 | 5 | 4.2 | 50 | No steel
Hexion H110 | Fatigue | -1 | 22.24 | -22.24 | 33.83 | 1000 | Hexion EP135G3/EKH1376 | 10h/80C | Super Ply F | [0]4- Vectorply ELT-5500, Hexion MGS RIMR135/RIMH1366 | 5 | 4.2 | 50 | No steel
Hexion H111 | Fatigue | -1 | 22.24 | -22.24 | 7.27 | 0 | Hexion EP135G3/EKH1376 | 10h/80C | Super Ply F | [0]4- Vectorply ELT-5500, Hexion MGS RIMR135/RIMH1366 | 5 | 4.35 | 50 | No steel
Hexion H111 | Fatigue | -1 | 22.24 | -22.24 | 9.88 | 25 | Hexion EP135G3/EKH1376 | 10h/80C | Super Ply F | [0]4- Vectorply ELT-5500, Hexion MGS RIMR135/RIMH1366 | 5 | 4.35 | 50 | No steel
Hexion H111 | Fatigue | -1 | 22.24 | -22.24 | 12.42 | 60 | Hexion EP135G3/EKH1376 | 10h/80C | Super Ply F | [0]4- Vectorply ELT-5500, Hexion MGS RIMR135/RIMH1366 | 5 | 4.35 | 50 | No steel
Hexion H111 | Fatigue | -1 | 22.24 | -22.24 | 15.21 | 105 | Hexion EP135G3/EKH1376 | 10h/80C | Super Ply F | [0]4- Vectorply ELT-5500, Hexion MGS RIMR135/RIMH1366 | 5 | 4.35 | 50 | No steel
Hexion H111 | Fatigue | -1 | 22.24 | -22.24 | 16.69 | 200 | Hexion EP135G3/EKH1376 | 10h/80C | Super Ply F | [0]4- Vectorply ELT-5500, Hexion MGS RIMR135/RIMH1366 | 5 | 4.35 | 50 | No steel
Hexion H111 | Fatigue | -1 | 22.24 | -22.24 | 18.08 | 300 | Hexion EP135G3/EKH1376 | 10h/80C | Super Ply F | [0]4- Vectorply ELT-5500, Hexion MGS RIMR135/RIMH1366 | 5 | 4.35 | 50 | No steel
Hexion H111 | Fatigue | -1 | 22.24 | -22.24 | 22.3 | 500 | Hexion EP135G3/EKH1376 | 10h/80C | Super Ply F | [0]4- Vectorply ELT-5500, Hexion MGS RIMR135/RIMH1366 | 5 | 4.35 | 50 | No steel
Hexion H111 | Fatigue | -1 | 22.24 | -22.24 | 24.13 | 600 | Hexion EP135G3/EKH1376 | 10h/80C | Super Ply F | [0]4- Vectorply ELT-5500, Hexion MGS RIMR135/RIMH1366 | 5 | 4.35 | 50 | No steel
Hexion H111 | Fatigue | -1 | 22.24 | -22.24 | 28.81 | 700 | Hexion EP135G3/EKH1376 | 10h/80C | Super Ply F | [0]4- Vectorply ELT-5500, Hexion MGS RIMR135/RIMH1366 | 5 | 4.35 | 50 | No steel
Hexion H107 | Fatigue | -1 | 17.79 | -17.79 | 8.42 | 0 | Hexion EP135G3/EKH1376 | 10h/80C | Super Ply F | [0]4- Vectorply ELT-5500, Hexion MGS RIMR135/RIMH1366 | 5 | 4.4 | 50 | No steel
Hexion H107 | Fatigue | -1 | 17.79 | -17.79 | 13.59 | 35 | Hexion EP135G3/EKH1376 | 10h/80C | Super Ply F | [0]4- Vectorply ELT-5500, Hexion MGS RIMR135/RIMH1366 | 5 | 4.4 | 50 | No steel
Hexion H107 | Fatigue | -1 | 17.79 | -17.79 | 15.27 | 250 | Hexion EP135G3/EKH1376 | 10h/80C | Super Ply F | [0]4- Vectorply ELT-5500, Hexion MGS RIMR135/RIMH1366 | 5 | 4.4 | 50 | No steel
Hexion H107 | Fatigue | -1 | 17.79 | -17.79 | 16.94 | 1000 | Hexion EP135G3/EKH1376 | 10h/80C | Super Ply F | [0]4- Vectorply ELT-5500, Hexion MGS RIMR135/RIMH1366 | 5 | 4.4 | 50 | No steel
Hexion H107 | Fatigue | -1 | 17.79 | -17.79 | 18.58 | 1500 | Hexion EP135G3/EKH1376 | 10h/80C | Super Ply F | [0]4- Vectorply ELT-5500, Hexion MGS RIMR135/RIMH1366 | 5 | 4.4 | 50 | No steel
Hexion H107 | Fatigue | -1 | 17.79 | -17.79 | 21.71 | 2500 | Hexion EP135G3/EKH1376 | 10h/80C | Super Ply F | [0]4- Vectorply ELT-5500, Hexion MGS RIMR135/RIMH1366 | 5 | 4.4 | 50 | No steel
Hexion H107 | Fatigue | -1 | 17.79 | -17.79 | 23.54 | 3000 | Hexion EP135G3/EKH1376 | 10h/80C | Super Ply F | [0]4- Vectorply ELT-5500, Hexion MGS RIMR135/RIMH1366 | 5 | 4.4 | 50 | No steel
Hexion H107 | Fatigue | -1 | 17.79 | -17.79 | 26.1 | 4000 | Hexion EP135G3/EKH1376 | 10h/80C | Super Ply F | [0]4- Vectorply ELT-5500, Hexion MGS RIMR135/RIMH1366 | 5 | 4.4 | 50 | No steel
Hexion H107 | Fatigue | -1 | 17.79 | -17.79 | 28.09 | 4500 | Hexion EP135G3/EKH1376 | 10h/80C | Super Ply F | [0]4- Vectorply ELT-5500, Hexion MGS RIMR135/RIMH1366 | 5 | 4.4 | 50 | No steel
Hexion H107 | Fatigue | -1 | 17.79 | -17.79 | 30.02 | 6000 | Hexion EP135G3/EKH1376 | 10h/80C | Super Ply F | [0]4- Vectorply ELT-5500, Hexion MGS RIMR135/RIMH1366 | 5 | 4.4 | 50 | No steel
Hexion H107 | Fatigue | -1 | 17.79 | -17.79 | 32.96 | 8000 | Hexion EP135G3/EKH1376 | 10h/80C | Super Ply F | [0]4- Vectorply ELT-5500, Hexion MGS RIMR135/RIMH1366 | 5 | 4.4 | 50 | No steel
Hexion H115 | Fatigue | -1 | 17.79 | -17.79 | 7.13 | 0 | Hexion EP135G3/EKH1376 | 10h/80C | Super Ply F | [0]4- Vectorply ELT-5500, Hexion MGS RIMR135/RIMH1366 | 5 | 3.75 | 50 | No steel
Hexion H115 | Fatigue | -1 | 17.79 | -17.79 | 8.37 | 10 | Hexion EP135G3/EKH1376 | 10h/80C | Super Ply F | [0]4- Vectorply ELT-5500, Hexion MGS RIMR135/RIMH1366 | 5 | 3.75 | 50 | No steel
Hexion H115 | Fatigue | -1 | 17.79 | -17.79 | 10.24 | 50 | Hexion EP135G3/EKH1376 | 10h/80C | Super Ply F | [0]4- Vectorply ELT-5500, Hexion MGS RIMR135/RIMH1366 | 5 | 3.75 | 50 | No steel
Hexion H115 | Fatigue | -1 | 17.79 | -17.79 | 11.5 | 100 | Hexion EP135G3/EKH1376 | 10h/80C | Super Ply F | [0]4- Vectorply ELT-5500, Hexion MGS RIMR135/RIMH1366 | 5 | 3.75 | 50 | No steel
Hexion H115 | Fatigue | -1 | 17.79 | -17.79 | 13.17 | 250 | Hexion EP135G3/EKH1376 | 10h/80C | Super Ply F | [0]4- Vectorply ELT-5500, Hexion MGS RIMR135/RIMH1366 | 5 | 3.75 | 50 | No steel
Hexion H115 | Fatigue | -1 | 17.79 | -17.79 | 15.63 | 500 | Hexion EP135G3/EKH1376 | 10h/80C | Super Ply F | [0]4- Vectorply ELT-5500, Hexion MGS RIMR135/RIMH1366 | 5 | 3.75 | 50 | No steel
Hexion H115 | Fatigue | -1 | 17.79 | -17.79 | 17.56 | 700 | Hexion EP135G3/EKH1376 | 10h/80C | Super Ply F | [0]4- Vectorply ELT-5500, Hexion MGS RIMR135/RIMH1366 | 5 | 3.75 | 50 | No steel
Hexion H115 | Fatigue | -1 | 17.79 | -17.79 | 20.21 | 900 | Hexion EP135G3/EKH1376 | 10h/80C | Super Ply F | [0]4- Vectorply ELT-5500, Hexion MGS RIMR135/RIMH1366 | 5 | 3.75 | 50 | No steel
Hexion H115 | Fatigue | -1 | 17.79 | -17.79 | 21.88 | 1200 | Hexion EP135G3/EKH1376 | 10h/80C | Super Ply F | [0]4- Vectorply ELT-5500, Hexion MGS RIMR135/RIMH1366 | 5 | 3.75 | 50 | No steel
Hexion H115 | Fatigue | -1 | 17.79 | -17.79 | 24.21 | 1600 | Hexion EP135G3/EKH1376 | 10h/80C | Super Ply F | [0]4- Vectorply ELT-5500, Hexion MGS RIMR135/RIMH1366 | 5 | 3.75 | 50 | No steel
Hexion H115 | Fatigue | -1 | 17.79 | -17.79 | 25.02 | 2300 | Hexion EP135G3/EKH1376 | 10h/80C | Super Ply F | [0]4- Vectorply ELT-5500, Hexion MGS RIMR135/RIMH1366 | 5 | 3.75 | 50 | No steel
Hexion H115 | Fatigue | -1 | 17.79 | -17.79 | 26.76 | 2800 | Hexion EP135G3/EKH1376 | 10h/80C | Super Ply F | [0]4- Vectorply ELT-5500, Hexion MGS RIMR135/RIMH1366 | 5 | 3.75 | 50 | No steel
Hexion H115 | Fatigue | -1 | 17.79 | -17.79 | 29.25 | 3400 | Hexion EP135G3/EKH1376 | 10h/80C | Super Ply F | [0]4- Vectorply ELT-5500, Hexion MGS RIMR135/RIMH1366 | 5 | 3.75 | 50 | No steel
Hexion H115 | Fatigue | -1 |  |  | 31.02 | 4100 | Hexion EP135G3/EKH1376 | 10h/80C | Super Ply F | [0]4- Vectorply ELT-5500, Hexion MGS RIMR135/RIMH1366 | 5 | 3.75 | 50 | No steel
Hexion H116 | Fatigue | -1 | 13.34 | -13.34 | 8.25 | 0 | Hexion EP135G3/EKH1376 | 10h/80C | Super Ply F | [0]4- Vectorply ELT-5500, Hexion MGS RIMR135/RIMH1366 | 5 | 4.29 | 50 | No steel
Hexion H116 | Fatigue | -1 | 13.34 | -13.34 | 9.61 | 300 | Hexion EP135G3/EKH1376 | 10h/80C | Super Ply F | [0]4- Vectorply ELT-5500, Hexion MGS RIMR135/RIMH1366 | 5 | 4.29 | 50 | No steel
Hexion H116 | Fatigue | -1 | 13.34 | -13.34 | 10.95 | 1000 | Hexion EP135G3/EKH1376 | 10h/80C | Super Ply F | [0]4- Vectorply ELT-5500, Hexion MGS RIMR135/RIMH1366 | 5 | 4.29 | 50 | No steel
Hexion H116 | Fatigue | -1 | 13.34 | -13.34 | 13.1 | 2500 | Hexion EP135G3/EKH1376 | 10h/80C | Super Ply F | [0]4- Vectorply ELT-5500, Hexion MGS RIMR135/RIMH1366 | 5 | 4.29 | 50 | No steel
Hexion H116 | Fatigue | -1 | 13.34 | -13.34 | 14.11 | 4500 | Hexion EP135G3/EKH1376 | 10h/80C | Super Ply F | [0]4- Vectorply ELT-5500, Hexion MGS RIMR135/RIMH1366 | 5 | 4.29 | 50 | No steel
Hexion H116 | Fatigue | -1 | 13.34 | -13.34 | 15.17 | 6400 | Hexion EP135G3/EKH1376 | 10h/80C | Super Ply F | [0]4- Vectorply ELT-5500, Hexion MGS RIMR135/RIMH1366 | 5 | 4.29 | 50 | No steel
Hexion H116 | Fatigue | -1 | 13.34 | -13.34 | 16.98 | 11500 | Hexion EP135G3/EKH1376 | 10h/80C | Super Ply F | [0]4- Vectorply ELT-5500, Hexion MGS RIMR135/RIMH1366 | 5 | 4.29 | 50 | No steel
Hexion H116 | Fatigue | -1 | 13.34 | -13.34 | 20.39 | 21800 | Hexion EP135G3/EKH1376 | 10h/80C | Super Ply F | [0]4- Vectorply ELT-5500, Hexion MGS RIMR135/RIMH1366 | 5 | 4.29 | 50 | No steel
Hexion H116 | Fatigue | -1 | 13.34 | -13.34 | 22.79 | 30000 | Hexion EP135G3/EKH1376 | 10h/80C | Super Ply F | [0]4- Vectorply ELT-5500, Hexion MGS RIMR135/RIMH1366 | 5 | 4.29 | 50 | No steel
Hexion H116 | Fatigue | -1 | 13.34 | -13.34 | 25.45 | 42000 | Hexion EP135G3/EKH1376 | 10h/80C | Super Ply F | [0]4- Vectorply ELT-5500, Hexion MGS RIMR135/RIMH1366 | 5 | 4.29 | 50 | No steel
Hexion H116 | Fatigue | -1 | 13.34 | -13.34 | 27.68 | 58000 | Hexion EP135G3/EKH1376 | 10h/80C | Super Ply F | [0]4- Vectorply ELT-5500, Hexion MGS RIMR135/RIMH1366 | 5 | 4.29 | 50 | No steel
Hexion H116 | Fatigue | -1 | 13.34 | -13.34 | 31.15 | 78000 | Hexion EP135G3/EKH1376 | 10h/80C | Super Ply F | [0]4- Vectorply ELT-5500, Hexion MGS RIMR135/RIMH1366 | 5 | 4.29 | 50 | No steel
Hexion H118 | Fatigue | -1 | 13.34 | -13.34 | 7.5 | 0 | Hexion EP135G3/EKH1376 | 10h/80C | Super Ply F | [0]4- Vectorply ELT-5500, Hexion MGS RIMR135/RIMH1366 | 5 | 3.79 | 50 | No steel
Hexion H118 | Fatigue | -1 | 13.34 | -13.34 | 9.54 | 700 | Hexion EP135G3/EKH1376 | 10h/80C | Super Ply F | [0]4- Vectorply ELT-5500, Hexion MGS RIMR135/RIMH1366 | 5 | 3.79 | 50 | No steel
Hexion H118 | Fatigue | -1 | 13.34 | -13.34 | 11.22 | 1500 | Hexion EP135G3/EKH1376 | 10h/80C | Super Ply F | [0]4- Vectorply ELT-5500, Hexion MGS RIMR135/RIMH1366 | 5 | 3.79 | 50 | No steel
Hexion H118 | Fatigue | -1 | 13.34 | -13.34 | 14.2 | 4000 | Hexion EP135G3/EKH1376 | 10h/80C | Super Ply F | [0]4- Vectorply ELT-5500, Hexion MGS RIMR135/RIMH1366 | 5 | 3.79 | 50 | No steel
Hexion H118 | Fatigue | -1 | 13.34 | -13.34 | 15.64 | 7000 | Hexion EP135G3/EKH1376 | 10h/80C | Super Ply F | [0]4- Vectorply ELT-5500, Hexion MGS RIMR135/RIMH1366 | 5 | 3.79 | 50 | No steel
Hexion H118 | Fatigue | -1 | 13.34 | -13.34 | 17.21 | 11000 | Hexion EP135G3/EKH1376 | 10h/80C | Super Ply F | [0]4- Vectorply ELT-5500, Hexion MGS RIMR135/RIMH1366 | 5 | 3.79 | 50 | No steel
Hexion H118 | Fatigue | -1 | 13.34 | -13.34 | 22.05 | 28000 | Hexion EP135G3/EKH1376 | 10h/80C | Super Ply F | [0]4- Vectorply ELT-5500, Hexion MGS RIMR135/RIMH1366 | 5 | 3.79 | 50 | No steel
Hexion H118 | Fatigue | -1 | 13.34 | -13.34 | 24.55 | 36000 | Hexion EP135G3/EKH1376 | 10h/80C | Super Ply F | [0]4- Vectorply ELT-5500, Hexion MGS RIMR135/RIMH1366 | 5 | 3.79 | 50 | No steel
Hexion H118 | Fatigue | -1 | 13.34 | -13.34 | 26.76 | 48000 | Hexion EP135G3/EKH1376 | 10h/80C | Super Ply F | [0]4- Vectorply ELT-5500, Hexion MGS RIMR135/RIMH1366 | 5 | 3.79 | 50 | No steel
Hexion H118 | Fatigue | -1 | 13.34 | -13.34 | 28.5 | 60000 | Hexion EP135G3/EKH1376 | 10h/80C | Super Ply F | [0]4- Vectorply ELT-5500, Hexion MGS RIMR135/RIMH1366 | 5 | 3.79 | 50 | No steel
Hexion H102 | Fatigue | -1 | 11.12 | -11.12 | 0 | 0 | Hexion EP135G3/EKH1376 | 10h/80C | Super Ply F | [0]4- Vectorply ELT-5500, Hexion MGS RIMR135/RIMH1366 | 5 | 4.1 | 50 | No steel
Hexion H102 | Fatigue | -1 | 11.12 | -11.12 | 3.08 | 6700 | Hexion EP135G3/EKH1376 | 10h/80C | Super Ply F | [0]4- Vectorply ELT-5500, Hexion MGS RIMR135/RIMH1366 | 5 | 4.1 | 50 | No steel
Hexion H102 | Fatigue | -1 | 11.12 | -11.12 | 6.49 | 16800 | Hexion EP135G3/EKH1376 | 10h/80C | Super Ply F | [0]4- Vectorply ELT-5500, Hexion MGS RIMR135/RIMH1366 | 5 | 4.1 | 50 | No steel
Hexion H102 | Fatigue | -1 | 11.12 | -11.12 | 11.23 | 34000 | Hexion EP135G3/EKH1376 | 10h/80C | Super Ply F | [0]4- Vectorply ELT-5500, Hexion MGS RIMR135/RIMH1366 | 5 | 4.1 | 50 | No steel
Hexion H102 | Fatigue | -1 | 11.12 | -11.12 | 12.8 | 53000 | Hexion EP135G3/EKH1376 | 10h/80C | Super Ply F | [0]4- Vectorply ELT-5500, Hexion MGS RIMR135/RIMH1366 | 5 | 4.1 | 50 | No steel
Hexion H102 | Fatigue | -1 | 11.12 | -11.12 | 14.5 | 76000 | Hexion EP135G3/EKH1376 | 10h/80C | Super Ply F | [0]4- Vectorply ELT-5500, Hexion MGS RIMR135/RIMH1366 | 5 | 4.1 | 50 | No steel
Hexion H102 | Fatigue | -1 | 11.12 | -11.12 | 15.55 | 85000 | Hexion EP135G3/EKH1376 | 10h/80C | Super Ply F | [0]4- Vectorply ELT-5500, Hexion MGS RIMR135/RIMH1366 | 5 | 4.1 | 50 | No steel
Hexion H102 | Fatigue | -1 | 11.12 | -11.12 | 16.91 | 110000 | Hexion EP135G3/EKH1376 | 10h/80C | Super Ply F | [0]4- Vectorply ELT-5500, Hexion MGS RIMR135/RIMH1366 | 5 | 4.1 | 50 | No steel
Hexion H102 | Fatigue | -1 | 11.12 | -11.12 | 17.26 | 120000 | Hexion EP135G3/EKH1376 | 10h/80C | Super Ply F | [0]4- Vectorply ELT-5500, Hexion MGS RIMR135/RIMH1366 | 5 | 4.1 | 50 | No steel
Hexion H102 | Fatigue | -1 | 11.12 | -11.12 | 20.2 | 280000 | Hexion EP135G3/EKH1376 | 10h/80C | Super Ply F | [0]4- Vectorply ELT-5500, Hexion MGS RIMR135/RIMH1366 | 5 | 4.1 | 50 | No steel
Hexion H117 | Fatigue | -1 | 11.12 | -11.12 | 8.31 | 0 | Hexion EP135G3/EKH1376 | 10h/80C | Super Ply F | [0]4- Vectorply ELT-5500, Hexion MGS RIMR135/RIMH1366 | 5 | 3.92 | 50 | No steel
Hexion H117 | Fatigue | -1 | 11.12 | -11.12 | 9.12 | 1500 | Hexion EP135G3/EKH1376 | 10h/80C | Super Ply F | [0]4- Vectorply ELT-5500, Hexion MGS RIMR135/RIMH1366 | 5 | 3.92 | 50 | No steel
Hexion H117 | Fatigue | -1 | 11.12 | -11.12 | 11 | 25000 | Hexion EP135G3/EKH1376 | 10h/80C | Super Ply F | [0]4- Vectorply ELT-5500, Hexion MGS RIMR135/RIMH1366 | 5 | 3.92 | 50 | No steel
Hexion H117 | Fatigue | -1 | 11.12 | -11.12 | 13.12 | 44000 | Hexion EP135G3/EKH1376 | 10h/80C | Super Ply F | [0]4- Vectorply ELT-5500, Hexion MGS RIMR135/RIMH1366 | 5 | 3.92 | 50 | No steel
Hexion H117 | Fatigue | -1 | 11.12 | -11.12 | 14.19 | 51000 | Hexion EP135G3/EKH1376 | 10h/80C | Super Ply F | [0]4- Vectorply ELT-5500, Hexion MGS RIMR135/RIMH1366 | 5 | 3.92 | 50 | No steel
Hexion H117 | Fatigue | -1 | 11.12 | -11.12 | 16.35 | 77000 | Hexion EP135G3/EKH1376 | 10h/80C | Super Ply F | [0]4- Vectorply ELT-5500, Hexion MGS RIMR135/RIMH1366 | 5 | 3.92 | 50 | No steel
Hexion H117 | Fatigue | -1 | 11.12 | -11.12 | 18.61 | 115000 | Hexion EP135G3/EKH1376 | 10h/80C | Super Ply F | [0]4- Vectorply ELT-5500, Hexion MGS RIMR135/RIMH1366 | 5 | 3.92 | 50 | No steel
Hexion H117 | Fatigue | -1 | 11.12 | -11.12 | 20.23 | 127000 | Hexion EP135G3/EKH1376 | 10h/80C | Super Ply F | [0]4- Vectorply ELT-5500, Hexion MGS RIMR135/RIMH1366 | 5 | 3.92 | 50 | No steel
Hexion H117 | Fatigue | -1 | 11.12 | -11.12 | 22.14 | 170000 | Hexion EP135G3/EKH1376 | 10h/80C | Super Ply F | [0]4- Vectorply ELT-5500, Hexion MGS RIMR135/RIMH1366 | 5 | 3.92 | 50 | No steel
Hexion H117 | Fatigue | -1 | 11.12 | -11.12 | 23.36 | 186000 | Hexion EP135G3/EKH1376 | 10h/80C | Super Ply F | [0]4- Vectorply ELT-5500, Hexion MGS RIMR135/RIMH1366 | 5 | 3.92 | 50 | No steel
Hexion H117 | Fatigue | -1 | 11.12 | -11.12 | 23.58 | 200000 | Hexion EP135G3/EKH1376 | 10h/80C | Super Ply F | [0]4- Vectorply ELT-5500, Hexion MGS RIMR135/RIMH1366 | 5 | 3.92 | 50 | No steel
Hexion H117 | Fatigue | -1 | 11.12 | -11.12 | 24.15 | 239000 | Hexion EP135G3/EKH1376 | 10h/80C | Super Ply F | [0]4- Vectorply ELT-5500, Hexion MGS RIMR135/RIMH1366 | 5 | 3.92 | 50 | No steel
Hexion H117 | Fatigue | -1 | 11.12 | -11.12 | 25.91 | 300000 | Hexion EP135G3/EKH1376 | 10h/80C | Super Ply F | [0]4- Vectorply ELT-5500, Hexion MGS RIMR135/RIMH1366 | 5 | 3.92 | 50 | No steel
Hexion H117 | Fatigue | -1 | 11.12 | -11.12 | 26.88 | 320000 | Hexion EP135G3/EKH1376 | 10h/80C | Super Ply F | [0]4- Vectorply ELT-5500, Hexion MGS RIMR135/RIMH1366 | 5 | 3.92 | 50 | No steel
Hexion H117 | Fatigue | -1 | 11.12 | -11.12 | 26.88 | 355000 | Hexion EP135G3/EKH1376 | 10h/80C | Super Ply F | [0]4- Vectorply ELT-5500, Hexion MGS RIMR135/RIMH1366 | 5 | 3.92 | 50 | No steel
Hexion H117 | Fatigue | -1 | 11.12 | -11.12 | 26.88 | 394000 | Hexion EP135G3/EKH1376 | 10h/80C | Super Ply F | [0]4- Vectorply ELT-5500, Hexion MGS RIMR135/RIMH1366 | 5 | 3.92 | 50 | No steel
Hexion H117 | Fatigue | -1 | 11.12 | -11.12 | 26.88 | 418000 | Hexion EP135G3/EKH1376 | 10h/80C | Super Ply F | [0]4- Vectorply ELT-5500, Hexion MGS RIMR135/RIMH1366 | 5 | 3.92 | 50 | No steel
Hexion H101 | Fatigue | -1 | 11.12 | -11.12 | 6.39 | 0 | Hexion EP135G3/EKH1376 | 10h/80C | Super Ply F | [0]4- Vectorply ELT-5500, Hexion MGS RIMR135/RIMH1366 | 5 | 4.36 | 50 | No steel
Hexion H101 | Fatigue | -1 | 11.12 | -11.12 | 3.38 | 500 | Hexion EP135G3/EKH1376 | 10h/80C | Super Ply F | [0]4- Vectorply ELT-5500, Hexion MGS RIMR135/RIMH1366 | 5 | 4.36 | 50 | No steel
Hexion H101 | Fatigue | -1 | 11.12 | -11.12 | 4.06 | 1100 | Hexion EP135G3/EKH1376 | 10h/80C | Super Ply F | [0]4- Vectorply ELT-5500, Hexion MGS RIMR135/RIMH1366 | 5 | 4.36 | 50 | No steel
Hexion H101 | Fatigue | -1 | 11.12 | -11.12 | 6.81 | 6000 | Hexion EP135G3/EKH1376 | 10h/80C | Super Ply F | [0]4- Vectorply ELT-5500, Hexion MGS RIMR135/RIMH1366 | 5 | 4.36 | 50 | No steel
Hexion H101 | Fatigue | -1 | 11.12 | -11.12 | 7.9 | 8500 | Hexion EP135G3/EKH1376 | 10h/80C | Super Ply F | [0]4- Vectorply ELT-5500, Hexion MGS RIMR135/RIMH1366 | 5 | 4.36 | 50 | No steel
Hexion H101 | Fatigue | -1 | 11.12 | -11.12 | 10.18 | 21000 | Hexion EP135G3/EKH1376 | 10h/80C | Super Ply F | [0]4- Vectorply ELT-5500, Hexion MGS RIMR135/RIMH1366 | 5 | 4.36 | 50 | No steel
Hexion H101 | Fatigue | -1 | 11.12 | -11.12 | 11.3 | 26000 | Hexion EP135G3/EKH1376 | 10h/80C | Super Ply F | [0]4- Vectorply ELT-5500, Hexion MGS RIMR135/RIMH1366 | 5 | 4.36 | 50 | No steel
Hexion H101 | Fatigue | -1 | 11.12 | -11.12 | 12.3 | 30000 | Hexion EP135G3/EKH1376 | 10h/80C | Super Ply F | [0]4- Vectorply ELT-5500, Hexion MGS RIMR135/RIMH1366 | 5 | 4.36 | 50 | No steel
Hexion H101 | Fatigue | -1 | 11.12 | -11.12 | 13.67 | 35000 | Hexion EP135G3/EKH1376 | 10h/80C | Super Ply F | [0]4- Vectorply ELT-5500, Hexion MGS RIMR135/RIMH1366 | 5 | 4.36 | 50 | No steel
Hexion H101 | Fatigue | -1 | 11.12 | -11.12 | 14.2 | 46000 | Hexion EP135G3/EKH1376 | 10h/80C | Super Ply F | [0]4- Vectorply ELT-5500, Hexion MGS RIMR135/RIMH1366 | 5 | 4.36 | 50 | No steel
Hexion H101 | Fatigue | -1 | 11.12 | -11.12 | 16.7 | 75000 | Hexion EP135G3/EKH1376 | 10h/80C | Super Ply F | [0]4- Vectorply ELT-5500, Hexion MGS RIMR135/RIMH1366 | 5 | 4.36 | 50 | No steel
Hexion H101 | Fatigue | -1 | 11.12 | -11.12 | 18.77 | 107000 | Hexion EP135G3/EKH1376 | 10h/80C | Super Ply F | [0]4- Vectorply ELT-5500, Hexion MGS RIMR135/RIMH1366 | 5 | 4.36 | 50 | No steel
Hexion H101 | Fatigue | -1 | 11.12 | -11.12 | 19.67 | 135000 | Hexion EP135G3/EKH1376 | 10h/80C | Super Ply F | [0]4- Vectorply ELT-5500, Hexion MGS RIMR135/RIMH1366 | 5 | 4.36 | 50 | No steel
Hexion H101 | Fatigue | -1 | 11.12 | -11.12 | 21.99 | 270000 | Hexion EP135G3/EKH1376 | 10h/80C | Super Ply F | [0]4- Vectorply ELT-5500, Hexion MGS RIMR135/RIMH1366 | 5 | 4.36 | 50 | No steel
Hexion H105 | Fatigue | 0.1 | 22.24 | 2.24 | 12.62 | 0 | Hexion EP135G3/EKH1376 | 10h/80C | Super Ply F | [0]4- Vectorply ELT-5500, Hexion MGS RIMR135/RIMH1366 | 5 | 4.13 | 50 | No steel
Hexion H105 | Fatigue | 0.1 | 22.24 | 2.24 | 16.28 | 100 | Hexion EP135G3/EKH1376 | 10h/80C | Super Ply F | [0]4- Vectorply ELT-5500, Hexion MGS RIMR135/RIMH1366 | 5 | 4.13 | 50 | No steel
Hexion H105 | Fatigue | 0.1 | 22.24 | 2.24 | 18.56 | 150 | Hexion EP135G3/EKH1376 | 10h/80C | Super Ply F | [0]4- Vectorply ELT-5500, Hexion MGS RIMR135/RIMH1366 | 5 | 4.13 | 50 | No steel
Hexion H105 | Fatigue | 0.1 | 22.24 | 2.24 | 20.5 | 300 | Hexion EP135G3/EKH1376 | 10h/80C | Super Ply F | [0]4- Vectorply ELT-5500, Hexion MGS RIMR135/RIMH1366 | 5 | 4.13 | 50 | No steel
Hexion H105 | Fatigue | 0.1 | 22.24 | 2.24 | 22.11 | 500 | Hexion EP135G3/EKH1376 | 10h/80C | Super Ply F | [0]4- Vectorply ELT-5500, Hexion MGS RIMR135/RIMH1366 | 5 | 4.13 | 50 | No steel
Hexion H105 | Fatigue | 0.1 | 22.24 | 2.24 | 23.67 | 600 | Hexion EP135G3/EKH1376 | 10h/80C | Super Ply F | [0]4- Vectorply ELT-5500, Hexion MGS RIMR135/RIMH1366 | 5 | 4.13 | 50 | No steel
Hexion H105 | Fatigue | 0.1 | 22.24 | 2.24 | 24.95 | 1000 | Hexion EP135G3/EKH1376 | 10h/80C | Super Ply F | [0]4- Vectorply ELT-5500, Hexion MGS RIMR135/RIMH1366 | 5 | 4.13 | 50 | No steel
Hexion H105 | Fatigue | 0.1 | 22.24 | 2.24 | 26.36 | 2000 | Hexion EP135G3/EKH1376 | 10h/80C | Super Ply F | [0]4- Vectorply ELT-5500, Hexion MGS RIMR135/RIMH1366 | 5 | 4.13 | 50 | No steel
Hexion H105 | Fatigue | 0.1 | 22.24 | 2.24 | 28.57 | 3000 | Hexion EP135G3/EKH1376 | 10h/80C | Super Ply F | [0]4- Vectorply ELT-5500, Hexion MGS RIMR135/RIMH1366 | 5 | 4.13 | 50 | No steel
Hexion H105 | Fatigue | 0.1 | 22.24 | 2.24 | 29.36 | 4000 | Hexion EP135G3/EKH1376 | 10h/80C | Super Ply F | [0]4- Vectorply ELT-5500, Hexion MGS RIMR135/RIMH1366 | 5 | 4.13 | 50 | No steel
Hexion H105 | Fatigue | 0.1 | 22.24 | 2.24 | 30.37 | 5000 | Hexion EP135G3/EKH1376 | 10h/80C | Super Ply F | [0]4- Vectorply ELT-5500, Hexion MGS RIMR135/RIMH1366 | 5 | 4.13 | 50 | No steel
Hexion H105 | Fatigue | 0.1 | 22.24 | 2.24 | 30.96 | 7100 | Hexion EP135G3/EKH1376 | 10h/80C | Super Ply F | [0]4- Vectorply ELT-5500, Hexion MGS RIMR135/RIMH1366 | 5 | 4.13 | 50 | No steel
Hexion H105 | Fatigue | 0.1 | 22.24 | 2.24 | 32.11 | 8700 | Hexion EP135G3/EKH1376 | 10h/80C | Super Ply F | [0]4- Vectorply ELT-5500, Hexion MGS RIMR135/RIMH1366 | 5 | 4.13 | 50 | No steel
Hexion H105 | Fatigue | 0.1 | 22.24 | 2.24 | 32.93 | 10000 | Hexion EP135G3/EKH1376 | 10h/80C | Super Ply F | [0]4- Vectorply ELT-5500, Hexion MGS RIMR135/RIMH1366 | 5 | 4.13 | 50 | No steel
Hexion H461 | Fatigue | 0.1 | 17.79 | 1.78 | 0 | 0 | Hexion EP135G3/EKH1376 | 10h/80C | Super Ply F | [0]4- Vectorply ELT-5500, Hexion MGS RIMR135/RIMH1366 | 5.1 | 3.73 | 50 | No steel
Hexion H461 | Fatigue | 0.1 | 17.79 | 1.78 | 2.12 | 2 | Hexion EP135G3/EKH1376 | 10h/80C | Super Ply F | [0]4- Vectorply ELT-5500, Hexion MGS RIMR135/RIMH1366 | 5.1 | 3.73 | 50 | No steel
Hexion H461 | Fatigue | 0.1 | 17.79 | 1.78 | 3.44 | 150 | Hexion EP135G3/EKH1376 | 10h/80C | Super Ply F | [0]4- Vectorply ELT-5500, Hexion MGS RIMR135/RIMH1366 | 5.1 | 3.73 | 50 | No steel
Hexion H461 | Fatigue | 0.1 | 17.79 | 1.78 | 4.88 | 500 | Hexion EP135G3/EKH1376 | 10h/80C | Super Ply F | [0]4- Vectorply ELT-5500, Hexion MGS RIMR135/RIMH1366 | 5.1 | 3.73 | 50 | No steel
Hexion H461 | Fatigue | 0.1 | 17.79 | 1.78 | 7.05 | 900 | Hexion EP135G3/EKH1376 | 10h/80C | Super Ply F | [0]4- Vectorply ELT-5500, Hexion MGS RIMR135/RIMH1366 | 5.1 | 3.73 | 50 | No steel
Hexion H461 | Fatigue | 0.1 | 17.79 | 1.78 | 8.4 | 1200 | Hexion EP135G3/EKH1376 | 10h/80C | Super Ply F | [0]4- Vectorply ELT-5500, Hexion MGS RIMR135/RIMH1366 | 5.1 | 3.73 | 50 | No steel
Hexion H461 | Fatigue | 0.1 | 17.79 | 1.78 | 12.07 | 2800 | Hexion EP135G3/EKH1376 | 10h/80C | Super Ply F | [0]4- Vectorply ELT-5500, Hexion MGS RIMR135/RIMH1366 | 5.1 | 3.73 | 50 | No steel
Hexion H461 | Fatigue | 0.1 | 17.79 | 1.78 | 13.34 | 3300 | Hexion EP135G3/EKH1376 | 10h/80C | Super Ply F | [0]4- Vectorply ELT-5500, Hexion MGS RIMR135/RIMH1366 | 5.1 | 3.73 | 50 | No steel
Hexion H461 | Fatigue | 0.1 | 17.79 | 1.78 | 13.91 | 5000 | Hexion EP135G3/EKH1376 | 10h/80C | Super Ply F | [0]4- Vectorply ELT-5500, Hexion MGS RIMR135/RIMH1366 | 5.1 | 3.73 | 50 | No steel
Hexion H461 | Fatigue | 0.1 | 17.79 | 1.78 | 16.81 | 10000 | Hexion EP135G3/EKH1376 | 10h/80C | Super Ply F | [0]4- Vectorply ELT-5500, Hexion MGS RIMR135/RIMH1366 | 5.1 | 3.73 | 50 | No steel
Hexion H461 | Fatigue | 0.1 | 17.79 | 1.78 | 18 | 13000 | Hexion EP135G3/EKH1376 | 10h/80C | Super Ply F | [0]4- Vectorply ELT-5500, Hexion MGS RIMR135/RIMH1366 | 5.1 | 3.73 | 50 | No steel
Hexion H461 | Fatigue | 0.1 | 17.79 | 1.78 | 20.02 | 14500 | Hexion EP135G3/EKH1376 | 10h/80C | Super Ply F | [0]4- Vectorply ELT-5500, Hexion MGS RIMR135/RIMH1366 | 5.1 | 3.73 | 50 | No steel
Hexion H461 | Fatigue | 0.1 | 17.79 | 1.78 | 20.94 | 20000 | Hexion EP135G3/EKH1376 | 10h/80C | Super Ply F | [0]4- Vectorply ELT-5500, Hexion MGS RIMR135/RIMH1366 | 5.1 | 3.73 | 50 | No steel
Hexion H461 | Fatigue | 0.1 | 17.79 | 1.78 | 23.9 | 38000 | Hexion EP135G3/EKH1376 | 10h/80C | Super Ply F | [0]4- Vectorply ELT-5500, Hexion MGS RIMR135/RIMH1366 | 5.1 | 3.73 | 50 | No steel
Hexion H461 | Fatigue | 0.1 | 17.79 | 1.78 | 26.79 | 60000 | Hexion EP135G3/EKH1376 | 10h/80C | Super Ply F | [0]4- Vectorply ELT-5500, Hexion MGS RIMR135/RIMH1366 | 5.1 | 3.73 | 50 | No steel
Hexion H461 | Fatigue | 0.1 | 17.79 | 1.78 | 27.96 | 100000 | Hexion EP135G3/EKH1376 | 10h/80C | Super Ply F | [0]4- Vectorply ELT-5500, Hexion MGS RIMR135/RIMH1366 | 5.1 | 3.73 | 50 | No steel
Hexion H461 | Fatigue | 0.1 | 17.79 | 1.78 | 29.84 | 140000 | Hexion EP135G3/EKH1376 | 10h/80C | Super Ply F | [0]4- Vectorply ELT-5500, Hexion MGS RIMR135/RIMH1366 | 5.1 | 3.73 | 50 | No steel
Hexion H461 | Fatigue | 0.1 | 17.79 | 1.78 | 31.81 | 150000 | Hexion EP135G3/EKH1376 | 10h/80C | Super Ply F | [0]4- Vectorply ELT-5500, Hexion MGS RIMR135/RIMH1366 | 5.1 | 3.73 | 50 | No steel
Hexion H450 | Fatigue | 0.1 | 22.24 | 2.24 | 0 | 0 | Hexion EP135G3/EKH1376 | 10h/80C | Super Ply F | [0]4- Vectorply ELT-5500, Hexion MGS RIMR135/RIMH1366 | 5 | 3.85 | 50 | No steel
Hexion H450 | Fatigue | 0.1 | 22.24 | 2.24 | 0.9 | 1 | Hexion EP135G3/EKH1376 | 10h/80C | Super Ply F | [0]4- Vectorply ELT-5500, Hexion MGS RIMR135/RIMH1366 | 5 | 3.85 | 50 | No steel
Hexion H450 | Fatigue | 0.1 | 22.24 | 2.24 | 3.36 | 25 | Hexion EP135G3/EKH1376 | 10h/80C | Super Ply F | [0]4- Vectorply ELT-5500, Hexion MGS RIMR135/RIMH1366 | 5 | 3.85 | 50 | No steel
Hexion H450 | Fatigue | 0.1 | 22.24 | 2.24 | 7.72 | 100 | Hexion EP135G3/EKH1376 | 10h/80C | Super Ply F | [0]4- Vectorply ELT-5500, Hexion MGS RIMR135/RIMH1366 | 5 | 3.85 | 50 | No steel
Hexion H450 | Fatigue | 0.1 | 22.24 | 2.24 | 10.04 | 150 | Hexion EP135G3/EKH1376 | 10h/80C | Super Ply F | [0]4- Vectorply ELT-5500, Hexion MGS RIMR135/RIMH1366 | 5 | 3.85 | 50 | No steel
Hexion H450 | Fatigue | 0.1 | 22.24 | 2.24 | 14.17 | 400 | Hexion EP135G3/EKH1376 | 10h/80C | Super Ply F | [0]4- Vectorply ELT-5500, Hexion MGS RIMR135/RIMH1366 | 5 | 3.85 | 50 | No steel
Hexion H450 | Fatigue | 0.1 | 22.24 | 2.24 | 15.78 | 500 | Hexion EP135G3/EKH1376 | 10h/80C | Super Ply F | [0]4- Vectorply ELT-5500, Hexion MGS RIMR135/RIMH1366 | 5 | 3.85 | 50 | No steel
Hexion H450 | Fatigue | 0.1 | 22.24 | 2.24 | 17.75 | 700 | Hexion EP135G3/EKH1376 | 10h/80C | Super Ply F | [0]4- Vectorply ELT-5500, Hexion MGS RIMR135/RIMH1366 | 5 | 3.85 | 50 | No steel
Hexion H450 | Fatigue | 0.1 | 22.24 | 2.24 | 19.03 | 1200 | Hexion EP135G3/EKH1376 | 10h/80C | Super Ply F | [0]4- Vectorply ELT-5500, Hexion MGS RIMR135/RIMH1366 | 5 | 3.85 | 50 | No steel
Hexion H450 | Fatigue | 0.1 | 22.24 | 2.24 | 20.11 | 1700 | Hexion EP135G3/EKH1376 | 10h/80C | Super Ply F | [0]4- Vectorply ELT-5500, Hexion MGS RIMR135/RIMH1366 | 5 | 3.85 | 50 | No steel
Hexion H450 | Fatigue | 0.1 | 22.24 | 2.24 | 21.92 | 3500 | Hexion EP135G3/EKH1376 | 10h/80C | Super Ply F | [0]4- Vectorply ELT-5500, Hexion MGS RIMR135/RIMH1366 | 5 | 3.85 | 50 | No steel
Hexion H450 | Fatigue | 0.1 | 22.24 | 2.24 | 23.6 | 5000 | Hexion EP135G3/EKH1376 | 10h/80C | Super Ply F | [0]4- Vectorply ELT-5500, Hexion MGS RIMR135/RIMH1366 | 5 | 3.85 | 50 | No steel
Hexion H450 | Fatigue | 0.1 | 22.24 | 2.24 | 24.97 | 6000 | Hexion EP135G3/EKH1376 | 10h/80C | Super Ply F | [0]4- Vectorply ELT-5500, Hexion MGS RIMR135/RIMH1366 | 5 | 3.85 | 50 | No steel
Hexion H450 | Fatigue | 0.1 | 22.24 | 2.24 | 27.54 | 9000 | Hexion EP135G3/EKH1376 | 10h/80C | Super Ply F | [0]4- Vectorply ELT-5500, Hexion MGS RIMR135/RIMH1366 | 5 | 3.85 | 50 | No steel
Hexion H450 | Fatigue | 0.1 | 22.24 | 2.24 | 29.79 | 10000 | Hexion EP135G3/EKH1376 | 10h/80C | Super Ply F | [0]4- Vectorply ELT-5500, Hexion MGS RIMR135/RIMH1366 | 5 | 3.85 | 50 | No steel
Hexion H462 | Fatigue | 0.1 | 22.24 | 2.24 | 0 | 0 | Hexion EP135G3/EKH1376 | 10h/80C | Super Ply F | [0]4- Vectorply ELT-5500, Hexion MGS RIMR135/RIMH1366 | 5 | 4.29 | 50 | No steel
Hexion H462 | Fatigue | 0.1 | 22.24 | 2.24 | 12.45 | 1 | Hexion EP135G3/EKH1376 | 10h/80C | Super Ply F | [0]4- Vectorply ELT-5500, Hexion MGS RIMR135/RIMH1366 | 5 | 4.29 | 50 | No steel
Hexion H462 | Fatigue | 0.1 | 22.24 | 2.24 | 14.97 | 200 | Hexion EP135G3/EKH1376 | 10h/80C | Super Ply F | [0]4- Vectorply ELT-5500, Hexion MGS RIMR135/RIMH1366 | 5 | 4.29 | 50 | No steel
Hexion H462 | Fatigue | 0.1 | 22.24 | 2.24 | 17.56 | 850 | Hexion EP135G3/EKH1376 | 10h/80C | Super Ply F | [0]4- Vectorply ELT-5500, Hexion MGS RIMR135/RIMH1366 | 5 | 4.29 | 50 | No steel
Hexion H462 | Fatigue | 0.1 | 22.24 | 2.24 | 21.04 | 4000 | Hexion EP135G3/EKH1376 | 10h/80C | Super Ply F | [0]4- Vectorply ELT-5500, Hexion MGS RIMR135/RIMH1366 | 5 | 4.29 | 50 | No steel
Hexion H462 | Fatigue | 0.1 | 22.24 | 2.24 | 24.92 | 9200 | Hexion EP135G3/EKH1376 | 10h/80C | Super Ply F | [0]4- Vectorply ELT-5500, Hexion MGS RIMR135/RIMH1366 | 5 | 4.29 | 50 | No steel
Hexion H462 | Fatigue | 0.1 | 22.24 | 2.24 | 24.92 | 12000 | Hexion EP135G3/EKH1376 | 10h/80C | Super Ply F | [0]4- Vectorply ELT-5500, Hexion MGS RIMR135/RIMH1366 | 5 | 4.29 | 50 | No steel
Hexion H462 | Fatigue | 0.1 | 22.24 | 2.24 | 25.76 | 14000 | Hexion EP135G3/EKH1376 | 10h/80C | Super Ply F | [0]4- Vectorply ELT-5500, Hexion MGS RIMR135/RIMH1366 | 5 | 4.29 | 50 | No steel
Hexion H462 | Fatigue | 0.1 | 22.24 | 2.24 | 27 | 18000 | Hexion EP135G3/EKH1376 | 10h/80C | Super Ply F | [0]4- Vectorply ELT-5500, Hexion MGS RIMR135/RIMH1366 | 5 | 4.29 | 50 | No steel
Hexion H462 | Fatigue | 0.1 | 22.24 | 2.24 | 29.2 | 26000 | Hexion EP135G3/EKH1376 | 10h/80C | Super Ply F | [0]4- Vectorply ELT-5500, Hexion MGS RIMR135/RIMH1366 | 5 | 4.29 | 50 | No steel
Hexion H456 | Fatigue | 0.1 | 22.24 | 2.24 | 0 | 0 | Hexion EP135G3/EKH1376 | 10h/80C | Super Ply F | [0]4- Vectorply ELT-5500, Hexion MGS RIMR135/RIMH1366 | 5 | 2.9 | 50 | No steel
Hexion H456 | Fatigue | 0.1 | 22.24 | 2.24 | 1.74 | 1 | Hexion EP135G3/EKH1376 | 10h/80C | Super Ply F | [0]4- Vectorply ELT-5500, Hexion MGS RIMR135/RIMH1366 | 5 | 2.9 | 50 | No steel
Hexion H456 | Fatigue | 0.1 | 22.24 | 2.24 | 6.71 | 50 | Hexion EP135G3/EKH1376 | 10h/80C | Super Ply F | [0]4- Vectorply ELT-5500, Hexion MGS RIMR135/RIMH1366 | 5 | 2.9 | 50 | No steel
Hexion H456 | Fatigue | 0.1 | 22.24 | 2.24 | 10.39 | 95 | Hexion EP135G3/EKH1376 | 10h/80C | Super Ply F | [0]4- Vectorply ELT-5500, Hexion MGS RIMR135/RIMH1366 | 5 | 2.9 | 50 | No steel
Hexion H456 | Fatigue | 0.1 | 22.24 | 2.24 | 12.71 | 160 | Hexion EP135G3/EKH1376 | 10h/80C | Super Ply F | [0]4- Vectorply ELT-5500, Hexion MGS RIMR135/RIMH1366 | 5 | 2.9 | 50 | No steel
Hexion H456 | Fatigue | 0.1 | 22.24 | 2.24 | 16 | 400 | Hexion EP135G3/EKH1376 | 10h/80C | Super Ply F | [0]4- Vectorply ELT-5500, Hexion MGS RIMR135/RIMH1366 | 5 | 2.9 | 50 | No steel
Hexion H456 | Fatigue | 0.1 | 22.24 | 2.24 | 17.87 | 600 | Hexion EP135G3/EKH1376 | 10h/80C | Super Ply F | [0]4- Vectorply ELT-5500, Hexion MGS RIMR135/RIMH1366 | 5 | 2.9 | 50 | No steel
Hexion H456 | Fatigue | 0.1 | 22.24 | 2.24 | 20.43 | 1100 | Hexion EP135G3/EKH1376 | 10h/80C | Super Ply F | [0]4- Vectorply ELT-5500, Hexion MGS RIMR135/RIMH1366 | 5 | 2.9 | 50 | No steel
Hexion H456 | Fatigue | 0.1 | 22.24 | 2.24 | 22.24 | 2000 | Hexion EP135G3/EKH1376 | 10h/80C | Super Ply F | [0]4- Vectorply ELT-5500, Hexion MGS RIMR135/RIMH1366 | 5 | 2.9 | 50 | No steel
Hexion H456 | Fatigue | 0.1 | 22.24 | 2.24 | 25.44 | 3300 | Hexion EP135G3/EKH1376 | 10h/80C | Super Ply F | [0]4- Vectorply ELT-5500, Hexion MGS RIMR135/RIMH1366 | 5 | 2.9 | 50 | No steel
Hexion H456 | Fatigue | 0.1 | 22.24 | 2.24 | 27 | 5600 | Hexion EP135G3/EKH1376 | 10h/80C | Super Ply F | [0]4- Vectorply ELT-5500, Hexion MGS RIMR135/RIMH1366 | 5 | 2.9 | 50 | No steel
Hexion H456 | Fatigue | 0.1 | 22.24 | 2.24 | 28.03 | 7500 | Hexion EP135G3/EKH1376 | 10h/80C | Super Ply F | [0]4- Vectorply ELT-5500, Hexion MGS RIMR135/RIMH1366 | 5 | 2.9 | 50 | No steel
Hexion H456 | Fatigue | 0.1 | 22.24 | 2.24 | 29.37 | 10000 | Hexion EP135G3/EKH1376 | 10h/80C | Super Ply F | [0]4- Vectorply ELT-5500, Hexion MGS RIMR135/RIMH1366 | 5 | 2.9 | 50 | No steel
Hexion H456 | Fatigue | 0.1 | 22.24 | 2.24 | 30.79 | 13700 | Hexion EP135G3/EKH1376 | 10h/80C | Super Ply F | [0]4- Vectorply ELT-5500, Hexion MGS RIMR135/RIMH1366 | 5 | 2.9 | 50 | No steel
H-S-100 | Static | * | 0 | 0 | 0 |  | Hexion EP135G3/EKH1376 | 10h/80C | Super Ply F | [0]4- Vectorply ELT-5500, Hexion MGS RIMR135/RIMH1366 | 5 | 4.15 | 50 | Has Steel
H-S-100 | Static | * | 6799 | 30.24 | 0 |  | Hexion EP135G3/EKH1376 | 10h/80C | Super Ply F | [0]4- Vectorply ELT-5500, Hexion MGS RIMR135/RIMH1366 | 5 | 4.15 | 50 | Has Steel
H-S-100 | Static | * | 6800 | 30.25 | 6.02 |  | Hexion EP135G3/EKH1376 | 10h/80C | Super Ply F | [0]4- Vectorply ELT-5500, Hexion MGS RIMR135/RIMH1366 | 5 | 4.15 | 50 | Has Steel
H-S-100 | Static | * | 8000 | 35.59 | 8.58 |  | Hexion EP135G3/EKH1376 | 10h/80C | Super Ply F | [0]4- Vectorply ELT-5500, Hexion MGS RIMR135/RIMH1366 | 5 | 4.15 | 50 | Has Steel
H-S-100 | Static | * | 10000 | 44.48 | 16.46 |  | Hexion EP135G3/EKH1376 | 10h/80C | Super Ply F | [0]4- Vectorply ELT-5500, Hexion MGS RIMR135/RIMH1366 | 5 | 4.15 | 50 | Has Steel
H-S-100 | Static | * | 11000 | 48.93 | 28.31 |  | Hexion EP135G3/EKH1376 | 10h/80C | Super Ply F | [0]4- Vectorply ELT-5500, Hexion MGS RIMR135/RIMH1366 | 5 | 4.15 | 50 | Has Steel
H-S-100 | Static | * | 13000 | 57.83 | 34.71 |  | Hexion EP135G3/EKH1376 | 10h/80C | Super Ply F | [0]4- Vectorply ELT-5500, Hexion MGS RIMR135/RIMH1366 | 5 | 4.15 | 50 | Has Steel
H-S-100 | Static | * | 14000 | 62.28 | 43 |  | Hexion EP135G3/EKH1376 | 10h/80C | Super Ply F | [0]4- Vectorply ELT-5500, Hexion MGS RIMR135/RIMH1366 | 5 | 4.15 | 50 | Has Steel
H-S-101 | Static | * | 0 | 0 | 0 |  | Hexion EP135G3/EKH1376 | 10h/80C | Super Ply F | [0]4- Vectorply ELT-5500, Hexion MGS RIMR135/RIMH1366 | 5 | 4.1 | 50 | Has Steel
H-S-101 | Static | * | 5399 | 24.02 | 0 |  | Hexion EP135G3/EKH1376 | 10h/80C | Super Ply F | [0]4- Vectorply ELT-5500, Hexion MGS RIMR135/RIMH1366 | 5 | 4.1 | 50 | Has Steel
H-S-101 | Static | * | 5400 | 24.02 | 12.68 |  | Hexion EP135G3/EKH1376 | 10h/80C | Super Ply F | [0]4- Vectorply ELT-5500, Hexion MGS RIMR135/RIMH1366 | 5 | 4.1 | 50 | Has Steel
H-S-101 | Static | * | 8000 | 35.59 | 15.69 |  | Hexion EP135G3/EKH1376 | 10h/80C | Super Ply F | [0]4- Vectorply ELT-5500, Hexion MGS RIMR135/RIMH1366 | 5 | 4.1 | 50 | Has Steel
H-S-101 | Static | * | 9500 | 42.26 | 21.05 |  | Hexion EP135G3/EKH1376 | 10h/80C | Super Ply F | [0]4- Vectorply ELT-5500, Hexion MGS RIMR135/RIMH1366 | 5 | 4.1 | 50 | Has Steel
H-S-101 | Static | * | 10500 | 46.71 | 31.02 |  | Hexion EP135G3/EKH1376 | 10h/80C | Super Ply F | [0]4- Vectorply ELT-5500, Hexion MGS RIMR135/RIMH1366 | 5 | 4.1 | 50 | Has Steel
H-S-104 | Static | * | 0 | 0 | 0 |  | Hexion EP135G3/EKH1376 | 10h/80C | Super Ply F | [0]4- Vectorply ELT-5500, Hexion MGS RIMR135/RIMH1366 | 5 | 3.1 | 50 | Has Steel
H-S-104 | Static | * | 5900 | 26.24 | 0 |  | Hexion EP135G3/EKH1376 | 10h/80C | Super Ply F | [0]4- Vectorply ELT-5500, Hexion MGS RIMR135/RIMH1366 | 5 | 3.1 | 50 | Has Steel
H-S-104 | Static | * | 6000 | 26.69 | 6.68 |  | Hexion EP135G3/EKH1376 | 10h/80C | Super Ply F | [0]4- Vectorply ELT-5500, Hexion MGS RIMR135/RIMH1366 | 5 | 3.1 | 50 | Has Steel
H-S-104 | Static | * | 7000 | 31.14 | 10.39 |  | Hexion EP135G3/EKH1376 | 10h/80C | Super Ply F | [0]4- Vectorply ELT-5500, Hexion MGS RIMR135/RIMH1366 | 5 | 3.1 | 50 | Has Steel
H-S-104 | Static | * | 7500 | 33.36 | 13.36 |  | Hexion EP135G3/EKH1376 | 10h/80C | Super Ply F | [0]4- Vectorply ELT-5500, Hexion MGS RIMR135/RIMH1366 | 5 | 3.1 | 50 | Has Steel
H-S-104 | Static | * | 8000 | 35.59 | 17.9 |  | Hexion EP135G3/EKH1376 | 10h/80C | Super Ply F | [0]4- Vectorply ELT-5500, Hexion MGS RIMR135/RIMH1366 | 5 | 3.1 | 50 | Has Steel
H-S-104 | Static | * | 9000 | 40.03 | 22.1 |  | Hexion EP135G3/EKH1376 | 10h/80C | Super Ply F | [0]4- Vectorply ELT-5500, Hexion MGS RIMR135/RIMH1366 | 5 | 3.1 | 50 | Has Steel
H-S-104 | Static | * | 9400 | 41.81 | 25.95 |  | Hexion EP135G3/EKH1376 | 10h/80C | Super Ply F | [0]4- Vectorply ELT-5500, Hexion MGS RIMR135/RIMH1366 | 5 | 3.1 | 50 | Has Steel
H-S-104 | Static | * | 10000 | 44.48 | 32.06 |  | Hexion EP135G3/EKH1376 | 10h/80C | Super Ply F | [0]4- Vectorply ELT-5500, Hexion MGS RIMR135/RIMH1366 | 5 | 3.1 | 50 | Has Steel
H-S-103 | Fatigue | 0.1 | 17.79 | 1.78 | 0 | 0 | Hexion EP135G3/EKH1376 | 10h/80C | Super Ply F | [0]4- Vectorply ELT-5500, Hexion MGS RIMR135/RIMH1366 | 5 | 4.38 | 50 | Has Steel
H-S-103 | Fatigue | 0.1 | 17.79 | 1.78 | 1.66 | 30 | Hexion EP135G3/EKH1376 | 10h/80C | Super Ply F | [0]4- Vectorply ELT-5500, Hexion MGS RIMR135/RIMH1366 | 5 | 4.38 | 50 | Has Steel
H-S-103 | Fatigue | 0.1 | 17.79 | 1.78 | 2.33 | 300 | Hexion EP135G3/EKH1376 | 10h/80C | Super Ply F | [0]4- Vectorply ELT-5500, Hexion MGS RIMR135/RIMH1366 | 5 | 4.38 | 50 | Has Steel
H-S-103 | Fatigue | 0.1 | 17.79 | 1.78 | 4.1 | 800 | Hexion EP135G3/EKH1376 | 10h/80C | Super Ply F | [0]4- Vectorply ELT-5500, Hexion MGS RIMR135/RIMH1366 | 5 | 4.38 | 50 | Has Steel
H-S-103 | Fatigue | 0.1 | 17.79 | 1.78 | 7.7 | 2000 | Hexion EP135G3/EKH1376 | 10h/80C | Super Ply F | [0]4- Vectorply ELT-5500, Hexion MGS RIMR135/RIMH1366 | 5 | 4.38 | 50 | Has Steel
H-S-103 | Fatigue | 0.1 | 17.79 | 1.78 | 8.89 | 2900 | Hexion EP135G3/EKH1376 | 10h/80C | Super Ply F | [0]4- Vectorply ELT-5500, Hexion MGS RIMR135/RIMH1366 | 5 | 4.38 | 50 | Has Steel
H-S-103 | Fatigue | 0.1 | 17.79 | 1.78 | 12.19 | 5000 | Hexion EP135G3/EKH1376 | 10h/80C | Super Ply F | [0]4- Vectorply ELT-5500, Hexion MGS RIMR135/RIMH1366 | 5 | 4.38 | 50 | Has Steel
H-S-103 | Fatigue | 0.1 | 17.79 | 1.78 | 15.07 | 7500 | Hexion EP135G3/EKH1376 | 10h/80C | Super Ply F | [0]4- Vectorply ELT-5500, Hexion MGS RIMR135/RIMH1366 | 5 | 4.38 | 50 | Has Steel
H-S-103 | Fatigue | 0.1 | 17.79 | 1.78 | 17.09 | 12000 | Hexion EP135G3/EKH1376 | 10h/80C | Super Ply F | [0]4- Vectorply ELT-5500, Hexion MGS RIMR135/RIMH1366 | 5 | 4.38 | 50 | Has Steel
H-S-103 | Fatigue | 0.1 | 17.79 | 1.78 | 19.34 | 16000 | Hexion EP135G3/EKH1376 | 10h/80C | Super Ply F | [0]4- Vectorply ELT-5500, Hexion MGS RIMR135/RIMH1366 | 5 | 4.38 | 50 | Has Steel
H-S-103 | Fatigue | 0.1 | 17.79 | 1.78 | 20 | 21000 | Hexion EP135G3/EKH1376 | 10h/80C | Super Ply F | [0]4- Vectorply ELT-5500, Hexion MGS RIMR135/RIMH1366 | 5 | 4.38 | 50 | Has Steel
H-S-103 | Fatigue | 0.1 | 17.79 | 1.78 | 21.91 | 28000 | Hexion EP135G3/EKH1376 | 10h/80C | Super Ply F | [0]4- Vectorply ELT-5500, Hexion MGS RIMR135/RIMH1366 | 5 | 4.38 | 50 | Has Steel
H-S-103 | Fatigue | 0.1 | 17.79 | 1.78 | 23.79 | 33000 | Hexion EP135G3/EKH1376 | 10h/80C | Super Ply F | [0]4- Vectorply ELT-5500, Hexion MGS RIMR135/RIMH1366 | 5 | 4.38 | 50 | Has Steel
H-S-103 | Fatigue | 0.1 | 17.79 | 1.78 | 24.88 | 40000 | Hexion EP135G3/EKH1376 | 10h/80C | Super Ply F | [0]4- Vectorply ELT-5500, Hexion MGS RIMR135/RIMH1366 | 5 | 4.38 | 50 | Has Steel
H-S-103 | Fatigue | 0.1 | 17.79 | 1.78 | 29.95 | 53000 | Hexion EP135G3/EKH1376 | 10h/80C | Super Ply F | [0]4- Vectorply ELT-5500, Hexion MGS RIMR135/RIMH1366 | 5 | 4.38 | 50 | Has Steel
H-S-103 | Fatigue | 0.1 | 17.79 | 1.78 | 28.6 | 64000 | Hexion EP135G3/EKH1376 | 10h/80C | Super Ply F | [0]4- Vectorply ELT-5500, Hexion MGS RIMR135/RIMH1366 | 5 | 4.38 | 50 | Has Steel
H-S-103 | Fatigue | 0.1 | 17.79 | 1.78 | 30.35 | 84000 | Hexion EP135G3/EKH1376 | 10h/80C | Super Ply F | [0]4- Vectorply ELT-5500, Hexion MGS RIMR135/RIMH1366 | 5 | 4.38 | 50 | Has Steel
H-S-103 | Fatigue | 0.1 | 17.79 | 1.78 | 31.36 | 100000 | Hexion EP135G3/EKH1376 | 10h/80C | Super Ply F | [0]4- Vectorply ELT-5500, Hexion MGS RIMR135/RIMH1366 | 5 | 4.38 | 50 | Has Steel
H-S-102 | Fatigue | 0.1 | 17.79 | 1.78 | 0 | 0 | Hexion EP135G3/EKH1376 | 10h/80C | Super Ply F | [0]4- Vectorply ELT-5500, Hexion MGS RIMR135/RIMH1366 | 5 | 4.73 | 50 | Has Steel
H-S-102 | Fatigue | 0.1 | 17.79 | 1.78 | 0.5 | 1 | Hexion EP135G3/EKH1376 | 10h/80C | Super Ply F | [0]4- Vectorply ELT-5500, Hexion MGS RIMR135/RIMH1366 | 5 | 4.73 | 50 | Has Steel
H-S-102 | Fatigue | 0.1 | 17.79 | 1.78 | 1.06 | 300 | Hexion EP135G3/EKH1376 | 10h/80C | Super Ply F | [0]4- Vectorply ELT-5500, Hexion MGS RIMR135/RIMH1366 | 5 | 4.73 | 50 | Has Steel
H-S-102 | Fatigue | 0.1 | 17.79 | 1.78 | 2.51 | 1200 | Hexion EP135G3/EKH1376 | 10h/80C | Super Ply F | [0]4- Vectorply ELT-5500, Hexion MGS RIMR135/RIMH1366 | 5 | 4.73 | 50 | Has Steel
H-S-102 | Fatigue | 0.1 | 17.79 | 1.78 | 3.84 | 2400 | Hexion EP135G3/EKH1376 | 10h/80C | Super Ply F | [0]4- Vectorply ELT-5500, Hexion MGS RIMR135/RIMH1366 | 5 | 4.73 | 50 | Has Steel
H-S-102 | Fatigue | 0.1 | 17.79 | 1.78 | 6 | 3600 | Hexion EP135G3/EKH1376 | 10h/80C | Super Ply F | [0]4- Vectorply ELT-5500, Hexion MGS RIMR135/RIMH1366 | 5 | 4.73 | 50 | Has Steel
H-S-102 | Fatigue | 0.1 | 17.79 | 1.78 | 8.81 | 4900 | Hexion EP135G3/EKH1376 | 10h/80C | Super Ply F | [0]4- Vectorply ELT-5500, Hexion MGS RIMR135/RIMH1366 | 5 | 4.73 | 50 | Has Steel
H-S-102 | Fatigue | 0.1 | 17.79 | 1.78 | 11.81 | 7500 | Hexion EP135G3/EKH1376 | 10h/80C | Super Ply F | [0]4- Vectorply ELT-5500, Hexion MGS RIMR135/RIMH1366 | 5 | 4.73 | 50 | Has Steel
H-S-102 | Fatigue | 0.1 | 17.79 | 1.78 | 13.2 | 11000 | Hexion EP135G3/EKH1376 | 10h/80C | Super Ply F | [0]4- Vectorply ELT-5500, Hexion MGS RIMR135/RIMH1366 | 5 | 4.73 | 50 | Has Steel
H-S-102 | Fatigue | 0.1 | 17.79 | 1.78 | 17.81 | 23000 | Hexion EP135G3/EKH1376 | 10h/80C | Super Ply F | [0]4- Vectorply ELT-5500, Hexion MGS RIMR135/RIMH1366 | 5 | 4.73 | 50 | Has Steel
H-S-102 | Fatigue | 0.1 | 17.79 | 1.78 | 18.78 | 27000 | Hexion EP135G3/EKH1376 | 10h/80C | Super Ply F | [0]4- Vectorply ELT-5500, Hexion MGS RIMR135/RIMH1366 | 5 | 4.73 | 50 | Has Steel
H-S-102 | Fatigue | 0.1 | 17.79 | 1.78 | 19.59 | 30000 | Hexion EP135G3/EKH1376 | 10h/80C | Super Ply F | [0]4- Vectorply ELT-5500, Hexion MGS RIMR135/RIMH1366 | 5 | 4.73 | 50 | Has Steel
H-S-102 | Fatigue | 0.1 | 17.79 | 1.78 | 20.55 | 34000 | Hexion EP135G3/EKH1376 | 10h/80C | Super Ply F | [0]4- Vectorply ELT-5500, Hexion MGS RIMR135/RIMH1366 | 5 | 4.73 | 50 | Has Steel
H-S-102 | Fatigue | 0.1 | 17.79 | 1.78 | 22.53 | 40000 | Hexion EP135G3/EKH1376 | 10h/80C | Super Ply F | [0]4- Vectorply ELT-5500, Hexion MGS RIMR135/RIMH1366 | 5 | 4.73 | 50 | Has Steel
H-S-102 | Fatigue | 0.1 | 17.79 | 1.78 | 23.22 | 50000 | Hexion EP135G3/EKH1376 | 10h/80C | Super Ply F | [0]4- Vectorply ELT-5500, Hexion MGS RIMR135/RIMH1366 | 5 | 4.73 | 50 | Has Steel
H-S-102 | Fatigue | 0.1 | 17.79 | 1.78 | 24.81 | 55000 | Hexion EP135G3/EKH1376 | 10h/80C | Super Ply F | [0]4- Vectorply ELT-5500, Hexion MGS RIMR135/RIMH1366 | 5 | 4.73 | 50 | Has Steel
H-S-102 | Fatigue | 0.1 | 17.79 | 1.78 | 27.48 | 70000 | Hexion EP135G3/EKH1376 | 10h/80C | Super Ply F | [0]4- Vectorply ELT-5500, Hexion MGS RIMR135/RIMH1366 | 5 | 4.73 | 50 | Has Steel
H-S-102 | Fatigue | 0.1 | 17.79 | 1.78 | 28.87 | 83000 | Hexion EP135G3/EKH1376 | 10h/80C | Super Ply F | [0]4- Vectorply ELT-5500, Hexion MGS RIMR135/RIMH1366 | 5 | 4.73 | 50 | Has Steel
H-S-102 | Fatigue | 0.1 | 17.79 | 1.78 | 30.35 | 100000 | Hexion EP135G3/EKH1376 | 10h/80C | Super Ply F | [0]4- Vectorply ELT-5500, Hexion MGS RIMR135/RIMH1366 | 5 | 4.73 | 50 | Has Steel
H-S-102 | Fatigue | 0.1 | 17.79 | 1.78 | 31.52 | 112000 | Hexion EP135G3/EKH1376 | 10h/80C | Super Ply F | [0]4- Vectorply ELT-5500, Hexion MGS RIMR135/RIMH1366 | 5 | 4.73 | 50 | Has Steel
H-S-102 | Fatigue | 0.1 | 17.79 | 1.78 | 32.71 | 115000 | Hexion EP135G3/EKH1376 | 10h/80C | Super Ply F | [0]4- Vectorply ELT-5500, Hexion MGS RIMR135/RIMH1366 | 5 | 4.73 | 50 | Has Steel
H-S-105 | Fatigue | 0.1 | 22.24 | 2.24 | 0 | 0 | Hexion EP135G3/EKH1376 | 10h/80C | Super Ply F | [0]4- Vectorply ELT-5500, Hexion MGS RIMR135/RIMH1366 | 5 | 4.13 | 50 | Has Steel
H-S-105 | Fatigue | 0.1 | 22.24 | 2.24 | 4.69 | 1 | Hexion EP135G3/EKH1376 | 10h/80C | Super Ply F | [0]4- Vectorply ELT-5500, Hexion MGS RIMR135/RIMH1366 | 5 | 4.13 | 50 | Has Steel
H-S-105 | Fatigue | 0.1 | 22.24 | 2.24 | 6.7 | 40 | Hexion EP135G3/EKH1376 | 10h/80C | Super Ply F | [0]4- Vectorply ELT-5500, Hexion MGS RIMR135/RIMH1366 | 5 | 4.13 | 50 | Has Steel
H-S-105 | Fatigue | 0.1 | 22.24 | 2.24 | 10.32 | 60 | Hexion EP135G3/EKH1376 | 10h/80C | Super Ply F | [0]4- Vectorply ELT-5500, Hexion MGS RIMR135/RIMH1366 | 5 | 4.13 | 50 | Has Steel
H-S-105 | Fatigue | 0.1 | 22.24 | 2.24 | 12.46 | 100 | Hexion EP135G3/EKH1376 | 10h/80C | Super Ply F | [0]4- Vectorply ELT-5500, Hexion MGS RIMR135/RIMH1366 | 5 | 4.13 | 50 | Has Steel
H-S-105 | Fatigue | 0.1 | 22.24 | 2.24 | 13.58 | 175 | Hexion EP135G3/EKH1376 | 10h/80C | Super Ply F | [0]4- Vectorply ELT-5500, Hexion MGS RIMR135/RIMH1366 | 5 | 4.13 | 50 | Has Steel
H-S-105 | Fatigue | 0.1 | 22.24 | 2.24 | 16.1 | 400 | Hexion EP135G3/EKH1376 | 10h/80C | Super Ply F | [0]4- Vectorply ELT-5500, Hexion MGS RIMR135/RIMH1366 | 5 | 4.13 | 50 | Has Steel
H-S-105 | Fatigue | 0.1 | 22.24 | 2.24 | 18.46 | 700 | Hexion EP135G3/EKH1376 | 10h/80C | Super Ply F | [0]4- Vectorply ELT-5500, Hexion MGS RIMR135/RIMH1366 | 5 | 4.13 | 50 | Has Steel
H-S-105 | Fatigue | 0.1 | 22.24 | 2.24 | 21.15 | 1200 | Hexion EP135G3/EKH1376 | 10h/80C | Super Ply F | [0]4- Vectorply ELT-5500, Hexion MGS RIMR135/RIMH1366 | 5 | 4.13 | 50 | Has Steel
H-S-105 | Fatigue | 0.1 | 22.24 | 2.24 | 23.27 | 1800 | Hexion EP135G3/EKH1376 | 10h/80C | Super Ply F | [0]4- Vectorply ELT-5500, Hexion MGS RIMR135/RIMH1366 | 5 | 4.13 | 50 | Has Steel
H-S-105 | Fatigue | 0.1 | 22.24 | 2.24 | 24.55 | 2700 | Hexion EP135G3/EKH1376 | 10h/80C | Super Ply F | [0]4- Vectorply ELT-5500, Hexion MGS RIMR135/RIMH1366 | 5 | 4.13 | 50 | Has Steel
H-S-105 | Fatigue | 0.1 | 22.24 | 2.24 | 25.84 | 4000 | Hexion EP135G3/EKH1376 | 10h/80C | Super Ply F | [0]4- Vectorply ELT-5500, Hexion MGS RIMR135/RIMH1366 | 5 | 4.13 | 50 | Has Steel
H-S-105 | Fatigue | 0.1 | 22.24 | 2.24 | 27.41 | 6000 | Hexion EP135G3/EKH1376 | 10h/80C | Super Ply F | [0]4- Vectorply ELT-5500, Hexion MGS RIMR135/RIMH1366 | 5 | 4.13 | 50 | Has Steel
H-S-105 | Fatigue | 0.1 | 22.24 | 2.24 | 29.39 | 8500 | Hexion EP135G3/EKH1376 | 10h/80C | Super Ply F | [0]4- Vectorply ELT-5500, Hexion MGS RIMR135/RIMH1366 | 5 | 4.13 | 50 | Has Steel
H-S-105 | Fatigue | 0.1 | 22.24 | 2.24 | 33.56 | 10000 | Hexion EP135G3/EKH1376 | 10h/80C | Super Ply F | [0]4- Vectorply ELT-5500, Hexion MGS RIMR135/RIMH1366 | 5 | 4.13 | 50 | Has Steel
Rhino 405, R113 | Fatigue | -1 | 22.24 | -22.24 | 0 | 0 | Rhino 405 | 8h/70C | Super Ply F | [0]4- Vectorply ELT-5500, Hexion MGS RIMR135/RIMH1366 | 5 | 3.3 | 50 | No Steel
Rhino 405, R113 | Fatigue | -1 | 22.24 | -22.24 | 2.29 | 1 | Rhino 405 | 8h/70C | Super Ply F | [0]4- Vectorply ELT-5500, Hexion MGS RIMR135/RIMH1366 | 5 | 3.3 | 50 | No Steel
Rhino 405, R113 | Fatigue | -1 | 22.24 | -22.24 | 3.43 | 50 | Rhino 405 | 8h/70C | Super Ply F | [0]4- Vectorply ELT-5500, Hexion MGS RIMR135/RIMH1366 | 5 | 3.3 | 50 | No Steel
Rhino 405, R113 | Fatigue | -1 | 22.24 | -22.24 | 5.32 | 100 | Rhino 405 | 8h/70C | Super Ply F | [0]4- Vectorply ELT-5500, Hexion MGS RIMR135/RIMH1366 | 5 | 3.3 | 50 | No Steel
Rhino 405, R113 | Fatigue | -1 | 22.24 | -22.24 | 6.96 | 170 | Rhino 405 | 8h/70C | Super Ply F | [0]4- Vectorply ELT-5500, Hexion MGS RIMR135/RIMH1366 | 5 | 3.3 | 50 | No Steel
Rhino 405, R113 | Fatigue | -1 | 22.24 | -22.24 | 8.16 | 250 | Rhino 405 | 8h/70C | Super Ply F | [0]4- Vectorply ELT-5500, Hexion MGS RIMR135/RIMH1366 | 5 | 3.3 | 50 | No Steel
Rhino 405, R113 | Fatigue | -1 | 22.24 | -22.24 | 10.26 | 375 | Rhino 405 | 8h/70C | Super Ply F | [0]4- Vectorply ELT-5500, Hexion MGS RIMR135/RIMH1366 | 5 | 3.3 | 50 | No Steel
Rhino 405, R113 | Fatigue | -1 | 22.24 | -22.24 | 12.11 | 500 | Rhino 405 | 8h/70C | Super Ply F | [0]4- Vectorply ELT-5500, Hexion MGS RIMR135/RIMH1366 | 5 | 3.3 | 50 | No Steel
Rhino 405, R113 | Fatigue | -1 | 22.24 | -22.24 | 13.64 | 625 | Rhino 405 | 8h/70C | Super Ply F | [0]4- Vectorply ELT-5500, Hexion MGS RIMR135/RIMH1366 | 5 | 3.3 | 50 | No Steel
Rhino 405, R113 | Fatigue | -1 | 22.24 | -22.24 | 15.68 | 850 | Rhino 405 | 8h/70C | Super Ply F | [0]4- Vectorply ELT-5500, Hexion MGS RIMR135/RIMH1366 | 5 | 3.3 | 50 | No Steel
Rhino 405, R113 | Fatigue | -1 | 22.24 | -22.24 | 18.99 | 1000 | Rhino 405 | 8h/70C | Super Ply F | [0]4- Vectorply ELT-5500, Hexion MGS RIMR135/RIMH1366 | 5 | 3.3 | 50 | No Steel
Rhino 405, R113 | Fatigue | -1 | 22.24 | -22.24 | 21.26 | 1400 | Rhino 405 | 8h/70C | Super Ply F | [0]4- Vectorply ELT-5500, Hexion MGS RIMR135/RIMH1366 | 5 | 3.3 | 50 | No Steel
Rhino 405, R113 | Fatigue | -1 | 22.24 | -22.24 | 21.5 | 1450 | Rhino 405 | 8h/70C | Super Ply F | [0]4- Vectorply ELT-5500, Hexion MGS RIMR135/RIMH1366 | 5 | 3.3 | 50 | No Steel
Rhino 405, R119 | Fatigue | -1 | 22.24 | -22.24 | 0 | 0 | Rhino 405 | 8h/70C | Super Ply F | [0]4- Vectorply ELT-5500, Hexion MGS RIMR135/RIMH1366 | 4.85 | 3.8 | 50 | No Steel
Rhino 405, R119 | Fatigue | -1 | 22.24 | -22.24 | 2.15 | 50 | Rhino 405 | 8h/70C | Super Ply F | [0]4- Vectorply ELT-5500, Hexion MGS RIMR135/RIMH1366 | 4.85 | 3.8 | 50 | No Steel
Rhino 405, R119 | Fatigue | -1 | 22.24 | -22.24 | 4.19 | 100 | Rhino 405 | 8h/70C | Super Ply F | [0]4- Vectorply ELT-5500, Hexion MGS RIMR135/RIMH1366 | 4.85 | 3.8 | 50 | No Steel
Rhino 405, R119 | Fatigue | -1 | 22.24 | -22.24 | 5.51 | 150 | Rhino 405 | 8h/70C | Super Ply F | [0]4- Vectorply ELT-5500, Hexion MGS RIMR135/RIMH1366 | 4.85 | 3.8 | 50 | No Steel
Rhino 405, R119 | Fatigue | -1 | 22.24 | -22.24 | 6.64 | 200 | Rhino 405 | 8h/70C | Super Ply F | [0]4- Vectorply ELT-5500, Hexion MGS RIMR135/RIMH1366 | 4.85 | 3.8 | 50 | No Steel
Rhino 405, R119 | Fatigue | -1 | 22.24 | -22.24 | 7.84 | 300 | Rhino 405 | 8h/70C | Super Ply F | [0]4- Vectorply ELT-5500, Hexion MGS RIMR135/RIMH1366 | 4.85 | 3.8 | 50 | No Steel
Rhino 405, R119 | Fatigue | -1 | 22.24 | -22.24 | 9 | 400 | Rhino 405 | 8h/70C | Super Ply F | [0]4- Vectorply ELT-5500, Hexion MGS RIMR135/RIMH1366 | 4.85 | 3.8 | 50 | No Steel
Rhino 405, R119 | Fatigue | -1 | 22.24 | -22.24 | 10.31 | 500 | Rhino 405 | 8h/70C | Super Ply F | [0]4- Vectorply ELT-5500, Hexion MGS RIMR135/RIMH1366 | 4.85 | 3.8 | 50 | No Steel
Rhino 405, R119 | Fatigue | -1 | 22.24 | -22.24 | 11.64 | 600 | Rhino 405 | 8h/70C | Super Ply F | [0]4- Vectorply ELT-5500, Hexion MGS RIMR135/RIMH1366 | 4.85 | 3.8 | 50 | No Steel
Rhino 405, R119 | Fatigue | -1 | 22.24 | -22.24 | 13.2 | 700 | Rhino 405 | 8h/70C | Super Ply F | [0]4- Vectorply ELT-5500, Hexion MGS RIMR135/RIMH1366 | 4.85 | 3.8 | 50 | No Steel
Rhino 405, R119 | Fatigue | -1 | 22.24 | -22.24 | 14.23 | 1000 | Rhino 405 | 8h/70C | Super Ply F | [0]4- Vectorply ELT-5500, Hexion MGS RIMR135/RIMH1366 | 4.85 | 3.8 | 50 | No Steel
Rhino 405, R119 | Fatigue | -1 | 22.24 | -22.24 | 17.07 | 1350 | Rhino 405 | 8h/70C | Super Ply F | [0]4- Vectorply ELT-5500, Hexion MGS RIMR135/RIMH1366 | 4.85 | 3.8 | 50 | No Steel
Rhino 405, R119 | Fatigue | -1 | 22.24 | -22.24 | 19.81 | 1500 | Rhino 405 | 8h/70C | Super Ply F | [0]4- Vectorply ELT-5500, Hexion MGS RIMR135/RIMH1366 | 4.85 | 3.8 | 50 | No Steel
Rhino 405, R112 | Fatigue | -1 | 17.79 | -17.79 | 0 | 0 | Rhino 405 | 8h/70C | Super Ply F | [0]4- Vectorply ELT-5500, Hexion MGS RIMR135/RIMH1366 | 4.9 | 3.8 | 50 | No Steel
Rhino 405, R112 | Fatigue | -1 | 17.79 | -17.79 | 2.07 | 1 | Rhino 405 | 8h/70C | Super Ply F | [0]4- Vectorply ELT-5500, Hexion MGS RIMR135/RIMH1366 | 4.9 | 3.8 | 50 | No Steel
Rhino 405, R112 | Fatigue | -1 | 17.79 | -17.79 | 2.95 | 200 | Rhino 405 | 8h/70C | Super Ply F | [0]4- Vectorply ELT-5500, Hexion MGS RIMR135/RIMH1366 | 4.9 | 3.8 | 50 | No Steel
Rhino 405, R112 | Fatigue | -1 | 17.79 | -17.79 | 4.28 | 400 | Rhino 405 | 8h/70C | Super Ply F | [0]4- Vectorply ELT-5500, Hexion MGS RIMR135/RIMH1366 | 4.9 | 3.8 | 50 | No Steel
Rhino 405, R112 | Fatigue | -1 | 17.79 | -17.79 | 6.08 | 700 | Rhino 405 | 8h/70C | Super Ply F | [0]4- Vectorply ELT-5500, Hexion MGS RIMR135/RIMH1366 | 4.9 | 3.8 | 50 | No Steel
Rhino 405, R112 | Fatigue | -1 | 17.79 | -17.79 | 6.64 | 1000 | Rhino 405 | 8h/70C | Super Ply F | [0]4- Vectorply ELT-5500, Hexion MGS RIMR135/RIMH1366 | 4.9 | 3.8 | 50 | No Steel
Rhino 405, R112 | Fatigue | -1 | 17.79 | -17.79 | 7.73 | 1350 | Rhino 405 | 8h/70C | Super Ply F | [0]4- Vectorply ELT-5500, Hexion MGS RIMR135/RIMH1366 | 4.9 | 3.8 | 50 | No Steel
Rhino 405, R112 | Fatigue | -1 | 17.79 | -17.79 | 9.53 | 1950 | Rhino 405 | 8h/70C | Super Ply F | [0]4- Vectorply ELT-5500, Hexion MGS RIMR135/RIMH1366 | 4.9 | 3.8 | 50 | No Steel
Rhino 405, R112 | Fatigue | -1 | 17.79 | -17.79 | 10.93 | 2400 | Rhino 405 | 8h/70C | Super Ply F | [0]4- Vectorply ELT-5500, Hexion MGS RIMR135/RIMH1366 | 4.9 | 3.8 | 50 | No Steel
Rhino 405, R112 | Fatigue | -1 | 17.79 | -17.79 | 12.36 | 3300 | Rhino 405 | 8h/70C | Super Ply F | [0]4- Vectorply ELT-5500, Hexion MGS RIMR135/RIMH1366 | 4.9 | 3.8 | 50 | No Steel
Rhino 405, R112 | Fatigue | -1 | 17.79 | -17.79 | 14.6 | 4100 | Rhino 405 | 8h/70C | Super Ply F | [0]4- Vectorply ELT-5500, Hexion MGS RIMR135/RIMH1366 | 4.9 | 3.8 | 50 | No Steel
Rhino 405, R112 | Fatigue | -1 | 17.79 | -17.79 | 15.3 | 4600 | Rhino 405 | 8h/70C | Super Ply F | [0]4- Vectorply ELT-5500, Hexion MGS RIMR135/RIMH1366 | 4.9 | 3.8 | 50 | No Steel
Rhino 405, R112 | Fatigue | -1 | 17.79 | -17.79 | 16.94 | 5000 | Rhino 405 | 8h/70C | Super Ply F | [0]4- Vectorply ELT-5500, Hexion MGS RIMR135/RIMH1366 | 4.9 | 3.8 | 50 | No Steel
Rhino 405, R112 | Fatigue | -1 | 17.79 | -17.79 | 18.57 | 5800 | Rhino 405 | 8h/70C | Super Ply F | [0]4- Vectorply ELT-5500, Hexion MGS RIMR135/RIMH1366 | 4.9 | 3.8 | 50 | No Steel
Rhino 405, R112 | Fatigue | -1 | 17.79 | -17.79 | 21.64 | 7000 | Rhino 405 | 8h/70C | Super Ply F | [0]4- Vectorply ELT-5500, Hexion MGS RIMR135/RIMH1366 | 4.9 | 3.8 | 50 | No Steel
Rhino 405, R111 | Fatigue | -1 | 17.79 | -17.79 | 0 | 0 | Rhino 405 | 8h/70C | Super Ply F | [0]4- Vectorply ELT-5500, Hexion MGS RIMR135/RIMH1366 | 5 | 3.7 | 50 | No Steel
Rhino 405, R111 | Fatigue | -1 | 17.79 | -17.79 | 2.6 | 60 | Rhino 405 | 8h/70C | Super Ply F | [0]4- Vectorply ELT-5500, Hexion MGS RIMR135/RIMH1366 | 5 | 3.7 | 50 | No Steel
Rhino 405, R111 | Fatigue | -1 | 17.79 | -17.79 | 2.71 | 200 | Rhino 405 | 8h/70C | Super Ply F | [0]4- Vectorply ELT-5500, Hexion MGS RIMR135/RIMH1366 | 5 | 3.7 | 50 | No Steel
Rhino 405, R111 | Fatigue | -1 | 17.79 | -17.79 | 3.52 | 550 | Rhino 405 | 8h/70C | Super Ply F | [0]4- Vectorply ELT-5500, Hexion MGS RIMR135/RIMH1366 | 5 | 3.7 | 50 | No Steel
Rhino 405, R111 | Fatigue | -1 | 17.79 | -17.79 | 4.67 | 700 | Rhino 405 | 8h/70C | Super Ply F | [0]4- Vectorply ELT-5500, Hexion MGS RIMR135/RIMH1366 | 5 | 3.7 | 50 | No Steel
Rhino 405, R111 | Fatigue | -1 | 17.79 | -17.79 | 8.11 | 1200 | Rhino 405 | 8h/70C | Super Ply F | [0]4- Vectorply ELT-5500, Hexion MGS RIMR135/RIMH1366 | 5 | 3.7 | 50 | No Steel
Rhino 405, R111 | Fatigue | -1 | 17.79 | -17.79 | 11.2 | 1800 | Rhino 405 | 8h/70C | Super Ply F | [0]4- Vectorply ELT-5500, Hexion MGS RIMR135/RIMH1366 | 5 | 3.7 | 50 | No Steel
Rhino 405, R111 | Fatigue | -1 | 17.79 | -17.79 | 13.1 | 2100 | Rhino 405 | 8h/70C | Super Ply F | [0]4- Vectorply ELT-5500, Hexion MGS RIMR135/RIMH1366 | 5 | 3.7 | 50 | No Steel
Rhino 405, R111 | Fatigue | -1 | 17.79 | -17.79 | 14.66 | 2600 | Rhino 405 | 8h/70C | Super Ply F | [0]4- Vectorply ELT-5500, Hexion MGS RIMR135/RIMH1366 | 5 | 3.7 | 50 | No Steel
Rhino 405, R111 | Fatigue | -1 | 17.79 | -17.79 | 16.33 | 3000 | Rhino 405 | 8h/70C | Super Ply F | [0]4- Vectorply ELT-5500, Hexion MGS RIMR135/RIMH1366 | 5 | 3.7 | 50 | No Steel
Rhino 405, R111 | Fatigue | -1 | 17.79 | -17.79 | 17.53 | 3800 | Rhino 405 | 8h/70C | Super Ply F | [0]4- Vectorply ELT-5500, Hexion MGS RIMR135/RIMH1366 | 5 | 3.7 | 50 | No Steel
Rhino 405, R111 | Fatigue | -1 | 17.79 | -17.79 | 20.02 | 4800 | Rhino 405 | 8h/70C | Super Ply F | [0]4- Vectorply ELT-5500, Hexion MGS RIMR135/RIMH1366 | 5 | 3.7 | 50 | No Steel
Rhino 405, R111 | Fatigue | -1 | 17.79 | -17.79 | 21.67 | 5000 | Rhino 405 | 8h/70C | Super Ply F | [0]4- Vectorply ELT-5500, Hexion MGS RIMR135/RIMH1366 | 5 | 3.7 | 50 | No Steel
Rhino 405, R109 | Fatigue | -1 | 13.34 | -13.34 | 0 | 0 | Rhino 405 | 8h/70C | Super Ply F | [0]4- Vectorply ELT-5500, Hexion MGS RIMR135/RIMH1366 | 4.9 | 3.8 | 50 | No Steel
Rhino 405, R109 | Fatigue | -1 | 13.34 | -13.34 | 0.74 | 600 | Rhino 405 | 8h/70C | Super Ply F | [0]4- Vectorply ELT-5500, Hexion MGS RIMR135/RIMH1366 | 4.9 | 3.8 | 50 | No Steel
Rhino 405, R109 | Fatigue | -1 | 13.34 | -13.34 | 2.19 | 1950 | Rhino 405 | 8h/70C | Super Ply F | [0]4- Vectorply ELT-5500, Hexion MGS RIMR135/RIMH1366 | 4.9 | 3.8 | 50 | No Steel
Rhino 405, R109 | Fatigue | -1 | 13.34 | -13.34 | 3.04 | 3000 | Rhino 405 | 8h/70C | Super Ply F | [0]4- Vectorply ELT-5500, Hexion MGS RIMR135/RIMH1366 | 4.9 | 3.8 | 50 | No Steel
Rhino 405, R109 | Fatigue | -1 | 13.34 | -13.34 | 4.72 | 7000 | Rhino 405 | 8h/70C | Super Ply F | [0]4- Vectorply ELT-5500, Hexion MGS RIMR135/RIMH1366 | 4.9 | 3.8 | 50 | No Steel
Rhino 405, R109 | Fatigue | -1 | 13.34 | -13.34 | 6.1 | 9000 | Rhino 405 | 8h/70C | Super Ply F | [0]4- Vectorply ELT-5500, Hexion MGS RIMR135/RIMH1366 | 4.9 | 3.8 | 50 | No Steel
Rhino 405, R109 | Fatigue | -1 | 13.34 | -13.34 | 7.08 | 11700 | Rhino 405 | 8h/70C | Super Ply F | [0]4- Vectorply ELT-5500, Hexion MGS RIMR135/RIMH1366 | 4.9 | 3.8 | 50 | No Steel
Rhino 405, R109 | Fatigue | -1 | 13.34 | -13.34 | 8.26 | 15000 | Rhino 405 | 8h/70C | Super Ply F | [0]4- Vectorply ELT-5500, Hexion MGS RIMR135/RIMH1366 | 4.9 | 3.8 | 50 | No Steel
Rhino 405, R109 | Fatigue | -1 | 13.34 | -13.34 | 10.8 | 21000 | Rhino 405 | 8h/70C | Super Ply F | [0]4- Vectorply ELT-5500, Hexion MGS RIMR135/RIMH1366 | 4.9 | 3.8 | 50 | No Steel
Rhino 405, R109 | Fatigue | -1 | 13.34 | -13.34 | 12.9 | 25500 | Rhino 405 | 8h/70C | Super Ply F | [0]4- Vectorply ELT-5500, Hexion MGS RIMR135/RIMH1366 | 4.9 | 3.8 | 50 | No Steel
Rhino 405, R109 | Fatigue | -1 | 13.34 | -13.34 | 15.23 | 29700 | Rhino 405 | 8h/70C | Super Ply F | [0]4- Vectorply ELT-5500, Hexion MGS RIMR135/RIMH1366 | 4.9 | 3.8 | 50 | No Steel
Rhino 405, R109 | Fatigue | -1 | 13.34 | -13.34 | 16.9 | 35000 | Rhino 405 | 8h/70C | Super Ply F | [0]4- Vectorply ELT-5500, Hexion MGS RIMR135/RIMH1366 | 4.9 | 3.8 | 50 | No Steel
Rhino 405, R109 | Fatigue | -1 | 13.34 | -13.34 | 17.9 | 39000 | Rhino 405 | 8h/70C | Super Ply F | [0]4- Vectorply ELT-5500, Hexion MGS RIMR135/RIMH1366 | 4.9 | 3.8 | 50 | No Steel
Rhino 405, R109 | Fatigue | -1 | 13.34 | -13.34 | 19.3 | 43600 | Rhino 405 | 8h/70C | Super Ply F | [0]4- Vectorply ELT-5500, Hexion MGS RIMR135/RIMH1366 | 4.9 | 3.8 | 50 | No Steel
Rhino 405, R109 | Fatigue | -1 | 13.34 | -13.34 | 20.72 | 46700 | Rhino 405 | 8h/70C | Super Ply F | [0]4- Vectorply ELT-5500, Hexion MGS RIMR135/RIMH1366 | 4.9 | 3.8 | 50 | No Steel
Rhino 405, R106 | Fatigue | -1 | 11.12 | -11.12 | 0 | 0 | Rhino 405 | 8h/70C | Super Ply F | [0]4- Vectorply ELT-5500, Hexion MGS RIMR135/RIMH1366 | 4.9 | 3.7 | 50 | No Steel
Rhino 405, R106 | Fatigue | -1 | 11.12 | -11.12 | 0.87 | 2400 | Rhino 405 | 8h/70C | Super Ply F | [0]4- Vectorply ELT-5500, Hexion MGS RIMR135/RIMH1366 | 4.9 | 3.7 | 50 | No Steel
Rhino 405, R106 | Fatigue | -1 | 11.12 | -11.12 | 3.88 | 9000 | Rhino 405 | 8h/70C | Super Ply F | [0]4- Vectorply ELT-5500, Hexion MGS RIMR135/RIMH1366 | 4.9 | 3.7 | 50 | No Steel
Rhino 405, R106 | Fatigue | -1 | 11.12 | -11.12 | 5.28 | 14000 | Rhino 405 | 8h/70C | Super Ply F | [0]4- Vectorply ELT-5500, Hexion MGS RIMR135/RIMH1366 | 4.9 | 3.7 | 50 | No Steel
Rhino 405, R106 | Fatigue | -1 | 11.12 | -11.12 | 6.03 | 24000 | Rhino 405 | 8h/70C | Super Ply F | [0]4- Vectorply ELT-5500, Hexion MGS RIMR135/RIMH1366 | 4.9 | 3.7 | 50 | No Steel
Rhino 405, R106 | Fatigue | -1 | 11.12 | -11.12 | 7.08 | 36000 | Rhino 405 | 8h/70C | Super Ply F | [0]4- Vectorply ELT-5500, Hexion MGS RIMR135/RIMH1366 | 4.9 | 3.7 | 50 | No Steel
Rhino 405, R106 | Fatigue | -1 | 11.12 | -11.12 | 8.41 | 60000 | Rhino 405 | 8h/70C | Super Ply F | [0]4- Vectorply ELT-5500, Hexion MGS RIMR135/RIMH1366 | 4.9 | 3.7 | 50 | No Steel
Rhino 405, R106 | Fatigue | -1 | 11.12 | -11.12 | 9.16 | 70000 | Rhino 405 | 8h/70C | Super Ply F | [0]4- Vectorply ELT-5500, Hexion MGS RIMR135/RIMH1366 | 4.9 | 3.7 | 50 | No Steel
Rhino 405, R106 | Fatigue | -1 | 11.12 | -11.12 | 10.33 | 85000 | Rhino 405 | 8h/70C | Super Ply F | [0]4- Vectorply ELT-5500, Hexion MGS RIMR135/RIMH1366 | 4.9 | 3.7 | 50 | No Steel
Rhino 405, R106 | Fatigue | -1 | 11.12 | -11.12 | 11.55 | 98000 | Rhino 405 | 8h/70C | Super Ply F | [0]4- Vectorply ELT-5500, Hexion MGS RIMR135/RIMH1366 | 4.9 | 3.7 | 50 | No Steel
Rhino 405, R106 | Fatigue | -1 | 11.12 | -11.12 | 13.03 | 112000 | Rhino 405 | 8h/70C | Super Ply F | [0]4- Vectorply ELT-5500, Hexion MGS RIMR135/RIMH1366 | 4.9 | 3.7 | 50 | No Steel
Rhino 405, R106 | Fatigue | -1 | 11.12 | -11.12 | 13.98 | 120000 | Rhino 405 | 8h/70C | Super Ply F | [0]4- Vectorply ELT-5500, Hexion MGS RIMR135/RIMH1366 | 4.9 | 3.7 | 50 | No Steel
Rhino 405, R106 | Fatigue | -1 | 11.12 | -11.12 | 15.16 | 130000 | Rhino 405 | 8h/70C | Super Ply F | [0]4- Vectorply ELT-5500, Hexion MGS RIMR135/RIMH1366 | 4.9 | 3.7 | 50 | No Steel
Rhino 405, R106 | Fatigue | -1 | 11.12 | -11.12 | 16.77 | 155000 | Rhino 405 | 8h/70C | Super Ply F | [0]4- Vectorply ELT-5500, Hexion MGS RIMR135/RIMH1366 | 4.9 | 3.7 | 50 | No Steel
Rhino 405, R106 | Fatigue | -1 | 11.12 | -11.12 | 18.21 | 170000 | Rhino 405 | 8h/70C | Super Ply F | [0]4- Vectorply ELT-5500, Hexion MGS RIMR135/RIMH1366 | 4.9 | 3.7 | 50 | No Steel
Rhino 405, R106 | Fatigue | -1 | 11.12 | -11.12 | 20.7 | 200000 | Rhino 405 | 8h/70C | Super Ply F | [0]4- Vectorply ELT-5500, Hexion MGS RIMR135/RIMH1366 | 4.9 | 3.7 | 50 | No Steel
3M-W1100-1-152 | Fatigue | -1 | 22.24 | -22.24 | 0 | 0 | 3M-W1100 | 4h/70C | Super Ply F | [0]4- Vectorply ELT-5500, Hexion MGS RIMR135/RIMH1366 | 5 | 3.8 | 50 | No Steel
3M-W1100-1-152 | Fatigue | -1 | 22.24 | -22.24 | 2.4 | 17 | 3M-W1100 | 4h/70C | Super Ply F | [0]4- Vectorply ELT-5500, Hexion MGS RIMR135/RIMH1366 | 5 | 3.8 | 50 | No Steel
3M-W1100-1-152 | Fatigue | -1 | 22.24 | -22.24 | 3.8 | 30 | 3M-W1100 | 4h/70C | Super Ply F | [0]4- Vectorply ELT-5500, Hexion MGS RIMR135/RIMH1366 | 5 | 3.8 | 50 | No Steel
3M-W1100-1-152 | Fatigue | -1 | 22.24 | -22.24 | 5.59 | 50 | 3M-W1100 | 4h/70C | Super Ply F | [0]4- Vectorply ELT-5500, Hexion MGS RIMR135/RIMH1366 | 5 | 3.8 | 50 | No Steel
3M-W1100-1-152 | Fatigue | -1 | 22.24 | -22.24 | 7.38 | 80 | 3M-W1100 | 4h/70C | Super Ply F | [0]4- Vectorply ELT-5500, Hexion MGS RIMR135/RIMH1366 | 5 | 3.8 | 50 | No Steel
3M-W1100-1-152 | Fatigue | -1 | 22.24 | -22.24 | 9.05 | 100 | 3M-W1100 | 4h/70C | Super Ply F | [0]4- Vectorply ELT-5500, Hexion MGS RIMR135/RIMH1366 | 5 | 3.8 | 50 | No Steel
3M-W1100-1-152 | Fatigue | -1 | 22.24 | -22.24 | 11.78 | 150 | 3M-W1100 | 4h/70C | Super Ply F | [0]4- Vectorply ELT-5500, Hexion MGS RIMR135/RIMH1366 | 5 | 3.8 | 50 | No Steel
3M-W1100-1-152 | Fatigue | -1 | 22.24 | -22.24 | 13.84 | 200 | 3M-W1100 | 4h/70C | Super Ply F | [0]4- Vectorply ELT-5500, Hexion MGS RIMR135/RIMH1366 | 5 | 3.8 | 50 | No Steel
3M-W1100-1-152 | Fatigue | -1 | 22.24 | -22.24 | 14.88 | 250 | 3M-W1100 | 4h/70C | Super Ply F | [0]4- Vectorply ELT-5500, Hexion MGS RIMR135/RIMH1366 | 5 | 3.8 | 50 | No Steel
3M-W1100-1-152 | Fatigue | -1 | 22.24 | -22.24 | 16.37 | 300 | 3M-W1100 | 4h/70C | Super Ply F | [0]4- Vectorply ELT-5500, Hexion MGS RIMR135/RIMH1366 | 5 | 3.8 | 50 | No Steel
3M-W1100-1-152 | Fatigue | -1 | 22.24 | -22.24 | 18.27 | 400 | 3M-W1100 | 4h/70C | Super Ply F | [0]4- Vectorply ELT-5500, Hexion MGS RIMR135/RIMH1366 | 5 | 3.8 | 50 | No Steel
3M-W1100-1-152 | Fatigue | -1 | 22.24 | -22.24 | 20.14 | 500 | 3M-W1100 | 4h/70C | Super Ply F | [0]4- Vectorply ELT-5500, Hexion MGS RIMR135/RIMH1366 | 5 | 3.8 | 50 | No Steel
3M-W1100-1-152 | Fatigue | -1 | 22.24 | -22.24 | 20.47 | 600 | 3M-W1100 | 4h/70C | Super Ply F | [0]4- Vectorply ELT-5500, Hexion MGS RIMR135/RIMH1366 | 5 | 3.8 | 50 | No Steel
3M-W1100, 1-151 | Fatigue | -1 | 22.24 | -22.24 | 0 | 0 | 3M-W1100 | 4h/70C | Super Ply F | [0]4- Vectorply ELT-5500, Hexion MGS RIMR135/RIMH1366 | 5 | 3.6 | 50 | No Steel
3M-W1100, 1-151 | Fatigue | -1 | 22.24 | -22.24 | 3.69 | 20 | 3M-W1100 | 4h/70C | Super Ply F | [0]4- Vectorply ELT-5500, Hexion MGS RIMR135/RIMH1366 | 5 | 3.6 | 50 | No Steel
3M-W1100, 1-151 | Fatigue | -1 | 22.24 | -22.24 | 7.04 | 40 | 3M-W1100 | 4h/70C | Super Ply F | [0]4- Vectorply ELT-5500, Hexion MGS RIMR135/RIMH1366 | 5 | 3.6 | 50 | No Steel
3M-W1100, 1-151 | Fatigue | -1 | 22.24 | -22.24 | 8.61 | 60 | 3M-W1100 | 4h/70C | Super Ply F | [0]4- Vectorply ELT-5500, Hexion MGS RIMR135/RIMH1366 | 5 | 3.6 | 50 | No Steel
3M-W1100, 1-151 | Fatigue | -1 | 22.24 | -22.24 | 9.73 | 90 | 3M-W1100 | 4h/70C | Super Ply F | [0]4- Vectorply ELT-5500, Hexion MGS RIMR135/RIMH1366 | 5 | 3.6 | 50 | No Steel
3M-W1100, 1-151 | Fatigue | -1 | 22.24 | -22.24 | 11.95 | 120 | 3M-W1100 | 4h/70C | Super Ply F | [0]4- Vectorply ELT-5500, Hexion MGS RIMR135/RIMH1366 | 5 | 3.6 | 50 | No Steel
3M-W1100, 1-151 | Fatigue | -1 | 22.24 | -22.24 | 14.05 | 200 | 3M-W1100 | 4h/70C | Super Ply F | [0]4- Vectorply ELT-5500, Hexion MGS RIMR135/RIMH1366 | 5 | 3.6 | 50 | No Steel
3M-W1100, 1-151 | Fatigue | -1 | 22.24 | -22.24 | 16.39 | 300 | 3M-W1100 | 4h/70C | Super Ply F | [0]4- Vectorply ELT-5500, Hexion MGS RIMR135/RIMH1366 | 5 | 3.6 | 50 | No Steel
3M-W1100, 1-151 | Fatigue | -1 | 22.24 | -22.24 | 18.46 | 400 | 3M-W1100 | 4h/70C | Super Ply F | [0]4- Vectorply ELT-5500, Hexion MGS RIMR135/RIMH1366 | 5 | 3.6 | 50 | No Steel
3M-W1100, 1-151 | Fatigue | -1 | 22.24 | -22.24 | 19.49 | 500 | 3M-W1100 | 4h/70C | Super Ply F | [0]4- Vectorply ELT-5500, Hexion MGS RIMR135/RIMH1366 | 5 | 3.6 | 50 | No Steel
3M-W1100, 1-151 | Fatigue | -1 | 22.24 | -22.24 | 20.9 | 700 | 3M-W1100 | 4h/70C | Super Ply F | [0]4- Vectorply ELT-5500, Hexion MGS RIMR135/RIMH1366 | 5 | 3.6 | 50 | No Steel
3M-W1100, 1-155 | Fatigue | -1 | 17.79 | -17.79 | 0 | 0 | 3M-W1100 | 4h/70C | Super Ply F | [0]4- Vectorply ELT-5500, Hexion MGS RIMR135/RIMH1366 | 4.9 | 3.7 | 50 | No Steel
3M-W1100, 1-155 | Fatigue | -1 | 17.79 | -17.79 | 0.85 | 150 | 3M-W1100 | 4h/70C | Super Ply F | [0]4- Vectorply ELT-5500, Hexion MGS RIMR135/RIMH1366 | 4.9 | 3.7 | 50 | No Steel
3M-W1100, 1-155 | Fatigue | -1 | 17.79 | -17.79 | 1.63 | 200 | 3M-W1100 | 4h/70C | Super Ply F | [0]4- Vectorply ELT-5500, Hexion MGS RIMR135/RIMH1366 | 4.9 | 3.7 | 50 | No Steel
3M-W1100, 1-155 | Fatigue | -1 | 17.79 | -17.79 | 3.69 | 450 | 3M-W1100 | 4h/70C | Super Ply F | [0]4- Vectorply ELT-5500, Hexion MGS RIMR135/RIMH1366 | 4.9 | 3.7 | 50 | No Steel
3M-W1100, 1-155 | Fatigue | -1 | 17.79 | -17.79 | 6.2 | 650 | 3M-W1100 | 4h/70C | Super Ply F | [0]4- Vectorply ELT-5500, Hexion MGS RIMR135/RIMH1366 | 4.9 | 3.7 | 50 | No Steel
3M-W1100, 1-155 | Fatigue | -1 | 17.79 | -17.79 | 7.41 | 900 | 3M-W1100 | 4h/70C | Super Ply F | [0]4- Vectorply ELT-5500, Hexion MGS RIMR135/RIMH1366 | 4.9 | 3.7 | 50 | No Steel
3M-W1100, 1-155 | Fatigue | -1 | 17.79 | -17.79 | 8.71 | 1300 | 3M-W1100 | 4h/70C | Super Ply F | [0]4- Vectorply ELT-5500, Hexion MGS RIMR135/RIMH1366 | 4.9 | 3.7 | 50 | No Steel
3M-W1100, 1-155 | Fatigue | -1 | 17.79 | -17.79 | 9.54 | 1600 | 3M-W1100 | 4h/70C | Super Ply F | [0]4- Vectorply ELT-5500, Hexion MGS RIMR135/RIMH1366 | 4.9 | 3.7 | 50 | No Steel
3M-W1100, 1-155 | Fatigue | -1 | 17.79 | -17.79 | 11.29 | 2000 | 3M-W1100 | 4h/70C | Super Ply F | [0]4- Vectorply ELT-5500, Hexion MGS RIMR135/RIMH1366 | 4.9 | 3.7 | 50 | No Steel
3M-W1100, 1-155 | Fatigue | -1 | 17.79 | -17.79 | 13.42 | 4000 | 3M-W1100 | 4h/70C | Super Ply F | [0]4- Vectorply ELT-5500, Hexion MGS RIMR135/RIMH1366 | 4.9 | 3.7 | 50 | No Steel
3M-W1100, 1-155 | Fatigue | -1 | 17.79 | -17.79 | 14.92 | 5700 | 3M-W1100 | 4h/70C | Super Ply F | [0]4- Vectorply ELT-5500, Hexion MGS RIMR135/RIMH1366 | 4.9 | 3.7 | 50 | No Steel
3M-W1100, 1-155 | Fatigue | -1 | 17.79 | -17.79 | 15.72 | 7000 | 3M-W1100 | 4h/70C | Super Ply F | [0]4- Vectorply ELT-5500, Hexion MGS RIMR135/RIMH1366 | 4.9 | 3.7 | 50 | No Steel
3M-W1100, 1-155 | Fatigue | -1 | 17.79 | -17.79 | 17.02 | 8600 | 3M-W1100 | 4h/70C | Super Ply F | [0]4- Vectorply ELT-5500, Hexion MGS RIMR135/RIMH1366 | 4.9 | 3.7 | 50 | No Steel
3M-W1100, 1-155 | Fatigue | -1 | 17.79 | -17.79 | 18.68 | 16700 | 3M-W1100 | 4h/70C | Super Ply F | [0]4- Vectorply ELT-5500, Hexion MGS RIMR135/RIMH1366 | 4.9 | 3.7 | 50 | No Steel
3M-W1100, 1-155 | Fatigue | -1 | 17.79 | -17.79 | 22.12 | 18500 | 3M-W1100 | 4h/70C | Super Ply F | [0]4- Vectorply ELT-5500, Hexion MGS RIMR135/RIMH1366 | 4.9 | 3.7 | 50 | No Steel
3M-W1100, 1-157 | Fatigue | -1 | 11.12 | -11.12 | 0 | 0 | 3M-W1100 | 4h/70C | Super Ply F | [0]4- Vectorply ELT-5500, Hexion MGS RIMR135/RIMH1366 | 5 | 3.7 | 50 | No Steel
3M-W1100, 1-157 | Fatigue | -1 | 11.12 | -11.12 | 1.78 | 1000 | 3M-W1100 | 4h/70C | Super Ply F | [0]4- Vectorply ELT-5500, Hexion MGS RIMR135/RIMH1366 | 5 | 3.7 | 50 | No Steel
3M-W1100, 1-157 | Fatigue | -1 | 11.12 | -11.12 | 3.48 | 3000 | 3M-W1100 | 4h/70C | Super Ply F | [0]4- Vectorply ELT-5500, Hexion MGS RIMR135/RIMH1366 | 5 | 3.7 | 50 | No Steel
3M-W1100, 1-157 | Fatigue | -1 | 11.12 | -11.12 | 5.37 | 7500 | 3M-W1100 | 4h/70C | Super Ply F | [0]4- Vectorply ELT-5500, Hexion MGS RIMR135/RIMH1366 | 5 | 3.7 | 50 | No Steel
3M-W1100, 1-157 | Fatigue | -1 | 11.12 | -11.12 | 6.66 | 12400 | 3M-W1100 | 4h/70C | Super Ply F | [0]4- Vectorply ELT-5500, Hexion MGS RIMR135/RIMH1366 | 5 | 3.7 | 50 | No Steel
3M-W1100, 1-157 | Fatigue | -1 | 11.12 | -11.12 | 7.81 | 17100 | 3M-W1100 | 4h/70C | Super Ply F | [0]4- Vectorply ELT-5500, Hexion MGS RIMR135/RIMH1366 | 5 | 3.7 | 50 | No Steel
3M-W1100, 1-157 | Fatigue | -1 | 11.12 | -11.12 | 8.59 | 22000 | 3M-W1100 | 4h/70C | Super Ply F | [0]4- Vectorply ELT-5500, Hexion MGS RIMR135/RIMH1366 | 5 | 3.7 | 50 | No Steel
3M-W1100, 1-157 | Fatigue | -1 | 11.12 | -11.12 | 9.55 | 35000 | 3M-W1100 | 4h/70C | Super Ply F | [0]4- Vectorply ELT-5500, Hexion MGS RIMR135/RIMH1366 | 5 | 3.7 | 50 | No Steel
3M-W1100, 1-157 | Fatigue | -1 | 11.12 | -11.12 | 10.49 | 45000 | 3M-W1100 | 4h/70C | Super Ply F | [0]4- Vectorply ELT-5500, Hexion MGS RIMR135/RIMH1366 | 5 | 3.7 | 50 | No Steel
3M-W1100, 1-157 | Fatigue | -1 | 11.12 | -11.12 | 11.18 | 52000 | 3M-W1100 | 4h/70C | Super Ply F | [0]4- Vectorply ELT-5500, Hexion MGS RIMR135/RIMH1366 | 5 | 3.7 | 50 | No Steel
3M-W1100, 1-157 | Fatigue | -1 | 11.12 | -11.12 | 11.88 | 65000 | 3M-W1100 | 4h/70C | Super Ply F | [0]4- Vectorply ELT-5500, Hexion MGS RIMR135/RIMH1366 | 5 | 3.7 | 50 | No Steel
3M-W1100, 1-157 | Fatigue | -1 | 11.12 | -11.12 | 14.79 | 105000 | 3M-W1100 | 4h/70C | Super Ply F | [0]4- Vectorply ELT-5500, Hexion MGS RIMR135/RIMH1366 | 5 | 3.7 | 50 | No Steel
3M-W1100, 1-157 | Fatigue | -1 | 11.12 | -11.12 | 15.63 | 130000 | 3M-W1100 | 4h/70C | Super Ply F | [0]4- Vectorply ELT-5500, Hexion MGS RIMR135/RIMH1366 | 5 | 3.7 | 50 | No Steel
3M-W1100, 1-157 | Fatigue | -1 | 11.12 | -11.12 | 17.65 | 175000 | 3M-W1100 | 4h/70C | Super Ply F | [0]4- Vectorply ELT-5500, Hexion MGS RIMR135/RIMH1366 | 5 | 3.7 | 50 | No Steel
3M-W1100, 1-157 | Fatigue | -1 | 11.12 | -11.12 | 18.81 | 250000 | 3M-W1100 | 4h/70C | Super Ply F | [0]4- Vectorply ELT-5500, Hexion MGS RIMR135/RIMH1366 | 5 | 3.7 | 50 | No Steel
3M-W1100, 1-153 | Fatigue | -1 | 11.12 | -11.12 | 0 | 0 | 3M-W1100 | 4h/70C | Super Ply F | [0]4- Vectorply ELT-5500, Hexion MGS RIMR135/RIMH1366 | 5 | 3.7 | 50 | No Steel
3M-W1100, 1-153 | Fatigue | -1 | 11.12 | -11.12 | 1.45 | 2000 | 3M-W1100 | 4h/70C | Super Ply F | [0]4- Vectorply ELT-5500, Hexion MGS RIMR135/RIMH1366 | 5 | 3.7 | 50 | No Steel
3M-W1100, 1-153 | Fatigue | -1 | 11.12 | -11.12 | 3.77 | 5000 | 3M-W1100 | 4h/70C | Super Ply F | [0]4- Vectorply ELT-5500, Hexion MGS RIMR135/RIMH1366 | 5 | 3.7 | 50 | No Steel
3M-W1100, 1-153 | Fatigue | -1 | 11.12 | -11.12 | 5.91 | 20000 | 3M-W1100 | 4h/70C | Super Ply F | [0]4- Vectorply ELT-5500, Hexion MGS RIMR135/RIMH1366 | 5 | 3.7 | 50 | No Steel
3M-W1100, 1-153 | Fatigue | -1 | 11.12 | -11.12 | 7.23 | 30000 | 3M-W1100 | 4h/70C | Super Ply F | [0]4- Vectorply ELT-5500, Hexion MGS RIMR135/RIMH1366 | 5 | 3.7 | 50 | No Steel
3M-W1100, 1-153 | Fatigue | -1 | 11.12 | -11.12 | 8.96 | 67000 | 3M-W1100 | 4h/70C | Super Ply F | [0]4- Vectorply ELT-5500, Hexion MGS RIMR135/RIMH1366 | 5 | 3.7 | 50 | No Steel
3M-W1100, 1-153 | Fatigue | -1 | 11.12 | -11.12 | 10.09 | 96000 | 3M-W1100 | 4h/70C | Super Ply F | [0]4- Vectorply ELT-5500, Hexion MGS RIMR135/RIMH1366 | 5 | 3.7 | 50 | No Steel
3M-W1100, 1-153 | Fatigue | -1 | 11.12 | -11.12 | 10.7 | 132000 | 3M-W1100 | 4h/70C | Super Ply F | [0]4- Vectorply ELT-5500, Hexion MGS RIMR135/RIMH1366 | 5 | 3.7 | 50 | No Steel
3M-W1100, 1-153 | Fatigue | -1 | 11.12 | -11.12 | 12.12 | 166000 | 3M-W1100 | 4h/70C | Super Ply F | [0]4- Vectorply ELT-5500, Hexion MGS RIMR135/RIMH1366 | 5 | 3.7 | 50 | No Steel
3M-W1100, 1-153 | Fatigue | -1 | 11.12 | -11.12 | 13.49 | 215000 | 3M-W1100 | 4h/70C | Super Ply F | [0]4- Vectorply ELT-5500, Hexion MGS RIMR135/RIMH1366 | 5 | 3.7 | 50 | No Steel
3M-W1100, 1-153 | Fatigue | -1 | 11.12 | -11.12 | 14.6 | 282000 | 3M-W1100 | 4h/70C | Super Ply F | [0]4- Vectorply ELT-5500, Hexion MGS RIMR135/RIMH1366 | 5 | 3.7 | 50 | No Steel
3M-W1100, 1-153 | Fatigue | -1 | 11.12 | -11.12 | 16.02 | 326000 | 3M-W1100 | 4h/70C | Super Ply F | [0]4- Vectorply ELT-5500, Hexion MGS RIMR135/RIMH1366 | 5 | 3.7 | 50 | No Steel
3M-W1100, 1-153 | Fatigue | -1 | 11.12 | -11.12 | 18.31 | 350000 | 3M-W1100 | 4h/70C | Super Ply F | [0]4- Vectorply ELT-5500, Hexion MGS RIMR135/RIMH1366 | 5 | 3.7 | 50 | No Steel
3M-W1100, 1-153 | Fatigue | -1 | 11.12 | -11.12 | 20.97 | 385000 | 3M-W1100 | 4h/70C | Super Ply F | [0]4- Vectorply ELT-5500, Hexion MGS RIMR135/RIMH1366 | 5 | 3.7 | 50 | No Steel
3M-W1100, 1-154 | Fatigue | -1 | 17.79 | -17.79 | 0 | 0 | 3M-W1100 | 4h/70C | Super Ply F | [0]4- Vectorply ELT-5500, Hexion MGS RIMR135/RIMH1366 | 5 | 3.8 | 50 | No Steel
3M-W1100, 1-154 | Fatigue | -1 | 17.79 | -17.79 | 2.53 | 400 | 3M-W1100 | 4h/70C | Super Ply F | [0]4- Vectorply ELT-5500, Hexion MGS RIMR135/RIMH1366 | 5 | 3.8 | 50 | No Steel
3M-W1100, 1-154 | Fatigue | -1 | 17.79 | -17.79 | 6.23 | 900 | 3M-W1100 | 4h/70C | Super Ply F | [0]4- Vectorply ELT-5500, Hexion MGS RIMR135/RIMH1366 | 5 | 3.8 | 50 | No Steel
3M-W1100, 1-154 | Fatigue | -1 | 17.79 | -17.79 | 7.47 | 1400 | 3M-W1100 | 4h/70C | Super Ply F | [0]4- Vectorply ELT-5500, Hexion MGS RIMR135/RIMH1366 | 5 | 3.8 | 50 | No Steel
3M-W1100, 1-154 | Fatigue | -1 | 17.79 | -17.79 | 9.86 | 2000 | 3M-W1100 | 4h/70C | Super Ply F | [0]4- Vectorply ELT-5500, Hexion MGS RIMR135/RIMH1366 | 5 | 3.8 | 50 | No Steel
3M-W1100, 1-154 | Fatigue | -1 | 17.79 | -17.79 | 10.94 | 3000 | 3M-W1100 | 4h/70C | Super Ply F | [0]4- Vectorply ELT-5500, Hexion MGS RIMR135/RIMH1366 | 5 | 3.8 | 50 | No Steel
3M-W1100, 1-154 | Fatigue | -1 | 17.79 | -17.79 | 13.34 | 4000 | 3M-W1100 | 4h/70C | Super Ply F | [0]4- Vectorply ELT-5500, Hexion MGS RIMR135/RIMH1366 | 5 | 3.8 | 50 | No Steel
3M-W1100, 1-154 | Fatigue | -1 | 17.79 | -17.79 | 15.7 | 5000 | 3M-W1100 | 4h/70C | Super Ply F | [0]4- Vectorply ELT-5500, Hexion MGS RIMR135/RIMH1366 | 5 | 3.8 | 50 | No Steel
3M-W1100, 1-154 | Fatigue | -1 | 17.79 | -17.79 | 18.01 | 6600 | 3M-W1100 | 4h/70C | Super Ply F | [0]4- Vectorply ELT-5500, Hexion MGS RIMR135/RIMH1366 | 5 | 3.8 | 50 | No Steel
3M-W1100, 1-154 | Fatigue | -1 | 17.79 | -17.79 | 18.64 | 7000 | 3M-W1100 | 4h/70C | Super Ply F | [0]4- Vectorply ELT-5500, Hexion MGS RIMR135/RIMH1366 | 5 | 3.8 | 50 | No Steel
3M-W1100, 1-154 | Fatigue | -1 | 17.79 | -17.79 | 21.04 | 8500 | 3M-W1100 | 4h/70C | Super Ply F | [0]4- Vectorply ELT-5500, Hexion MGS RIMR135/RIMH1366 | 5 | 3.8 | 50 | No Steel
3M-W1100, 1-158 | Fatigue | -1 | 13.34 | -13.34 | 0 | 0 | 3M-W1100 | 4h/70C | Super Ply F | [0]4- Vectorply ELT-5500, Hexion MGS RIMR135/RIMH1366 | 5 | 3.6 | 50 | No Steel
3M-W1100, 1-158 | Fatigue | -1 | 13.34 | -13.34 | 1.83 | 1000 | 3M-W1100 | 4h/70C | Super Ply F | [0]4- Vectorply ELT-5500, Hexion MGS RIMR135/RIMH1366 | 5 | 3.6 | 50 | No Steel
3M-W1100, 1-158 | Fatigue | -1 | 13.34 | -13.34 | 3.1 | 2500 | 3M-W1100 | 4h/70C | Super Ply F | [0]4- Vectorply ELT-5500, Hexion MGS RIMR135/RIMH1366 | 5 | 3.6 | 50 | No Steel
3M-W1100, 1-158 | Fatigue | -1 | 13.34 | -13.34 | 5.77 | 10000 | 3M-W1100 | 4h/70C | Super Ply F | [0]4- Vectorply ELT-5500, Hexion MGS RIMR135/RIMH1366 | 5 | 3.6 | 50 | No Steel
3M-W1100, 1-158 | Fatigue | -1 | 13.34 | -13.34 | 8.92 | 18000 | 3M-W1100 | 4h/70C | Super Ply F | [0]4- Vectorply ELT-5500, Hexion MGS RIMR135/RIMH1366 | 5 | 3.6 | 50 | No Steel
3M-W1100, 1-158 | Fatigue | -1 | 13.34 | -13.34 | 10.95 | 23400 | 3M-W1100 | 4h/70C | Super Ply F | [0]4- Vectorply ELT-5500, Hexion MGS RIMR135/RIMH1366 | 5 | 3.6 | 50 | No Steel
3M-W1100, 1-158 | Fatigue | -1 | 13.34 | -13.34 | 12.33 | 30000 | 3M-W1100 | 4h/70C | Super Ply F | [0]4- Vectorply ELT-5500, Hexion MGS RIMR135/RIMH1366 | 5 | 3.6 | 50 | No Steel
3M-W1100, 1-158 | Fatigue | -1 | 13.34 | -13.34 | 14.46 | 42000 | 3M-W1100 | 4h/70C | Super Ply F | [0]4- Vectorply ELT-5500, Hexion MGS RIMR135/RIMH1366 | 5 | 3.6 | 50 | No Steel
3M-W1100, 1-158 | Fatigue | -1 | 13.34 | -13.34 | 15.53 | 51000 | 3M-W1100 | 4h/70C | Super Ply F | [0]4- Vectorply ELT-5500, Hexion MGS RIMR135/RIMH1366 | 5 | 3.6 | 50 | No Steel
3M-W1100, 1-158 | Fatigue | -1 | 13.34 | -13.34 | 17.87 | 95000 | 3M-W1100 | 4h/70C | Super Ply F | [0]4- Vectorply ELT-5500, Hexion MGS RIMR135/RIMH1366 | 5 | 3.6 | 50 | No Steel
3M-W1100, 1-159 | Fatigue | -1 | 13.34 | -13.34 | 0 | 0 | 3M-W1100 | 4h/70C | Super Ply F | [0]4- Vectorply ELT-5500, Hexion MGS RIMR135/RIMH1366 | 5 | 3.6 | 50 | No Steel
3M-W1100, 1-159 | Fatigue | -1 | 13.34 | -13.34 | 1.65 | 1000 | 3M-W1100 | 4h/70C | Super Ply F | [0]4- Vectorply ELT-5500, Hexion MGS RIMR135/RIMH1366 | 5 | 3.6 | 50 | No Steel
3M-W1100, 1-159 | Fatigue | -1 | 13.34 | -13.34 | 5.33 | 4000 | 3M-W1100 | 4h/70C | Super Ply F | [0]4- Vectorply ELT-5500, Hexion MGS RIMR135/RIMH1366 | 5 | 3.6 | 50 | No Steel
3M-W1100, 1-159 | Fatigue | -1 | 13.34 | -13.34 | 8.12 | 9000 | 3M-W1100 | 4h/70C | Super Ply F | [0]4- Vectorply ELT-5500, Hexion MGS RIMR135/RIMH1366 | 5 | 3.6 | 50 | No Steel
3M-W1100, 1-159 | Fatigue | -1 | 13.34 | -13.34 | 9.3 | 12500 | 3M-W1100 | 4h/70C | Super Ply F | [0]4- Vectorply ELT-5500, Hexion MGS RIMR135/RIMH1366 | 5 | 3.6 | 50 | No Steel
3M-W1100, 1-159 | Fatigue | -1 | 13.34 | -13.34 | 12.52 | 15000 | 3M-W1100 | 4h/70C | Super Ply F | [0]4- Vectorply ELT-5500, Hexion MGS RIMR135/RIMH1366 | 5 | 3.6 | 50 | No Steel
3M-W1100, 1-159 | Fatigue | -1 | 13.34 | -13.34 | 14.27 | 18500 | 3M-W1100 | 4h/70C | Super Ply F | [0]4- Vectorply ELT-5500, Hexion MGS RIMR135/RIMH1366 | 5 | 3.6 | 50 | No Steel
3M-W1100, 1-159 | Fatigue | -1 | 13.34 | -13.34 | 15.18 | 21000 | 3M-W1100 | 4h/70C | Super Ply F | [0]4- Vectorply ELT-5500, Hexion MGS RIMR135/RIMH1366 | 5 | 3.6 | 50 | No Steel
3M-W1100, 1-159 | Fatigue | -1 | 13.34 | -13.34 | 16.07 | 31000 | 3M-W1100 | 4h/70C | Super Ply F | [0]4- Vectorply ELT-5500, Hexion MGS RIMR135/RIMH1366 | 5 | 3.6 | 50 | No Steel
3M-W1100, 1-159 | Fatigue | -1 | 13.34 | -13.34 | 17.91 | 43000 | 3M-W1100 | 4h/70C | Super Ply F | [0]4- Vectorply ELT-5500, Hexion MGS RIMR135/RIMH1366 | 5 | 3.6 | 50 | No Steel
3M-W1100, 1-159 | Fatigue | -1 | 13.34 | -13.34 | 20.18 | 60000 | 3M-W1100 | 4h/70C | Super Ply F | [0]4- Vectorply ELT-5500, Hexion MGS RIMR135/RIMH1366 | 5 | 3.6 | 50 | No Steel
3M-W1100, 1-150 | Static | * | 0 | 0 | 9.13 |  | 3M-W1100 | 4h/70C | Super Ply F | [0]4- Vectorply ELT-5500, Hexion MGS RIMR135/RIMH1366 | 5 | 3.75 | 50 | No Steel
3M-W1100, 1-150 | Static | * | 22.41 | 5000 | 10.5 |  | 3M-W1100 | 4h/70C | Super Ply F | [0]4- Vectorply ELT-5500, Hexion MGS RIMR135/RIMH1366 | 5 | 3.75 | 50 | No Steel
3M-W1100, 1-150 | Static | * | 32.31 | 5200 | 11.72 |  | 3M-W1100 | 4h/70C | Super Ply F | [0]4- Vectorply ELT-5500, Hexion MGS RIMR135/RIMH1366 | 5 | 3.75 | 50 | No Steel
3M-W1100, 1-150 | Static | * | 26.81 | 6000 | 14.62 |  | 3M-W1100 | 4h/70C | Super Ply F | [0]4- Vectorply ELT-5500, Hexion MGS RIMR135/RIMH1366 | 5 | 3.75 | 50 | No Steel
3M-W1100, 1-150 | Static | * | 30.93 | 6900 | 16.61 |  | 3M-W1100 | 4h/70C | Super Ply F | [0]4- Vectorply ELT-5500, Hexion MGS RIMR135/RIMH1366 | 5 | 3.75 | 50 | No Steel
3M-W1100, 1-150 | Static | * | 32.27 | 7200 | 19.86 |  | 3M-W1100 | 4h/70C | Super Ply F | [0]4- Vectorply ELT-5500, Hexion MGS RIMR135/RIMH1366 | 5 | 3.75 | 50 | No Steel
3M-W1100, 1-150 | Static | * | 35.41 | 7900 | 23.65 |  | 3M-W1100 | 4h/70C | Super Ply F | [0]4- Vectorply ELT-5500, Hexion MGS RIMR135/RIMH1366 | 5 | 3.75 | 50 | No Steel
3M-W1100, 1-150 | Static | * | 38.1 | 8500 | 27.61 |  | 3M-W1100 | 4h/70C | Super Ply F | [0]4- Vectorply ELT-5500, Hexion MGS RIMR135/RIMH1366 | 5 | 3.75 | 50 | No Steel
3M-W1100, 1-150 | Static | * | 39.4 | 8800 | 29.61 |  | 3M-W1100 | 4h/70C | Super Ply F | [0]4- Vectorply ELT-5500, Hexion MGS RIMR135/RIMH1366 | 5 | 3.75 | 50 | No Steel
Rhino 117 | Static | * | 0 | 0 | 8.55 |  | Rhino 405 | 8h/70C | Super Ply F | [0]4- Vectorply ELT-5500, Hexion MGS RIMR135/RIMH1366 | 5 | 3.25 | 50 | No Steel
Rhino 117 | Static | * | 25.1 | 5600 | 8.55 |  | Rhino 405 | 8h/70C | Super Ply F | [0]4- Vectorply ELT-5500, Hexion MGS RIMR135/RIMH1366 | 5 | 3.25 | 50 | No Steel
Rhino 117 | Static | * | 25.55 | 5700 | 20.21 |  | Rhino 405 | 8h/70C | Super Ply F | [0]4- Vectorply ELT-5500, Hexion MGS RIMR135/RIMH1366 | 5 | 3.25 | 50 | No Steel
Rhino 117 | Static | * | 31.82 | 7100 | 22.78 |  | Rhino 405 | 8h/70C | Super Ply F | [0]4- Vectorply ELT-5500, Hexion MGS RIMR135/RIMH1366 | 5 | 3.25 | 50 | No Steel
Rhino 117 | Static | * | 36.75 | 8200 | 24.64 |  | Rhino 405 | 8h/70C | Super Ply F | [0]4- Vectorply ELT-5500, Hexion MGS RIMR135/RIMH1366 | 5 | 3.25 | 50 | No Steel
Rhino 117 | Static | * | 38.55 | 8600 | 27.84 |  | Rhino 405 | 8h/70C | Super Ply F | [0]4- Vectorply ELT-5500, Hexion MGS RIMR135/RIMH1366 | 5 | 3.25 | 50 | No Steel
Rhino 117 | Static | * | 41.24 | 9200 | 31.84 |  | Rhino 405 | 8h/70C | Super Ply F | [0]4- Vectorply ELT-5500, Hexion MGS RIMR135/RIMH1366 | 5 | 3.25 | 50 | No Steel
Rhino 115 | Static | * | 0 | 0 | 9 |  | Rhino 405 | 8h/70C | Super Ply F | [0]4- Vectorply ELT-5500, Hexion MGS RIMR135/RIMH1366 | 3 | 3.3 | 50 | No Steel
Rhino 115 | Static | * | 25.55 | 5700 | 9 |  | Rhino 405 | 8h/70C | Super Ply F | [0]4- Vectorply ELT-5500, Hexion MGS RIMR135/RIMH1366 | 3 | 3.3 | 50 | No Steel
Rhino 115 | Static | * | 26 | 5800 | 23.21 |  | Rhino 405 | 8h/70C | Super Ply F | [0]4- Vectorply ELT-5500, Hexion MGS RIMR135/RIMH1366 | 3 | 3.3 | 50 | No Steel
Rhino 115 | Static | * | 31.38 | 7000 | 24.71 |  | Rhino 405 | 8h/70C | Super Ply F | [0]4- Vectorply ELT-5500, Hexion MGS RIMR135/RIMH1366 | 3 | 3.3 | 50 | No Steel
Rhino 115 | Static | * | 37.65 | 8400 | 26.3 |  | Rhino 405 | 8h/70C | Super Ply F | [0]4- Vectorply ELT-5500, Hexion MGS RIMR135/RIMH1366 | 3 | 3.3 | 50 | No Steel
Rhino 115 | Static | * | 39 | 8700 | 28.07 |  | Rhino 405 | 8h/70C | Super Ply F | [0]4- Vectorply ELT-5500, Hexion MGS RIMR135/RIMH1366 | 3 | 3.3 | 50 | No Steel
Rhino 115 | Static | * | 42.58 | 9500 | 32.86 |  | Rhino 405 | 8h/70C | Super Ply F | [0]4- Vectorply ELT-5500, Hexion MGS RIMR135/RIMH1366 | 3 | 3.3 | 50 | No Steel
Flexural Adhesives Fracture Tests
The following results (Spreadsheet rows 1876 to 1947) are presented in the conference paper: Samborsky, D.D., Sears, A.T., Agastra P. and Mandell, J.F.,"Mixed Mode Static and Fatigue Crack Growth in Wind Blade Paste Adhesives," AIAA-SDM 2011, Denver, April 2011
DCB | Static or Fatigue test | [5 empty] | Adhesive | Adhesive Cure | Peel Ply | Adherend Material | Adherend Thickness, mm | Adhesive Thickness, mm | Adherend VF, % |  |  | Coupon | E11, GPa | E22, GPa | G13, GPa |  | Width, mm | Crack length, mm | Crack arrest length, mm | Crack propagation, mm | Critical load, N | GIC, J/m^2 | GIIC, J/m^2 | Notes
ADH-1 | Static | [5 empty] | Hexion EP135G3/EKH1376 | 10h/80C | Super Ply F | [0]3- Vectorply ELT-5500, Hexion MGS RIMR135/RIMH1366 | 3.77 | 2.4 | 59 |  |  | DCB-MMB-ADH-1-7 | 45.3 | 8.3 | 8.6 |  | 25.23 | 34.6 |  |  | 301 | 1036 | 0 | DCB-top crack, 3-ply, precracked with GI/GII=0.83 (GII/GT=0.55)
ADH-1 | Static | [5 empty] | Hexion EP135G3/EKH1376 | 10h/80C | Super Ply F | [0]3- Vectorply ELT-5500, Hexion MGS RIMR135/RIMH1366 | 3.74 | 2.4 | 59 |  |  | DCB-MMB-ADH-1-8 | 45.7 | 8.3 | 8.6 |  | 25.22 | 40.11 |  |  | 268 | 1089 | 0 | DCB-top crack, 3-ply, precracked with GI/GII=0.83 (GII/GT=0.55)
ADH-1 | Static | [5 empty] | Hexion EP135G3/EKH1376 | 10h/80C | Super Ply F | [0]3- Vectorply ELT-5500, Hexion MGS RIMR135/RIMH1366 | 3.77 | 2.4 | 59 |  |  | DCB-MMB-ADH-1-9 | 45.4 | 8.3 | 8.6 |  | 25.12 | 39.64 |  |  | 291 | 1249 | 0 | DCB-top crack, 3-ply, precracked with GI/GII=0.83 (GII/GT=0.55)
ADH-1 | Static | [5 empty] | Hexion EP135G3/EKH1376 | 10h/80C | Super Ply F | [0]3- Vectorply ELT-5500, Hexion MGS RIMR135/RIMH1366 | 3.77 | 2.4 | 59 |  |  | DCB-DCB-ADH-1-11 | 45.3 | 8.3 | 8.6 |  | 26.42 | 26.28 |  |  | 355 | 807 | 0 | DCB-top crack, 3-ply
ADH-1 | Static | [5 empty] | Hexion EP135G3/EKH1376 | 10h/80C | Super Ply F | [0]3- Vectorply ELT-5500, Hexion MGS RIMR135/RIMH1366 | 3.72 | 2.4 | 59 |  |  | DCB-DCB-ADH-1-12 | 45.3 | 8.3 | 8.6 |  | 25.42 | 26.94 |  |  | 348 | 908 | 0 | DCB-top crack, 3-ply
ADH-1 | Static | [5 empty] | Hexion EP135G3/EKH1376 | 10h/80C | Super Ply F | [0]3- Vectorply ELT-5500, Hexion MGS RIMR135/RIMH1366 | 3.77 | 2.4 | 59 |  |  | DCB-DCB-ADH-1-13 | 45.3 | 8.3 | 8.6 |  | 25.32 | 26.13 |  |  | 352 | 859 | 0 | DCB-top crack, 3-ply
ADH-1 | Static | [5 empty] | Hexion EP135G3/EKH1376 | 10h/80C | Super Ply F | [0]4- Vectorply ELT-5500, Hexion MGS RIMR135/RIMH1366 | 5 | 2.4 | 58 |  |  | DCB-DCB-ADH-1-14 | 45.6 | 8.3 | 8.6 |  | 25.46 | 29.72 |  |  | 370 | 540 | 0 | DCB-top crack, 4-ply
ADH-1 | Static | [5 empty] | Hexion EP135G3/EKH1376 | 10h/80C | Super Ply F | [0]4- Vectorply ELT-5500, Hexion MGS RIMR135/RIMH1366 | 4.97 | 2.4 | 58 |  |  | DCB-DCB-ADH-1-15 | 45.6 | 8.3 | 8.6 |  | 25.54 | 28.58 |  |  | 439 | 716 | 0 | DCB-top crack, 4-ply
ADH-1 | Static | [5 empty] | Hexion EP135G3/EKH1376 | 10h/80C | Super Ply F | [0]4- Vectorply ELT-5500, Hexion MGS RIMR135/RIMH1366 | 5 | 2.4 | 58 |  |  | DCB-DCB-ADH-1-16 | 45.6 | 8.3 | 8.6 |  | 25.58 | 29.14 |  |  | 427 | 688 | 0 | DCB-top crack, 4-ply
MMB
ADH-1 | Static | [5 empty] | Hexion EP135G3/EKH1376 | 10h/80C | Super Ply F | [0]3- Vectorply ELT-5500, Hexion MGS RIMR135/RIMH1366 | 3.77 | 2.4 | 59 |  |  | MMB-ADH-1-07 | 45 | 8.3 | 8.6 |  | 25.23 | 27.64 |  |  | 739 | 385 | 468 | MMB-GII/GT=0.55
ADH-1 | Static | [5 empty] | Hexion EP135G3/EKH1376 | 10h/80C | Super Ply F | [0]3- Vectorply ELT-5500, Hexion MGS RIMR135/RIMH1366 | 3.74 | 2.4 | 59 |  |  | MMB-ADH-1-08 | 46 | 8.3 | 8.6 |  | 25.22 | 27.27 |  |  | 685 | 328 | 398 | MMB-GII/GT=0.55
ADH-1 | Static | [5 empty] | Hexion EP135G3/EKH1376 | 10h/80C | Super Ply F | [0]3- Vectorply ELT-5500, Hexion MGS RIMR135/RIMH1366 | 3.77 | 2.4 | 59 |  |  | MMB-ADH-1-09 | 45 | 8.3 | 8.6 |  | 25.12 | 26.59 |  |  | 824 | 451 | 544 | MMB-GII/GT=0.55
ADH-1 | Static | [5 empty] | Hexion EP135G3/EKH1376 | 10h/80C | Super Ply F | [0]3- Vectorply ELT-5500, Hexion MGS RIMR135/RIMH1366 | 3.74 | 2.4 | 59 |  |  | MMB-ADH-1-10 | 46 | 8.3 | 8.6 |  | 25.2 | 26.31 |  |  | 783 | 403 | 486 | MMB-GII/GT=0.55
ADH-1 | Static | [5 empty] | Hexion EP135G3/EKH1376 | 10h/80C | Super Ply F | [0]3- Vectorply ELT-5500, Hexion MGS RIMR135/RIMH1366 | 3.77 | 1.87 | 59 |  |  | MMB-ADH-1-31 | 45 | 8.3 | 8.6 |  | 25.48 | 26.64 |  |  | 1500 | 165 | 1256 | MMB-GII/GT=0.88
ADH-1 | Static | [5 empty] | Hexion EP135G3/EKH1376 | 10h/80C | Super Ply F | [0]3- Vectorply ELT-5500, Hexion MGS RIMR135/RIMH1366 | 3.82 | 2.12 | 58 |  |  | MMB-ADH-1-33 | 45 | 8.3 | 8.6 |  | 25.24 | 26.75 |  |  | 1527 | 171 | 1306 | MMB-GII/GT=0.88
ADH-1 | Static | [5 empty] | Hexion EP135G3/EKH1376 | 10h/80C | Super Ply F | [0]3- Vectorply ELT-5500, Hexion MGS RIMR135/RIMH1366 | 3.8 | 2.02 | 58 |  |  | MMB-ADH-1-34 | 45 | 8.3 | 8.6 |  | 26.56 | 27.3 |  |  | 1564 | 170 | 1281 | MMB-GII/GT=0.88
ADH-1 | Static | [5 empty] | Hexion EP135G3/EKH1376 | 10h/80C | Super Ply F | [0]3- Vectorply ELT-5500, Hexion MGS RIMR135/RIMH1366 | 3.78 | 2.18 | 58 |  |  | MMB-ADH-1-35 | 45 | 8.3 | 8.6 |  | 25.28 | 34.25 |  |  | 1173 | 159 | 1271 | MMB-GII/GT=0.88
ENF
ADH-1 | Static | [5 empty] | Hexion EP135G3/EKH1376 | 10h/80C | Super Ply F | [0]3- Vectorply ELT-5500, Hexion MGS RIMR135/RIMH1366 | 3.65 | 2.4 | 60 |  |  | ENF-ADH-1-02 | 47 | 8.3 | 8.6 |  | 25.28 | 23.29 |  |  | 4207 | 0 | 3822 | ENF-4-ply
ADH-1 | Static | [5 empty] | Hexion EP135G3/EKH1376 | 10h/80C | Super Ply F | [0]3- Vectorply ELT-5500, Hexion MGS RIMR135/RIMH1366 | 3.54 | 2.38 | 62 |  |  | ENF-ADH-1-03 | 48 | 8.3 | 8.6 |  | 25.16 | 24.34 |  |  | 4058 | 0 | 4143 | ENF-4-ply
ADH-1 | Static | [5 empty] | Hexion EP135G3/EKH1376 | 10h/80C | Super Ply F | [0]3- Vectorply ELT-5500, Hexion MGS RIMR135/RIMH1366 | 3.74 | 2.45 | 59 |  |  | ENF-ADH-1-04 | 46 | 8.3 | 8.6 |  | 25.29 | 20.02 |  |  | 4286 | 0 | 2816 | ENF-4-ply
ADH-1 | Static | [5 empty] | Hexion EP135G3/EKH1376 | 10h/80C | Super Ply F | [0]4- Vectorply ELT-5500, Hexion MGS RIMR135/RIMH1366 | 4.93 | 2.36 | 60 |  |  | ENF-ADH-1-20 | 46 | 8.3 | 8.6 |  | 25.54 | 28.67 |  |  | 4822 | 0 | 3075 | ENF-3-ply
ADH-1 | Static | [5 empty] | Hexion EP135G3/EKH1376 | 10h/80C | Super Ply F | [0]4- Vectorply ELT-5500, Hexion MGS RIMR135/RIMH1366 | 4.98 | 2.33 | 59 |  |  | ENF-ADH-1-21 | 46 | 8.3 | 8.6 |  | 25.44 | 22.26 |  |  | 5599 | 0 | 2524 | ENF-3-ply
ADH-1 | Static | [5 empty] | Hexion EP135G3/EKH1376 | 10h/80C | Super Ply F | [0]4- Vectorply ELT-5500, Hexion MGS RIMR135/RIMH1366 | 5 | 2.34 | 59 |  |  | ENF-ADH-1-22 | 46 | 8.3 | 8.6 |  | 25.31 | 31.24 |  |  | 4346 | 0 | 2924 | ENF-3-ply
ADH-1 | Static | [5 empty] | Hexion EP135G3/EKH1376 | 10h/80C | Super Ply F | [0]4- Vectorply ELT-5500, Hexion MGS RIMR135/RIMH1366 | 4.91 | 2.36 | 60 |  |  | ENF-ADH-1-23 | 46 | 8.3 | 8.6 |  | 25.42 | 28.87 |  |  | 5107 | 0 | 3558 | ENF-3-ply
ADH-1 | Static | [5 empty] | Hexion EP135G3/EKH1376 | 10h/80C | Super Ply F | [0]4- Vectorply ELT-5500, Hexion MGS RIMR135/RIMH1366 | 4.97 | 2.36 | 59 |  |  | ENF-ADH-1-24 | 46 | 8.3 | 8.6 |  | 25.37 | 29.34 |  |  | 4686 | 0 | 3026 | ENF-3-ply
DCB
ADH-1 | Static | [5 empty] | Hexion EP135G3/EKH1376 | 10h/80C | Super Ply F | [0]4- Vectorply ELT-5500, Hexion MGS RIMR135/RIMH1366 | 4.98 | 3.17 | 59 |  |  | ADH-EP-HX-DCB03 | 46 | 8.3 | 8.6 |  | 25.12 | 28.25 | 36.45 | 8.2 | 391 | 573 | 0 | DCB
ADH-1 | Static | [5 empty] | Hexion EP135G3/EKH1376 | 10h/80C | Super Ply F | [0]4- Vectorply ELT-5500, Hexion MGS RIMR135/RIMH1366 | 4.98 | 3.17 | 59 |  |  | ADH-EP-HX-DCB03b | 46 | 8.3 | 8.6 |  | 25.12 | 36.45 | 54.52 | 18.08 | 325 | 614 | 0 | DCB
ADH-1 | Static | [5 empty] | Hexion EP135G3/EKH1376 | 10h/80C | Super Ply F | [0]4- Vectorply ELT-5500, Hexion MGS RIMR135/RIMH1366 | 4.98 | 3.17 | 59 |  |  | ADH-EP-HX-DCB03c | 46 | 8.3 | 8.6 |  | 25.12 | 54.52 | 77.76 | 23.24 | 230 | 634 | 0 | DCB
ADH-1 | Static | [5 empty] | Hexion EP135G3/EKH1376 | 10h/80C | Super Ply F | [0]4- Vectorply ELT-5500, Hexion MGS RIMR135/RIMH1366 | 4.98 | 3.17 | 59 |  |  | ADH-EP-HX-DCB03d | 46 | 8.3 | 8.6 |  | 25.12 | 77.75 | 110.2 | 32.39 | 166 | 638 | 0 | DCB
ADH-1 | Static | [5 empty] | Hexion EP135G3/EKH1376 | 10h/80C | Super Ply F | [0]4- Vectorply ELT-5500, Hexion MGS RIMR135/RIMH1366 | 5.03 | 3.02 | 59 |  |  | ADH-EP-HX-DCB02 | 45.27 | 8.3 | 8.6 |  | 25.17 | 27.76 | 32.9 | 5.13 | 390 | 542 | 0 | DCB
ADH-1 | Static | [5 empty] | Hexion EP135G3/EKH1376 | 10h/80C | Super Ply F | [0]4- Vectorply ELT-5500, Hexion MGS RIMR135/RIMH1366 | 5.03 | 3.02 | 58 |  |  | ADH-EP-HX-DCB02b | 45.27 | 8.3 | 8.6 |  | 25.17 | 32.9 | 47.49 | 14.59 | 340 | 549 | 0 | DCB
ADH-1 | Static | [5 empty] | Hexion EP135G3/EKH1376 | 10h/80C | Super Ply F | [0]4- Vectorply ELT-5500, Hexion MGS RIMR135/RIMH1366 | 5.03 | 3.02 | 58 |  |  | ADH-EP-HX-DCB02c | 45.27 | 8.3 | 8.6 |  | 25.17 | 47.49 | 68.05 | 20.56 | 261 | 620 | 0 | DCB
ADH-1 | Static | [5 empty] | Hexion EP135G3/EKH1376 | 10h/80C | Super Ply F | [0]4- Vectorply ELT-5500, Hexion MGS RIMR135/RIMH1366 | 5.03 | 3.02 | 58 |  |  | ADH-EP-HX-DCB02d | 45.27 | 8.3 | 8.6 |  | 25.17 | 68.04 | 101 | 32.98 | 193 | 654 | 0 | DCB
ADH-1 | Static | [5 empty] | Hexion EP135G3/EKH1376 | 10h/80C | Super Ply F | [0]4- Vectorply ELT-5500, Hexion MGS RIMR135/RIMH1366 | 5.03 | 3.02 | 58 |  |  | ADH-EP-HX-DCB02e | 45.27 | 8.3 | 8.6 |  | 25.17 | 101.04 | 147.8 | 46.81 | 145 | 778 | 0 | DCB
ADH-1 | Static | [5 empty] | Hexion EP135G3/EKH1376 | 10h/80C | Super Ply F | [0]4- Vectorply ELT-5500, Hexion MGS RIMR135/RIMH1366 | 5.04 | 3.3 | 58 |  |  | ADH-EP-HX-DCB01 | 45.17 | 8.3 | 8.6 |  | 25.03 | 28.81 | 29.7 | 0.89 | 352 | 471 | 0 | DCB
ADH-1 | Static | [5 empty] | Hexion EP135G3/EKH1376 | 10h/80C | Super Ply F | [0]4- Vectorply ELT-5500, Hexion MGS RIMR135/RIMH1366 | 5.04 | 3.3 | 58 |  |  | ADH-EP-HX-DCB01b | 45.17 | 8.3 | 8.6 |  | 25.03 | 29.69 | 38.95 | 9.25 | 340 | 462 | 0 | DCB
ADH-1 | Static | [5 empty] | Hexion EP135G3/EKH1376 | 10h/80C | Super Ply F | [0]4- Vectorply ELT-5500, Hexion MGS RIMR135/RIMH1366 | 5.04 | 3.3 | 58 |  |  | ADH-EP-HX-DCB01c | 45.17 | 8.3 | 8.6 |  | 25.03 | 38.95 | 54.24 | 15.29 | 270 | 466 | 0 | DCB
ADH-1 | Static | [5 empty] | Hexion EP135G3/EKH1376 | 10h/80C | Super Ply F | [0]4- Vectorply ELT-5500, Hexion MGS RIMR135/RIMH1366 | 5.04 | 3.3 | 58 |  |  | ADH-EP-HX-DCB01d | 45.17 | 8.3 | 8.6 |  | 25.03 | 54.24 | 69.69 | 15.45 | 208 | 504 | 0 | DCB
ADH-1 | Static | [5 empty] | Hexion EP135G3/EKH1376 | 10h/80C | Super Ply F | [0]4- Vectorply ELT-5500, Hexion MGS RIMR135/RIMH1366 | 5.04 | 3.3 | 58 |  |  | ADH-EP-HX-DCB01e | 45.17 | 8.3 | 8.6 |  | 25.03 | 69.69 | 86.59 | 16.9 | 181 | 608 | 0 | DCB
ADH-1 | Static | [5 empty] | Hexion EP135G3/EKH1376 | 10h/80C | Super Ply F | [0]4- Vectorply ELT-5500, Hexion MGS RIMR135/RIMH1366 | 5.04 | 3.3 | 58 |  |  | ADH-EP-HX-DCB01f | 45.17 | 8.3 | 8.6 |  | 25.03 | 86.59 | 109.4 | 22.79 | 143 | 569 | 0 | DCB
ADH-1 | Static | [5 empty] | Hexion EP135G3/EKH1376 | 10h/80C | Super Ply F | [0]4- Vectorply ELT-5500, Hexion MGS RIMR135/RIMH1366 | 5.04 | 3.3 | 58 |  |  | ADH-EP-HX-DCB01g | 45.17 | 8.3 | 8.6 |  | 25.03 | 109.37 | 137.4 | 28.06 | 120 | 627 | 0 | DCB
ADH-1 | Static | [5 empty] | Hexion EP135G3/EKH1376 | 10h/80C | Super Ply F | [0]4- Vectorply ELT-5500, Hexion MGS RIMR135/RIMH1366 | 5.04 | 3.3 | 58 |  |  | ADH-EP-HX-DCB01h | 45.17 | 8.3 | 8.6 |  | 25.03 | 137.43 |  |  | 92 | 565 | 0 | DCB
ADH-5 | Static | [5 empty] | Rhino 405 | 8h/70C | Super Ply F | [0]4- Vectorply ELT-5500, Hexion MGS RIMR135/RIMH1366 | 4.95 | 3.49 | 59 |  |  | ADH_R405_DCB01 | 45.91 | 8.3 | 8.6 |  | 25.29 | 28.84 |  |  | 500 | 962.1 | 0 | DCB
ADH-5 | Static | [5 empty] | Rhino 405 | 8h/70C | Super Ply F | [0]4- Vectorply ELT-5500, Hexion MGS RIMR135/RIMH1366 | 5.02 | 3.4 | 58 |  |  | ADH_R405_DCB02 | 45.27 | 8.3 | 8.6 |  | 25.06 | 27.78 | 42.99 | 15.21 | 497 | 886 | 0 | DCB
ADH-5 | Static | [5 empty] | Rhino 405 | 8h/70C | Super Ply F | [0]4- Vectorply ELT-5500, Hexion MGS RIMR135/RIMH1366 | 5.02 | 3.4 | 58 |  |  | ADH_R405_DCB02b | 45.27 | 8.3 | 8.6 |  | 25.06 | 42.99 |  |  | 352 | 948.6 | 0 | DCB
ADH-5 | Static | [5 empty] | Rhino 405 | 8h/70C | Super Ply F | [0]4- Vectorply ELT-5500, Hexion MGS RIMR135/RIMH1366 | 5.02 | 3.4 | 58 |  |  | ADH_R405_DCB02d | 45.27 | 8.3 | 8.6 |  | 25.06 | 111.4 |  |  | 160 | 1155 | 0 | DCB
ADH-5 | Static | [5 empty] | Rhino 405 | 8h/70C | Super Ply F | [0]4- Vectorply ELT-5500, Hexion MGS RIMR135/RIMH1366 | 4.96 | 2.96 | 59 |  |  | ADH_R405_DCB03 | 45.84 | 8.3 | 8.6 |  | 25.11 | 30.34 |  |  | 445 | 841.3 | 0 | DCB
ADH-5 | Static | [5 empty] | Rhino 405 | 8h/70C | Super Ply F | [0]4- Vectorply ELT-5500, Hexion MGS RIMR135/RIMH1366 | 4.96 | 2.96 | 59 |  |  | ADH_R405_DCB03c | 45.84 | 8.3 | 8.6 |  | 25.11 | 70.6 |  |  | 207 | 831.9 | 0 | DCB
ADH-6 | Static | [5 empty] | 3M-W1100 | 84/70C | Super Ply F | [0]4- Vectorply ELT-5500, Hexion MGS RIMR135/RIMH1366 | 4.95 | 2.77 | 59 |  |  | ADH_W1100-B1_DCB02e | 45.95 | 8.3 | 8.3 |  | 25.14 | 116.3 | 141.3 | 24.97 | 169 | 1425 | 0 | DCB
ADH-6 | Static | [5 empty] | 3M-W1100 | 84/70C | Super Ply F | [0]4- Vectorply ELT-5500, Hexion MGS RIMR135/RIMH1366 | 4.95 | 2.77 | 59 |  |  | ADH_W1100-B1_DCB02f | 45.95 | 8.3 | 8.3 |  | 25.14 | 141.2 | 149.1 | 7.78 | 148 | 1590 | 0 | DCB
ADH-6 | Static | [5 empty] | 3M-W1100 | 84/70C | Super Ply F | [0]4- Vectorply ELT-5500, Hexion MGS RIMR135/RIMH1366 | 5.03 | 2.97 | 58 |  |  | ADH_W1100-B1_DCB03d | 45.25 | 8.3 | 8.3 |  | 25.03 | 92.75 | 141.5 | 48.72 | 216 | 1487 | 0 | DCB
ADH-6 | Static | [5 empty] | 3M-W1100 | 84/70C | Super Ply F | [0]4- Vectorply ELT-5500, Hexion MGS RIMR135/RIMH1366 | 5.03 | 2.97 | 58 |  |  | ADH_W1100-B1_DCB03e | 45.25 | 8.3 | 8.3 |  | 25.03 | 141.4 |  |  | 154 | 1689 | 0 | DCB
ADH-6 | Static | [5 empty] | 3M-W1100 | 84/70C | Super Ply F | [0]4- Vectorply ELT-5500, Hexion MGS RIMR135/RIMH1366 | 5 | 2.61 | 59 |  |  | ADH_W1100-B1_DCB04d | 45.46 | 8.3 | 8.3 |  | 25.18 | 92.3 | 106.3 | 13.97 | 237 | 1757 | 0 | DCB
ADH-6 | Static | [5 empty] | 3M-W1100 | 84/70C | Super Ply F | [0]4- Vectorply ELT-5500, Hexion MGS RIMR135/RIMH1366 | 5 | 2.61 | 59 |  |  | ADH_W1100-B1_DCB04e | 45.46 | 8.3 | 8.3 |  | 25.18 | 106.2 | 150.5 | 44.18 | 203 | 1696 | 0 | DCB
ADH-6 | Static | [5 empty] | 3M-W1100 | 84/70C | Super Ply F | [0]4- Vectorply ELT-5500, Hexion MGS RIMR135/RIMH1366 | 5 | 2.61 | 59 |  |  | ADH_W1100-B1_DCB04f | 45.46 | 8.3 | 8.3 |  | 25.18 | 150.4 |  |  | 141 | 1593 | 0 | DCB
ADH-6 | Static | [5 empty] | 3M-W1100 | 84/70C | Super Ply F | [0]4- Vectorply ELT-5500, Hexion MGS RIMR135/RIMH1366 | 4.93 | 2.71 | 59 |  |  | ADH_W1100-B1_DCB05e | 45.96 | 8.3 | 8.6 |  | 25.21 | 114.7 |  |  | 191 | 1773 | 0 | DCB
ADH-6 | Static | [5 empty] | 3M-W1100 | 84/70C | Super Ply F | [0]4- Vectorply ELT-5500, Hexion MGS RIMR135/RIMH1366 | 4.86 | 3.27 | 60 |  |  | ADH_W1100-B1_DCB01 | 46.81 | 8.3 | 8.6 |  | 25.08 | 23.47 |  |  |  | 1338 | 0 | DCB
ADH-6 | Static | [5 empty] | 3M-W1100 | 84/70C | Super Ply F | [0]4- Vectorply ELT-5500, Hexion MGS RIMR135/RIMH1366 | 4.95 | 2.76 | 59 |  |  | ADH_W1100-B1_DCB02 | 45.95 | 8.3 | 8.3 |  | 25.14 | 29.7 |  |  |  | 951.7 | 0 | DCB
ADH-6 | Static | [5 empty] | 3M-W1100 | 84/70C | Super Ply F | [0]4- Vectorply ELT-5500, Hexion MGS RIMR135/RIMH1366 | 4.95 | 2.76 | 59 |  |  | ADH_W1100-B1_DCB02b | 45.95 | 8.3 | 8.3 |  | 25.14 | 37.83 |  |  |  | 1256 | 0 | DCB
ADH-6 | Static | [5 empty] | 3M-W1100 | 84/70C | Super Ply F | [0]4- Vectorply ELT-5500, Hexion MGS RIMR135/RIMH1366 | 4.95 | 2.76 | 59 |  |  | ADH_W1100-B1_DCB02c | 45.95 | 8.3 | 8.3 |  | 25.14 | 55.16 |  |  |  | 1360 | 0 | DCB
ADH-6 | Static | [5 empty] | 3M-W1100 | 84/70C | Super Ply F | [0]4- Vectorply ELT-5500, Hexion MGS RIMR135/RIMH1366 | 4.95 | 2.76 | 59 |  |  | ADH_W1100-B1_DCB02d | 45.95 | 8.3 | 8.3 |  | 25.14 | 67.44 |  |  |  | 1733 | 0 | DCB
ADH-6 | Static | [5 empty] | 3M-W1100 | 84/70C | Super Ply F | [0]4- Vectorply ELT-5500, Hexion MGS RIMR135/RIMH1366 | 5.03 | 2.97 | 58 |  |  | ADH_W1100-B1_DCB03c | 45.25 | 8.3 | 8.3 |  | 25.03 | 63.83 |  |  |  | 1617 | 0 | DCB
[17 empty] | Max. Shear Stress | Min. Shear Stress
Adhesive shear lap | Adhesive |  | Adhesive | Hexion Epikote MGS BPR 135G3 (L135/G3) with MGS 137G curing agent adhesive |  | 0 | 0 | 0 | 0 | 0 | 0 | 4.22 | 10h 80C |  |  | 135G3-100 | 45.6 |  | static | 0.0254 mm/s |  |  |  | 1 |  | Unconditioned control
Adhesive shear lap | Adhesive |  | Adhesive | Hexion Epikote MGS BPR 135G3 (L135/G3) with MGS 137G curing agent adhesive |  | 0 | 0 | 0 | 0 | 0 | 0 | 4.24 | 10h 80C |  |  | 135G3-101 | 48.2 |  | static | 0.0254 mm/s |  |  |  | 1 |  | Unconditioned control
Adhesive shear lap | Adhesive |  | Adhesive | Hexion Epikote MGS BPR 135G3 (L135/G3) with MGS 137G curing agent adhesive |  | 0 | 0 | 0 | 0 | 0 | 0 | 4.21 | 10h 80C |  |  | 135G3-102 | 43.9 |  | static | 0.0254 mm/s |  |  |  | 1 |  | Unconditioned control
Adhesive shear lap | Adhesive |  | Adhesive | Hexion Epikote MGS BPR 135G3 (L135/G3) with MGS 137G curing agent adhesive |  | 0 | 0 | 0 | 0 | 0 | 0 | 4 | 10h 80C |  |  | 135G3-103 | 55.8 |  | static | 0.0254 mm/s |  |  |  | 1 |  | Unconditioned control
Adhesive shear lap | Adhesive |  | Adhesive | Hexion Epikote MGS BPR 135G3 (L135/G3) with MGS 137G curing agent adhesive |  | 0 | 0 | 0 | 0 | 0 | 0 | 4.15 | 10h 80C |  |  | 135G3-104 | 50.1 |  | static | 0.0254 mm/s |  |  |  | 1 |  | Unconditioned control
Adhesive shear lap | Adhesive |  | Adhesive | Hexion Epikote MGS BPR 135G3 (L135/G3) with MGS 137G curing agent adhesive |  | 0 | 0 | 0 | 0 | 0 | 0 | 4.18 | 10h 80C |  |  | 135G3-105 | 62.4 |  | static | 0.0254 mm/s |  |  |  | 1 |  | Unconditioned control
Adhesive shear lap | Adhesive |  | Adhesive | Hexion Epikote MGS BPR 135G3 (L135/G3) with MGS 137G curing agent adhesive |  | 0 | 0 | 0 | 0 | 0 | 0 | 4.5 | 10h 80C |  |  | 135G3-204 | 41.4 | 4.1 | 0.1 | 1 |  |  |  | 6520 |  | Unconditioned control
Adhesive shear lap | Adhesive |  | Adhesive | Hexion Epikote MGS BPR 135G3 (L135/G3) with MGS 137G curing agent adhesive |  | 0 | 0 | 0 | 0 | 0 | 0 | 3.51 | 10h 80C |  |  | 135G3-208 | 41.4 | 4.1 | 0.1 | 1 |  |  |  | 4401 |  | Unconditioned control
Adhesive shear lap | Adhesive |  | Adhesive | Hexion Epikote MGS BPR 135G3 (L135/G3) with MGS 137G curing agent adhesive |  | 0 | 0 | 0 | 0 | 0 | 0 | 3.68 | 10h 80C |  |  | 135G3-210 | 41.4 | 4.1 | 0.1 | 1 |  |  |  | 4426 |  | Unconditioned control
Adhesive shear lap | Adhesive |  | Adhesive | Hexion Epikote MGS BPR 135G3 (L135/G3) with MGS 137G curing agent adhesive |  | 0 | 0 | 0 | 0 | 0 | 0 | 4.36 | 10h 80C |  |  | 135G3-213 | 41.4 | 4.1 | 0.1 | 1 |  |  |  | 417 |  | Unconditioned control
Adhesive shear lap | Adhesive |  | Adhesive | Hexion Epikote MGS BPR 135G3 (L135/G3) with MGS 137G curing agent adhesive |  | 0 | 0 | 0 | 0 | 0 | 0 | 4.56 | 10h 80C |  |  | 135G3-207 | 41.4 | 4.1 | 0.1 | 1 |  |  |  | 8887 |  | Unconditioned control
Adhesive shear lap | Adhesive |  | Adhesive | Hexion Epikote MGS BPR 135G3 (L135/G3) with MGS 137G curing agent adhesive |  | 0 | 0 | 0 | 0 | 0 | 0 | 4.47 | 10h 80C |  |  | 135G3-217 | 34.5 | 3.5 | 0.1 | 2 |  |  |  | 180857 |  | Unconditioned control
Adhesive shear lap | Adhesive |  | Adhesive | Hexion Epikote MGS BPR 135G3 (L135/G3) with MGS 137G curing agent adhesive |  | 0 | 0 | 0 | 0 | 0 | 0 | 4.25 | 10h 80C |  |  | 135G3-216 | 34.5 | 3.5 | 0.1 | 2 |  |  |  | 32918 |  | Unconditioned control
Adhesive shear lap | Adhesive |  | Adhesive | Hexion Epikote MGS BPR 135G3 (L135/G3) with MGS 137G curing agent adhesive |  | 0 | 0 | 0 | 0 | 0 | 0 | 4.17 | 10h 80C |  |  | 135G3-218 | 34.5 | 3.5 | 0.1 | 2 |  |  |  | 421714 |  | Unconditioned control
Adhesive shear lap | Adhesive |  | Adhesive | Hexion Epikote MGS BPR 135G3 (L135/G3) with MGS 137G curing agent adhesive |  | 0 | 0 | 0 | 0 | 0 | 0 | 3.27 | 10h 80C |  |  | 135G3-211 | 41.4 | 4.1 | 0.1 | 1 |  |  |  | 11779 |  | Unconditioned control
Adhesive shear lap | Adhesive |  | Adhesive | Hexion Epikote MGS BPR 135G3 (L135/G3) with MGS 137G curing agent adhesive |  | 0 | 0 | 0 | 0 | 0 | 0 | 4.6 | 10h 80C |  |  | 135G3-201 | 31 | 3.1 | 0.1 | 3 |  |  |  | 285619 |  | Unconditioned control
Adhesive shear lap | Adhesive |  | Adhesive | Hexion Epikote MGS BPR 135G3 (L135/G3) with MGS 137G curing agent adhesive |  | 0 | 0 | 0 | 0 | 0 | 0 | 4.46 | 10h 80C |  |  | 135G3-200 | 31 | 3.1 | 0.1 | 3 |  |  |  | 1250000 | runout | Unconditioned control
Adhesive shear lap | Adhesive |  | Adhesive | Hexion Epikote MGS BPR 135G3 (L135/G3) with MGS 137G curing agent adhesive |  | 0 | 0 | 0 | 0 | 0 | 0 | 3.99 | 10h 80C |  |  | 135G3-203 | 31 | 3.1 | 0.1 | 3 |  |  |  | 3550000 | runout | Unconditioned control
Adhesive shear lap | Adhesive |  | Adhesive | Hexion Epikote MGS BPR 135G3 (L135/G3) with MGS 137G curing agent adhesive |  | 0 | 0 | 0 | 0 | 0 | 0 | 4.14 | 10h 80C |  |  | 135G3-215 | 41.4 | 4.1 | 0.1 | 1 |  |  |  | 9776 |  | Unconditioned control
Adhesive shear lap | Adhesive |  | Adhesive | Hexion Epikote MGS BPR 135G3 (L135/G3) with MGS 137G curing agent adhesive |  | 0 | 0 | 0 | 0 | 0 | 0 | 4.45 | 10h 80C |  |  | 135G3-219 | 34.5 | 3.5 | 0.1 | 2 |  |  |  | 44153 |  | Unconditioned control
Adhesive shear lap | Adhesive |  | Adhesive | Hexion Epikote MGS BPR 135G3 (L135/G3) with MGS 137G curing agent adhesive |  | 0 | 0 | 0 | 0 | 0 | 0 | 3.71 | 10h 80C |  |  | 136G3-220 | 34.5 | 3.5 | 0.1 | 2 |  |  |  | 4968 |  | Unconditioned control
Adhesive shear lap | Adhesive |  | Adhesive | Hexion Epikote MGS BPR 135G3 (L135/G3) with MGS 137G curing agent adhesive |  | 0 | 0 | 0 | 0 | 0 | 0 | 4.65 | 10h 80C |  |  | 135G3-221 | 34.5 | 3.5 | 0.1 | 2 |  |  |  | 51713 |  | Unconditioned control
Adhesive shear lap | Adhesive |  | Adhesive | Hexion Epikote MGS BPR 135G3 (L135/G3) with MGS 137G curing agent adhesive |  | 0 | 0 | 0 | 0 | 0 | 0 | 4.27 | 10h 80C |  |  | 135G3-212 | 31 | 3.1 | 0.1 | 2 |  |  |  | 906709 |  | Unconditioned control
Adhesive shear lap | Adhesive |  | Adhesive | Hexion Epikote MGS BPR 135G3 (L135/G3) with MGS 137G curing agent adhesive |  | 0 | 0 | 0 | 0 | 0 | 0 | 3.87 | 10h 80C |  |  | 135G3W-1515 | 45.1 |  | static |  |  |  |  | 1 |  | 3.55 | 3.55% (seawater)
Adhesive shear lap | Adhesive |  | Adhesive | Hexion Epikote MGS BPR 135G3 (L135/G3) with MGS 137G curing agent adhesive |  | 0 | 0 | 0 | 0 | 0 | 0 | 4.54 | 10h 80C |  |  | 135G3W-1516 | 52.7 |  | static |  |  |  |  | 1 |  | 3.66 | 3.66% (seawater)
Adhesive shear lap | Adhesive |  | Adhesive | Hexion Epikote MGS BPR 135G3 (L135/G3) with MGS 137G curing agent adhesive |  | 0 | 0 | 0 | 0 | 0 | 0 | 3.89 | 10h 80C |  |  | 135G3W-1517 | 47.2 |  | static |  |  |  |  | 1 |  | 3.65 | 3.65% (seawater)
Adhesive shear lap | Adhesive |  | Adhesive | Hexion Epikote MGS BPR 135G3 (L135/G3) with MGS 137G curing agent adhesive |  | 0 | 0 | 0 | 0 | 0 | 0 | 3.91 | 10h 80C |  |  | 135G3W-1501 | 27.6 |  | 0.1 | 2 |  |  |  | 63309 |  | 2.87 | 2.87% (seawater)
Adhesive shear lap | Adhesive |  | Adhesive | Hexion Epikote MGS BPR 135G3 (L135/G3) with MGS 137G curing agent adhesive |  | 0 | 0 | 0 | 0 | 0 | 0 | 3.93 | 10h 80C |  |  | 135G3W-1507 | 27.6 |  | 0.1 | 2 |  |  |  | 16915 |  | 2.65 | 2.65% (seawater)
Adhesive shear lap | Adhesive |  | Adhesive | Hexion Epikote MGS BPR 135G3 (L135/G3) with MGS 137G curing agent adhesive |  | 0 | 0 | 0 | 0 | 0 | 0 | 3.92 | 10h 80C |  |  | 135G3W-1508 | 27.6 |  | 0.1 | 2 |  |  |  | 2721 |  | 2.55 | 2.55% (seawater)
Adhesive shear lap | Adhesive |  | Adhesive | Hexion Epikote MGS BPR 135G3 (L135/G3) with MGS 137G curing agent adhesive |  | 0 | 0 | 0 | 0 | 0 | 0 | 3.92 | 10h 80C |  |  | 135G3W-1510 | 31 |  | 0.1 | 2 |  |  |  | 43230 |  | 2.58 | 2.58% (seawater)
Adhesive shear lap | Adhesive |  | Adhesive | Hexion Epikote MGS BPR 135G3 (L135/G3) with MGS 137G curing agent adhesive |  | 0 | 0 | 0 | 0 | 0 | 0 | 3.85 | 10h 80C |  |  | 135G3W-1512 | 31 |  | 0.1 | 2 |  |  |  | 8980 |  | 2.67 | 2.67% (seawater)
Adhesive shear lap | Adhesive |  | Adhesive | Hexion Epikote MGS BPR 135G3 (L135/G3) with MGS 137G curing agent adhesive |  | 0 | 0 | 0 | 0 | 0 | 0 | 4.98 | 10h 80C |  |  | 135G3W-1514 | 27.6 |  | 0.1 | 2 |  |  |  | 9024 |  | 2.62 | 2.62% (seawater)
Adhesive shear lap | Adhesive |  | Adhesive | Hexion Epikote MGS BPR 135G3 (L135/G3) with MGS 137G curing agent adhesive |  | 0 | 0 | 0 | 0 | 0 | 0 | 3.97 | 10h 80C |  |  | 135G3W-1520 | 20.7 |  | 0.1 | 2 |  |  |  | 4000000 | runout | 2.42 | 2.42% (seawater)
Adhesive shear lap | Adhesive |  | Adhesive | Hexion Epikote MGS BPR 135G3 (L135/G3) with MGS 137G curing agent adhesive |  | 0 | 0 | 0 | 0 | 0 | 0 | 3.66 | 10h 80C |  |  | 135G3W-1523 | 27.6 |  | 0.1 | 2 |  |  |  | 29726 |  | 2.69 | 2.69% (seawater)
Adhesive shear lap | Adhesive |  | Adhesive | Hexion Epikote MGS BPR 135G3 (L135/G3) with MGS 137G curing agent adhesive |  | 0 | 0 | 0 | 0 | 0 | 0 | 3.76 | 10h 80C |  |  | 135G3W-1525 | 27.6 |  | 0.1 | 2 |  |  |  | 87282 |  | 2.63 | 2.63% (seawater)
Adhesive shear lap | Adhesive |  | Adhesive | Hexion Epikote MGS BPR 135G3 (L135/G3) with MGS 137G curing agent adhesive |  | 0 | 0 | 0 | 0 | 0 | 0 | 4.01 | 10h 80C |  |  | 135G3W-1526 | 27.6 |  | 0.1 | 2 |  |  |  | 175344 |  | 2.46 | 2.46% (seawater)
Adhesive shear lap | Adhesive |  | Adhesive | Hexion Epikote MGS BPR 135G3 / BPH 137G |  | 0 | 0 | 0 | 0 | 0 | 0 | 3 | 10h 80C |  |  | 340 | -37.9 |  | static | 0.0254 mm/s |  |  |  | 1 |  | Unconditioned control, 3 mm adhesive thickness
Adhesive shear lap | Adhesive |  | Adhesive | Hexion Epikote MGS BPR 135G3 / BPH 137G |  | 0 | 0 | 0 | 0 | 0 | 0 | 3 | 10h 80C |  |  | 341 | -34.8 |  | static | 0.0254 mm/s |  |  |  | 1 |  | Unconditioned control, 3 mm adhesive thickness
Adhesive shear lap | Adhesive |  | Adhesive | Hexion Epikote MGS BPR 135G3 / BPH 137G |  | 0 | 0 | 0 | 0 | 0 | 0 | 3 | 10h 80C |  |  | 342 | -37.8 |  | static | 0.0254 mm/s |  |  |  | 1 |  | Unconditioned control, 3 mm adhesive thickness
Adhesive shear lap | Adhesive |  | Adhesive | Hexion Epikote MGS BPR 135G3 / BPH 137G |  | 0 | 0 | 0 | 0 | 0 | 0 | 3 | 10h 80C |  |  | 301 | 20.3 |  | static | 0.0254 mm/s |  |  |  | 1 |  | Unconditioned control, 3 mm adhesive thickness
Adhesive shear lap | Adhesive |  | Adhesive | Hexion Epikote MGS BPR 135G3 / BPH 137G |  | 0 | 0 | 0 | 0 | 0 | 0 | 3 | 10h 80C |  |  | 302 | 22.8 |  | static | 0.0254 mm/s |  |  |  | 1 |  | Unconditioned control, 3 mm adhesive thickness
Adhesive shear lap | Adhesive |  | Adhesive | Hexion Epikote MGS BPR 135G3 / BPH 137G |  | 0 | 0 | 0 | 0 | 0 | 0 | 3 | 10h 80C |  |  | 303 | 24 |  | static | 0.0254 mm/s |  |  |  | 1 |  | Unconditioned control, 3 mm adhesive thickness
Adhesive shear lap | Adhesive |  | Adhesive | Hexion Epikote MGS BPR 135G3 / BPH 137G |  | 0 | 0 | 0 | 0 | 0 | 0 | 3 | 10h 80C |  |  | 304 | 22.4 |  | static | 0.0254 mm/s |  |  |  | 1 |  | Unconditioned control, 3 mm adhesive thickness
Adhesive shear lap | Adhesive |  | Adhesive | Hexion Epikote MGS BPR 135G3 / BPH 137G |  | 0 | 0 | 0 | 0 | 0 | 0 | 3 | 10h 80C |  |  | 305 | 21.5 |  | static | 0.0254 mm/s |  |  |  | 1 |  | Unconditioned control, 3 mm adhesive thickness
Adhesive shear lap | Adhesive |  | Adhesive | Hexion Epikote MGS BPR 135G3 / BPH 137G |  | 0 | 0 | 0 | 0 | 0 | 0 | 3 | 10h 80C |  |  | 306 | 21.1 |  | static | 0.0254 mm/s |  |  |  | 1 |  | Unconditioned control, 3 mm adhesive thickness
Adhesive shear lap | Adhesive |  | Adhesive | Hexion Epikote MGS BPR 135G3 / BPH 137G |  | 0 | 0 | 0 | 0 | 0 | 0 | 3 | 10h 80C |  |  | 316 | 14.5 |  | static | 0.0254 mm/s |  |  |  | 1 |  | Unconditioned control, 3 mm adhesive thickness
Adhesive shear lap | Adhesive |  | Adhesive | Hexion Epikote MGS BPR 135G3 / BPH 137G |  | 0 | 0 | 0 | 0 | 0 | 0 | 3 | 10h 80C |  |  | 317 | 15.1 |  | static | 0.0254 mm/s |  |  |  | 1 |  | Unconditioned control, 3 mm adhesive thickness
Adhesive shear lap | Adhesive |  | Adhesive | Hexion Epikote MGS BPR 135G3 / BPH 137G |  | 0 | 0 | 0 | 0 | 0 | 0 | 3 | 10h 80C |  |  | 318 | 16.1 |  | static | 0.0254 mm/s |  |  |  | 1 |  | Unconditioned control, 3 mm adhesive thickness
Adhesive shear lap | Adhesive |  | Adhesive | Hexion Epikote MGS BPR 135G3 / BPH 137G |  | 0 | 0 | 0 | 0 | 0 | 0 | 3 | 10h 80C |  |  | 309 | 8.1 | 0.81 | 0.1 | 2 |  |  |  | 12924 |  | Unconditioned control, 3 mm adhesive thickness
Adhesive shear lap | Adhesive |  | Adhesive | Hexion Epikote MGS BPR 135G3 / BPH 137G |  | 0 | 0 | 0 | 0 | 0 | 0 | 3 | 10h 80C |  |  | 311 | 8.1 | 0.81 | 0.1 | 2 |  |  |  | 18339 |  | Unconditioned control, 3 mm adhesive thickness
Adhesive shear lap | Adhesive |  | Adhesive | Hexion Epikote MGS BPR 135G3 / BPH 137G |  | 0 | 0 | 0 | 0 | 0 | 0 | 3 | 10h 80C |  |  | 315 | 6.8 | 0.68 | 0.1 | 3 |  |  |  | 108094 |  | Unconditioned control, 3 mm adhesive thickness
Adhesive shear lap | Adhesive |  | Adhesive | Hexion Epikote MGS BPR 135G3 / BPH 137G |  | 0 | 0 | 0 | 0 | 0 | 0 | 3 | 10h 80C |  |  | 313 | 6.87 | 0.69 | 0.1 | 3 |  |  |  | 80858 |  | Unconditioned control, 3 mm adhesive thickness
Adhesive shear lap | Adhesive |  | Adhesive | Hexion Epikote MGS BPR 135G3 / BPH 137G |  | 0 | 0 | 0 | 0 | 0 | 0 | 3 | 10h 80C |  |  | 356 | 5.79 | 0.58 | 0.1 | 3 |  |  |  | 196872 |  | Unconditioned control, 3 mm adhesive thickness
Adhesive shear lap | Adhesive |  | Adhesive | Hexion Epikote MGS BPR 135G3 / BPH 137G |  | 0 | 0 | 0 | 0 | 0 | 0 | 3 | 10h 80C |  |  | 357 | 5.14 | 0.51 | 0.1 | 4 |  |  |  | 478998 |  | Unconditioned control, 3 mm adhesive thickness
Adhesive shear lap | Adhesive |  | Adhesive | Hexion Epikote MGS BPR 135G3 / BPH 137G |  | 0 | 0 | 0 | 0 | 0 | 0 | 3 | 10h 80C |  |  | 375 | 4.32 | 0.43 | 0.1 | 5 |  |  |  | 3421986 |  | Unconditioned control, 3 mm adhesive thickness
Adhesive shear lap | Adhesive |  | Adhesive | Hexion Epikote MGS BPR 135G3 / BPH 137G |  | 0 | 0 | 0 | 0 | 0 | 0 | 3 | 10h 80C |  |  | 360 | 7.98 | 0.8 | 0.1 | 1 |  |  |  | 5642 |  | Unconditioned control, 3 mm adhesive thickness
Adhesive shear lap | Adhesive |  | Adhesive | Hexion Epikote MGS BPR 135G3 / BPH 137G |  | 0 | 0 | 0 | 0 | 0 | 0 | 3 | 10h 80C |  |  | 310 | 8.46 | -8.46 | -1 | 1 |  |  |  | 1319 |  | Unconditioned control, 3 mm adhesive thickness
Adhesive shear lap | Adhesive |  | Adhesive | Hexion Epikote MGS BPR 135G3 / BPH 137G |  | 0 | 0 | 0 | 0 | 0 | 0 | 3 | 10h 80C |  |  | 312 | 7.94 | -7.94 | -1 | 1 |  |  |  | 3006 |  | Unconditioned control, 3 mm adhesive thickness
Adhesive shear lap | Adhesive |  | Adhesive | Hexion Epikote MGS BPR 135G3 / BPH 137G |  | 0 | 0 | 0 | 0 | 0 | 0 | 3 | 10h 80C |  |  | 314 | 6.13 | -6.13 | -1 | 2 |  |  |  | 22258 |  | Unconditioned control, 3 mm adhesive thickness
Adhesive shear lap | Adhesive |  | Adhesive | Hexion Epikote MGS BPR 135G3 / BPH 137G |  | 0 | 0 | 0 | 0 | 0 | 0 | 3 | 10h 80C |  |  | 307 | 4.99 | -4.99 | -1 | 2 |  |  |  | 46369 |  | Unconditioned control, 3 mm adhesive thickness
Adhesive shear lap | Adhesive |  | Adhesive | Hexion Epikote MGS BPR 135G3 / BPH 137G |  | 0 | 0 | 0 | 0 | 0 | 0 | 3 | 10h 80C |  |  | 308 | 4.8 | -4.8 | -1 | 2 |  |  |  | 128076 |  | Unconditioned control, 3 mm adhesive thickness
Adhesive shear lap | Adhesive |  | Adhesive | Hexion Epikote MGS BPR 135G3 / BPH 137G |  | 0 | 0 | 0 | 0 | 0 | 0 | 3 | 10h 80C |  |  | 361 | 4.86 | -4.86 | -1 | 2 |  |  |  | 72167 |  | Unconditioned control, 3 mm adhesive thickness
Adhesive shear lap | Adhesive |  | Adhesive | Hexion Epikote MGS BPR 135G3 / BPH 137G |  | 0 | 0 | 0 | 0 | 0 | 0 | 3 | 10h 80C |  |  | 359 | 8.07 | -8.07 | -1 | 1 |  |  |  | 1373 |  | Unconditioned control, 3 mm adhesive thickness
Adhesive shear lap | Adhesive |  | Adhesive | Hexion Epikote MGS BPR 135G3 / BPH 137G |  | 0 | 0 | 0 | 0 | 0 | 0 | 3 | 10h 80C |  |  | 362 | 6.27 | -6.27 | -1 | 1 |  |  |  | 14040 |  | Unconditioned control, 3 mm adhesive thickness
Adhesive shear lap | Adhesive |  | Adhesive | Hexion Epikote MGS BPR 135G3 / BPH 137G |  | 0 | 0 | 0 | 0 | 0 | 0 | 3 | 10h 80C |  |  | 363 | 3.42 | -3.42 | -1 | 4 |  |  |  | 1177627 |  | Unconditioned control, 3 mm adhesive thickness
Adhesive shear lap | Adhesive |  | Adhesive | Hexion Epikote MGS BPR 135G3 / BPH 137G |  | 0 | 0 | 0 | 0 | 0 | 0 | 3 | 10h 80C |  |  | 400 | 20.4 | -20.4 | 10 | 4 |  |  |  | 185030 |  | Unconditioned control, 3 mm adhesive thickness
Adhesive shear lap | Adhesive |  | Adhesive | Hexion Epikote MGS BPR 135G3 / BPH 137G |  | 0 | 0 | 0 | 0 | 0 | 0 | 3 | 10h 80C |  |  | 401 | 20.8 | -20.8 | 10 | 4 |  |  |  | 102065 |  | Unconditioned control, 3 mm adhesive thickness
Adhesive shear lap | Adhesive |  | Adhesive | Hexion Epikote MGS BPR 135G3 / BPH 137G |  | 0 | 0 | 0 | 0 | 0 | 0 | 3 | 10h 80C |  |  | 343 | -27.6 | -2.8 | 10 | 1 |  |  |  | 2995 |  | Unconditioned control, 3 mm adhesive thickness
Adhesive shear lap | Adhesive |  | Adhesive | Hexion Epikote MGS BPR 135G3 / BPH 137G |  | 0 | 0 | 0 | 0 | 0 | 0 | 3 | 10h 80C |  |  | 353 | -1.3 | -13.4 | 10 | 2 |  |  |  | 175000 | runout | Unconditioned control, 3 mm adhesive thickness
Adhesive shear lap | Adhesive |  | Adhesive | Hexion Epikote MGS BPR 135G3 / BPH 137G |  | 0 | 0 | 0 | 0 | 0 | 0 | 3 | 10h 80C |  |  | 344 | -2.8 | -27.9 | 10 | 1 |  |  |  | 5032 |  | Unconditioned control, 3 mm adhesive thickness
Adhesive shear lap | Adhesive |  | Adhesive | Hexion Epikote MGS BPR 135G3 / BPH 137G |  | 0 | 0 | 0 | 0 | 0 | 0 | 3 | 10h 80C |  |  | 358 | -1.7 | -16.7 | 10 | 2 |  |  |  | 1500000 | runout | Unconditioned control, 3 mm adhesive thickness
Adhesive shear lap | Adhesive |  | Adhesive | Hexion Epikote MGS BPR 135G3 / BPH 137G |  | 0 | 0 | 0 | 0 | 0 | 0 | 3 | 10h 80C |  |  | 1520W | 11.6 |  | static | 0.0254 mm/s |  |  |  | 1 |  | 1.2% (seawater), 3 mm adhesive thickness
Adhesive shear lap | Adhesive |  | Adhesive | Hexion Epikote MGS BPR 135G3 / BPH 137G |  | 0 | 0 | 0 | 0 | 0 | 0 | 3 | 10h 80C |  |  | 1500W | 13.1 |  | static | 0.0254 mm/s |  |  |  | 1 |  | 1.2% (seawater), 3 mm adhesive thickness
Adhesive shear lap | Adhesive |  | Adhesive | Hexion Epikote MGS BPR 135G3 / BPH 137G |  | 0 | 0 | 0 | 0 | 0 | 0 | 3 | 10h 80C |  |  | 1016W | 10.5 |  | static | 0.0254 mm/s |  |  |  | 1 |  | 1.2% (seawater), 3 mm adhesive thickness
Adhesive shear lap | Adhesive |  | Adhesive | Hexion Epikote MGS BPR 135G3 / BPH 137G |  | 0 | 0 | 0 | 0 | 0 | 0 | 3 | 10h 80C |  |  | 1014W |  | -20.7 | static | 0.0254 mm/s |  |  |  | 1 |  | 1.2% (seawater), 3 mm adhesive thickness
Adhesive shear lap | Adhesive |  | Adhesive | Hexion Epikote MGS BPR 135G3 / BPH 137G |  | 0 | 0 | 0 | 0 | 0 | 0 | 3 | 10h 80C |  |  | 1020W |  | -20.5 | static | 0.0254 mm/s |  |  |  | 1 |  | 1.2% (seawater), 3 mm adhesive thickness
Adhesive shear lap | Adhesive |  | Adhesive | Hexion Epikote MGS BPR 135G3 / BPH 137G |  | 0 | 0 | 0 | 0 | 0 | 0 | 3 | 10h 80C |  |  | 1010W |  | -20.5 | static | 0.0254 mm/s |  |  |  | 1 |  | 1.2% (seawater), 3 mm adhesive thickness
Adhesive shear lap | Adhesive |  | Adhesive | Hexion Epikote MGS BPR 135G3 / BPH 137G |  | 0 | 0 | 0 | 0 | 0 | 0 | 3 | 10h 80C |  |  | 1506W | 5.09 | 0.51 | 0.1 | 4 |  |  |  | 170610 |  | 1.2% (seawater), 3 mm adhesive thickness
Adhesive shear lap | Adhesive |  | Adhesive | Hexion Epikote MGS BPR 135G3 / BPH 137G |  | 0 | 0 | 0 | 0 | 0 | 0 | 3 | 10h 80C |  |  | 1504W | 5.39 | 0.54 | 0.1 | 4 |  |  |  | 153761 |  | 1.2% (seawater), 3 mm adhesive thickness
Adhesive shear lap | Adhesive |  | Adhesive | Hexion Epikote MGS BPR 135G3 / BPH 137G |  | 0 | 0 | 0 | 0 | 0 | 0 | 3 | 10h 80C |  |  | 1012W | 4.84 | 0.48 | 0.1 | 4 |  |  |  | 103032 |  | 1.2% (seawater), 3 mm adhesive thickness
Adhesive shear lap | Adhesive |  | Adhesive | Hexion Epikote MGS BPR 135G3 / BPH 137G |  | 0 | 0 | 0 | 0 | 0 | 0 | 3 | 10h 80C |  |  | 1522W | 8.17 | 0.82 | 0.1 | 1 |  |  |  | 967 |  | 1.2% (seawater), 3 mm adhesive thickness
Adhesive shear lap | Adhesive |  | Adhesive | Hexion Epikote MGS BPR 135G3 / BPH 137G |  | 0 | 0 | 0 | 0 | 0 | 0 | 3 | 10h 80C |  |  | 1002W | 8.18 | 0.82 | 0.1 | 1 |  |  |  | 170 |  | 1.2% (seawater), 3 mm adhesive thickness
Adhesive shear lap | Adhesive |  | Adhesive | Hexion Epikote MGS BPR 135G3 / BPH 137G |  | 0 | 0 | 0 | 0 | 0 | 0 | 3 | 10h 80C |  |  | 1510W | 8.45 | 0.85 | 0.1 | 1 |  |  |  | 1815 |  | 1.2% (seawater), 3 mm adhesive thickness
Adhesive shear lap | Adhesive |  | Adhesive | Hexion Epikote MGS BPR 135G3 / BPH 137G |  | 0 | 0 | 0 | 0 | 0 | 0 | 3 | 10h 80C |  |  | 1518W | 8.44 | 0.84 | 0.1 | 1 |  |  |  | 2053 |  | 1.2% (seawater), 3 mm adhesive thickness
Adhesive shear lap | Adhesive |  | Adhesive | Hexion Epikote MGS BPR 135G3 / BPH 137G |  | 0 | 0 | 0 | 0 | 0 | 0 | 3 | 10h 80C |  |  | 1526W | 6.22 | 0.62 | 0.1 | 2 |  |  |  | 20681 |  | 1.2% (seawater), 3 mm adhesive thickness
Adhesive shear lap | Adhesive |  | Adhesive | Hexion Epikote MGS BPR 135G3 / BPH 137G |  | 0 | 0 | 0 | 0 | 0 | 0 | 3 | 10h 80C |  |  | 1022W | 6.07 | 0.61 | 0.1 | 2 |  |  |  | 12814 |  | 1.2% (seawater), 3 mm adhesive thickness
Adhesive shear lap | Adhesive |  | Adhesive | Hexion Epikote MGS BPR 135G3 / BPH 137G |  | 0 | 0 | 0 | 0 | 0 | 0 | 3 | 10h 80C |  |  | 1512W | 6.12 | 0.61 | 0.1 | 2 |  |  |  | 24939 |  | 1.2% (seawater), 3 mm adhesive thickness
Adhesive shear lap | Adhesive |  | Adhesive | Hexion Epikote MGS BPR 135G3 / BPH 137G |  | 0 | 0 | 0 | 0 | 0 | 0 | 3 | 10h 80C |  |  | 1004W | 4.16 | 0.42 | 0.1 | 5 |  |  |  | 492899 |  | 1.2% (seawater), 3 mm adhesive thickness
Adhesive shear lap | Adhesive |  | Adhesive | Hexion Epikote MGS BPR 135G3 / BPH 137G |  | 0 | 0 | 0 | 0 | 0 | 0 | 3 | 10h 80C |  |  | 1600W | 4.22 | 0.42 | 0.1 | 5 |  |  |  | 767523 |  | 1.2% (seawater), 3 mm adhesive thickness
Adhesive shear lap | Adhesive |  | Adhesive | Hexion Epikote MGS BPR 135G3 / BPH 137G |  | 0 | 0 | 0 | 0 | 0 | 0 | 3 | 10h 80C |  |  | 1524W | 3.55 | -3.55 | -1 | 3 |  |  |  | 231315 |  | 1.2% (seawater), 3 mm adhesive thickness
Adhesive shear lap | Adhesive |  | Adhesive | Hexion Epikote MGS BPR 135G3 / BPH 137G |  | 0 | 0 | 0 | 0 | 0 | 0 | 3 | 10h 80C |  |  | 1018W | 3.44 | -3.44 | -1 | 3 |  |  |  | 139301 |  | 1.2% (seawater), 3 mm adhesive thickness
Adhesive shear lap | Adhesive |  | Adhesive | Hexion Epikote MGS BPR 135G3 / BPH 137G |  | 0 | 0 | 0 | 0 | 0 | 0 | 3 | 10h 80C |  |  | 1502W | 3.52 | -3.52 | -1 | 3 |  |  |  | 208986 |  | 1.2% (seawater), 3 mm adhesive thickness
Adhesive shear lap | Adhesive |  | Adhesive | Hexion Epikote MGS BPR 135G3 / BPH 137G |  | 0 | 0 | 0 | 0 | 0 | 0 | 3 | 10h 80C |  |  | 1514W | 6.36 | -6.36 | -1 | 1.5 |  |  |  | 4303 |  | 1.2% (seawater), 3 mm adhesive thickness
Adhesive shear lap | Adhesive |  | Adhesive | Hexion Epikote MGS BPR 135G3 / BPH 137G |  | 0 | 0 | 0 | 0 | 0 | 0 | 3 | 10h 80C |  |  | 1508W | 6.12 | -6.12 | -1 | 1.5 |  |  |  | 5595 |  | 1.2% (seawater), 3 mm adhesive thickness
Adhesive shear lap | Adhesive |  | Adhesive | Hexion Epikote MGS BPR 135G3 / BPH 137G |  | 0 | 0 | 0 | 0 | 0 | 0 | 3 | 10h 80C |  |  | 1008W | 6.23 | -6.23 | -1 | 1.5 |  |  |  | 2422 |  | 1.2% (seawater), 3 mm adhesive thickness
Adhesive shear lap | Adhesive |  | Adhesive | Hexion Epikote MGS BPR 135G3 / BPH 137G |  | 0 | 0 | 0 | 0 | 0 | 0 | 3 | 10h 80C |  |  | 1006W | 2.7 | -2.7 | -1 | 5 |  |  |  | 1315489 |  | 1.2% (seawater), 3 mm adhesive thickness
Adhesive shear lap | Adhesive |  | Adhesive | Hexion Epikote MGS BPR 135G3 / BPH 137G |  | 0 | 0 | 0 | 0 | 0 | 0 | 3 | 10h 80C |  |  | 1516W | 4.66 | -4.66 | -1 | 2 |  |  |  | 32479 |  | 1.2% (seawater), 3 mm adhesive thickness
Adhesive shear lap | Adhesive |  | Adhesive | Hexion Epikote MGS BPR 135G3 / BPH 137G |  | 0 | 0 | 0 | 0 | 0 | 0 | 3 | 10h 80C |  |  | 1000W | 4.49 | -4.49 | -1 | 2 |  |  |  | 41356 |  | 1.2% (seawater), 3 mm adhesive thickness
Note on A12: Geometries are defined in the following paper: "Static and Fatigue Testing of Thick Adhesive Joints for Wind Turbine Blades," Daniel D. Samborsky, Aaron T. Sears and John F. Mandell and Ole Kils, 2009 Wind Energy Symposium, Orlando, Florida January 5-8, 2009. Geometry "A" = 45-U-, Geometry "B" = 90-U-, Geometry "C" = 45-R-, Geometry "D" = 90-R-.
Note on B12: Original MSU internal control number
Note on C12: Unique coupon identifier
Note on D12: Coupon width in the gage section, mm
Note on E12: static = single cycle tensile or compressive test R-value = Minimum stress/Maximun stress
Note on F12: Rate at which the actuator moves, mm per second or fatugue waveform frequency in Hz (cycles per second)
Note on G12: The maximum applied load in a static test, or the maximum applied load in the fatigue cycle + = tensile load - = compressive load
Note on H12: The minimum applied load in a static test, or the mminimum applied load in the fatigue cycle + = tensile load - = compressive load
Note on I12: Cycles to failure, coupon is unable to support the maximum testing load
Note on J12: Runout = coupon test stopped, not failed, coupon still able to support the maximum applied load
Note on B260: Unique coupon identifier
Note on C260: Peel ply used in the infusion process which defines the bonding surface characteristics. Peel plies were purchased from Airtech, www.Airtechintl.com
Note on D260: Length of material in shear in the gage section, mm
Note on E260: Applied load divided by the overlap area in the gage section. Apparent shear strength in a static test, or maximum stress in a fatigue test.
Note on F260: Rate at which the actuator moves, mm per second or fatugue waveform frequency in Hz (cycles per second)
Note on G260: static = single cycle tensile or compressive test R-value = Minimum stress/Maximun stress
Note on H260: Cycles to failure, coupon is unable to support the maximum testing load
Note on J260: Cure schedule for the adhesive.
Note on C453: * = static, single cycle test R-value = Minimum stress/Maximun stress
Note on F453: Crack length is from the free notch end of the coupon. All coupons started at zero load and zero cycles with a crack length of zero mm.
Note on I453: Cure schedule for the adhesive.
Note on J453: Peel ply used in the infusion process which defines the bonding surface characteristics. Peel plies were purchased from Airtech, www.Airtechintl.com
Note on O453: Samborsky, Daniel: 3 mm thick steel was bonded to the outside adherend surfaces to increase the bending resistance of the notched coupon.
Note on C1875: * = static, single cycle test R-value = Minimum stress/Maximun stress
Note on I1875: Cure schedule for the adhesive.
Note on J1875: Peel ply used in the infusion process which defines the bonding surface characteristics. Peel plies were purchased from Airtech, www.Airtechintl.com

## Variable Amplitude Loading
Contractor report | Conference Paper | Student Thesis | VARIABLE AMPLITUDE LOADING
Description of fatigue loading spectra and comments for the following tests.
For fatigue cycling, the applied loads are described below as the peak
and valley of the waveform. The data input files utilize a percentage of
maximum applied load with 1.0 = maximum load, 0.1 = 10 percent of the maximum
load. Positive is tensile, negative is compressive. Other general programs
used were: WR = Instron Waverunner software, and CA= constant amplitude
(R-value) test. An * signifies static (one - cycle) tests, which were performed
at a displacement ramp rate of 13 mm/s.
As an example, program COMP3 is described as: COMP3- [1.0, 0.1] X10 + [0.75, 0.075] X 10
if the desired maximum fatigue stress is 500 MPa, the load sequence (peak, valley) for one
pass of the data file would be: [500, 50, 500, 50, 500, 50, 500, 50, 500, 50, 500, 50, 500,
50, 500, 50, 500, 50, 500, 50, 375, 37.5, 375, 37.5, 375, 37.5, 375, 37.5, 375, 37.5, 375,
37.5, 375, 37.5, 375, 37.5, 375, 37.5, 375, 37.5]. This file would then repeat from the
start and continue to repeat until coupon failure. All the program types for tests 7510
through 8499 are described below.
REPEATED BLOCKS OF TWO LOAD AMPLITUDES
|  |  | COMP1- |  | [1.0, 0.1] X10 + [0.75, 0.075] X 1000
|  |  | COMP2- |  | [1.0, 0.1] X10 + [0.75, 0.075] X 100
|  |  | COMP3- |  | [1.0, 0.1] X10 + [0.75, 0.075] X 10
|  |  | COMP4- |  | [1.0, 0.1] X10 + [0.75, 0.075] X 10000
|  |  | LOAD1- |  | [1.0, 0.1] X10 + [0.7917, 0.0792] X1000
|  |  | LOAD2- |  | [1.0, 0.1] X10 + [0.5833, 0.0583] X1000
|  |  | LOAD3- |  | [1.0, 0.1] X10 + [0.50, 0.05] X1000
|  |  | LOAD4- |  | [1.0, 0.1] X10 + [0.7368, 0.0737] X1000
|  |  | LOAD5- |  | [1.0, 0.1] X10 + [0.6316, 0.0632] X1000
|  |  | LOAD6- |  | [1.0, 0.1] X10 + [0.8571, 0.0858] X1000
|  |  | LOAD7- |  | [1.0, 0.5] X10 + [0.7917, 0.0792] X1000
|  |  | LOAD8- |  | [1.0, 0.5] X10 + [0.5833, 0.2917] X1000
|  |  | LOAD9- |  | [1.0, 0.5] X10 + [0.7368, 0.3684] X1000
|  |  | LOAD10- |  | [1.0, 0.1] X1000
|  |  | LOAD11- |  | [1.0, 0.5] X1000
|  |  | LOAD12- |  | [1.0, 0.5] X10 + [0.5833, 0.2917] X100
|  |  | LOAD13- |  | [1.0, 0.5] X10 + [0.5833, 0.2917] X1000
|  |  | LOAD14- |  | [1.0, 0.5] X10 + [0.7368, 0.3684] X1000
|  |  | LOAD15- |  | [1.0, 0.5] X10 + [0.7368, 0.3686] X100
|  |  | LOAD16- |  | [1.0, 0.5] X10 + [0.5833, 0.2917] X10000
|  |  | LOAD17- |  | [1.0, 0.5] X10 + [0.7368, 0.3684] X10000
|  |  | LOAD18- |  | [1.0, 0.1] X10 + [0.5833, 0.0583] X1000
|  |  | RAND1- |  | [0.7917, 0.0792] with [1, 0.1] at (25, 88, 129, 136, 212, 346, 582, 860, 922 and 992 cycles), 1010 total cycles per pass.
|  |  | RAND2- |  | [0.5833, 0.0583] with [1, 0.1] at (25, 88, 129, 136, 212, 346, 582, 860, 922 and 992 cycles), 1010 total cycles per pass.
|  |  | RAND3- |  | [0.50, 0.05] with [1, 0.1] at (25, 88, 129, 136, 212, 346, 582, 860, 922 and 992 cycles), 1010 total cycles per pass.
|  |  | RAND4- |  | [0.7368, 0.037] with [1, 0.1] at (25, 88, 129, 136, 212, 346, 582, 860, 922 and 992 cycles), 1010 total cycles per pass.
|  |  | RAND5- |  | [0.6315, 0.0632] with [1, 0.1] at (25, 88, 129, 136, 212, 346, 582, 860, 922 and 992 cycles), 1010 total cycles per pass.
|  |  | RAND6- |  | [0.8571, 0.0857] with [1, 0.1] at (25, 88, 129, 136, 212, 346, 582, 860, 922 and 992 cycles), 1010 total cycles per pass.
|  |  | RAND7- |  | [0.7917, 0.0792] with [1, 0.5] at (25, 88, 129, 136, 212, 346, 582, 860, 922 and 992 cycles), 1010 total cycles per pass.
|  |  | RAND8- |  | [0.5833, 0.2917] with [1, 0.5] at (25, 88, 129, 136, 212, 346, 582, 860, 922 and 992 cycles), 1010 total cycles per pass.
|  |  | RAND9- |  | [0.7368, 0.3684] with [1, 0.5] at (25, 88, 129, 136, 212, 346, 582, 860, 922 and 992 cycles), 1010 total cycles per pass.
|  |  | RANDOM1- |  | [0.632, 0.0632] with [1, 0.1] at (24, 61, 166, 263, 358, 637, 826, 834, 905 and 909 cycles), 996 total cycles per pass.
|  |  | RANDOM2- |  | [0.632, 0.0632] with [1, 0.1] at (24, 61, 166, 263, 358, 637, 826, 834, 905 and 909 cycles), 1011 total cycles per pass.
|  |  | RANDOM3- |  | [1, 0.1] X10 + [0.632, 0.0632] X1000
|  |  | REVERS- |  | [1.0, -1.0] X1000
|  |  | R10IN100- |  | [1.0, 0.1] X10 + [0.6316, 0.0632] X1000
|  |  | R10LD1- |  | [1.0, 0.1] X10 + [0.6316, 0.0632] X100
|  |  | R10LD2- |  | [1.0, 0.1] X10 + [0.6316, 0.0632] X10
|  |  | R1IN100- |  | [1.0, 0.1] X1 + [0.6316, 0.0632] X100
|  |  | RVR1- |  | [1.0, -1.0] X10 + [0.6, -0.6] X 10
|  |  | RVR2- |  | [1.0, -1.0] X10 + [0.6, -0.6] X 100
|  |  | RVR3- |  | [1.0, -1.0] X10 + [0.6, -0.6] X 1000
|  |  | RVR4- |  | [1.0, -1.0] X10 + [0.6, -0.6] X 10000
MODIFIED AND UNMODIFIED WISPERX SPECTRA.
Copies of WISPER and WISPERX data files were obtained over the Internet from NLR in the
Netherlands. at http://www.nlr.nl/public/. Copies of the NLR papers on WISPER and WISPERX
can also be downloaded from this site. WISPERX is included in its entirety in NLR TP 91476.
Page 27 of NLR TP 91476 gives addresses and phone numbers for requesting copies of WISPER
and WISPERX on magnetic media. Complete cycles to failure are reported. A segment is defined
as the stress path from one stress point to the next (local maximum to local minimum, or visa
versa). The number of segments divided by 2 equal the number of cycles to failure listed in
the data.
UNMODIFIED WISPERX
The WISPERX file contains a data stream of peaks and valleys for a loading sequence between
values of 1 to 64. Compression was defined as values 1 to 25 and tensile as 25 to 64, with a zero
stress value defined as 25. The WISPERX file was recalculated to values between 0.0 and 1.0 by
the expression y = (x-25)/(64-25), where each file entry was input as the variable x. The very
first entry in the unmodified WISPERX file was 25; consequently, the first entry in the recalculated
wisperx file was 0.0. That is, the first entry is a no-load condition. This new file would have
a maximum entry of 1.0 and a minimum entry of -0.6154. This spectra has 12831 cycles (25662 segments).
The other four spectra were then created (modified) from this recalculated data file (wisperx).
Wispk (MOD2):
Consider the waveform to be a sequence of peaks and valleys. The first entry is zero,
symbolizing a no-load starting point. Each following even numbered entry, (eg. 2nd, 4th, 6th
values in the stream) would be peaks while the odd entries (3rd, 5th, 7th values) would be valleys.
The peak and its following valley (eg, the 2nd and 3rd values in the stream) values were considered
to define the max and min of a cycle. Wispk was constructed by reading each peak value from the
recalculated WISPERX file and calculating a new valley value by multiplying the cycle's peak value
by 0.1. This then gives the constant R-value of 0.1. The peak value and the new valley value were
saved to a new file, Wispk. The old valley values were never used. This spectra has 12831 cycles
(25662 segments).
Wismix (MOD3):
This was an attempt to provide a mix of only 0.1 and 0.5 R-values. This was created similar
to that for the Wispk waveform. Each peak and valley value were read and used to calculate an
R-value of the original WISPERX file (would be the same in the recalculated WISPERX file, wisperx).
A comparison was made of the original R-value to R-values of 0.1 and 0.5. If the original were
closer to 0.1 than to 0.5 the cycle was forced to an R-value of 0.1 by replacing the valley value
by 0.1multiplied by the peak value. Conversely, if the original R-value were closer to 0.5 than to
0.1, the cycle was forced to an R-value of 0.5 by replacing the valley value by 0.5 multiplied by
the peak value. This spectra has 12687 cycles (25374 segments).
WisxR01 (MOD1, R=0.1):
This waveform was created by reading the maximum and minimum for each cycle. The cycle was
retained if it was tension-tension. Each remaining valley value was replaced with 0.1multiplied
by the peak value. This waveform would be similar to Wispk, with the exception of the removal of
the handful of cycles that were reversing cycles. Unfortunately, the single large event (largest
peak value) is followed by a compressive minimum load. The method used to create this file then
removed the largest event. This waveform is of constant R-value, 0.1. This spectra has 12687
cycles (25374 segments).
WisxR05 (MOD1, R=0.5):
Nearly the same process, as described in WisxR01, was used to create this waveform. The
only exception is that the retained cycle's valley values were replaced with 0.5 multiplied by
the peak value. This waveform is of constant R-value, 0.5. This spectra has 12687 cycles
(25374 segments).
WisxR01 (MOD1, R=0.1):
This waveform was created by reading the maximum and minimum for each cycle. The cycle was retained
if it was tension-tension. Each remaining valley value was replaced with 0.1multiplied by the peak
value. This waveform would be similar to Wispk, with the exception of the removal of the handful of
cycles that were reversing cycles. Unfortunately, the single large event (largest peak value) is
followed by a compressive minimum load. The method used to create this file then removed the largest
event. This waveform is of constant R-value, 0.1. This spectra has 12687 cycles (25374 segments).
WisxR05 (MOD1, R=0.5):
Nearly the same process, as described in WisxR01, was used to create this waveform. The only exception is that the retained cycle's valley values were replaced with 0.5 multiplied by the peak value. This waveform is of constant R-value, 0.5. This spectra has 12687 cycles (25374 segments).
|  |  | Material | Lay-up | Vf, % | Resin Type | Resin | 0 Deg fabric | %, 0 Deg | 45 Deg fabric | %, 45 Deg | 90 deg fabric | %, 90 Deg | other % | Thickness, mm | Cure / Post Cure | Process | Test # | Coupon | High Block Max. Stress, MPa | High Block Min. Stress , MPa | Low Block Max. Stress, MPa | Low Block Min. Stress, MPa | R-value | Freq., Hz | # High Cycles | # Low Cycles | Total Cycles | Runout | Fatigue Program | Comments
MATERIAL MD-DD5P-UP2
R4, R5 | C14, C15 | T10, T14 | MD-DD5P-UP2 | [0/±45/0]S | 37 | UP2 | CoRezyn 63-AX-051 | Knytex D155 (527 gsm) | 72 | Knytex DB120 (393 gsm) | 28 | 0 | 0 | 0 | 3.02 | 24h/20C, 2h/60C | RTM | 7510 | 6 | 766 |  |  |  | static | 13 mm/s |  |  | 1 |  | WR | 1 cycle
R4, R5 | C14, C15 | T10, T14 | MD-DD5P-UP2 | [0/±45/0]S | 37 | UP2 | CoRezyn 63-AX-051 | Knytex D155 (527 gsm) | 72 | Knytex DB120 (393 gsm) | 28 | 0 | 0 | 0 | 3.02 | 24h/20C, 2h/60C | RTM | 7511 | 7 | 813 |  |  |  | static | 13 mm/s |  |  | 1 |  | WR | 1 cycle
R4, R5 | C14, C15 | T10, T14 | MD-DD5P-UP2 | [0/±45/0]S | 37 | UP2 | CoRezyn 63-AX-051 | Knytex D155 (527 gsm) | 72 | Knytex DB120 (393 gsm) | 28 | 0 | 0 | 0 | 3.02 | 24h/20C, 2h/60C | RTM | 7512 | 8 | 824 |  |  |  | static | 13 mm/s |  |  | 1 |  | WR | 1 cycle
R4, R5 | C14, C15 | T10, T14 | MD-DD5P-UP2 | [0/±45/0]S | 37 | UP2 | CoRezyn 63-AX-051 | Knytex D155 (527 gsm) | 72 | Knytex DB120 (393 gsm) | 28 | 0 | 0 | 0 | 3.02 | 24h/20C, 2h/60C | RTM | 7513 | 85 | 716 |  |  |  | static | 13 mm/s |  |  | 1 |  | WR | 1 cycle
R4, R5 | C14, C15 | T10, T14 | MD-DD5P-UP2 | [0/±45/0]S | 37 | UP2 | CoRezyn 63-AX-051 | Knytex D155 (527 gsm) | 72 | Knytex DB120 (393 gsm) | 28 | 0 | 0 | 0 | 3.02 | 24h/20C, 2h/60C | RTM | 7514 | 105 | 741 |  |  |  | static | 13 mm/s |  |  | 1 |  | WR | 1 cycle
R4, R5 | C14, C15 | T10, T14 | MD-DD5P-UP2 | [0/±45/0]S | 37 | UP2 | CoRezyn 63-AX-051 | Knytex D155 (527 gsm) | 72 | Knytex DB120 (393 gsm) | 28 | 0 | 0 | 0 | 3.02 | 24h/20C, 2h/60C | RTM | 7515 | 2 | 414 | 41.4 |  |  | 0.1 | 10 |  |  | 4717 |  | WR | constant amplitude
R4, R5 | C14, C15 | T10, T14 | MD-DD5P-UP2 | [0/±45/0]S | 37 | UP2 | CoRezyn 63-AX-051 | Knytex D155 (527 gsm) | 72 | Knytex DB120 (393 gsm) | 28 | 0 | 0 | 0 | 3.02 | 24h/20C, 2h/60C | RTM | 7516 | 3 | 414 | 41.4 |  |  | 0.1 | 10 |  |  | 2711 |  | WR | constant amplitude
R4, R5 | C14, C15 | T10, T14 | MD-DD5P-UP2 | [0/±45/0]S | 37 | UP2 | CoRezyn 63-AX-051 | Knytex D155 (527 gsm) | 72 | Knytex DB120 (393 gsm) | 28 | 0 | 0 | 0 | 3.02 | 24h/20C, 2h/60C | RTM | 7517 | 4 | 414 | 41.4 |  |  | 0.1 | 10 |  |  | 1812 |  | WR | constant amplitude
R4, R5 | C14, C15 | T10, T14 | MD-DD5P-UP2 | [0/±45/0]S | 37 | UP2 | CoRezyn 63-AX-051 | Knytex D155 (527 gsm) | 72 | Knytex DB120 (393 gsm) | 28 | 0 | 0 | 0 | 3.02 | 24h/20C, 2h/60C | RTM | 7518 | 9 | 414 | 41.4 |  |  | 0.1 | 10 |  |  | 3711 |  | WR | constant amplitude
R4, R5 | C14, C15 | T10, T14 | MD-DD5P-UP2 | [0/±45/0]S | 37 | UP2 | CoRezyn 63-AX-051 | Knytex D155 (527 gsm) | 72 | Knytex DB120 (393 gsm) | 28 | 0 | 0 | 0 | 3.02 | 24h/20C, 2h/60C | RTM | 7519 | 32 | 414 | 41.4 |  |  | 0.1 | 10 |  |  | 4221 |  | WR | constant amplitude
R4, R5 | C14, C15 | T10, T14 | MD-DD5P-UP2 | [0/±45/0]S | 37 | UP2 | CoRezyn 63-AX-051 | Knytex D155 (527 gsm) | 72 | Knytex DB120 (393 gsm) | 28 | 0 | 0 | 0 | 3.02 | 24h/20C, 2h/60C | RTM | 7520 | 70 | 414 | 41.4 |  |  | 0.1 | 10 |  |  | 1743 |  | WR | constant amplitude
R4, R5 | C14, C15 | T10, T14 | MD-DD5P-UP2 | [0/±45/0]S | 37 | UP2 | CoRezyn 63-AX-051 | Knytex D155 (527 gsm) | 72 | Knytex DB120 (393 gsm) | 28 | 0 | 0 | 0 | 3.02 | 24h/20C, 2h/60C | RTM | 7521 | 71 | 414 | 41.4 |  |  | 0.1 | 10 |  |  | 1767 |  | WR | constant amplitude
R4, R5 | C14, C15 | T10, T14 | MD-DD5P-UP2 | [0/±45/0]S | 37 | UP2 | CoRezyn 63-AX-051 | Knytex D155 (527 gsm) | 72 | Knytex DB120 (393 gsm) | 28 | 0 | 0 | 0 | 3.02 | 24h/20C, 2h/60C | RTM | 7522 | 72 | 414 | 41.4 |  |  | 0.1 | 10 |  |  | 1017 |  | WR | constant amplitude
R4, R5 | C14, C15 | T10, T14 | MD-DD5P-UP2 | [0/±45/0]S | 37 | UP2 | CoRezyn 63-AX-051 | Knytex D155 (527 gsm) | 72 | Knytex DB120 (393 gsm) | 28 | 0 | 0 | 0 | 3.02 | 24h/20C, 2h/60C | RTM | 7523 | 75 | 414 | 41.4 |  |  | 0.1 | 10 |  |  | 1515 |  | WR | constant amplitude
R4, R5 | C14, C15 | T10, T14 | MD-DD5P-UP2 | [0/±45/0]S | 37 | UP2 | CoRezyn 63-AX-051 | Knytex D155 (527 gsm) | 72 | Knytex DB120 (393 gsm) | 28 | 0 | 0 | 0 | 3.02 | 24h/20C, 2h/60C | RTM | 7524 | 84 | 414 | 41.4 |  |  | 0.1 | 10 |  |  | 1697 |  | WR | constant amplitude
R4, R5 | C14, C15 | T10, T14 | MD-DD5P-UP2 | [0/±45/0]S | 37 | UP2 | CoRezyn 63-AX-051 | Knytex D155 (527 gsm) | 72 | Knytex DB120 (393 gsm) | 28 | 0 | 0 | 0 | 3.02 | 24h/20C, 2h/60C | RTM | 7525 | 103 | 414 | 41.4 |  |  | 0.1 | 10 |  |  | 1496 |  | WR | constant amplitude
R4, R5 | C14, C15 | T10, T14 | MD-DD5P-UP2 | [0/±45/0]S | 37 | UP2 | CoRezyn 63-AX-051 | Knytex D155 (527 gsm) | 72 | Knytex DB120 (393 gsm) | 28 | 0 | 0 | 0 | 3.02 | 24h/20C, 2h/60C | RTM | 7526 | 106 | 414 | 41.4 |  |  | 0.1 | 10 |  |  | 5660 |  | WR | constant amplitude
R4, R5 | C14, C15 | T10, T14 | MD-DD5P-UP2 | [0/±45/0]S | 37 | UP2 | CoRezyn 63-AX-051 | Knytex D155 (527 gsm) | 72 | Knytex DB120 (393 gsm) | 28 | 0 | 0 | 0 | 3.02 | 24h/20C, 2h/60C | RTM | 7527 | 97 | 414 | 41.4 | 241 | 24.1 | 0.1 | 10 | 4024 | 4020 | 8044 |  | WR | 2 block, 10H/10L
R4, R5 | C14, C15 | T10, T14 | MD-DD5P-UP2 | [0/±45/0]S | 37 | UP2 | CoRezyn 63-AX-051 | Knytex D155 (527 gsm) | 72 | Knytex DB120 (393 gsm) | 28 | 0 | 0 | 0 | 3.02 | 24h/20C, 2h/60C | RTM | 7528 | 99 | 414 | 41.4 | 241 | 24.1 | 0.1 | 10 | 5956 | 5950 | 11906 |  | WR | 2 block, 10H/10L
R4, R5 | C14, C15 | T10, T14 | MD-DD5P-UP2 | [0/±45/0]S | 37 | UP2 | CoRezyn 63-AX-051 | Knytex D155 (527 gsm) | 72 | Knytex DB120 (393 gsm) | 28 | 0 | 0 | 0 | 3.02 | 24h/20C, 2h/60C | RTM | 7529 | 48 | 414 | 41.4 | 241 | 24.1 | 0.1 | 10 | 8610 | 44720 | 53330 |  | WR | 2 block, 10H/56L
R4, R5 | C14, C15 | T10, T14 | MD-DD5P-UP2 | [0/±45/0]S | 37 | UP2 | CoRezyn 63-AX-051 | Knytex D155 (527 gsm) | 72 | Knytex DB120 (393 gsm) | 28 | 0 | 0 | 0 | 3.02 | 24h/20C, 2h/60C | RTM | 7530 | 38 | 414 | 41.4 | 241 | 24.1 | 0.1 | 10 | 10100 | 52468 | 62568 |  | WR | 2 block, 10H/56L
R4, R5 | C14, C15 | T10, T14 | MD-DD5P-UP2 | [0/±45/0]S | 37 | UP2 | CoRezyn 63-AX-051 | Knytex D155 (527 gsm) | 72 | Knytex DB120 (393 gsm) | 28 | 0 | 0 | 0 | 3.02 | 24h/20C, 2h/60C | RTM | 7531 | 73 | 414 | 41.4 | 241 | 24.1 | 0.1 | 10 | 1130 | 5824 | 6954 |  | WR | 2 block, 10H/56L
R4, R5 | C14, C15 | T10, T14 | MD-DD5P-UP2 | [0/±45/0]S | 37 | UP2 | CoRezyn 63-AX-051 | Knytex D155 (527 gsm) | 72 | Knytex DB120 (393 gsm) | 28 | 0 | 0 | 0 | 3.02 | 24h/20C, 2h/60C | RTM | 7532 | 74 | 414 | 41.4 | 241 | 24.1 | 0.1 | 10 | 1980 | 10244 | 12224 |  | WR | 2 block, 10H/56L
R4, R5 | C14, C15 | T10, T14 | MD-DD5P-UP2 | [0/±45/0]S | 37 | UP2 | CoRezyn 63-AX-051 | Knytex D155 (527 gsm) | 72 | Knytex DB120 (393 gsm) | 28 | 0 | 0 | 0 | 3.02 | 24h/20C, 2h/60C | RTM | 7533 | 76 | 414 | 41.4 | 241 | 24.1 | 0.1 | 10 | 1190 | 6188 | 7378 |  | WR | 2 block, 10H/56L
R4, R5 | C14, C15 | T10, T14 | MD-DD5P-UP2 | [0/±45/0]S | 37 | UP2 | CoRezyn 63-AX-051 | Knytex D155 (527 gsm) | 72 | Knytex DB120 (393 gsm) | 28 | 0 | 0 | 0 | 3.02 | 24h/20C, 2h/60C | RTM | 7534 | 40 | 414 | 41.4 | 241 | 24.1 | 0.1 | 10 | 5040 | 56336 | 61376 |  | WR | 2 block, 10H/112L
R4, R5 | C14, C15 | T10, T14 | MD-DD5P-UP2 | [0/±45/0]S | 37 | UP2 | CoRezyn 63-AX-051 | Knytex D155 (527 gsm) | 72 | Knytex DB120 (393 gsm) | 28 | 0 | 0 | 0 | 3.02 | 24h/20C, 2h/60C | RTM | 7535 | 44 | 414 | 41.4 | 241 | 24.1 | 0.1 | 10 | 6440 | 72016 | 78456 |  | WR | 2 block, 10H/112L
R4, R5 | C14, C15 | T10, T14 | MD-DD5P-UP2 | [0/±45/0]S | 37 | UP2 | CoRezyn 63-AX-051 | Knytex D155 (527 gsm) | 72 | Knytex DB120 (393 gsm) | 28 | 0 | 0 | 0 | 3.02 | 24h/20C, 2h/60C | RTM | 7536 | 90 | 414 | 41.4 | 241 | 24.1 | 0.1 | 10 | 720 | 7952 | 8672 |  | WR | 2 block, 10H/112L
R4, R5 | C14, C15 | T10, T14 | MD-DD5P-UP2 | [0/±45/0]S | 37 | UP2 | CoRezyn 63-AX-051 | Knytex D155 (527 gsm) | 72 | Knytex DB120 (393 gsm) | 28 | 0 | 0 | 0 | 3.02 | 24h/20C, 2h/60C | RTM | 7537 | 101 | 414 | 41.4 | 241 | 24.1 | 0.1 | 10 | 5337 | 59696 | 65033 |  | WR | 2 block, 10H/112L
R4, R5 | C14, C15 | T10, T14 | MD-DD5P-UP2 | [0/±45/0]S | 37 | UP2 | CoRezyn 63-AX-051 | Knytex D155 (527 gsm) | 72 | Knytex DB120 (393 gsm) | 28 | 0 | 0 | 0 | 3.02 | 24h/20C, 2h/60C | RTM | 7538 | 104 | 414 | 41.4 | 241 | 24.1 | 0.1 | 10 | 2380 | 26544 | 28924 |  | WR | 2 block, 10H/112L
R4, R5 | C14, C15 | T10, T14 | MD-DD5P-UP2 | [0/±45/0]S | 37 | UP2 | CoRezyn 63-AX-051 | Knytex D155 (527 gsm) | 72 | Knytex DB120 (393 gsm) | 28 | 0 | 0 | 0 | 3.02 | 24h/20C, 2h/60C | RTM | 7539 | 77 | 414 | 41.4 | 241 | 24.1 | 0.1 | 10 | 1080 | 11984 | 13064 |  | WR | 2 block, 10H/112L
R4, R5 | C14, C15 | T10, T14 | MD-DD5P-UP2 | [0/±45/0]S | 37 | UP2 | CoRezyn 63-AX-051 | Knytex D155 (527 gsm) | 72 | Knytex DB120 (393 gsm) | 28 | 0 | 0 | 0 | 3.02 | 24h/20C, 2h/60C | RTM | 7540 | 20 | 414 | 41.4 | 241 | 24.1 | 0.1 | 10 | 7950 | 88928 | 96878 |  | WR | 2 block, 5H/56L
R4, R5 | C14, C15 | T10, T14 | MD-DD5P-UP2 | [0/±45/0]S | 37 | UP2 | CoRezyn 63-AX-051 | Knytex D155 (527 gsm) | 72 | Knytex DB120 (393 gsm) | 28 | 0 | 0 | 0 | 3.02 | 24h/20C, 2h/60C | RTM | 7541 | 28 | 414 | 41.4 | 241 | 24.1 | 0.1 | 10 | 7855 | 87808 | 95663 |  | WR | 2 block, 10H/112L
R4, R5 | C14, C15 | T10, T14 | MD-DD5P-UP2 | [0/±45/0]S | 37 | UP2 | CoRezyn 63-AX-051 | Knytex D155 (527 gsm) | 72 | Knytex DB120 (393 gsm) | 28 | 0 | 0 | 0 | 3.02 | 24h/20C, 2h/60C | RTM | 7542 | 25 | 414 | 41.4 | 241 | 24.1 | 0.1 | 10 | 6880 | 226061 | 232941 |  | WR | 2 block, 5H/165L
R4, R5 | C14, C15 | T10, T14 | MD-DD5P-UP2 | [0/±45/0]S | 37 | UP2 | CoRezyn 63-AX-051 | Knytex D155 (527 gsm) | 72 | Knytex DB120 (393 gsm) | 28 | 0 | 0 | 0 | 3.02 | 24h/20C, 2h/60C | RTM | 7543 | 26 | 414 | 41.4 | 241 | 24.1 | 0.1 | 10 | 6415 | 211530 | 217945 |  | WR | 2 block, 5H/165L
R4, R5 | C14, C15 | T10, T14 | MD-DD5P-UP2 | [0/±45/0]S | 37 | UP2 | CoRezyn 63-AX-051 | Knytex D155 (527 gsm) | 72 | Knytex DB120 (393 gsm) | 28 | 0 | 0 | 0 | 3.02 | 24h/20C, 2h/60C | RTM | 7544 | 39 | 414 | 41.4 | 241 | 24.1 | 0.1 | 10 | 4340 | 144622 | 148962 |  | WR | 2 block, 10H/334L
R4, R5 | C14, C15 | T10, T14 | MD-DD5P-UP2 | [0/±45/0]S | 37 | UP2 | CoRezyn 63-AX-051 | Knytex D155 (527 gsm) | 72 | Knytex DB120 (393 gsm) | 28 | 0 | 0 | 0 | 3.02 | 24h/20C, 2h/60C | RTM | 7545 | 46 | 414 | 41.4 | 241 | 24.1 | 0.1 | 10 | 3920 | 130594 | 134514 |  | WR | 2 block, 10H/334L
R4, R5 | C14, C15 | T10, T14 | MD-DD5P-UP2 | [0/±45/0]S | 37 | UP2 | CoRezyn 63-AX-051 | Knytex D155 (527 gsm) | 72 | Knytex DB120 (393 gsm) | 28 | 0 | 0 | 0 | 3.02 | 24h/20C, 2h/60C | RTM | 7546 | 78 | 414 | 41.4 | 241 | 24.1 | 0.1 | 10 | 1150 | 38076 | 39226 |  | WR | 2 block, 10H/334L
R4, R5 | C14, C15 | T10, T14 | MD-DD5P-UP2 | [0/±45/0]S | 37 | UP2 | CoRezyn 63-AX-051 | Knytex D155 (527 gsm) | 72 | Knytex DB120 (393 gsm) | 28 | 0 | 0 | 0 | 3.02 | 24h/20C, 2h/60C | RTM | 7547 | 94 | 414 | 41.4 | 241 | 24.1 | 0.1 | 10 | 782 | 26052 | 26834 |  | WR | 2 block, 10H/334L
R4, R5 | C14, C15 | T10, T14 | MD-DD5P-UP2 | [0/±45/0]S | 37 | UP2 | CoRezyn 63-AX-051 | Knytex D155 (527 gsm) | 72 | Knytex DB120 (393 gsm) | 28 | 0 | 0 | 0 | 3.02 | 24h/20C, 2h/60C | RTM | 7548 | 23 | 414 | 41.4 | 241 | 24.1 | 0.1 | 10 | 2025 | 607500 | 609525 |  | WR | 2 block, 5H/1500L
R4, R5 | C14, C15 | T10, T14 | MD-DD5P-UP2 | [0/±45/0]S | 37 | UP2 | CoRezyn 63-AX-051 | Knytex D155 (527 gsm) | 72 | Knytex DB120 (393 gsm) | 28 | 0 | 0 | 0 | 3.02 | 24h/20C, 2h/60C | RTM | 7549 | 24 | 414 | 41.4 | 241 | 24.1 | 0.1 | 10 | 3090 | 925500 | 928590 |  | WR | 2 block, 5H/1500L
R4, R5 | C14, C15 | T10, T14 | MD-DD5P-UP2 | [0/±45/0]S | 37 | UP2 | CoRezyn 63-AX-051 | Knytex D155 (527 gsm) | 72 | Knytex DB120 (393 gsm) | 28 | 0 | 0 | 0 | 3.02 | 24h/20C, 2h/60C | RTM | 7550 | 27 | 414 | 41.4 | 241 | 24.1 | 0.1 | 10 | 2850 | 285000 | 287850 |  | WR | 2 block, 5H/500L
R4, R5 | C14, C15 | T10, T14 | MD-DD5P-UP2 | [0/±45/0]S | 37 | UP2 | CoRezyn 63-AX-051 | Knytex D155 (527 gsm) | 72 | Knytex DB120 (393 gsm) | 28 | 0 | 0 | 0 | 3.02 | 24h/20C, 2h/60C | RTM | 7551 | 36 | 414 | 41.4 | 241 | 24.1 | 0.1 | 10 | 3270 | 327000 | 330270 |  | WR | 2 block, 5H/500L
R4, R5 | C14, C15 | T10, T14 | MD-DD5P-UP2 | [0/±45/0]S | 37 | UP2 | CoRezyn 63-AX-051 | Knytex D155 (527 gsm) | 72 | Knytex DB120 (393 gsm) | 28 | 0 | 0 | 0 | 3.02 | 24h/20C, 2h/60C | RTM | 7552 | 37 | 414 | 41.4 | 241 | 24.1 | 0.1 | 10 | 2860 | 189428 | 192288 |  | WR | 2 block, 10H/667L
R4, R5 | C14, C15 | T10, T14 | MD-DD5P-UP2 | [0/±45/0]S | 37 | UP2 | CoRezyn 63-AX-051 | Knytex D155 (527 gsm) | 72 | Knytex DB120 (393 gsm) | 28 | 0 | 0 | 0 | 3.02 | 24h/20C, 2h/60C | RTM | 7553 | 41 | 414 | 41.4 | 241 | 24.1 | 0.1 | 10 | 1727 | 114057 | 115784 |  | WR | 2 block, 10H/667L
R4, R5 | C14, C15 | T10, T14 | MD-DD5P-UP2 | [0/±45/0]S | 37 | UP2 | CoRezyn 63-AX-051 | Knytex D155 (527 gsm) | 72 | Knytex DB120 (393 gsm) | 28 | 0 | 0 | 0 | 3.02 | 24h/20C, 2h/60C | RTM | 7554 | 82 | 414 | 41.4 | 241 | 24.1 | 0.1 | 10 | 520 | 34017 | 34537 |  | WR | 2 block, 10H/667L
R4, R5 | C14, C15 | T10, T14 | MD-DD5P-UP2 | [0/±45/0]S | 37 | UP2 | CoRezyn 63-AX-051 | Knytex D155 (527 gsm) | 72 | Knytex DB120 (393 gsm) | 28 | 0 | 0 | 0 | 3.02 | 24h/20C, 2h/60C | RTM | 7555 | 95 | 414 | 41.4 | 241 | 24.1 | 0.1 | 10 | 903 | 60030 | 60933 |  | WR | 2 block, 10H/667L
R4, R5 | C14, C15 | T10, T14 | MD-DD5P-UP2 | [0/±45/0]S | 37 | UP2 | CoRezyn 63-AX-051 | Knytex D155 (527 gsm) | 72 | Knytex DB120 (393 gsm) | 28 | 0 | 0 | 0 | 3.02 | 24h/20C, 2h/60C | RTM | 7556 | 42 | 414 | 41.4 | 241 | 24.1 | 0.1 | 10 | 3670 | 366000 | 369670 |  | WR | 2 block, 10H/1000L
R4, R5 | C14, C15 | T10, T14 | MD-DD5P-UP2 | [0/±45/0]S | 37 | UP2 | CoRezyn 63-AX-051 | Knytex D155 (527 gsm) | 72 | Knytex DB120 (393 gsm) | 28 | 0 | 0 | 0 | 3.02 | 24h/20C, 2h/60C | RTM | 7557 | 45 | 414 | 41.4 | 241 | 24.1 | 0.1 | 10 | 2780 | 277000 | 279780 |  | WR | 2 block, 10H/1000L
R4, R5 | C14, C15 | T10, T14 | MD-DD5P-UP2 | [0/±45/0]S | 37 | UP2 | CoRezyn 63-AX-051 | Knytex D155 (527 gsm) | 72 | Knytex DB120 (393 gsm) | 28 | 0 | 0 | 0 | 3.02 | 24h/20C, 2h/60C | RTM | 7558 | 79 | 414 | 41.4 | 241 | 24.1 | 0.1 | 10 | 470 | 46000 | 46470 |  | WR | 2 block, 10H/1000L
R4, R5 | C14, C15 | T10, T14 | MD-DD5P-UP2 | [0/±45/0]S | 37 | UP2 | CoRezyn 63-AX-051 | Knytex D155 (527 gsm) | 72 | Knytex DB120 (393 gsm) | 28 | 0 | 0 | 0 | 3.02 | 24h/20C, 2h/60C | RTM | 7559 | 89 | 414 | 41.4 | 241 | 24.1 | 0.1 | 10 | 293 | 28527 | 28820 |  | WR | 2 block, 10H/1000L
R4, R5 | C14, C15 | T10, T14 | MD-DD5P-UP2 | [0/±45/0]S | 37 | UP2 | CoRezyn 63-AX-051 | Knytex D155 (527 gsm) | 72 | Knytex DB120 (393 gsm) | 28 | 0 | 0 | 0 | 3.02 | 24h/20C, 2h/60C | RTM | 7560 | 100 | 414 | 41.4 | 241 | 24.1 | 0.1 | 10 | 2416 | 241000 | 243416 |  | WR | 2 block, 10H/1000L
R4, R5 | C14, C15 | T10, T14 | MD-DD5P-UP2 | [0/±45/0]S | 37 | UP2 | CoRezyn 63-AX-051 | Knytex D155 (527 gsm) | 72 | Knytex DB120 (393 gsm) | 28 | 0 | 0 | 0 | 3.02 | 24h/20C, 2h/60C | RTM | 7561 | 43 | 414 | 41.4 | 241 | 24.1 | 0.1 | 10 | 1960 | 588000 | 589960 |  | WR | 2 block, 10H/3000L
R4, R5 | C14, C15 | T10, T14 | MD-DD5P-UP2 | [0/±45/0]S | 37 | UP2 | CoRezyn 63-AX-051 | Knytex D155 (527 gsm) | 72 | Knytex DB120 (393 gsm) | 28 | 0 | 0 | 0 | 3.02 | 24h/20C, 2h/60C | RTM | 7562 | 47 | 414 | 41.4 | 241 | 24.1 | 0.1 | 10 | 1330 | 399000 | 400330 |  | WR | 2 block, 10H/3000L
R4, R5 | C14, C15 | T10, T14 | MD-DD5P-UP2 | [0/±45/0]S | 37 | UP2 | CoRezyn 63-AX-051 | Knytex D155 (527 gsm) | 72 | Knytex DB120 (393 gsm) | 28 | 0 | 0 | 0 | 3.02 | 24h/20C, 2h/60C | RTM | 7563 | 92 | 414 | 41.4 | 241 | 24.1 | 0.1 | 10 | 1102 | 330000 | 331102 |  | WR | 2 block, 10H/3000L
R4, R5 | C14, C15 | T10, T14 | MD-DD5P-UP2 | [0/±45/0]S | 37 | UP2 | CoRezyn 63-AX-051 | Knytex D155 (527 gsm) | 72 | Knytex DB120 (393 gsm) | 28 | 0 | 0 | 0 | 3.02 | 24h/20C, 2h/60C | RTM | 7564 | 96 | 414 | 41.4 | 241 | 24.1 | 0.1 | 10 | 710 | 213000 | 213710 |  | WR | 2 block, 10H/3000L
R4, R5 | C14, C15 | T10, T14 | MD-DD5P-UP2 | [0/±45/0]S | 37 | UP2 | CoRezyn 63-AX-051 | Knytex D155 (527 gsm) | 72 | Knytex DB120 (393 gsm) | 28 | 0 | 0 | 0 | 3.02 | 24h/20C, 2h/60C | RTM | 7565 | 22 | 414 | 41.4 | 241 | 24.1 | 0.1 | 10 | 1600 | 1435500 | 1437100 |  | WR | 2 block, 5H/4500L
R4, R5 | C14, C15 | T10, T14 | MD-DD5P-UP2 | [0/±45/0]S | 37 | UP2 | CoRezyn 63-AX-051 | Knytex D155 (527 gsm) | 72 | Knytex DB120 (393 gsm) | 28 | 0 | 0 | 0 | 3.02 | 24h/20C, 2h/60C | RTM | 7566 | 29 | 414 | 41.4 | 241 | 24.1 | 0.1 | 10 | 400 | 1800000 | 1800400 |  | WR | 2 block, 5H/45000L
R4, R5 | C14, C15 | T10, T14 | MD-DD5P-UP2 | [0/±45/0]S | 37 | UP2 | CoRezyn 63-AX-051 | Knytex D155 (527 gsm) | 72 | Knytex DB120 (393 gsm) | 28 | 0 | 0 | 0 | 3.02 | 24h/20C, 2h/60C | RTM | 7567 | 19 | 414 | 41.4 | 241 | 24.1 | 0.1 | 10 | 670 | 594000 | 594670 |  | WR | 2 block, 10H/9000L
R4, R5 | C14, C15 | T10, T14 | MD-DD5P-UP2 | [0/±45/0]S | 37 | UP2 | CoRezyn 63-AX-051 | Knytex D155 (527 gsm) | 72 | Knytex DB120 (393 gsm) | 28 | 0 | 0 | 0 | 3.02 | 24h/20C, 2h/60C | RTM | 7568 | 81 | 414 | 41.4 | 241 | 24.1 | 0.1 | 10 | 30 | 25918 | 25948 |  | WR | 2 block, 10H/9000L
R4, R5 | C14, C15 | T10, T14 | MD-DD5P-UP2 | [0/±45/0]S | 37 | UP2 | CoRezyn 63-AX-051 | Knytex D155 (527 gsm) | 72 | Knytex DB120 (393 gsm) | 28 | 0 | 0 | 0 | 3.02 | 24h/20C, 2h/60C | RTM | 7569 | 91 | 414 | 41.4 | 241 | 24.1 | 0.1 | 10 | 50 | 45000 | 45050 |  | WR | 2 block, 10H/9000L
R4, R5 | C14, C15 | T10, T14 | MD-DD5P-UP2 | [0/±45/0]S | 37 | UP2 | CoRezyn 63-AX-051 | Knytex D155 (527 gsm) | 72 | Knytex DB120 (393 gsm) | 28 | 0 | 0 | 0 | 3.02 | 24h/20C, 2h/60C | RTM | 7570 | 102 | 414 | 41.4 | 241 | 24.1 | 0.1 | 10 | 795 | 711000 | 711795 |  | WR | 2 block, 10H/9000L
R4, R5 | C14, C15 | T10, T14 | MD-DD5P-UP2 | [0/±45/0]S | 37 | UP2 | CoRezyn 63-AX-051 | Knytex D155 (527 gsm) | 72 | Knytex DB120 (393 gsm) | 28 | 0 | 0 | 0 | 3.02 | 24h/20C, 2h/60C | RTM | 7571 | 107 | 414 | 41.4 | 241 | 24.1 | 0.1 | 10 | 680 | 609298 | 609978 |  | WR | 2 block, 10H/9000L
R4, R5 | C14, C15 | T10, T14 | MD-DD5P-UP2 | [0/±45/0]S | 37 | UP2 | CoRezyn 63-AX-051 | Knytex D155 (527 gsm) | 72 | Knytex DB120 (393 gsm) | 28 | 0 | 0 | 0 | 3.02 | 24h/20C, 2h/60C | RTM | 7572 | 31 | 241 | 24.1 |  |  | 0.1 | 10 |  | 4501339 | 4501339 |  | WR | constant amplitude
R4, R5 | C14, C15 | T10, T14 | MD-DD5P-UP2 | [0/±45/0]S | 37 | UP2 | CoRezyn 63-AX-051 | Knytex D155 (527 gsm) | 72 | Knytex DB120 (393 gsm) | 28 | 0 | 0 | 0 | 3.02 | 24h/20C, 2h/60C | RTM | 7573 | 83 | 241 | 24.1 |  |  | 0.1 | 10 |  | 628444 | 628444 |  | WR | constant amplitude
R4, R5 | C14, C15 | T10, T14 | MD-DD5P-UP2 | [0/±45/0]S | 37 | UP2 | CoRezyn 63-AX-051 | Knytex D155 (527 gsm) | 72 | Knytex DB120 (393 gsm) | 28 | 0 | 0 | 0 | 3.02 | 24h/20C, 2h/60C | RTM | 7574 | 93 | 241 | 24.1 |  |  | 0.1 | 10 |  | 1407916 | 1407916 |  | WR | constant amplitude
R4, R5 | C14, C15 | T10, T14 | MD-DD5P-UP2 | [0/±45/0]S | 37 | UP2 | CoRezyn 63-AX-051 | Knytex D155 (527 gsm) | 72 | Knytex DB120 (393 gsm) | 28 | 0 | 0 | 0 | 3.02 | 24h/20C, 2h/60C | RTM | 7575 | 98 | 241 | 24.1 |  |  | 0.1 | 10 |  | 3403091 | 3403091 |  | WR | constant amplitude
R4, R5 | C14, C15 | T10, T14 | MD-DD5P-UP2 | [0/±45/0]S | 37 | UP2 | CoRezyn 63-AX-051 | Knytex D155 (527 gsm) | 72 | Knytex DB120 (393 gsm) | 28 | 0 | 0 | 0 | 3.02 | 24h/20C, 2h/60C | RTM | 7576 | 17 | 241 | 24.1 |  |  | 0.1 | 10 |  | 3096821 | 3096821 |  | WR | constant amplitude
R4, R5 | C14, C15 | T10, T14 | MD-DD5P-UP2 | [0/±45/0]S | 37 | UP2 | CoRezyn 63-AX-051 | Knytex D155 (527 gsm) | 72 | Knytex DB120 (393 gsm) | 28 | 0 | 0 | 0 | 3.02 | 24h/20C, 2h/60C | RTM | 7577 | 18 | 241 | 24.1 |  |  | 0.1 | 30 |  | 1709382 | 1709382 |  | WR | constant amplitude
R4, R5 | C14, C15 | T10, T14 | MD-DD5P-UP2 | [0/±45/0]S | 37 | UP2 | CoRezyn 63-AX-051 | Knytex D155 (527 gsm) | 72 | Knytex DB120 (393 gsm) | 28 | 0 | 0 | 0 | 3.02 | 24h/20C, 2h/60C | RTM | 7578 | 11 | 500 | 50 |  |  | 0.1 | 10 | 877 |  | 877 |  | WR | constant amplitude
R4, R5 | C14, C15 | T10, T14 | MD-DD5P-UP2 | [0/±45/0]S | 37 | UP2 | CoRezyn 63-AX-051 | Knytex D155 (527 gsm) | 72 | Knytex DB120 (393 gsm) | 28 | 0 | 0 | 0 | 3.02 | 24h/20C, 2h/60C | RTM | 7579 | 13 | 500 | 50 |  |  | 0.1 | 10 | 584 |  | 584 |  | WR | constant amplitude
R4, R5 | C14, C15 | T10, T14 | MD-DD5P-UP2 | [0/±45/0]S | 37 | UP2 | CoRezyn 63-AX-051 | Knytex D155 (527 gsm) | 72 | Knytex DB120 (393 gsm) | 28 | 0 | 0 | 0 | 3.02 | 24h/20C, 2h/60C | RTM | 7580 | 14 | 690 | 69 |  |  | 0.1 | 10 | 28 |  | 28 |  | WR | constant amplitude
R4, R5 | C14, C15 | T10, T14 | MD-DD5P-UP2 | [0/±45/0]S | 37 | UP2 | CoRezyn 63-AX-051 | Knytex D155 (527 gsm) | 72 | Knytex DB120 (393 gsm) | 28 | 0 | 0 | 0 | 3.02 | 24h/20C, 2h/60C | RTM | 7581 | 33 | 690 | 69 |  |  | 0.1 | 10 | 67 |  | 67 |  | WR | constant amplitude
R4, R5 | C14, C15 | T10, T14 | MD-DD5P-UP2 | [0/±45/0]S | 37 | UP2 | CoRezyn 63-AX-051 | Knytex D155 (527 gsm) | 72 | Knytex DB120 (393 gsm) | 28 | 0 | 0 | 0 | 3.02 | 24h/20C, 2h/60C | RTM | 7582 | 34 | 500 | 50 |  |  | 0.1 | 10 | 1113 |  | 1113 |  | WR | constant amplitude
R4, R5 | C14, C15 | T10, T14 | MD-DD5P-UP2 | [0/±45/0]S | 37 | UP2 | CoRezyn 63-AX-051 | Knytex D155 (527 gsm) | 72 | Knytex DB120 (393 gsm) | 28 | 0 | 0 | 0 | 3.02 | 24h/20C, 2h/60C | RTM | 7583 | 35 | 690 | 69 |  |  | 0.1 | 10 | 39 |  | 39 |  | WR | constant amplitude
R4, R5 | C14, C15 | T10, T14 | MD-DD5P-UP2 | [0/±45/0]S | 37 | UP2 | CoRezyn 63-AX-051 | Knytex D155 (527 gsm) | 72 | Knytex DB120 (393 gsm) | 28 | 0 | 0 | 0 | 3.02 | 24h/20C, 2h/60C | RTM | 7584 | 86 | 500 | 50 |  |  | 0.1 | 10 | 463 |  | 463 |  | WR | constant amplitude
R4, R5 | C14, C15 | T10, T14 | MD-DD5P-UP2 | [0/±45/0]S | 37 | UP2 | CoRezyn 63-AX-051 | Knytex D155 (527 gsm) | 72 | Knytex DB120 (393 gsm) | 28 | 0 | 0 | 0 | 3.02 | 24h/20C, 2h/60C | RTM | 7585 | 87 | 500 | 50 |  |  | 0.1 | 10 | 527 |  | 527 |  | WR | constant amplitude
[16 empty] | 24h/20C, 2h/60C |  | MATERIAL MD-DD11-UP2
R4, R5 | C14, C15 | T10, T14 | MD-DD11-UP2 | [0/±45/0]S | 30 | UP2 | CoRezyn 63-AX-051 | Knytex A130 (444 gsm) | 68 | Knytex DB120 (393 gsm) | 32 | 0 | 0 | 0 | 3.19 | 24h/20C, 2h/60C | RTM | 7586 | 114 | 508 |  |  |  | static | 13 mm/s | 1 |  | 1 |  | WR | 1 cycle
R4, R5 | C14, C15 | T10, T14 | MD-DD11-UP2 | [0/±45/0]S | 30 | UP2 | CoRezyn 63-AX-051 | Knytex A130 (444 gsm) | 68 | Knytex DB120 (393 gsm) | 32 | 0 | 0 | 0 | 3.19 | 24h/20C, 2h/60C | RTM | 7587 | 115 | 577 |  |  |  | static | 13 mm/s | 1 |  | 1 |  | WR | 1 cycle
R4, R5 | C14, C15 | T10, T14 | MD-DD11-UP2 | [0/±45/0]S | 30 | UP2 | CoRezyn 63-AX-051 | Knytex A130 (444 gsm) | 68 | Knytex DB120 (393 gsm) | 32 | 0 | 0 | 0 | 3.19 | 24h/20C, 2h/60C | RTM | 7588 | 108 | 414 | 41.4 |  |  | 0.1 | 10 | 97 |  | 97 |  | WR | constant amplitude
R4, R5 | C14, C15 | T10, T14 | MD-DD11-UP2 | [0/±45/0]S | 30 | UP2 | CoRezyn 63-AX-051 | Knytex A130 (444 gsm) | 68 | Knytex DB120 (393 gsm) | 32 | 0 | 0 | 0 | 3.19 | 24h/20C, 2h/60C | RTM | 7589 | 111 | 414 | 41.4 |  |  | 0.1 | 10 | 226 |  | 226 |  | WR | constant amplitude
R4, R5 | C14, C15 | T10, T14 | MD-DD11-UP2 | [0/±45/0]S | 30 | UP2 | CoRezyn 63-AX-051 | Knytex A130 (444 gsm) | 68 | Knytex DB120 (393 gsm) | 32 | 0 | 0 | 0 | 3.19 | 24h/20C, 2h/60C | RTM | 7590 | 123 | 414 | 41.4 |  |  | 0.1 | 10 | 801 |  | 801 |  | WR | constant amplitude
R4, R5 | C14, C15 | T10, T14 | MD-DD11-UP2 | [0/±45/0]S | 30 | UP2 | CoRezyn 63-AX-051 | Knytex A130 (444 gsm) | 68 | Knytex DB120 (393 gsm) | 32 | 0 | 0 | 0 | 3.19 | 24h/20C, 2h/60C | RTM | 7591 | 124 | 414 | 41.4 |  |  | 0.1 | 10 | 392 |  | 392 |  | WR | constant amplitude
R4, R5 | C14, C15 | T10, T14 | MD-DD11-UP2 | [0/±45/0]S | 30 | UP2 | CoRezyn 63-AX-051 | Knytex A130 (444 gsm) | 68 | Knytex DB120 (393 gsm) | 32 | 0 | 0 | 0 | 3.19 | 24h/20C, 2h/60C | RTM | 7592 | 119 | 414 | 41.4 |  |  | 0.1 | 10 | 29 |  | 29 |  | WR | constant amplitude
R4, R5 | C14, C15 | T10, T14 | MD-DD11-UP2 | [0/±45/0]S | 30 | UP2 | CoRezyn 63-AX-051 | Knytex A130 (444 gsm) | 68 | Knytex DB120 (393 gsm) | 32 | 0 | 0 | 0 | 3.19 | 24h/20C, 2h/60C | RTM | 7593 | 109 | 241 | 24.1 |  |  | 0.1 | 10 |  | 217518 | 217518 |  | WR | constant amplitude
R4, R5 | C14, C15 | T10, T14 | MD-DD11-UP2 | [0/±45/0]S | 30 | UP2 | CoRezyn 63-AX-051 | Knytex A130 (444 gsm) | 68 | Knytex DB120 (393 gsm) | 32 | 0 | 0 | 0 | 3.19 | 24h/20C, 2h/60C | RTM | 7594 | 110 | 241 | 24.1 |  |  | 0.1 | 10 |  | 208911 | 208911 |  | WR | constant amplitude
R4, R5 | C14, C15 | T10, T14 | MD-DD11-UP2 | [0/±45/0]S | 30 | UP2 | CoRezyn 63-AX-051 | Knytex A130 (444 gsm) | 68 | Knytex DB120 (393 gsm) | 32 | 0 | 0 | 0 | 3.19 | 24h/20C, 2h/60C | RTM | 7595 | 127 | 241 | 24.1 |  |  | 0.1 | 10 |  | 107287 | 107287 |  | WR | constant amplitude
R4, R5 | C14, C15 | T10, T14 | MD-DD11-UP2 | [0/±45/0]S | 30 | UP2 | CoRezyn 63-AX-051 | Knytex A130 (444 gsm) | 68 | Knytex DB120 (393 gsm) | 32 | 0 | 0 | 0 | 3.19 | 24h/20C, 2h/60C | RTM | 7596 | 116 | 472 | 47.2 |  |  | 0.1 | 10 | 37 |  | 37 |  | WR | constant amplitude
R4, R5 | C14, C15 | T10, T14 | MD-DD11-UP2 | [0/±45/0]S | 30 | UP2 | CoRezyn 63-AX-051 | Knytex A130 (444 gsm) | 68 | Knytex DB120 (393 gsm) | 32 | 0 | 0 | 0 | 3.19 | 24h/20C, 2h/60C | RTM | 7597 | 117 | 341 | 34.1 |  |  | 0.1 | 10 | 2729 |  | 2729 |  | WR | constant amplitude
R4, R5 | C14, C15 | T10, T14 | MD-DD11-UP2 | [0/±45/0]S | 30 | UP2 | CoRezyn 63-AX-051 | Knytex A130 (444 gsm) | 68 | Knytex DB120 (393 gsm) | 32 | 0 | 0 | 0 | 3.19 | 24h/20C, 2h/60C | RTM | 7598 | 118 | 462 | 46.2 |  |  | 0.1 | 10 | 78 |  | 78 |  | WR | constant amplitude
R4, R5 | C14, C15 | T10, T14 | MD-DD11-UP2 | [0/±45/0]S | 30 | UP2 | CoRezyn 63-AX-051 | Knytex A130 (444 gsm) | 68 | Knytex DB120 (393 gsm) | 32 | 0 | 0 | 0 | 3.19 | 24h/20C, 2h/60C | RTM | 7599 | 122 | 414 | 41.4 | 241 | 24.1 | 0.1 | 10 | 368 | 360 | 728 |  | WR | 2 block, 10H/10L
R4, R5 | C14, C15 | T10, T14 | MD-DD11-UP2 | [0/±45/0]S | 30 | UP2 | CoRezyn 63-AX-051 | Knytex A130 (444 gsm) | 68 | Knytex DB120 (393 gsm) | 32 | 0 | 0 | 0 | 3.19 | 24h/20C, 2h/60C | RTM | 7600 | 120 | 414 | 41.4 | 241 | 24.1 | 0.1 | 10 | 576 | 6384 | 6960 |  | WR | 2 block, 10H/112L
R4, R5 | C14, C15 | T10, T14 | MD-DD11-UP2 | [0/±45/0]S | 30 | UP2 | CoRezyn 63-AX-051 | Knytex A130 (444 gsm) | 68 | Knytex DB120 (393 gsm) | 32 | 0 | 0 | 0 | 3.19 | 24h/20C, 2h/60C | RTM | 7601 | 126 | 414 | 41.4 | 241 | 24.1 | 0.1 | 10 | 237 | 2576 | 2813 |  | WR | 2 block, 10H/112L
R4, R5 | C14, C15 | T10, T14 | MD-DD11-UP2 | [0/±45/0]S | 30 | UP2 | CoRezyn 63-AX-051 | Knytex A130 (444 gsm) | 68 | Knytex DB120 (393 gsm) | 32 | 0 | 0 | 0 | 3.19 | 24h/20C, 2h/60C | RTM | 7602 | 112 | 414 | 41.4 | 241 | 24.1 | 0.1 | 10 | 21 | 668 | 689 |  | WR | 2 block, 10H/334L
R4, R5 | C14, C15 | T10, T14 | MD-DD11-UP2 | [0/±45/0]S | 30 | UP2 | CoRezyn 63-AX-051 | Knytex A130 (444 gsm) | 68 | Knytex DB120 (393 gsm) | 32 | 0 | 0 | 0 | 3.19 | 24h/20C, 2h/60C | RTM | 7603 | 121 | 414 | 41.4 | 241 | 24.1 | 0.1 | 10 | 88 | 8000 | 8088 |  | WR | 2 block, 10H/1000L
R4, R5 | C14, C15 | T10, T14 | MD-DD11-UP2 | [0/±45/0]S | 30 | UP2 | CoRezyn 63-AX-051 | Knytex A130 (444 gsm) | 68 | Knytex DB120 (393 gsm) | 32 | 0 | 0 | 0 | 3.19 | 24h/20C, 2h/60C | RTM | 7604 | 125 | 386 | 38.6 | 225 | 22.5 | 0.1 | 10 | 1228 | 13664 | 14892 |  | WR | 2 block, 10H/112L
R4, R5 | C14, C15 | T10, T14 | MD-DD11-UP2 | [0/±45/0]S | 30 | UP2 | CoRezyn 63-AX-051 | Knytex A130 (444 gsm) | 68 | Knytex DB120 (393 gsm) | 32 | 0 | 0 | 0 | 3.19 | 24h/20C, 2h/60C | RTM | 7605 | 113 | 414 | 41.4 | 241 | 24.1 | 0.1 | 10 | 104 | 30000 | 30104 |  | WR | 2 block, 10H/3000L
MATERIAL DD16
R4, R5 | C14, C15, C20 | T10, T14 | MD-DD16-UP2 | [90/0/±45/0]S | 33 | UP2 | CoRezyn 63-AX-051 | Knytex D155 (527 gsm) | 53 | Knytex DB120 (393 gsm) | 21 | Knytex D155 (527 gsm) | 26 | 0 | 4.62 | 24h/20C, 2h/60C | RTM | 7606 | 128 | 493 |  |  |  | static | 13 mm/s |  |  | 1 |  | WR | 1 cycle
R4, R5 | C14, C15, C20 | T10, T14 | MD-DD16-UP2 | [90/0/±45/0]S | 33 | UP2 | CoRezyn 63-AX-051 | Knytex D155 (527 gsm) | 53 | Knytex DB120 (393 gsm) | 21 | Knytex D155 (527 gsm) | 26 | 0 | 4.62 | 24h/20C, 2h/60C | RTM | 7607 | 141 | 524 |  |  |  | static | 13 mm/s |  |  | 1 |  | WR | 1 cycle
R4, R5 | C14, C15, C20 | T10, T14 | MD-DD16-UP2 | [90/0/±45/0]S | 33 | UP2 | CoRezyn 63-AX-051 | Knytex D155 (527 gsm) | 53 | Knytex DB120 (393 gsm) | 21 | Knytex D155 (527 gsm) | 26 | 0 | 4.62 | 24h/20C, 2h/60C | RTM | 7608 | 173 | 493 |  |  |  | static | 13 mm/s |  |  | 1 |  | WR | 1 cycle
R4, R5 | C14, C15, C20 | T10, T14 | MD-DD16-UP2 | [90/0/±45/0]S | 33 | UP2 | CoRezyn 63-AX-051 | Knytex D155 (527 gsm) | 53 | Knytex DB120 (393 gsm) | 21 | Knytex D155 (527 gsm) | 26 | 0 | 4.62 | 24h/20C, 2h/60C | RTM | 7609 | 268 | 473 |  |  |  | static | 13 mm/s |  |  | 1 |  | WR | 1 cycle
R4, R5 | C14, C15, C20 | T10, T14 | MD-DD16-UP2 | [90/0/±45/0]S | 33 | UP2 | CoRezyn 63-AX-051 | Knytex D155 (527 gsm) | 53 | Knytex DB120 (393 gsm) | 21 | Knytex D155 (527 gsm) | 26 | 0 | 4.62 | 24h/20C, 2h/60C | RTM | 7610 | 269 | 468 |  |  |  | static | 13 mm/s |  |  | 1 |  | WR | 1 cycle
R4, R5 | C14, C15, C20 | T10, T14 | MD-DD16-UP2 | [90/0/±45/0]S | 33 | UP2 | CoRezyn 63-AX-051 | Knytex D155 (527 gsm) | 53 | Knytex DB120 (393 gsm) | 21 | Knytex D155 (527 gsm) | 26 | 0 | 4.62 | 24h/20C, 2h/60C | RTM | 7611 | 270 | 465 |  |  |  | static | 13 mm/s |  |  | 1 |  | WR | 1 cycle
R4, R5 | C14, C15, C20 | T10, T14 | MD-DD16-UP2 | [90/0/±45/0]S | 33 | UP2 | CoRezyn 63-AX-051 | Knytex D155 (527 gsm) | 53 | Knytex DB120 (393 gsm) | 21 | Knytex D155 (527 gsm) | 26 | 0 | 4.62 | 24h/20C, 2h/60C | RTM | 7612 | 271 | 489 |  |  |  | static | 13 mm/s |  |  | 1 |  | WR | 1 cycle
R4, R5 | C14, C15, C20 | T10, T14 | MD-DD16-UP2 | [90/0/±45/0]S | 33 | UP2 | CoRezyn 63-AX-051 | Knytex D155 (527 gsm) | 53 | Knytex DB120 (393 gsm) | 21 | Knytex D155 (527 gsm) | 26 | 0 | 4.62 | 24h/20C, 2h/60C | RTM | 7613 | 272 | 473 |  |  |  | static | 13 mm/s |  |  | 1 |  | WR | 1 cycle
R4, R5 | C14, C15, C20 | T10, T14 | MD-DD16-UP2 | [90/0/±45/0]S | 33 | UP2 | CoRezyn 63-AX-051 | Knytex D155 (527 gsm) | 53 | Knytex DB120 (393 gsm) | 21 | Knytex D155 (527 gsm) | 26 | 0 | 4.62 | 24h/20C, 2h/60C | RTM | 7614 | 273 | 646 |  |  |  | static | 13 mm/s |  |  | 1 |  | WR | 1 cycle
R4, R5 | C14, C15, C20 | T10, T14 | MD-DD16-UP2 | [90/0/±45/0]S | 33 | UP2 | CoRezyn 63-AX-051 | Knytex D155 (527 gsm) | 53 | Knytex DB120 (393 gsm) | 21 | Knytex D155 (527 gsm) | 26 | 0 | 4.62 | 24h/20C, 2h/60C | RTM | 7615 | 274 | 680 |  |  |  | static | 13 mm/s |  |  | 1 |  | WR | 1 cycle
R4, R5 | C14, C15, C20 | T10, T14 | MD-DD16-UP2 | [90/0/±45/0]S | 33 | UP2 | CoRezyn 63-AX-051 | Knytex D155 (527 gsm) | 53 | Knytex DB120 (393 gsm) | 21 | Knytex D155 (527 gsm) | 26 | 0 | 4.62 | 24h/20C, 2h/60C | RTM | 7616 | 296 | 489 |  |  |  | static | 13 mm/s |  |  | 1 |  | WR | 1 cycle
R4, R5 | C14, C15, C20 | T10, T14 | MD-DD16-UP2 | [90/0/±45/0]S | 33 | UP2 | CoRezyn 63-AX-051 | Knytex D155 (527 gsm) | 53 | Knytex DB120 (393 gsm) | 21 | Knytex D155 (527 gsm) | 26 | 0 | 4.62 | 24h/20C, 2h/60C | RTM | 7617 | 306 | 673 |  |  |  | static | 13 mm/s |  |  | 1 |  | WR | 1 cycle
R4, R5 | C14, C15, C20 | T10, T14 | MD-DD16-UP2 | [90/0/±45/0]S | 33 | UP2 | CoRezyn 63-AX-051 | Knytex D155 (527 gsm) | 53 | Knytex DB120 (393 gsm) | 21 | Knytex D155 (527 gsm) | 26 | 0 | 4.62 | 24h/20C, 2h/60C | RTM | 7618 | 329 | 542 |  |  |  | static | 13 mm/s |  |  | 1 |  | WR | 1 cycle
R4, R5 | C14, C15, C20 | T10, T14 | MD-DD16-UP2 | [90/0/±45/0]S | 33 | UP2 | CoRezyn 63-AX-051 | Knytex D155 (527 gsm) | 53 | Knytex DB120 (393 gsm) | 21 | Knytex D155 (527 gsm) | 26 | 0 | 4.62 | 24h/20C, 2h/60C | RTM | 7619 | 349 | 558 |  |  |  | static | 13 mm/s |  |  | 1 |  | WR | 1 cycle
R4, R5 | C14, C15, C20 | T10, T14 | MD-DD16-UP2 | [90/0/±45/0]S | 33 | UP2 | CoRezyn 63-AX-051 | Knytex D155 (527 gsm) | 53 | Knytex DB120 (393 gsm) | 21 | Knytex D155 (527 gsm) | 26 | 0 | 4.62 | 24h/20C, 2h/60C | RTM | 7620 | 283 | 649 |  |  |  | static | 13 mm/s |  |  | 1 |  | WR | 1 cycle
R4, R5 | C14, C15, C20 | T10, T14 | MD-DD16-UP2 | [90/0/±45/0]S | 33 | UP2 | CoRezyn 63-AX-051 | Knytex D155 (527 gsm) | 53 | Knytex DB120 (393 gsm) | 21 | Knytex D155 (527 gsm) | 26 | 0 | 4.62 | 24h/20C, 2h/60C | RTM | 7621 | 383 | 652 |  |  |  | static | 13 mm/s |  |  | 1 |  | WR | 1 cycle
R4, R5 | C14, C15, C20 | T10, T14 | MD-DD16-UP2 | [90/0/±45/0]S | 33 | UP2 | CoRezyn 63-AX-051 | Knytex D155 (527 gsm) | 53 | Knytex DB120 (393 gsm) | 21 | Knytex D155 (527 gsm) | 26 | 0 | 4.62 | 24h/20C, 2h/60C | RTM | 7622 | 410 | 638 |  |  |  | static | 13 mm/s |  |  | 1 |  | WR | 1 cycle
R4, R5 | C14, C15, C20 | T10, T14 | MD-DD16-UP2 | [90/0/±45/0]S | 33 | UP2 | CoRezyn 63-AX-051 | Knytex D155 (527 gsm) | 53 | Knytex DB120 (393 gsm) | 21 | Knytex D155 (527 gsm) | 26 | 0 | 4.62 | 24h/20C, 2h/60C | RTM | 7623 | 430 | 598 |  |  |  | static | 13 mm/s |  |  | 1 |  | WR | 1 cycle
R4, R5 | C14, C15, C20 | T10, T14 | MD-DD16-UP2 | [90/0/±45/0]S | 33 | UP2 | CoRezyn 63-AX-051 | Knytex D155 (527 gsm) | 53 | Knytex DB120 (393 gsm) | 21 | Knytex D155 (527 gsm) | 26 | 0 | 4.62 | 24h/20C, 2h/60C | RTM | 7624 | 479 | 657 |  |  |  | static | 13 mm/s |  |  | 1 |  | WR | 1 cycle
R4, R5 | C14, C15, C20 | T10, T14 | MD-DD16-UP2 | [90/0/±45/0]S | 33 | UP2 | CoRezyn 63-AX-051 | Knytex D155 (527 gsm) | 53 | Knytex DB120 (393 gsm) | 21 | Knytex D155 (527 gsm) | 26 | 0 | 4.62 | 24h/20C, 2h/60C | RTM | 7625 | 474 | 629 |  |  |  | static | 13 mm/s |  |  | 1 |  | WR | 1 cycle
R4, R5 | C14, C15, C20 | T10, T14 | MD-DD16-UP2 | [90/0/±45/0]S | 33 | UP2 | CoRezyn 63-AX-051 | Knytex D155 (527 gsm) | 53 | Knytex DB120 (393 gsm) | 21 | Knytex D155 (527 gsm) | 26 | 0 | 4.62 | 24h/20C, 2h/60C | RTM | 7626 | 635 | 670 |  |  |  | static | 13 mm/s |  |  | 1 |  | WR | 1 cycle
R4, R5 | C14, C15, C20 | T10, T14 | MD-DD16-UP2 | [90/0/±45/0]S | 33 | UP2 | CoRezyn 63-AX-051 | Knytex D155 (527 gsm) | 53 | Knytex DB120 (393 gsm) | 21 | Knytex D155 (527 gsm) | 26 | 0 | 4.62 | 24h/20C, 2h/60C | RTM | 7627 | 652 | 619 |  |  |  | static | 13 mm/s |  |  | 1 |  | WR | 1 cycle
R4, R5 | C14, C15, C20 | T10, T14 | MD-DD16-UP2 | [90/0/±45/0]S | 33 | UP2 | CoRezyn 63-AX-051 | Knytex D155 (527 gsm) | 53 | Knytex DB120 (393 gsm) | 21 | Knytex D155 (527 gsm) | 26 | 0 | 4.62 | 24h/20C, 2h/60C | RTM | 7628 | 653 | 676 |  |  |  | static | 13 mm/s |  |  | 1 |  | WR | 1 cycle
R4, R5 | C14, C15, C20 | T10, T14 | MD-DD16-UP2 | [90/0/±45/0]S | 33 | UP2 | CoRezyn 63-AX-051 | Knytex D155 (527 gsm) | 53 | Knytex DB120 (393 gsm) | 21 | Knytex D155 (527 gsm) | 26 | 0 | 4.62 | 24h/20C, 2h/60C | RTM | 7629 | 655 | 688 |  |  |  | static | 13 mm/s |  |  | 1 |  | WR | 1 cycle
R4, R5 | C14, C15, C20 | T10, T14 | MD-DD16-UP2 | [90/0/±45/0]S | 33 | UP2 | CoRezyn 63-AX-051 | Knytex D155 (527 gsm) | 53 | Knytex DB120 (393 gsm) | 21 | Knytex D155 (527 gsm) | 26 | 0 | 4.62 | 24h/20C, 2h/60C | RTM | 7630 | 666 | 670 |  |  |  | static | 13 mm/s |  |  | 1 |  | WR | 1 cycle
R4, R5 | C14, C15, C20 | T10, T14 | MD-DD16-UP2 | [90/0/±45/0]S | 33 | UP2 | CoRezyn 63-AX-051 | Knytex D155 (527 gsm) | 53 | Knytex DB120 (393 gsm) | 21 | Knytex D155 (527 gsm) | 26 | 0 | 4.62 | 24h/20C, 2h/60C | RTM | 7631 | 671 | 687 |  |  |  | static | 13 mm/s |  |  | 1 |  | WR | 1 cycle
R4, R5 | C14, C15, C20 | T10, T14 | MD-DD16-UP2 | [90/0/±45/0]S | 33 | UP2 | CoRezyn 63-AX-051 | Knytex D155 (527 gsm) | 53 | Knytex DB120 (393 gsm) | 21 | Knytex D155 (527 gsm) | 26 | 0 | 4.62 | 24h/20C, 2h/60C | RTM | 7632 | 726a | 647 |  |  |  | static | 13 mm/s |  |  | 1 |  | WR | 1 cycle
R4, R5 | C14, C15, C20 | T10, T14 | MD-DD16-UP2 | [90/0/±45/0]S | 33 | UP2 | CoRezyn 63-AX-051 | Knytex D155 (527 gsm) | 53 | Knytex DB120 (393 gsm) | 21 | Knytex D155 (527 gsm) | 26 | 0 | 4.62 | 24h/20C, 2h/60C | RTM | 7633 | 739 | 644 |  |  |  | static | 13 mm/s |  |  | 1 |  | WR | 1 cycle
R4, R5 | C14, C15, C20 | T10, T14 | MD-DD16-UP2 | [90/0/±45/0]S | 33 | UP2 | CoRezyn 63-AX-051 | Knytex D155 (527 gsm) | 53 | Knytex DB120 (393 gsm) | 21 | Knytex D155 (527 gsm) | 26 | 0 | 4.62 | 24h/20C, 2h/60C | RTM | 7634 | 756 | 664 |  |  |  | static | 13 mm/s |  |  | 1 |  | WR | 1 cycle
R4, R5 | C14, C15, C20 | T10, T14 | MD-DD16-UP2 | [90/0/±45/0]S | 33 | UP2 | CoRezyn 63-AX-051 | Knytex D155 (527 gsm) | 53 | Knytex DB120 (393 gsm) | 21 | Knytex D155 (527 gsm) | 26 | 0 | 4.62 | 24h/20C, 2h/60C | RTM | 7635 | 765 | 621 |  |  |  | static | 13 mm/s |  |  | 1 |  | WR | 1 cycle
R4, R5 | C14, C15, C20 | T10, T14 | MD-DD16-UP2 | [90/0/±45/0]S | 33 | UP2 | CoRezyn 63-AX-051 | Knytex D155 (527 gsm) | 53 | Knytex DB120 (393 gsm) | 21 | Knytex D155 (527 gsm) | 26 | 0 | 4.62 | 24h/20C, 2h/60C | RTM | 7636 | 774 | 686 |  |  |  | static | 13 mm/s |  |  | 1 |  | WR | 1 cycle
R4, R5 | C14, C15, C20 | T10, T14 | MD-DD16-UP2 | [90/0/±45/0]S | 33 | UP2 | CoRezyn 63-AX-051 | Knytex D155 (527 gsm) | 53 | Knytex DB120 (393 gsm) | 21 | Knytex D155 (527 gsm) | 26 | 0 | 4.62 | 24h/20C, 2h/60C | RTM | 7637 | 783 | 696 |  |  |  | static | 13 mm/s |  |  | 1 |  | WR | 1 cycle
R4, R5 | C14, C15, C20 | T10, T14 | MD-DD16-UP2 | [90/0/±45/0]S | 33 | UP2 | CoRezyn 63-AX-051 | Knytex D155 (527 gsm) | 53 | Knytex DB120 (393 gsm) | 21 | Knytex D155 (527 gsm) | 26 | 0 | 4.62 | 24h/20C, 2h/60C | RTM | 7662 | 646 | 569 |  |  |  | static | 13 mm/s |  |  | 1 |  | WR | 1 cycle
R4, R5 | C14, C15, C20 | T10, T14 | MD-DD16-UP2 | [90/0/±45/0]S | 33 | UP2 | CoRezyn 63-AX-051 | Knytex D155 (527 gsm) | 53 | Knytex DB120 (393 gsm) | 21 | Knytex D155 (527 gsm) | 26 | 0 | 4.62 | 24h/20C, 2h/60C | RTM | 7083 | 1463 | 671 |  |  |  | static | 13 mm/s |  |  | 1 |  | CA | 1 cycle
R4, R5 | C14, C15, C20 | T10, T14 | MD-DD16-UP2 | [90/0/±45/0]S | 33 | UP2 | CoRezyn 63-AX-051 | Knytex D155 (527 gsm) | 53 | Knytex DB120 (393 gsm) | 21 | Knytex D155 (527 gsm) | 26 | 0 | 4.62 | 24h/20C, 2h/60C | RTM | 7638 | 812 |  | -399 |  |  | static | 13 mm/s |  |  | 1 |  | WR | 1 cycle
R4, R5 | C14, C15, C20 | T10, T14 | MD-DD16-UP2 | [90/0/±45/0]S | 33 | UP2 | CoRezyn 63-AX-051 | Knytex D155 (527 gsm) | 53 | Knytex DB120 (393 gsm) | 21 | Knytex D155 (527 gsm) | 26 | 0 | 4.62 | 24h/20C, 2h/60C | RTM | 7639 | 818 |  | -396 |  |  | static | 13 mm/s |  |  | 1 |  | WR | 1 cycle
R4, R5 | C14, C15, C20 | T10, T14 | MD-DD16-UP2 | [90/0/±45/0]S | 33 | UP2 | CoRezyn 63-AX-051 | Knytex D155 (527 gsm) | 53 | Knytex DB120 (393 gsm) | 21 | Knytex D155 (527 gsm) | 26 | 0 | 4.62 | 24h/20C, 2h/60C | RTM | 7640 | 824 |  | -405 |  |  | static | 13 mm/s |  |  | 1 |  | WR | 1 cycle
R4, R5 | C14, C15, C20 | T10, T14 | MD-DD16-UP2 | [90/0/±45/0]S | 33 | UP2 | CoRezyn 63-AX-051 | Knytex D155 (527 gsm) | 53 | Knytex DB120 (393 gsm) | 21 | Knytex D155 (527 gsm) | 26 | 0 | 4.62 | 24h/20C, 2h/60C | RTM | 7641 | 830 |  | -368 |  |  | static | 13 mm/s |  |  | 1 |  | WR | 1 cycle
R4, R5 | C14, C15, C20 | T10, T14 | MD-DD16-UP2 | [90/0/±45/0]S | 33 | UP2 | CoRezyn 63-AX-051 | Knytex D155 (527 gsm) | 53 | Knytex DB120 (393 gsm) | 21 | Knytex D155 (527 gsm) | 26 | 0 | 4.62 | 24h/20C, 2h/60C | RTM | 7642 | 831 |  | -410 |  |  | static | 13 mm/s |  |  | 1 |  | WR | 1 cycle
R4, R5 | C14, C15, C20 | T10, T14 | MD-DD16-UP2 | [90/0/±45/0]S | 33 | UP2 | CoRezyn 63-AX-051 | Knytex D155 (527 gsm) | 53 | Knytex DB120 (393 gsm) | 21 | Knytex D155 (527 gsm) | 26 | 0 | 4.62 | 24h/20C, 2h/60C | RTM | 7643 | 832 |  | -368 |  |  | static | 13 mm/s |  |  | 1 |  | WR | 1 cycle
R4, R5 | C14, C15, C20 | T10, T14 | MD-DD16-UP2 | [90/0/±45/0]S | 33 | UP2 | CoRezyn 63-AX-051 | Knytex D155 (527 gsm) | 53 | Knytex DB120 (393 gsm) | 21 | Knytex D155 (527 gsm) | 26 | 0 | 4.62 | 24h/20C, 2h/60C | RTM | 7644 | 833 |  | -416 |  |  | static | 13 mm/s |  |  | 1 |  | WR | 1 cycle
R4, R5 | C14, C15, C20 | T10, T14 | MD-DD16-UP2 | [90/0/±45/0]S | 33 | UP2 | CoRezyn 63-AX-051 | Knytex D155 (527 gsm) | 53 | Knytex DB120 (393 gsm) | 21 | Knytex D155 (527 gsm) | 26 | 0 | 4.62 | 24h/20C, 2h/60C | RTM | 7645 | 834 |  | -379 |  |  | static | 13 mm/s |  |  | 1 |  | WR | 1 cycle
R4, R5 | C14, C15, C20 | T10, T14 | MD-DD16-UP2 | [90/0/±45/0]S | 33 | UP2 | CoRezyn 63-AX-051 | Knytex D155 (527 gsm) | 53 | Knytex DB120 (393 gsm) | 21 | Knytex D155 (527 gsm) | 26 | 0 | 4.62 | 24h/20C, 2h/60C | RTM | 7646 | 835 |  | -435 |  |  | static | 13 mm/s |  |  | 1 |  | WR | 1 cycle
R4, R5 | C14, C15, C20 | T10, T14 | MD-DD16-UP2 | [90/0/±45/0]S | 33 | UP2 | CoRezyn 63-AX-051 | Knytex D155 (527 gsm) | 53 | Knytex DB120 (393 gsm) | 21 | Knytex D155 (527 gsm) | 26 | 0 | 4.62 | 24h/20C, 2h/60C | RTM | 7647 | 865 |  | -427 |  |  | static | 13 mm/s |  |  | 1 |  | WR | 1 cycle
R4, R5 | C14, C15, C20 | T10, T14 | MD-DD16-UP2 | [90/0/±45/0]S | 33 | UP2 | CoRezyn 63-AX-051 | Knytex D155 (527 gsm) | 53 | Knytex DB120 (393 gsm) | 21 | Knytex D155 (527 gsm) | 26 | 0 | 4.62 | 24h/20C, 2h/60C | RTM | 7648 | 866 |  | -408 |  |  | static | 13 mm/s |  |  | 1 |  | WR | 1 cycle
R4, R5 | C14, C15, C20 | T10, T14 | MD-DD16-UP2 | [90/0/±45/0]S | 33 | UP2 | CoRezyn 63-AX-051 | Knytex D155 (527 gsm) | 53 | Knytex DB120 (393 gsm) | 21 | Knytex D155 (527 gsm) | 26 | 0 | 4.62 | 24h/20C, 2h/60C | RTM | 7649 | 867 |  | -406 |  |  | static | 13 mm/s |  |  | 1 |  | WR | 1 cycle
R4, R5 | C14, C15, C20 | T10, T14 | MD-DD16-UP2 | [90/0/±45/0]S | 33 | UP2 | CoRezyn 63-AX-051 | Knytex D155 (527 gsm) | 53 | Knytex DB120 (393 gsm) | 21 | Knytex D155 (527 gsm) | 26 | 0 | 4.62 | 24h/20C, 2h/60C | RTM | 7650 | 868 |  | -387 |  |  | static | 13 mm/s |  |  | 1 |  | WR | 1 cycle
R4, R5 | C14, C15, C20 | T10, T14 | MD-DD16-UP2 | [90/0/±45/0]S | 33 | UP2 | CoRezyn 63-AX-051 | Knytex D155 (527 gsm) | 53 | Knytex DB120 (393 gsm) | 21 | Knytex D155 (527 gsm) | 26 | 0 | 4.62 | 24h/20C, 2h/60C | RTM | 7651 | 869 |  | -419 |  |  | static | 13 mm/s |  |  | 1 |  | WR | 1 cycle
R4, R5 | C14, C15, C20 | T10, T14 | MD-DD16-UP2 | [90/0/±45/0]S | 33 | UP2 | CoRezyn 63-AX-051 | Knytex D155 (527 gsm) | 53 | Knytex DB120 (393 gsm) | 21 | Knytex D155 (527 gsm) | 26 | 0 | 4.62 | 24h/20C, 2h/60C | RTM | 7652 | 880 |  | -371 |  |  | static | 13 mm/s |  |  | 1 |  | WR | 1 cycle
R4, R5 | C14, C15, C20 | T10, T14 | MD-DD16-UP2 | [90/0/±45/0]S | 33 | UP2 | CoRezyn 63-AX-051 | Knytex D155 (527 gsm) | 53 | Knytex DB120 (393 gsm) | 21 | Knytex D155 (527 gsm) | 26 | 0 | 4.62 | 24h/20C, 2h/60C | RTM | 7653 | 881 |  | -404 |  |  | static | 13 mm/s |  |  | 1 |  | WR | 1 cycle
R4, R5 | C14, C15, C20 | T10, T14 | MD-DD16-UP2 | [90/0/±45/0]S | 33 | UP2 | CoRezyn 63-AX-051 | Knytex D155 (527 gsm) | 53 | Knytex DB120 (393 gsm) | 21 | Knytex D155 (527 gsm) | 26 | 0 | 4.62 | 24h/20C, 2h/60C | RTM | 7654 | 882 |  | -427 |  |  | static | 13 mm/s |  |  | 1 |  | WR | 1 cycle
R4, R5 | C14, C15, C20 | T10, T14 | MD-DD16-UP2 | [90/0/±45/0]S | 33 | UP2 | CoRezyn 63-AX-051 | Knytex D155 (527 gsm) | 53 | Knytex DB120 (393 gsm) | 21 | Knytex D155 (527 gsm) | 26 | 0 | 4.62 | 24h/20C, 2h/60C | RTM | 7655 | 883 |  | -397 |  |  | static | 13 mm/s |  |  | 1 |  | WR | 1 cycle
R4, R5 | C14, C15, C20 | T10, T14 | MD-DD16-UP2 | [90/0/±45/0]S | 33 | UP2 | CoRezyn 63-AX-051 | Knytex D155 (527 gsm) | 53 | Knytex DB120 (393 gsm) | 21 | Knytex D155 (527 gsm) | 26 | 0 | 4.62 | 24h/20C, 2h/60C | RTM | 7656 | 884 |  | -421 |  |  | static | 13 mm/s |  |  | 1 |  | WR | 1 cycle
R4, R5 | C14, C15, C20 | T10, T14 | MD-DD16-UP2 | [90/0/±45/0]S | 33 | UP2 | CoRezyn 63-AX-051 | Knytex D155 (527 gsm) | 53 | Knytex DB120 (393 gsm) | 21 | Knytex D155 (527 gsm) | 26 | 0 | 4.62 | 24h/20C, 2h/60C | RTM | 7657 | 885 |  | -394 |  |  | static | 13 mm/s |  |  | 1 |  | WR | 1 cycle
R4, R5 | C14, C15, C20 | T10, T14 | MD-DD16-UP2 | [90/0/±45/0]S | 33 | UP2 | CoRezyn 63-AX-051 | Knytex D155 (527 gsm) | 53 | Knytex DB120 (393 gsm) | 21 | Knytex D155 (527 gsm) | 26 | 0 | 4.62 | 24h/20C, 2h/60C | RTM | 7658 | 886 |  | -411 |  |  | static | 13 mm/s |  |  | 1 |  | WR | 1 cycle
R4, R5 | C14, C15, C20 | T10, T14 | MD-DD16-UP2 | [90/0/±45/0]S | 33 | UP2 | CoRezyn 63-AX-051 | Knytex D155 (527 gsm) | 53 | Knytex DB120 (393 gsm) | 21 | Knytex D155 (527 gsm) | 26 | 0 | 4.62 | 24h/20C, 2h/60C | RTM | 7659 | 887 |  | -374 |  |  | static | 13 mm/s |  |  | 1 |  | WR | 1 cycle
R4, R5 | C14, C15, C20 | T10, T14 | MD-DD16-UP2 | [90/0/±45/0]S | 33 | UP2 | CoRezyn 63-AX-051 | Knytex D155 (527 gsm) | 53 | Knytex DB120 (393 gsm) | 21 | Knytex D155 (527 gsm) | 26 | 0 | 4.62 | 24h/20C, 2h/60C | RTM | 7660 | 888 |  | -415 |  |  | static | 13 mm/s |  |  | 1 |  | WR | 1 cycle
R4, R5 | C14, C15, C20 | T10, T14 | MD-DD16-UP2 | [90/0/±45/0]S | 33 | UP2 | CoRezyn 63-AX-051 | Knytex D155 (527 gsm) | 53 | Knytex DB120 (393 gsm) | 21 | Knytex D155 (527 gsm) | 26 | 0 | 4.62 | 24h/20C, 2h/60C | RTM | 7661 | 889 |  | -413 |  |  | static | 13 mm/s |  |  | 1 |  | WR | 1 cycle
R4, R5 | C14, C15, C20 | T10, T14 | MD-DD16-UP2 | [90/0/±45/0]S | 33 | UP2 | CoRezyn 63-AX-051 | Knytex D155 (527 gsm) | 53 | Knytex DB120 (393 gsm) | 21 | Knytex D155 (527 gsm) | 26 | 0 | 4.62 | 24h/20C, 2h/60C | RTM | 8900 | 949 |  | -367 |  |  | static | 13 mm/s |  |  | 1 |  | CA | 1 cycle
R4, R5 | C14, C15, C20 | T10, T14 | MD-DD16-UP2 | [90/0/±45/0]S | 33 | UP2 | CoRezyn 63-AX-051 | Knytex D155 (527 gsm) | 53 | Knytex DB120 (393 gsm) | 21 | Knytex D155 (527 gsm) | 26 | 0 | 4.62 | 24h/20C, 2h/60C | RTM | 7082 | 1450 |  | -414 |  |  | static | 13 mm/s |  |  | 1 |  | CA | 1 cycle
R4, R5 | C14, C15, C20 | T10, T14 | MD-DD16-UP2 | [90/0/±45/0]S | 33 | UP2 | CoRezyn 63-AX-051 | Knytex D155 (527 gsm) | 53 | Knytex DB120 (393 gsm) | 21 | Knytex D155 (527 gsm) | 26 | 0 | 4.62 | 24h/20C, 2h/60C | RTM | 7663 | 139 | 330 | 33 |  |  | 0.1 | 10 |  |  | 2297 |  | WR | constant amplitude
R4, R5 | C14, C15, C20 | T10, T14 | MD-DD16-UP2 | [90/0/±45/0]S | 33 | UP2 | CoRezyn 63-AX-051 | Knytex D155 (527 gsm) | 53 | Knytex DB120 (393 gsm) | 21 | Knytex D155 (527 gsm) | 26 | 0 | 4.62 | 24h/20C, 2h/60C | RTM | 7664 | 140 | 323 | 32.3 |  |  | 0.1 | 10 |  |  | 1914 |  | WR | constant amplitude
R4, R5 | C14, C15, C20 | T10, T14 | MD-DD16-UP2 | [90/0/±45/0]S | 33 | UP2 | CoRezyn 63-AX-051 | Knytex D155 (527 gsm) | 53 | Knytex DB120 (393 gsm) | 21 | Knytex D155 (527 gsm) | 26 | 0 | 4.62 | 24h/20C, 2h/60C | RTM | 7665 | 151 | 205 | 20.5 |  |  | 0.1 | 10 |  |  | 274271 |  | WR | constant amplitude
R4, R5 | C14, C15, C20 | T10, T14 | MD-DD16-UP2 | [90/0/±45/0]S | 33 | UP2 | CoRezyn 63-AX-051 | Knytex D155 (527 gsm) | 53 | Knytex DB120 (393 gsm) | 21 | Knytex D155 (527 gsm) | 26 | 0 | 4.62 | 24h/20C, 2h/60C | RTM | 7666 | 152 | 202 | 20.2 |  |  | 0.1 | 10 |  |  | 294549 |  | WR | constant amplitude
R4, R5 | C14, C15, C20 | T10, T14 | MD-DD16-UP2 | [90/0/±45/0]S | 33 | UP2 | CoRezyn 63-AX-051 | Knytex D155 (527 gsm) | 53 | Knytex DB120 (393 gsm) | 21 | Knytex D155 (527 gsm) | 26 | 0 | 4.62 | 24h/20C, 2h/60C | RTM | 7667 | 153 | 202 | 20.2 |  |  | 0.1 | 10 |  |  | 382826 |  | WR | constant amplitude
R4, R5 | C14, C15, C20 | T10, T14 | MD-DD16-UP2 | [90/0/±45/0]S | 33 | UP2 | CoRezyn 63-AX-051 | Knytex D155 (527 gsm) | 53 | Knytex DB120 (393 gsm) | 21 | Knytex D155 (527 gsm) | 26 | 0 | 4.62 | 24h/20C, 2h/60C | RTM | 7668 | 484 | 327 | 32.7 |  |  | 0.1 | 10 |  |  | 936 |  | WR | constant amplitude
R4, R5 | C14, C15, C20 | T10, T14 | MD-DD16-UP2 | [90/0/±45/0]S | 33 | UP2 | CoRezyn 63-AX-051 | Knytex D155 (527 gsm) | 53 | Knytex DB120 (393 gsm) | 21 | Knytex D155 (527 gsm) | 26 | 0 | 4.62 | 24h/20C, 2h/60C | RTM | 7669 | 485 | 206 | 20.6 |  |  | 0.1 | 10 |  |  | 286613 |  | WR | constant amplitude
R4, R5 | C14, C15, C20 | T10, T14 | MD-DD16-UP2 | [90/0/±45/0]S | 33 | UP2 | CoRezyn 63-AX-051 | Knytex D155 (527 gsm) | 53 | Knytex DB120 (393 gsm) | 21 | Knytex D155 (527 gsm) | 26 | 0 | 4.62 | 24h/20C, 2h/60C | RTM | 7670 | 486 | 413 | 41.3 |  |  | 0.1 | 10 |  |  | 1119 |  | WR | constant amplitude
R4, R5 | C14, C15, C20 | T10, T14 | MD-DD16-UP2 | [90/0/±45/0]S | 33 | UP2 | CoRezyn 63-AX-051 | Knytex D155 (527 gsm) | 53 | Knytex DB120 (393 gsm) | 21 | Knytex D155 (527 gsm) | 26 | 0 | 4.62 | 24h/20C, 2h/60C | RTM | 7671 | 282 | 413 | 41.3 |  |  | 0.1 | 10 |  |  | 85 |  | WR | constant amplitude
R4, R5 | C14, C15, C20 | T10, T14 | MD-DD16-UP2 | [90/0/±45/0]S | 33 | UP2 | CoRezyn 63-AX-051 | Knytex D155 (527 gsm) | 53 | Knytex DB120 (393 gsm) | 21 | Knytex D155 (527 gsm) | 26 | 0 | 4.62 | 24h/20C, 2h/60C | RTM | 7672 | 284 | 242 | 24.2 |  |  | 0.1 | 10 |  |  | 109547 |  | WR | constant amplitude
R4, R5 | C14, C15, C20 | T10, T14 | MD-DD16-UP2 | [90/0/±45/0]S | 33 | UP2 | CoRezyn 63-AX-051 | Knytex D155 (527 gsm) | 53 | Knytex DB120 (393 gsm) | 21 | Knytex D155 (527 gsm) | 26 | 0 | 4.62 | 24h/20C, 2h/60C | RTM | 7673 | 297 | 414 | 41.4 |  |  | 0.1 | 10 |  |  | 491 |  | WR | constant amplitude
R4, R5 | C14, C15, C20 | T10, T14 | MD-DD16-UP2 | [90/0/±45/0]S | 33 | UP2 | CoRezyn 63-AX-051 | Knytex D155 (527 gsm) | 53 | Knytex DB120 (393 gsm) | 21 | Knytex D155 (527 gsm) | 26 | 0 | 4.62 | 24h/20C, 2h/60C | RTM | 7674 | 298 | 414 | 41.4 |  |  | 0.1 | 10 |  |  | 356 |  | WR | constant amplitude
R4, R5 | C14, C15, C20 | T10, T14 | MD-DD16-UP2 | [90/0/±45/0]S | 33 | UP2 | CoRezyn 63-AX-051 | Knytex D155 (527 gsm) | 53 | Knytex DB120 (393 gsm) | 21 | Knytex D155 (527 gsm) | 26 | 0 | 4.62 | 24h/20C, 2h/60C | RTM | 7675 | 302 | 241 | 24.1 |  |  | 0.1 | 10 |  |  | 54487 |  | WR | constant amplitude
R4, R5 | C14, C15, C20 | T10, T14 | MD-DD16-UP2 | [90/0/±45/0]S | 33 | UP2 | CoRezyn 63-AX-051 | Knytex D155 (527 gsm) | 53 | Knytex DB120 (393 gsm) | 21 | Knytex D155 (527 gsm) | 26 | 0 | 4.62 | 24h/20C, 2h/60C | RTM | 7676 | 305 | 207 | 20.7 |  |  | 0.1 | 10 |  |  | 121190 |  | WR | constant amplitude
R4, R5 | C14, C15, C20 | T10, T14 | MD-DD16-UP2 | [90/0/±45/0]S | 33 | UP2 | CoRezyn 63-AX-051 | Knytex D155 (527 gsm) | 53 | Knytex DB120 (393 gsm) | 21 | Knytex D155 (527 gsm) | 26 | 0 | 4.62 | 24h/20C, 2h/60C | RTM | 7677 | 308 | 412 | 41.2 |  |  | 0.1 | 10 |  |  | 91 |  | WR | constant amplitude
R4, R5 | C14, C15, C20 | T10, T14 | MD-DD16-UP2 | [90/0/±45/0]S | 33 | UP2 | CoRezyn 63-AX-051 | Knytex D155 (527 gsm) | 53 | Knytex DB120 (393 gsm) | 21 | Knytex D155 (527 gsm) | 26 | 0 | 4.62 | 24h/20C, 2h/60C | RTM | 7678 | 309 | 207 | 20.7 |  |  | 0.1 | 10 |  |  | 373306 |  | WR | constant amplitude
R4, R5 | C14, C15, C20 | T10, T14 | MD-DD16-UP2 | [90/0/±45/0]S | 33 | UP2 | CoRezyn 63-AX-051 | Knytex D155 (527 gsm) | 53 | Knytex DB120 (393 gsm) | 21 | Knytex D155 (527 gsm) | 26 | 0 | 4.62 | 24h/20C, 2h/60C | RTM | 7679 | 313 | 414 | 41.4 |  |  | 0.1 | 10 |  |  | 429 |  | WR | constant amplitude
R4, R5 | C14, C15, C20 | T10, T14 | MD-DD16-UP2 | [90/0/±45/0]S | 33 | UP2 | CoRezyn 63-AX-051 | Knytex D155 (527 gsm) | 53 | Knytex DB120 (393 gsm) | 21 | Knytex D155 (527 gsm) | 26 | 0 | 4.62 | 24h/20C, 2h/60C | RTM | 7680 | 321 | 328 | 32.8 |  |  | 0.1 | 10 |  |  | 2611 |  | WR | constant amplitude
R4, R5 | C14, C15, C20 | T10, T14 | MD-DD16-UP2 | [90/0/±45/0]S | 33 | UP2 | CoRezyn 63-AX-051 | Knytex D155 (527 gsm) | 53 | Knytex DB120 (393 gsm) | 21 | Knytex D155 (527 gsm) | 26 | 0 | 4.62 | 24h/20C, 2h/60C | RTM | 7681 | 323 | 242 | 24.2 |  |  | 0.1 | 10 |  |  | 16884 |  | WR | constant amplitude
R4, R5 | C14, C15, C20 | T10, T14 | MD-DD16-UP2 | [90/0/±45/0]S | 33 | UP2 | CoRezyn 63-AX-051 | Knytex D155 (527 gsm) | 53 | Knytex DB120 (393 gsm) | 21 | Knytex D155 (527 gsm) | 26 | 0 | 4.62 | 24h/20C, 2h/60C | RTM | 7682 | 325 | 327 | 32.7 |  |  | 0.1 | 10 |  |  | 8653 |  | WR | constant amplitude
R4, R5 | C14, C15, C20 | T10, T14 | MD-DD16-UP2 | [90/0/±45/0]S | 33 | UP2 | CoRezyn 63-AX-051 | Knytex D155 (527 gsm) | 53 | Knytex DB120 (393 gsm) | 21 | Knytex D155 (527 gsm) | 26 | 0 | 4.62 | 24h/20C, 2h/60C | RTM | 7683 | 326 | 241 | 24.1 |  |  | 0.1 | 10 |  |  | 104679 |  | WR | constant amplitude
R4, R5 | C14, C15, C20 | T10, T14 | MD-DD16-UP2 | [90/0/±45/0]S | 33 | UP2 | CoRezyn 63-AX-051 | Knytex D155 (527 gsm) | 53 | Knytex DB120 (393 gsm) | 21 | Knytex D155 (527 gsm) | 26 | 0 | 4.62 | 24h/20C, 2h/60C | RTM | 7684 | 344 | 183 | 18.3 |  |  | 0.1 | 10 |  |  | 561088 | Runout | WR | constant amplitude
R4, R5 | C14, C15, C20 | T10, T14 | MD-DD16-UP2 | [90/0/±45/0]S | 33 | UP2 | CoRezyn 63-AX-051 | Knytex D155 (527 gsm) | 53 | Knytex DB120 (393 gsm) | 21 | Knytex D155 (527 gsm) | 26 | 0 | 4.62 | 24h/20C, 2h/60C | RTM | 7685 | 363 | 327 | 32.7 |  |  | 0.1 | 10 |  |  | 3139 |  | WR | constant amplitude
R4, R5 | C14, C15, C20 | T10, T14 | MD-DD16-UP2 | [90/0/±45/0]S | 33 | UP2 | CoRezyn 63-AX-051 | Knytex D155 (527 gsm) | 53 | Knytex DB120 (393 gsm) | 21 | Knytex D155 (527 gsm) | 26 | 0 | 4.62 | 24h/20C, 2h/60C | RTM | 7686 | 376 | 327 | 32.7 |  |  | 0.1 | 10 |  |  | 1706 |  | WR | constant amplitude
R4, R5 | C14, C15, C20 | T10, T14 | MD-DD16-UP2 | [90/0/±45/0]S | 33 | UP2 | CoRezyn 63-AX-051 | Knytex D155 (527 gsm) | 53 | Knytex DB120 (393 gsm) | 21 | Knytex D155 (527 gsm) | 26 | 0 | 4.62 | 24h/20C, 2h/60C | RTM | 7687 | 378 | 207 | 20.7 |  |  | 0.1 | 10 |  |  | 261287 |  | WR | constant amplitude
R4, R5 | C14, C15, C20 | T10, T14 | MD-DD16-UP2 | [90/0/±45/0]S | 33 | UP2 | CoRezyn 63-AX-051 | Knytex D155 (527 gsm) | 53 | Knytex DB120 (393 gsm) | 21 | Knytex D155 (527 gsm) | 26 | 0 | 4.62 | 24h/20C, 2h/60C | RTM | 7688 | 391 | 207 | 20.7 |  |  | 0.1 | 10 |  |  | 421272 |  | WR | constant amplitude
R4, R5 | C14, C15, C20 | T10, T14 | MD-DD16-UP2 | [90/0/±45/0]S | 33 | UP2 | CoRezyn 63-AX-051 | Knytex D155 (527 gsm) | 53 | Knytex DB120 (393 gsm) | 21 | Knytex D155 (527 gsm) | 26 | 0 | 4.62 | 24h/20C, 2h/60C | RTM | 7689 | 433 | 414 | 41.4 |  |  | 0.1 | 10 |  |  | 757 |  | WR | constant amplitude
R4, R5 | C14, C15, C20 | T10, T14 | MD-DD16-UP2 | [90/0/±45/0]S | 33 | UP2 | CoRezyn 63-AX-051 | Knytex D155 (527 gsm) | 53 | Knytex DB120 (393 gsm) | 21 | Knytex D155 (527 gsm) | 26 | 0 | 4.62 | 24h/20C, 2h/60C | RTM | 7690 | 434 | 331 | 33.1 |  |  | 0.1 | 10 |  |  | 3744 |  | WR | constant amplitude
R4, R5 | C14, C15, C20 | T10, T14 | MD-DD16-UP2 | [90/0/±45/0]S | 33 | UP2 | CoRezyn 63-AX-051 | Knytex D155 (527 gsm) | 53 | Knytex DB120 (393 gsm) | 21 | Knytex D155 (527 gsm) | 26 | 0 | 4.62 | 24h/20C, 2h/60C | RTM | 7691 | 435 | 241 | 24.1 |  |  | 0.1 | 10 |  |  | 181518 |  | WR | constant amplitude
R4, R5 | C14, C15, C20 | T10, T14 | MD-DD16-UP2 | [90/0/±45/0]S | 33 | UP2 | CoRezyn 63-AX-051 | Knytex D155 (527 gsm) | 53 | Knytex DB120 (393 gsm) | 21 | Knytex D155 (527 gsm) | 26 | 0 | 4.62 | 24h/20C, 2h/60C | RTM | 7692 | 436 | 206 | 20.6 |  |  | 0.1 | 10 |  |  | 1137595 |  | WR | constant amplitude
R4, R5 | C14, C15, C20 | T10, T14 | MD-DD16-UP2 | [90/0/±45/0]S | 33 | UP2 | CoRezyn 63-AX-051 | Knytex D155 (527 gsm) | 53 | Knytex DB120 (393 gsm) | 21 | Knytex D155 (527 gsm) | 26 | 0 | 4.62 | 24h/20C, 2h/60C | RTM | 7693 | 554 | 326 | 32.6 |  |  | 0.1 | 10 |  |  | 763 |  | WR | constant amplitude
R4, R5 | C14, C15, C20 | T10, T14 | MD-DD16-UP2 | [90/0/±45/0]S | 33 | UP2 | CoRezyn 63-AX-051 | Knytex D155 (527 gsm) | 53 | Knytex DB120 (393 gsm) | 21 | Knytex D155 (527 gsm) | 26 | 0 | 4.62 | 24h/20C, 2h/60C | RTM | 7694 | 577 | 410 | 41 |  |  | 0.1 | 10 |  |  | 310 |  | WR | constant amplitude
R4, R5 | C14, C15, C20 | T10, T14 | MD-DD16-UP2 | [90/0/±45/0]S | 33 | UP2 | CoRezyn 63-AX-051 | Knytex D155 (527 gsm) | 53 | Knytex DB120 (393 gsm) | 21 | Knytex D155 (527 gsm) | 26 | 0 | 4.62 | 24h/20C, 2h/60C | RTM | 7695 | 578 | 410 | 41 |  |  | 0.1 | 10 |  |  | 274 |  | WR | constant amplitude
R4, R5 | C14, C15, C20 | T10, T14 | MD-DD16-UP2 | [90/0/±45/0]S | 33 | UP2 | CoRezyn 63-AX-051 | Knytex D155 (527 gsm) | 53 | Knytex DB120 (393 gsm) | 21 | Knytex D155 (527 gsm) | 26 | 0 | 4.62 | 24h/20C, 2h/60C | RTM | 7696 | 579 | 410 | 41 |  |  | 0.1 | 10 |  |  | 283 |  | WR | constant amplitude
R4, R5 | C14, C15, C20 | T10, T14 | MD-DD16-UP2 | [90/0/±45/0]S | 33 | UP2 | CoRezyn 63-AX-051 | Knytex D155 (527 gsm) | 53 | Knytex DB120 (393 gsm) | 21 | Knytex D155 (527 gsm) | 26 | 0 | 4.62 | 24h/20C, 2h/60C | RTM | 7697 | 580 | 410 | 41 |  |  | 0.1 | 10 |  |  | 334 |  | WR | constant amplitude
R4, R5 | C14, C15, C20 | T10, T14 | MD-DD16-UP2 | [90/0/±45/0]S | 33 | UP2 | CoRezyn 63-AX-051 | Knytex D155 (527 gsm) | 53 | Knytex DB120 (393 gsm) | 21 | Knytex D155 (527 gsm) | 26 | 0 | 4.62 | 24h/20C, 2h/60C | RTM | 7698 | 581 | 324 | 32.4 |  |  | 0.1 | 10 |  |  | 4375 |  | WR | constant amplitude
R4, R5 | C14, C15, C20 | T10, T14 | MD-DD16-UP2 | [90/0/±45/0]S | 33 | UP2 | CoRezyn 63-AX-051 | Knytex D155 (527 gsm) | 53 | Knytex DB120 (393 gsm) | 21 | Knytex D155 (527 gsm) | 26 | 0 | 4.62 | 24h/20C, 2h/60C | RTM | 7699 | 582 | 325 | 32.5 |  |  | 0.1 | 10 |  |  | 4190 |  | WR | constant amplitude
R4, R5 | C14, C15, C20 | T10, T14 | MD-DD16-UP2 | [90/0/±45/0]S | 33 | UP2 | CoRezyn 63-AX-051 | Knytex D155 (527 gsm) | 53 | Knytex DB120 (393 gsm) | 21 | Knytex D155 (527 gsm) | 26 | 0 | 4.62 | 24h/20C, 2h/60C | RTM | 7700 | 583 | 325 | 32.5 |  |  | 0.1 | 10 |  |  | 2620 |  | WR | constant amplitude
R4, R5 | C14, C15, C20 | T10, T14 | MD-DD16-UP2 | [90/0/±45/0]S | 33 | UP2 | CoRezyn 63-AX-051 | Knytex D155 (527 gsm) | 53 | Knytex DB120 (393 gsm) | 21 | Knytex D155 (527 gsm) | 26 | 0 | 4.62 | 24h/20C, 2h/60C | RTM | 7701 | 584 | 325 | 32.5 |  |  | 0.1 | 10 |  |  | 1306 |  | WR | constant amplitude
R4, R5 | C14, C15, C20 | T10, T14 | MD-DD16-UP2 | [90/0/±45/0]S | 33 | UP2 | CoRezyn 63-AX-051 | Knytex D155 (527 gsm) | 53 | Knytex DB120 (393 gsm) | 21 | Knytex D155 (527 gsm) | 26 | 0 | 4.62 | 24h/20C, 2h/60C | RTM | 7702 | 585 | 240 | 24 |  |  | 0.1 | 10 |  |  | 186268 |  | WR | constant amplitude
R4, R5 | C14, C15, C20 | T10, T14 | MD-DD16-UP2 | [90/0/±45/0]S | 33 | UP2 | CoRezyn 63-AX-051 | Knytex D155 (527 gsm) | 53 | Knytex DB120 (393 gsm) | 21 | Knytex D155 (527 gsm) | 26 | 0 | 4.62 | 24h/20C, 2h/60C | RTM | 7703 | 586 | 240 | 24 |  |  | 0.1 | 10 |  |  | 89527 |  | WR | constant amplitude
R4, R5 | C14, C15, C20 | T10, T14 | MD-DD16-UP2 | [90/0/±45/0]S | 33 | UP2 | CoRezyn 63-AX-051 | Knytex D155 (527 gsm) | 53 | Knytex DB120 (393 gsm) | 21 | Knytex D155 (527 gsm) | 26 | 0 | 4.62 | 24h/20C, 2h/60C | RTM | 7704 | 587 | 240 | 24 |  |  | 0.1 | 10 |  |  | 35109 |  | WR | constant amplitude
R4, R5 | C14, C15, C20 | T10, T14 | MD-DD16-UP2 | [90/0/±45/0]S | 33 | UP2 | CoRezyn 63-AX-051 | Knytex D155 (527 gsm) | 53 | Knytex DB120 (393 gsm) | 21 | Knytex D155 (527 gsm) | 26 | 0 | 4.62 | 24h/20C, 2h/60C | RTM | 7705 | 588 | 240 | 24 |  |  | 0.1 | 10 |  |  | 187293 |  | WR | constant amplitude
R4, R5 | C14, C15, C20 | T10, T14 | MD-DD16-UP2 | [90/0/±45/0]S | 33 | UP2 | CoRezyn 63-AX-051 | Knytex D155 (527 gsm) | 53 | Knytex DB120 (393 gsm) | 21 | Knytex D155 (527 gsm) | 26 | 0 | 4.62 | 24h/20C, 2h/60C | RTM | 7706 | 589 | 206 | 20.6 |  |  | 0.1 | 10 |  |  | 697446 |  | WR | constant amplitude
R4, R5 | C14, C15, C20 | T10, T14 | MD-DD16-UP2 | [90/0/±45/0]S | 33 | UP2 | CoRezyn 63-AX-051 | Knytex D155 (527 gsm) | 53 | Knytex DB120 (393 gsm) | 21 | Knytex D155 (527 gsm) | 26 | 0 | 4.62 | 24h/20C, 2h/60C | RTM | 7707 | 590 | 206 | 20.6 |  |  | 0.1 | 10 |  |  | 436185 |  | WR | constant amplitude
R4, R5 | C14, C15, C20 | T10, T14 | MD-DD16-UP2 | [90/0/±45/0]S | 33 | UP2 | CoRezyn 63-AX-051 | Knytex D155 (527 gsm) | 53 | Knytex DB120 (393 gsm) | 21 | Knytex D155 (527 gsm) | 26 | 0 | 4.62 | 24h/20C, 2h/60C | RTM | 7708 | 591 | 206 | 20.6 |  |  | 0.1 | 10 |  |  | 732874 |  | WR | constant amplitude
R4, R5 | C14, C15, C20 | T10, T14 | MD-DD16-UP2 | [90/0/±45/0]S | 33 | UP2 | CoRezyn 63-AX-051 | Knytex D155 (527 gsm) | 53 | Knytex DB120 (393 gsm) | 21 | Knytex D155 (527 gsm) | 26 | 0 | 4.62 | 24h/20C, 2h/60C | RTM | 7709 | 592 | 206 | 20.6 |  |  | 0.1 | 10 |  |  | 366748 |  | WR | constant amplitude
R4, R5 | C14, C15, C20 | T10, T14 | MD-DD16-UP2 | [90/0/±45/0]S | 33 | UP2 | CoRezyn 63-AX-051 | Knytex D155 (527 gsm) | 53 | Knytex DB120 (393 gsm) | 21 | Knytex D155 (527 gsm) | 26 | 0 | 4.62 | 24h/20C, 2h/60C | RTM | 7710 | 607 | 326 | 32.6 |  |  | 0.1 | 10 |  |  | 1690 |  | WR | constant amplitude
R4, R5 | C14, C15, C20 | T10, T14 | MD-DD16-UP2 | [90/0/±45/0]S | 33 | UP2 | CoRezyn 63-AX-051 | Knytex D155 (527 gsm) | 53 | Knytex DB120 (393 gsm) | 21 | Knytex D155 (527 gsm) | 26 | 0 | 4.62 | 24h/20C, 2h/60C | RTM | 7711 | 609 | 240 | 24 |  |  | 0.1 | 10 |  |  | 58826 |  | WR | constant amplitude
R4, R5 | C14, C15, C20 | T10, T14 | MD-DD16-UP2 | [90/0/±45/0]S | 33 | UP2 | CoRezyn 63-AX-051 | Knytex D155 (527 gsm) | 53 | Knytex DB120 (393 gsm) | 21 | Knytex D155 (527 gsm) | 26 | 0 | 4.62 | 24h/20C, 2h/60C | RTM | 7712 | 611 | 206 | 20.6 |  |  | 0.1 | 10 |  |  | 318890 |  | WR | constant amplitude
R4, R5 | C14, C15, C20 | T10, T14 | MD-DD16-UP2 | [90/0/±45/0]S | 33 | UP2 | CoRezyn 63-AX-051 | Knytex D155 (527 gsm) | 53 | Knytex DB120 (393 gsm) | 21 | Knytex D155 (527 gsm) | 26 | 0 | 4.62 | 24h/20C, 2h/60C | RTM | 7713 | 129 | 414 | 41.4 |  |  | 0.1 | 10 |  |  | 78 |  | WR | constant amplitude
R4, R5 | C14, C15, C20 | T10, T14 | MD-DD16-UP2 | [90/0/±45/0]S | 33 | UP2 | CoRezyn 63-AX-051 | Knytex D155 (527 gsm) | 53 | Knytex DB120 (393 gsm) | 21 | Knytex D155 (527 gsm) | 26 | 0 | 4.62 | 24h/20C, 2h/60C | RTM | 7714 | 130 | 414 | 41.4 |  |  | 0.1 | 10 |  |  | 149 |  | WR | constant amplitude
R4, R5 | C14, C15, C20 | T10, T14 | MD-DD16-UP2 | [90/0/±45/0]S | 33 | UP2 | CoRezyn 63-AX-051 | Knytex D155 (527 gsm) | 53 | Knytex DB120 (393 gsm) | 21 | Knytex D155 (527 gsm) | 26 | 0 | 4.62 | 24h/20C, 2h/60C | RTM | 7715 | 131 | 241 | 24.1 |  |  | 0.1 | 10 |  |  | 141377 |  | WR | constant amplitude
R4, R5 | C14, C15, C20 | T10, T14 | MD-DD16-UP2 | [90/0/±45/0]S | 33 | UP2 | CoRezyn 63-AX-051 | Knytex D155 (527 gsm) | 53 | Knytex DB120 (393 gsm) | 21 | Knytex D155 (527 gsm) | 26 | 0 | 4.62 | 24h/20C, 2h/60C | RTM | 7716 | 138 | 241 | 24.1 |  |  | 0.1 | 10 |  |  | 143456 |  | WR | constant amplitude
R4, R5 | C14, C15, C20 | T10, T14 | MD-DD16-UP2 | [90/0/±45/0]S | 33 | UP2 | CoRezyn 63-AX-051 | Knytex D155 (527 gsm) | 53 | Knytex DB120 (393 gsm) | 21 | Knytex D155 (527 gsm) | 26 | 0 | 4.62 | 24h/20C, 2h/60C | RTM | 7717 | 147 | 241 | 24.1 |  |  | 0.1 | 10 |  |  | 31943 |  | WR | constant amplitude
R4, R5 | C14, C15, C20 | T10, T14 | MD-DD16-UP2 | [90/0/±45/0]S | 33 | UP2 | CoRezyn 63-AX-051 | Knytex D155 (527 gsm) | 53 | Knytex DB120 (393 gsm) | 21 | Knytex D155 (527 gsm) | 26 | 0 | 4.62 | 24h/20C, 2h/60C | RTM | 7718 | 148 | 414 | 41.4 |  |  | 0.1 | 10 |  |  | 155 |  | WR | constant amplitude
R4, R5 | C14, C15, C20 | T10, T14 | MD-DD16-UP2 | [90/0/±45/0]S | 33 | UP2 | CoRezyn 63-AX-051 | Knytex D155 (527 gsm) | 53 | Knytex DB120 (393 gsm) | 21 | Knytex D155 (527 gsm) | 26 | 0 | 4.62 | 24h/20C, 2h/60C | RTM | 7719 | 160 | 207 | 20.7 |  |  | 0.1 | 10 |  |  | 495397 |  | WR | constant amplitude
R4, R5 | C14, C15, C20 | T10, T14 | MD-DD16-UP2 | [90/0/±45/0]S | 33 | UP2 | CoRezyn 63-AX-051 | Knytex D155 (527 gsm) | 53 | Knytex DB120 (393 gsm) | 21 | Knytex D155 (527 gsm) | 26 | 0 | 4.62 | 24h/20C, 2h/60C | RTM | 7720 | 161 | 328 | 32.8 |  |  | 0.1 | 10 |  |  | 1722 |  | WR | constant amplitude
R4, R5 | C14, C15, C20 | T10, T14 | MD-DD16-UP2 | [90/0/±45/0]S | 33 | UP2 | CoRezyn 63-AX-051 | Knytex D155 (527 gsm) | 53 | Knytex DB120 (393 gsm) | 21 | Knytex D155 (527 gsm) | 26 | 0 | 4.62 | 24h/20C, 2h/60C | RTM | 7721 | 168 | 328 | 32.8 |  |  | 0.1 | 10 |  |  | 744 |  | WR | constant amplitude
R4, R5 | C14, C15, C20 | T10, T14 | MD-DD16-UP2 | [90/0/±45/0]S | 33 | UP2 | CoRezyn 63-AX-051 | Knytex D155 (527 gsm) | 53 | Knytex DB120 (393 gsm) | 21 | Knytex D155 (527 gsm) | 26 | 0 | 4.62 | 24h/20C, 2h/60C | RTM | 7722 | 169 | 207 | 20.7 |  |  | 0.1 | 10 |  |  | 588371 |  | WR | constant amplitude
R4, R5 | C14, C15, C20 | T10, T14 | MD-DD16-UP2 | [90/0/±45/0]S | 33 | UP2 | CoRezyn 63-AX-051 | Knytex D155 (527 gsm) | 53 | Knytex DB120 (393 gsm) | 21 | Knytex D155 (527 gsm) | 26 | 0 | 4.62 | 24h/20C, 2h/60C | RTM | 7723 | 171 | 328 | 32.8 |  |  | 0.1 | 10 |  |  | 3152 |  | WR | constant amplitude
R4, R5 | C14, C15, C20 | T10, T14 | MD-DD16-UP2 | [90/0/±45/0]S | 33 | UP2 | CoRezyn 63-AX-051 | Knytex D155 (527 gsm) | 53 | Knytex DB120 (393 gsm) | 21 | Knytex D155 (527 gsm) | 26 | 0 | 4.62 | 24h/20C, 2h/60C | RTM | 7724 | 172 | 414 | 41.4 |  |  | 0.1 | 10 |  |  | 162 |  | WR | constant amplitude
R4, R5 | C14, C15, C20 | T10, T14 | MD-DD16-UP2 | [90/0/±45/0]S | 33 | UP2 | CoRezyn 63-AX-051 | Knytex D155 (527 gsm) | 53 | Knytex DB120 (393 gsm) | 21 | Knytex D155 (527 gsm) | 26 | 0 | 4.62 | 24h/20C, 2h/60C | RTM | 7725 | 174 | 207 | 20.7 |  |  | 0.1 | 10 |  |  | 37855 |  | WR | constant amplitude
R4, R5 | C14, C15, C20 | T10, T14 | MD-DD16-UP2 | [90/0/±45/0]S | 33 | UP2 | CoRezyn 63-AX-051 | Knytex D155 (527 gsm) | 53 | Knytex DB120 (393 gsm) | 21 | Knytex D155 (527 gsm) | 26 | 0 | 4.62 | 24h/20C, 2h/60C | RTM | 7726 | 606 | 414 | 41.4 |  |  | 0.1 | 10 |  |  | 286 |  | load10 | constant amplitude
R4, R5 | C14, C15, C20 | T10, T14 | MD-DD16-UP2 | [90/0/±45/0]S | 33 | UP2 | CoRezyn 63-AX-051 | Knytex D155 (527 gsm) | 53 | Knytex DB120 (393 gsm) | 21 | Knytex D155 (527 gsm) | 26 | 0 | 4.62 | 24h/20C, 2h/60C | RTM | 7727 | 608 | 328 | 32.8 |  |  | 0.1 | 10 |  |  | 1794 |  | load10 | constant amplitude
R4, R5 | C14, C15, C20 | T10, T14 | MD-DD16-UP2 | [90/0/±45/0]S | 33 | UP2 | CoRezyn 63-AX-051 | Knytex D155 (527 gsm) | 53 | Knytex DB120 (393 gsm) | 21 | Knytex D155 (527 gsm) | 26 | 0 | 4.62 | 24h/20C, 2h/60C | RTM | 7728 | 610 | 241 | 24.1 |  |  | 0.1 | 10 |  |  | 43618 |  | load10 | constant amplitude
R4, R5 | C14, C15, C20 | T10, T14 | MD-DD16-UP2 | [90/0/±45/0]S | 33 | UP2 | CoRezyn 63-AX-051 | Knytex D155 (527 gsm) | 53 | Knytex DB120 (393 gsm) | 21 | Knytex D155 (527 gsm) | 26 | 0 | 4.62 | 24h/20C, 2h/60C | RTM | 7729 | 605 | 414 | 41.4 |  |  | 0.1 | 10 |  |  | 783 |  | load10 | constant amplitude
R4, R5 | C14, C15, C20 | T10, T14 | MD-DD16-UP2 | [90/0/±45/0]S | 33 | UP2 | CoRezyn 63-AX-051 | Knytex D155 (527 gsm) | 53 | Knytex DB120 (393 gsm) | 21 | Knytex D155 (527 gsm) | 26 | 0 | 4.62 | 24h/20C, 2h/60C | RTM | 7730 | 616 | 328 | 32.8 |  |  | 0.1 | 10 |  |  | 1081 |  | load10 | constant amplitude
R4, R5 | C14, C15, C20 | T10, T14 | MD-DD16-UP2 | [90/0/±45/0]S | 33 | UP2 | CoRezyn 63-AX-051 | Knytex D155 (527 gsm) | 53 | Knytex DB120 (393 gsm) | 21 | Knytex D155 (527 gsm) | 26 | 0 | 4.62 | 24h/20C, 2h/60C | RTM | 7731 | 618 | 328 | 32.8 |  |  | 0.1 | 10 |  |  | 769 |  | load10 | constant amplitude
R4, R5 | C14, C15, C20 | T10, T14 | MD-DD16-UP2 | [90/0/±45/0]S | 33 | UP2 | CoRezyn 63-AX-051 | Knytex D155 (527 gsm) | 53 | Knytex DB120 (393 gsm) | 21 | Knytex D155 (527 gsm) | 26 | 0 | 4.62 | 24h/20C, 2h/60C | RTM | 7732 | 620 | 414 | 41.4 |  |  | 0.1 | 10 |  |  | 234 |  | load10 | constant amplitude
R4, R5 | C14, C15, C20 | T10, T14 | MD-DD16-UP2 | [90/0/±45/0]S | 33 | UP2 | CoRezyn 63-AX-051 | Knytex D155 (527 gsm) | 53 | Knytex DB120 (393 gsm) | 21 | Knytex D155 (527 gsm) | 26 | 0 | 4.62 | 24h/20C, 2h/60C | RTM | 7733 | 622 | 414 | 41.4 |  |  | 0.1 | 10 |  |  | 290 |  | load10 | constant amplitude
R4, R5 | C14, C15, C20 | T10, T14 | MD-DD16-UP2 | [90/0/±45/0]S | 33 | UP2 | CoRezyn 63-AX-051 | Knytex D155 (527 gsm) | 53 | Knytex DB120 (393 gsm) | 21 | Knytex D155 (527 gsm) | 26 | 0 | 4.62 | 24h/20C, 2h/60C | RTM | 7734 | 624 | 414 | 41.4 |  |  | 0.1 | 10 |  |  | 161 |  | load10 | constant amplitude
R4, R5 | C14, C15, C20 | T10, T14 | MD-DD16-UP2 | [90/0/±45/0]S | 33 | UP2 | CoRezyn 63-AX-051 | Knytex D155 (527 gsm) | 53 | Knytex DB120 (393 gsm) | 21 | Knytex D155 (527 gsm) | 26 | 0 | 4.62 | 24h/20C, 2h/60C | RTM | 7735 | 626 | 207 | 20.7 |  |  | 0.1 | 10 |  |  | 496355 |  | load10 | constant amplitude
R4, R5 | C14, C15, C20 | T10, T14 | MD-DD16-UP2 | [90/0/±45/0]S | 33 | UP2 | CoRezyn 63-AX-051 | Knytex D155 (527 gsm) | 53 | Knytex DB120 (393 gsm) | 21 | Knytex D155 (527 gsm) | 26 | 0 | 4.62 | 24h/20C, 2h/60C | RTM | 7736 | 628 | 207 | 20.7 |  |  | 0.1 | 10 |  |  | 129134 |  | load10 | constant amplitude
R4, R5 | C14, C15, C20 | T10, T14 | MD-DD16-UP2 | [90/0/±45/0]S | 33 | UP2 | CoRezyn 63-AX-051 | Knytex D155 (527 gsm) | 53 | Knytex DB120 (393 gsm) | 21 | Knytex D155 (527 gsm) | 26 | 0 | 4.62 | 24h/20C, 2h/60C | RTM | 7737 | 630 | 241 | 24.1 |  |  | 0.1 | 10 |  |  | 57742 |  | load10 | constant amplitude
R4, R5 | C14, C15, C20 | T10, T14 | MD-DD16-UP2 | [90/0/±45/0]S | 33 | UP2 | CoRezyn 63-AX-051 | Knytex D155 (527 gsm) | 53 | Knytex DB120 (393 gsm) | 21 | Knytex D155 (527 gsm) | 26 | 0 | 4.62 | 24h/20C, 2h/60C | RTM | 7738 | 633 | 241 | 24.1 |  |  | 0.1 | 10 |  |  | 43491 |  | load10 | constant amplitude
R4, R5 | C14, C15, C20 | T10, T14 | MD-DD16-UP2 | [90/0/±45/0]S | 33 | UP2 | CoRezyn 63-AX-051 | Knytex D155 (527 gsm) | 53 | Knytex DB120 (393 gsm) | 21 | Knytex D155 (527 gsm) | 26 | 0 | 4.62 | 24h/20C, 2h/60C | RTM | 7739 | 612 | 207 | 20.7 |  |  | 0.1 | 10 |  |  | 418886 |  | load10 | constant amplitude
R4, R5 | C14, C15, C20 | T10, T14 | MD-DD16-UP2 | [90/0/±45/0]S | 33 | UP2 | CoRezyn 63-AX-051 | Knytex D155 (527 gsm) | 53 | Knytex DB120 (393 gsm) | 21 | Knytex D155 (527 gsm) | 26 | 0 | 4.62 | 24h/20C, 2h/60C | RTM | 7740 | 617 | 328 | 32.8 |  |  | 0.1 | 10 |  |  | 2433 |  | load10 | constant amplitude
R4, R5 | C14, C15, C20 | T10, T14 | MD-DD16-UP2 | [90/0/±45/0]S | 33 | UP2 | CoRezyn 63-AX-051 | Knytex D155 (527 gsm) | 53 | Knytex DB120 (393 gsm) | 21 | Knytex D155 (527 gsm) | 26 | 0 | 4.62 | 24h/20C, 2h/60C | RTM | 7741 | 619 | 328 | 32.8 |  |  | 0.1 | 10 |  |  | 2329 |  | load10 | constant amplitude
R4, R5 | C14, C15, C20 | T10, T14 | MD-DD16-UP2 | [90/0/±45/0]S | 33 | UP2 | CoRezyn 63-AX-051 | Knytex D155 (527 gsm) | 53 | Knytex DB120 (393 gsm) | 21 | Knytex D155 (527 gsm) | 26 | 0 | 4.62 | 24h/20C, 2h/60C | RTM | 7742 | 621 | 414 | 41.4 |  |  | 0.1 | 10 |  |  | 180 |  | load10 | constant amplitude
R4, R5 | C14, C15, C20 | T10, T14 | MD-DD16-UP2 | [90/0/±45/0]S | 33 | UP2 | CoRezyn 63-AX-051 | Knytex D155 (527 gsm) | 53 | Knytex DB120 (393 gsm) | 21 | Knytex D155 (527 gsm) | 26 | 0 | 4.62 | 24h/20C, 2h/60C | RTM | 7743 | 623 | 414 | 41.4 |  |  | 0.1 | 10 |  |  | 311 |  | load10 | constant amplitude
R4, R5 | C14, C15, C20 | T10, T14 | MD-DD16-UP2 | [90/0/±45/0]S | 33 | UP2 | CoRezyn 63-AX-051 | Knytex D155 (527 gsm) | 53 | Knytex DB120 (393 gsm) | 21 | Knytex D155 (527 gsm) | 26 | 0 | 4.62 | 24h/20C, 2h/60C | RTM | 7744 | 625 | 207 | 20.7 |  |  | 0.1 | 10 |  |  | 41493 |  | load10 | constant amplitude
R4, R5 | C14, C15, C20 | T10, T14 | MD-DD16-UP2 | [90/0/±45/0]S | 33 | UP2 | CoRezyn 63-AX-051 | Knytex D155 (527 gsm) | 53 | Knytex DB120 (393 gsm) | 21 | Knytex D155 (527 gsm) | 26 | 0 | 4.62 | 24h/20C, 2h/60C | RTM | 7745 | 627 | 207 | 20.7 |  |  | 0.1 | 10 |  |  | 598609 |  | load10 | constant amplitude
R4, R5 | C14, C15, C20 | T10, T14 | MD-DD16-UP2 | [90/0/±45/0]S | 33 | UP2 | CoRezyn 63-AX-051 | Knytex D155 (527 gsm) | 53 | Knytex DB120 (393 gsm) | 21 | Knytex D155 (527 gsm) | 26 | 0 | 4.62 | 24h/20C, 2h/60C | RTM | 7746 | 629 | 207 | 20.7 |  |  | 0.1 | 10 |  |  | 78888 |  | load10 | constant amplitude
R4, R5 | C14, C15, C20 | T10, T14 | MD-DD16-UP2 | [90/0/±45/0]S | 33 | UP2 | CoRezyn 63-AX-051 | Knytex D155 (527 gsm) | 53 | Knytex DB120 (393 gsm) | 21 | Knytex D155 (527 gsm) | 26 | 0 | 4.62 | 24h/20C, 2h/60C | RTM | 7747 | 632 | 241 | 24.1 |  |  | 0.1 | 10 |  |  | 37576 |  | load10 | constant amplitude
R4, R5 | C14, C15, C20 | T10, T14 | MD-DD16-UP2 | [90/0/±45/0]S | 33 | UP2 | CoRezyn 63-AX-051 | Knytex D155 (527 gsm) | 53 | Knytex DB120 (393 gsm) | 21 | Knytex D155 (527 gsm) | 26 | 0 | 4.62 | 24h/20C, 2h/60C | RTM | 7748 | 634 | 241 | 24.1 |  |  | 0.1 | 10 |  |  | 163745 |  | load10 | constant amplitude
R4, R5 | C14, C15, C20 | T10, T14 | MD-DD16-UP2 | [90/0/±45/0]S | 33 | UP2 | CoRezyn 63-AX-051 | Knytex D155 (527 gsm) | 53 | Knytex DB120 (393 gsm) | 21 | Knytex D155 (527 gsm) | 26 | 0 | 4.62 | 24h/20C, 2h/60C | RTM | 7749 | 744 | 414 | 41.4 |  |  | 0.1 | 10 |  |  | 642 |  | load10 | constant amplitude
R4, R5 | C14, C15, C20 | T10, T14 | MD-DD16-UP2 | [90/0/±45/0]S | 33 | UP2 | CoRezyn 63-AX-051 | Knytex D155 (527 gsm) | 53 | Knytex DB120 (393 gsm) | 21 | Knytex D155 (527 gsm) | 26 | 0 | 4.62 | 24h/20C, 2h/60C | RTM | 7750 | 745 | 328 | 32.8 |  |  | 0.1 | 10 |  |  | 1290 |  | load10 | constant amplitude
R4, R5 | C14, C15, C20 | T10, T14 | MD-DD16-UP2 | [90/0/±45/0]S | 33 | UP2 | CoRezyn 63-AX-051 | Knytex D155 (527 gsm) | 53 | Knytex DB120 (393 gsm) | 21 | Knytex D155 (527 gsm) | 26 | 0 | 4.62 | 24h/20C, 2h/60C | RTM | 7751 | 746 | 241 | 24.1 |  |  | 0.1 | 10 |  |  | 31733 |  | load10 | constant amplitude
R4, R5 | C14, C15, C20 | T10, T14 | MD-DD16-UP2 | [90/0/±45/0]S | 33 | UP2 | CoRezyn 63-AX-051 | Knytex D155 (527 gsm) | 53 | Knytex DB120 (393 gsm) | 21 | Knytex D155 (527 gsm) | 26 | 0 | 4.62 | 24h/20C, 2h/60C | RTM | 7752 | 747 | 207 | 20.7 |  |  | 0.1 | 10 |  |  | 544532 |  | load10 | constant amplitude
R4, R5 | C14, C15, C20 | T10, T14 | MD-DD16-UP2 | [90/0/±45/0]S | 33 | UP2 | CoRezyn 63-AX-051 | Knytex D155 (527 gsm) | 53 | Knytex DB120 (393 gsm) | 21 | Knytex D155 (527 gsm) | 26 | 0 | 4.62 | 24h/20C, 2h/60C | RTM | 7753 | 784 | 414 | 41.4 |  |  | 0.1 | 10 |  |  | 343 |  | load10 | constant amplitude
R4, R5 | C14, C15, C20 | T10, T14 | MD-DD16-UP2 | [90/0/±45/0]S | 33 | UP2 | CoRezyn 63-AX-051 | Knytex D155 (527 gsm) | 53 | Knytex DB120 (393 gsm) | 21 | Knytex D155 (527 gsm) | 26 | 0 | 4.62 | 24h/20C, 2h/60C | RTM | 7754 | 788 | 328 | 32.8 |  |  | 0.1 | 10 |  |  | 815 |  | load10 | constant amplitude
R4, R5 | C14, C15, C20 | T10, T14 | MD-DD16-UP2 | [90/0/±45/0]S | 33 | UP2 | CoRezyn 63-AX-051 | Knytex D155 (527 gsm) | 53 | Knytex DB120 (393 gsm) | 21 | Knytex D155 (527 gsm) | 26 | 0 | 4.62 | 24h/20C, 2h/60C | RTM | 7755 | 792 | 241 | 24.1 |  |  | 0.1 | 10 |  |  | 115525 |  | load10 | constant amplitude
R4, R5 | C14, C15, C20 | T10, T14 | MD-DD16-UP2 | [90/0/±45/0]S | 33 | UP2 | CoRezyn 63-AX-051 | Knytex D155 (527 gsm) | 53 | Knytex DB120 (393 gsm) | 21 | Knytex D155 (527 gsm) | 26 | 0 | 4.62 | 24h/20C, 2h/60C | RTM | 7133 | 1467 | 131 | 13.1 |  |  | 0.1 | 15 |  |  | 18875235 |  | CA | constant amplitude
R4, R5 | C14, C15, C20 | T10, T14 | MD-DD16-UP2 | [90/0/±45/0]S | 33 | UP2 | CoRezyn 63-AX-051 | Knytex D155 (527 gsm) | 53 | Knytex DB120 (393 gsm) | 21 | Knytex D155 (527 gsm) | 26 | 0 | 4.62 | 24h/20C, 2h/60C | RTM | 7134 | 1470 | 131 | 13.1 |  |  | 0.1 | 10 |  |  | 11498621 |  | CA | constant amplitude
R4, R5 | C14, C15, C20 | T10, T14 | MD-DD16-UP2 | [90/0/±45/0]S | 33 | UP2 | CoRezyn 63-AX-051 | Knytex D155 (527 gsm) | 53 | Knytex DB120 (393 gsm) | 21 | Knytex D155 (527 gsm) | 26 | 0 | 4.62 | 24h/20C, 2h/60C | RTM | 7135 | 1476 | 131 | 13.1 |  |  | 0.1 | 15 |  |  | 6512715 |  | CA | constant amplitude
R4, R5 | C14, C15, C20 | T10, T14 | MD-DD16-UP2 | [90/0/±45/0]S | 33 | UP2 | CoRezyn 63-AX-051 | Knytex D155 (527 gsm) | 53 | Knytex DB120 (393 gsm) | 21 | Knytex D155 (527 gsm) | 26 | 0 | 4.62 | 24h/20C, 2h/60C | RTM | 8794 | 1457 | 155 | 15.5 |  |  | 0.1 | 6 |  |  | 2845820 |  | CA | constant amplitude
R4, R5 | C14, C15, C20 | T10, T14 | MD-DD16-UP2 | [90/0/±45/0]S | 33 | UP2 | CoRezyn 63-AX-051 | Knytex D155 (527 gsm) | 53 | Knytex DB120 (393 gsm) | 21 | Knytex D155 (527 gsm) | 26 | 0 | 4.62 | 24h/20C, 2h/60C | RTM | 8828 | 1466 | 155 | 15.5 |  |  | 0.1 | 6 |  |  | 3772282 |  | CA | constant amplitude
R4, R5 | C14, C15, C20 | T10, T14 | MD-DD16-UP2 | [90/0/±45/0]S | 33 | UP2 | CoRezyn 63-AX-051 | Knytex D155 (527 gsm) | 53 | Knytex DB120 (393 gsm) | 21 | Knytex D155 (527 gsm) | 26 | 0 | 4.62 | 24h/20C, 2h/60C | RTM | 7756 | 636 | 241 | 121 |  |  | 0.5 | 10 |  |  | 464516 |  | load11 | constant amplitude
R4, R5 | C14, C15, C20 | T10, T14 | MD-DD16-UP2 | [90/0/±45/0]S | 33 | UP2 | CoRezyn 63-AX-051 | Knytex D155 (527 gsm) | 53 | Knytex DB120 (393 gsm) | 21 | Knytex D155 (527 gsm) | 26 | 0 | 4.62 | 24h/20C, 2h/60C | RTM | 7757 | 638 | 241 | 121 |  |  | 0.5 | 10 |  |  | 460884 |  | load11 | constant amplitude
R4, R5 | C14, C15, C20 | T10, T14 | MD-DD16-UP2 | [90/0/±45/0]S | 33 | UP2 | CoRezyn 63-AX-051 | Knytex D155 (527 gsm) | 53 | Knytex DB120 (393 gsm) | 21 | Knytex D155 (527 gsm) | 26 | 0 | 4.62 | 24h/20C, 2h/60C | RTM | 7758 | 640 | 241 | 121 |  |  | 0.5 | 10 |  |  | 98521 |  | load11 | constant amplitude
R4, R5 | C14, C15, C20 | T10, T14 | MD-DD16-UP2 | [90/0/±45/0]S | 33 | UP2 | CoRezyn 63-AX-051 | Knytex D155 (527 gsm) | 53 | Knytex DB120 (393 gsm) | 21 | Knytex D155 (527 gsm) | 26 | 0 | 4.62 | 24h/20C, 2h/60C | RTM | 7759 | 642 | 328 | 164 |  |  | 0.5 | 10 |  |  | 5801 |  | load11 | constant amplitude
R4, R5 | C14, C15, C20 | T10, T14 | MD-DD16-UP2 | [90/0/±45/0]S | 33 | UP2 | CoRezyn 63-AX-051 | Knytex D155 (527 gsm) | 53 | Knytex DB120 (393 gsm) | 21 | Knytex D155 (527 gsm) | 26 | 0 | 4.62 | 24h/20C, 2h/60C | RTM | 7760 | 644 | 328 | 164 |  |  | 0.5 | 10 |  |  | 24381 |  | load11 | constant amplitude
R4, R5 | C14, C15, C20 | T10, T14 | MD-DD16-UP2 | [90/0/±45/0]S | 33 | UP2 | CoRezyn 63-AX-051 | Knytex D155 (527 gsm) | 53 | Knytex DB120 (393 gsm) | 21 | Knytex D155 (527 gsm) | 26 | 0 | 4.62 | 24h/20C, 2h/60C | RTM | 7761 | 648 | 414 | 207 |  |  | 0.5 | 10 |  |  | 438 |  | load11 | constant amplitude
R4, R5 | C14, C15, C20 | T10, T14 | MD-DD16-UP2 | [90/0/±45/0]S | 33 | UP2 | CoRezyn 63-AX-051 | Knytex D155 (527 gsm) | 53 | Knytex DB120 (393 gsm) | 21 | Knytex D155 (527 gsm) | 26 | 0 | 4.62 | 24h/20C, 2h/60C | RTM | 7762 | 650 | 414 | 207 |  |  | 0.5 | 10 |  |  | 1169 |  | load11 | constant amplitude
R4, R5 | C14, C15, C20 | T10, T14 | MD-DD16-UP2 | [90/0/±45/0]S | 33 | UP2 | CoRezyn 63-AX-051 | Knytex D155 (527 gsm) | 53 | Knytex DB120 (393 gsm) | 21 | Knytex D155 (527 gsm) | 26 | 0 | 4.62 | 24h/20C, 2h/60C | RTM | 7763 | 641 | 328 | 164 |  |  | 0.5 | 10 |  |  | 7421 |  | load11 | constant amplitude
R4, R5 | C14, C15, C20 | T10, T14 | MD-DD16-UP2 | [90/0/±45/0]S | 33 | UP2 | CoRezyn 63-AX-051 | Knytex D155 (527 gsm) | 53 | Knytex DB120 (393 gsm) | 21 | Knytex D155 (527 gsm) | 26 | 0 | 4.62 | 24h/20C, 2h/60C | RTM | 7764 | 643 | 328 | 164 |  |  | 0.5 | 10 |  |  | 6548 |  | load11 | constant amplitude
R4, R5 | C14, C15, C20 | T10, T14 | MD-DD16-UP2 | [90/0/±45/0]S | 33 | UP2 | CoRezyn 63-AX-051 | Knytex D155 (527 gsm) | 53 | Knytex DB120 (393 gsm) | 21 | Knytex D155 (527 gsm) | 26 | 0 | 4.62 | 24h/20C, 2h/60C | RTM | 7765 | 645 | 328 | 164 |  |  | 0.5 | 10 |  |  | 19568 |  | load11 | constant amplitude
R4, R5 | C14, C15, C20 | T10, T14 | MD-DD16-UP2 | [90/0/±45/0]S | 33 | UP2 | CoRezyn 63-AX-051 | Knytex D155 (527 gsm) | 53 | Knytex DB120 (393 gsm) | 21 | Knytex D155 (527 gsm) | 26 | 0 | 4.62 | 24h/20C, 2h/60C | RTM | 7766 | 647 | 414 | 207 |  |  | 0.5 | 10 |  |  | 2609 |  | load11 | constant amplitude
R4, R5 | C14, C15, C20 | T10, T14 | MD-DD16-UP2 | [90/0/±45/0]S | 33 | UP2 | CoRezyn 63-AX-051 | Knytex D155 (527 gsm) | 53 | Knytex DB120 (393 gsm) | 21 | Knytex D155 (527 gsm) | 26 | 0 | 4.62 | 24h/20C, 2h/60C | RTM | 7767 | 649 | 414 | 207 |  |  | 0.5 | 10 |  |  | 2507 |  | load11 | constant amplitude
R4, R5 | C14, C15, C20 | T10, T14 | MD-DD16-UP2 | [90/0/±45/0]S | 33 | UP2 | CoRezyn 63-AX-051 | Knytex D155 (527 gsm) | 53 | Knytex DB120 (393 gsm) | 21 | Knytex D155 (527 gsm) | 26 | 0 | 4.62 | 24h/20C, 2h/60C | RTM | 7768 | 651 | 414 | 207 |  |  | 0.5 | 10 |  |  | 1475 |  | load11 | constant amplitude
R4, R5 | C14, C15, C20 | T10, T14 | MD-DD16-UP2 | [90/0/±45/0]S | 33 | UP2 | CoRezyn 63-AX-051 | Knytex D155 (527 gsm) | 53 | Knytex DB120 (393 gsm) | 21 | Knytex D155 (527 gsm) | 26 | 0 | 4.62 | 24h/20C, 2h/60C | RTM | 7769 | 672 | 328 | 164 |  |  | 0.5 | 10 |  |  | 1400 |  | load11 | constant amplitude
R4, R5 | C14, C15, C20 | T10, T14 | MD-DD16-UP2 | [90/0/±45/0]S | 33 | UP2 | CoRezyn 63-AX-051 | Knytex D155 (527 gsm) | 53 | Knytex DB120 (393 gsm) | 21 | Knytex D155 (527 gsm) | 26 | 0 | 4.62 | 24h/20C, 2h/60C | RTM | 7770 | 673 | 241 | 121 |  |  | 0.5 | 10 |  |  | 100193 |  | load11 | constant amplitude
R4, R5 | C14, C15, C20 | T10, T14 | MD-DD16-UP2 | [90/0/±45/0]S | 33 | UP2 | CoRezyn 63-AX-051 | Knytex D155 (527 gsm) | 53 | Knytex DB120 (393 gsm) | 21 | Knytex D155 (527 gsm) | 26 | 0 | 4.62 | 24h/20C, 2h/60C | RTM | 7771 | 717 | 414 | 207 |  |  | 0.5 | 10 |  |  | 2886 |  | load11 | constant amplitude
R4, R5 | C14, C15, C20 | T10, T14 | MD-DD16-UP2 | [90/0/±45/0]S | 33 | UP2 | CoRezyn 63-AX-051 | Knytex D155 (527 gsm) | 53 | Knytex DB120 (393 gsm) | 21 | Knytex D155 (527 gsm) | 26 | 0 | 4.62 | 24h/20C, 2h/60C | RTM | 7772 | 718 | 414 | 207 |  |  | 0.5 | 10 |  |  | 1412 |  | load11 | constant amplitude
R4, R5 | C14, C15, C20 | T10, T14 | MD-DD16-UP2 | [90/0/±45/0]S | 33 | UP2 | CoRezyn 63-AX-051 | Knytex D155 (527 gsm) | 53 | Knytex DB120 (393 gsm) | 21 | Knytex D155 (527 gsm) | 26 | 0 | 4.62 | 24h/20C, 2h/60C | RTM | 7773 | 719 | 328 | 164 |  |  | 0.5 | 10 |  |  | 21037 |  | load11 | constant amplitude
R4, R5 | C14, C15, C20 | T10, T14 | MD-DD16-UP2 | [90/0/±45/0]S | 33 | UP2 | CoRezyn 63-AX-051 | Knytex D155 (527 gsm) | 53 | Knytex DB120 (393 gsm) | 21 | Knytex D155 (527 gsm) | 26 | 0 | 4.62 | 24h/20C, 2h/60C | RTM | 7774 | 720 | 328 | 164 |  |  | 0.5 | 10 |  |  | 120101 |  | load11 | constant amplitude
R4, R5 | C14, C15, C20 | T10, T14 | MD-DD16-UP2 | [90/0/±45/0]S | 33 | UP2 | CoRezyn 63-AX-051 | Knytex D155 (527 gsm) | 53 | Knytex DB120 (393 gsm) | 21 | Knytex D155 (527 gsm) | 26 | 0 | 4.62 | 24h/20C, 2h/60C | RTM | 7775 | 721 | 241 | 121 |  |  | 0.5 | 10 |  |  | 272818 |  | load11 | constant amplitude
R4, R5 | C14, C15, C20 | T10, T14 | MD-DD16-UP2 | [90/0/±45/0]S | 33 | UP2 | CoRezyn 63-AX-051 | Knytex D155 (527 gsm) | 53 | Knytex DB120 (393 gsm) | 21 | Knytex D155 (527 gsm) | 26 | 0 | 4.62 | 24h/20C, 2h/60C | RTM | 7776 | 722 | 241 | 121 |  |  | 0.5 | 10 |  |  | 545546 |  | load11 | constant amplitude
R4, R5 | C14, C15, C20 | T10, T14 | MD-DD16-UP2 | [90/0/±45/0]S | 33 | UP2 | CoRezyn 63-AX-051 | Knytex D155 (527 gsm) | 53 | Knytex DB120 (393 gsm) | 21 | Knytex D155 (527 gsm) | 26 | 0 | 4.62 | 24h/20C, 2h/60C | RTM | 7777 | 785 | 414 | 207 |  |  | 0.5 | 10 |  |  | 400 |  | load11 | constant amplitude
R4, R5 | C14, C15, C20 | T10, T14 | MD-DD16-UP2 | [90/0/±45/0]S | 33 | UP2 | CoRezyn 63-AX-051 | Knytex D155 (527 gsm) | 53 | Knytex DB120 (393 gsm) | 21 | Knytex D155 (527 gsm) | 26 | 0 | 4.62 | 24h/20C, 2h/60C | RTM | 7778 | 789 | 328 | 164 |  |  | 0.5 | 10 |  |  | 11812 |  | load11 | constant amplitude
R4, R5 | C14, C15, C20 | T10, T14 | MD-DD16-UP2 | [90/0/±45/0]S | 33 | UP2 | CoRezyn 63-AX-051 | Knytex D155 (527 gsm) | 53 | Knytex DB120 (393 gsm) | 21 | Knytex D155 (527 gsm) | 26 | 0 | 4.62 | 24h/20C, 2h/60C | RTM | 7779 | 796 | -27.7 | -277 |  |  | 10 | 10 |  |  | 11608 |  | load10 | constant amplitude
R4, R5 | C14, C15, C20 | T10, T14 | MD-DD16-UP2 | [90/0/±45/0]S | 33 | UP2 | CoRezyn 63-AX-051 | Knytex D155 (527 gsm) | 53 | Knytex DB120 (393 gsm) | 21 | Knytex D155 (527 gsm) | 26 | 0 | 4.62 | 24h/20C, 2h/60C | RTM | 7780 | 797 | -27.7 | -277 |  |  | 10 | 10 |  |  | 2463 |  | load10 | constant amplitude
R4, R5 | C14, C15, C20 | T10, T14 | MD-DD16-UP2 | [90/0/±45/0]S | 33 | UP2 | CoRezyn 63-AX-051 | Knytex D155 (527 gsm) | 53 | Knytex DB120 (393 gsm) | 21 | Knytex D155 (527 gsm) | 26 | 0 | 4.62 | 24h/20C, 2h/60C | RTM | 7781 | 798 | -27.6 | -276 |  |  | 10 | 10 |  |  | 2727 |  | load10 | constant amplitude
R4, R5 | C14, C15, C20 | T10, T14 | MD-DD16-UP2 | [90/0/±45/0]S | 33 | UP2 | CoRezyn 63-AX-051 | Knytex D155 (527 gsm) | 53 | Knytex DB120 (393 gsm) | 21 | Knytex D155 (527 gsm) | 26 | 0 | 4.62 | 24h/20C, 2h/60C | RTM | 7782 | 799 | -28 | -280 |  |  | 10 | 10 |  |  | 5904 |  | load10 | constant amplitude
R4, R5 | C14, C15, C20 | T10, T14 | MD-DD16-UP2 | [90/0/±45/0]S | 33 | UP2 | CoRezyn 63-AX-051 | Knytex D155 (527 gsm) | 53 | Knytex DB120 (393 gsm) | 21 | Knytex D155 (527 gsm) | 26 | 0 | 4.62 | 24h/20C, 2h/60C | RTM | 7783 | 800 | -27.7 | -277 |  |  | 10 | 10 |  |  | 5123 |  | load10 | constant amplitude
R4, R5 | C14, C15, C20 | T10, T14 | MD-DD16-UP2 | [90/0/±45/0]S | 33 | UP2 | CoRezyn 63-AX-051 | Knytex D155 (527 gsm) | 53 | Knytex DB120 (393 gsm) | 21 | Knytex D155 (527 gsm) | 26 | 0 | 4.62 | 24h/20C, 2h/60C | RTM | 7784 | 801 | -24.2 | -242 |  |  | 10 | 10 |  |  | 379064 |  | load10 | constant amplitude
R4, R5 | C14, C15, C20 | T10, T14 | MD-DD16-UP2 | [90/0/±45/0]S | 33 | UP2 | CoRezyn 63-AX-051 | Knytex D155 (527 gsm) | 53 | Knytex DB120 (393 gsm) | 21 | Knytex D155 (527 gsm) | 26 | 0 | 4.62 | 24h/20C, 2h/60C | RTM | 7785 | 802 | -24.4 | -244 |  |  | 10 | 10 |  |  | 54873 |  | load10 | constant amplitude
R4, R5 | C14, C15, C20 | T10, T14 | MD-DD16-UP2 | [90/0/±45/0]S | 33 | UP2 | CoRezyn 63-AX-051 | Knytex D155 (527 gsm) | 53 | Knytex DB120 (393 gsm) | 21 | Knytex D155 (527 gsm) | 26 | 0 | 4.62 | 24h/20C, 2h/60C | RTM | 7786 | 803 | -24.3 | -243 |  |  | 10 | 10 |  |  | 11145 |  | load10 | constant amplitude
R4, R5 | C14, C15, C20 | T10, T14 | MD-DD16-UP2 | [90/0/±45/0]S | 33 | UP2 | CoRezyn 63-AX-051 | Knytex D155 (527 gsm) | 53 | Knytex DB120 (393 gsm) | 21 | Knytex D155 (527 gsm) | 26 | 0 | 4.62 | 24h/20C, 2h/60C | RTM | 7787 | 804 | -24.3 | -243 |  |  | 10 | 10 |  |  | 11738 |  | load10 | constant amplitude
R4, R5 | C14, C15, C20 | T10, T14 | MD-DD16-UP2 | [90/0/±45/0]S | 33 | UP2 | CoRezyn 63-AX-051 | Knytex D155 (527 gsm) | 53 | Knytex DB120 (393 gsm) | 21 | Knytex D155 (527 gsm) | 26 | 0 | 4.62 | 24h/20C, 2h/60C | RTM | 7788 | 805 | -24.5 | -245 |  |  | 10 | 10 |  |  | 21240 |  | load10 | constant amplitude
R4, R5 | C14, C15, C20 | T10, T14 | MD-DD16-UP2 | [90/0/±45/0]S | 33 | UP2 | CoRezyn 63-AX-051 | Knytex D155 (527 gsm) | 53 | Knytex DB120 (393 gsm) | 21 | Knytex D155 (527 gsm) | 26 | 0 | 4.62 | 24h/20C, 2h/60C | RTM | 7789 | 806 | -25.9 | -259 |  |  | 10 | 10 |  |  | 5010 |  | load10 | constant amplitude
R4, R5 | C14, C15, C20 | T10, T14 | MD-DD16-UP2 | [90/0/±45/0]S | 33 | UP2 | CoRezyn 63-AX-051 | Knytex D155 (527 gsm) | 53 | Knytex DB120 (393 gsm) | 21 | Knytex D155 (527 gsm) | 26 | 0 | 4.62 | 24h/20C, 2h/60C | RTM | 7790 | 807 | -21.1 | -211 |  |  | 10 | 10 |  |  | 487946 |  | load10 | constant amplitude
R4, R5 | C14, C15, C20 | T10, T14 | MD-DD16-UP2 | [90/0/±45/0]S | 33 | UP2 | CoRezyn 63-AX-051 | Knytex D155 (527 gsm) | 53 | Knytex DB120 (393 gsm) | 21 | Knytex D155 (527 gsm) | 26 | 0 | 4.62 | 24h/20C, 2h/60C | RTM | 7791 | 808 | -21.4 | -214 |  |  | 10 | 10 |  |  | 993821 |  | load10 | constant amplitude
R4, R5 | C14, C15, C20 | T10, T14 | MD-DD16-UP2 | [90/0/±45/0]S | 33 | UP2 | CoRezyn 63-AX-051 | Knytex D155 (527 gsm) | 53 | Knytex DB120 (393 gsm) | 21 | Knytex D155 (527 gsm) | 26 | 0 | 4.62 | 24h/20C, 2h/60C | RTM | 7792 | 809 | -20.8 | -208 |  |  | 10 | 10 |  |  | 1859843 |  | load10 | constant amplitude
R4, R5 | C14, C15, C20 | T10, T14 | MD-DD16-UP2 | [90/0/±45/0]S | 33 | UP2 | CoRezyn 63-AX-051 | Knytex D155 (527 gsm) | 53 | Knytex DB120 (393 gsm) | 21 | Knytex D155 (527 gsm) | 26 | 0 | 4.62 | 24h/20C, 2h/60C | RTM | 7793 | 810 | -20.8 | -208 |  |  | 10 | 10 |  |  | 1747111 |  | load10 | constant amplitude
R4, R5 | C14, C15, C20 | T10, T14 | MD-DD16-UP2 | [90/0/±45/0]S | 33 | UP2 | CoRezyn 63-AX-051 | Knytex D155 (527 gsm) | 53 | Knytex DB120 (393 gsm) | 21 | Knytex D155 (527 gsm) | 26 | 0 | 4.62 | 24h/20C, 2h/60C | RTM | 7794 | 811 | -20.9 | -209 |  |  | 10 | 10 |  |  | 1464645 |  | load10 | constant amplitude
R4, R5 | C14, C15, C20 | T10, T14 | MD-DD16-UP2 | [90/0/±45/0]S | 33 | UP2 | CoRezyn 63-AX-051 | Knytex D155 (527 gsm) | 53 | Knytex DB120 (393 gsm) | 21 | Knytex D155 (527 gsm) | 26 | 0 | 4.62 | 24h/20C, 2h/60C | RTM | 7795 | 813 | -27.6 | -276 |  |  | 10 | 10 |  |  | 2469 |  | load10 | constant amplitude
R4, R5 | C14, C15, C20 | T10, T14 | MD-DD16-UP2 | [90/0/±45/0]S | 33 | UP2 | CoRezyn 63-AX-051 | Knytex D155 (527 gsm) | 53 | Knytex DB120 (393 gsm) | 21 | Knytex D155 (527 gsm) | 26 | 0 | 4.62 | 24h/20C, 2h/60C | RTM | 7796 | 814 | -27.6 | -276 |  |  | 10 | 10 |  |  | 4353 |  | load10 | constant amplitude
R4, R5 | C14, C15, C20 | T10, T14 | MD-DD16-UP2 | [90/0/±45/0]S | 33 | UP2 | CoRezyn 63-AX-051 | Knytex D155 (527 gsm) | 53 | Knytex DB120 (393 gsm) | 21 | Knytex D155 (527 gsm) | 26 | 0 | 4.62 | 24h/20C, 2h/60C | RTM | 7797 | 816 | -27.7 | -277 |  |  | 10 | 10 |  |  | 3850 |  | load10 | constant amplitude
R4, R5 | C14, C15, C20 | T10, T14 | MD-DD16-UP2 | [90/0/±45/0]S | 33 | UP2 | CoRezyn 63-AX-051 | Knytex D155 (527 gsm) | 53 | Knytex DB120 (393 gsm) | 21 | Knytex D155 (527 gsm) | 26 | 0 | 4.62 | 24h/20C, 2h/60C | RTM | 7798 | 817 | -27.7 | -277 |  |  | 10 | 10 |  |  | 15393 |  | load10 | constant amplitude
R4, R5 | C14, C15, C20 | T10, T14 | MD-DD16-UP2 | [90/0/±45/0]S | 33 | UP2 | CoRezyn 63-AX-051 | Knytex D155 (527 gsm) | 53 | Knytex DB120 (393 gsm) | 21 | Knytex D155 (527 gsm) | 26 | 0 | 4.62 | 24h/20C, 2h/60C | RTM | 7799 | 819 | -24.3 | -243 |  |  | 10 | 10 |  |  | 14172 |  | load10 | constant amplitude
R4, R5 | C14, C15, C20 | T10, T14 | MD-DD16-UP2 | [90/0/±45/0]S | 33 | UP2 | CoRezyn 63-AX-051 | Knytex D155 (527 gsm) | 53 | Knytex DB120 (393 gsm) | 21 | Knytex D155 (527 gsm) | 26 | 0 | 4.62 | 24h/20C, 2h/60C | RTM | 7800 | 820 | -24.3 | -243 |  |  | 10 | 10 |  |  | 36657 |  | load10 | constant amplitude
R4, R5 | C14, C15, C20 | T10, T14 | MD-DD16-UP2 | [90/0/±45/0]S | 33 | UP2 | CoRezyn 63-AX-051 | Knytex D155 (527 gsm) | 53 | Knytex DB120 (393 gsm) | 21 | Knytex D155 (527 gsm) | 26 | 0 | 4.62 | 24h/20C, 2h/60C | RTM | 7801 | 821 | -24.1 | -241 |  |  | 10 | 10 |  |  | 6704 |  | load10 | constant amplitude
R4, R5 | C14, C15, C20 | T10, T14 | MD-DD16-UP2 | [90/0/±45/0]S | 33 | UP2 | CoRezyn 63-AX-051 | Knytex D155 (527 gsm) | 53 | Knytex DB120 (393 gsm) | 21 | Knytex D155 (527 gsm) | 26 | 0 | 4.62 | 24h/20C, 2h/60C | RTM | 7802 | 822 | -24.2 | -242 |  |  | 10 | 10 |  |  | 9235 |  | load10 | constant amplitude
R4, R5 | C14, C15, C20 | T10, T14 | MD-DD16-UP2 | [90/0/±45/0]S | 33 | UP2 | CoRezyn 63-AX-051 | Knytex D155 (527 gsm) | 53 | Knytex DB120 (393 gsm) | 21 | Knytex D155 (527 gsm) | 26 | 0 | 4.62 | 24h/20C, 2h/60C | RTM | 7803 | 823 | -24.3 | -243 |  |  | 10 | 10 |  |  | 67973 |  | load10 | constant amplitude
R4, R5 | C14, C15, C20 | T10, T14 | MD-DD16-UP2 | [90/0/±45/0]S | 33 | UP2 | CoRezyn 63-AX-051 | Knytex D155 (527 gsm) | 53 | Knytex DB120 (393 gsm) | 21 | Knytex D155 (527 gsm) | 26 | 0 | 4.62 | 24h/20C, 2h/60C | RTM | 7804 | 825 | -20.8 | -208 |  |  | 10 | 10 |  |  | 1505733 |  | load10 | constant amplitude
R4, R5 | C14, C15, C20 | T10, T14 | MD-DD16-UP2 | [90/0/±45/0]S | 33 | UP2 | CoRezyn 63-AX-051 | Knytex D155 (527 gsm) | 53 | Knytex DB120 (393 gsm) | 21 | Knytex D155 (527 gsm) | 26 | 0 | 4.62 | 24h/20C, 2h/60C | RTM | 7805 | 826 | -20.8 | -208 |  |  | 10 | 10 |  |  | 1980344 |  | load10 | constant amplitude
R4, R5 | C14, C15, C20 | T10, T14 | MD-DD16-UP2 | [90/0/±45/0]S | 33 | UP2 | CoRezyn 63-AX-051 | Knytex D155 (527 gsm) | 53 | Knytex DB120 (393 gsm) | 21 | Knytex D155 (527 gsm) | 26 | 0 | 4.62 | 24h/20C, 2h/60C | RTM | 7806 | 827 | -21 | -210 |  |  | 10 | 10 |  |  | 1037244 |  | load10 | constant amplitude
R4, R5 | C14, C15, C20 | T10, T14 | MD-DD16-UP2 | [90/0/±45/0]S | 33 | UP2 | CoRezyn 63-AX-051 | Knytex D155 (527 gsm) | 53 | Knytex DB120 (393 gsm) | 21 | Knytex D155 (527 gsm) | 26 | 0 | 4.62 | 24h/20C, 2h/60C | RTM | 7807 | 828 | -21.5 | -215 |  |  | 10 | 10 |  |  | 1508674 |  | load10 | constant amplitude
R4, R5 | C14, C15, C20 | T10, T14 | MD-DD16-UP2 | [90/0/±45/0]S | 33 | UP2 | CoRezyn 63-AX-051 | Knytex D155 (527 gsm) | 53 | Knytex DB120 (393 gsm) | 21 | Knytex D155 (527 gsm) | 26 | 0 | 4.62 | 24h/20C, 2h/60C | RTM | 7808 | 829 | -20.8 | -208 |  |  | 10 | 10 |  |  | 842537 |  | load10 | constant amplitude
R4, R5 | C14, C15, C20 | T10, T14 | MD-DD16-UP2 | [90/0/±45/0]S | 33 | UP2 | CoRezyn 63-AX-051 | Knytex D155 (527 gsm) | 53 | Knytex DB120 (393 gsm) | 21 | Knytex D155 (527 gsm) | 26 | 0 | 4.62 | 24h/20C, 2h/60C | RTM | 7809 | 920 | -32.4 | -324 |  |  | 10 | 10 |  |  | 131 |  | load10 | constant amplitude
R4, R5 | C14, C15, C20 | T10, T14 | MD-DD16-UP2 | [90/0/±45/0]S | 33 | UP2 | CoRezyn 63-AX-051 | Knytex D155 (527 gsm) | 53 | Knytex DB120 (393 gsm) | 21 | Knytex D155 (527 gsm) | 26 | 0 | 4.62 | 24h/20C, 2h/60C | RTM | 7810 | 921 | -32.2 | -322 |  |  | 10 | 10 |  |  | 364 |  | load10 | constant amplitude
R4, R5 | C14, C15, C20 | T10, T14 | MD-DD16-UP2 | [90/0/±45/0]S | 33 | UP2 | CoRezyn 63-AX-051 | Knytex D155 (527 gsm) | 53 | Knytex DB120 (393 gsm) | 21 | Knytex D155 (527 gsm) | 26 | 0 | 4.62 | 24h/20C, 2h/60C | RTM | 7811 | 922 | -32.3 | -323 |  |  | 10 | 10 |  |  | 415 |  | load10 | constant amplitude
R4, R5 | C14, C15, C20 | T10, T14 | MD-DD16-UP2 | [90/0/±45/0]S | 33 | UP2 | CoRezyn 63-AX-051 | Knytex D155 (527 gsm) | 53 | Knytex DB120 (393 gsm) | 21 | Knytex D155 (527 gsm) | 26 | 0 | 4.62 | 24h/20C, 2h/60C | RTM | 7812 | 923 | -32.5 | -325 |  |  | 10 | 10 |  |  | 334 |  | load10 | constant amplitude
R4, R5 | C14, C15, C20 | T10, T14 | MD-DD16-UP2 | [90/0/±45/0]S | 33 | UP2 | CoRezyn 63-AX-051 | Knytex D155 (527 gsm) | 53 | Knytex DB120 (393 gsm) | 21 | Knytex D155 (527 gsm) | 26 | 0 | 4.62 | 24h/20C, 2h/60C | RTM | 7813 | 924 | -32.3 | -323 |  |  | 10 | 10 |  |  | 533 |  | load10 | constant amplitude
R4, R5 | C14, C15, C20 | T10, T14 | MD-DD16-UP2 | [90/0/±45/0]S | 33 | UP2 | CoRezyn 63-AX-051 | Knytex D155 (527 gsm) | 53 | Knytex DB120 (393 gsm) | 21 | Knytex D155 (527 gsm) | 26 | 0 | 4.62 | 24h/20C, 2h/60C | RTM | 7814 | 925 | -32.2 | -322 |  |  | 10 | 10 |  |  | 1019 |  | load10 | constant amplitude
R4, R5 | C14, C15, C20 | T10, T14 | MD-DD16-UP2 | [90/0/±45/0]S | 33 | UP2 | CoRezyn 63-AX-051 | Knytex D155 (527 gsm) | 53 | Knytex DB120 (393 gsm) | 21 | Knytex D155 (527 gsm) | 26 | 0 | 4.62 | 24h/20C, 2h/60C | RTM | 7815 | 926 | -32.2 | -322 |  |  | 10 | 10 |  |  | 327 |  | load10 | constant amplitude
R4, R5 | C14, C15, C20 | T10, T14 | MD-DD16-UP2 | [90/0/±45/0]S | 33 | UP2 | CoRezyn 63-AX-051 | Knytex D155 (527 gsm) | 53 | Knytex DB120 (393 gsm) | 21 | Knytex D155 (527 gsm) | 26 | 0 | 4.62 | 24h/20C, 2h/60C | RTM | 7816 | 927 | -33.3 | -333 |  |  | 10 | 10 |  |  | 322 |  | load10 | constant amplitude
R4, R5 | C14, C15, C20 | T10, T14 | MD-DD16-UP2 | [90/0/±45/0]S | 33 | UP2 | CoRezyn 63-AX-051 | Knytex D155 (527 gsm) | 53 | Knytex DB120 (393 gsm) | 21 | Knytex D155 (527 gsm) | 26 | 0 | 4.62 | 24h/20C, 2h/60C | RTM | 7817 | 928 | -32.3 | -323 |  |  | 10 | 10 |  |  | 433 |  | load10 | constant amplitude
R4, R5 | C14, C15, C20 | T10, T14 | MD-DD16-UP2 | [90/0/±45/0]S | 33 | UP2 | CoRezyn 63-AX-051 | Knytex D155 (527 gsm) | 53 | Knytex DB120 (393 gsm) | 21 | Knytex D155 (527 gsm) | 26 | 0 | 4.62 | 24h/20C, 2h/60C | RTM | 7818 | 929 | -32.5 | -325 |  |  | 10 | 10 |  |  | 104 |  | load10 | constant amplitude
R4, R5 | C14, C15, C20 | T10, T14 | MD-DD16-UP2 | [90/0/±45/0]S | 33 | UP2 | CoRezyn 63-AX-051 | Knytex D155 (527 gsm) | 53 | Knytex DB120 (393 gsm) | 21 | Knytex D155 (527 gsm) | 26 | 0 | 4.62 | 24h/20C, 2h/60C | RTM | 7819 | 855 | -27.8 | -278 |  |  | 10 | 10 |  |  | 4063 |  | load10 | constant amplitude
R4, R5 | C14, C15, C20 | T10, T14 | MD-DD16-UP2 | [90/0/±45/0]S | 33 | UP2 | CoRezyn 63-AX-051 | Knytex D155 (527 gsm) | 53 | Knytex DB120 (393 gsm) | 21 | Knytex D155 (527 gsm) | 26 | 0 | 4.62 | 24h/20C, 2h/60C | RTM | 7820 | 856 | -27.7 | -277 |  |  | 10 | 10 |  |  | 4410 |  | load10 | constant amplitude
R4, R5 | C14, C15, C20 | T10, T14 | MD-DD16-UP2 | [90/0/±45/0]S | 33 | UP2 | CoRezyn 63-AX-051 | Knytex D155 (527 gsm) | 53 | Knytex DB120 (393 gsm) | 21 | Knytex D155 (527 gsm) | 26 | 0 | 4.62 | 24h/20C, 2h/60C | RTM | 7821 | 857 | -27.5 | -275 |  |  | 10 | 10 |  |  | 1957 |  | load10 | constant amplitude
R4, R5 | C14, C15, C20 | T10, T14 | MD-DD16-UP2 | [90/0/±45/0]S | 33 | UP2 | CoRezyn 63-AX-051 | Knytex D155 (527 gsm) | 53 | Knytex DB120 (393 gsm) | 21 | Knytex D155 (527 gsm) | 26 | 0 | 4.62 | 24h/20C, 2h/60C | RTM | 7822 | 858 | -27.7 | -277 |  |  | 10 | 10 |  |  | 8288 |  | load10 | constant amplitude
R4, R5 | C14, C15, C20 | T10, T14 | MD-DD16-UP2 | [90/0/±45/0]S | 33 | UP2 | CoRezyn 63-AX-051 | Knytex D155 (527 gsm) | 53 | Knytex DB120 (393 gsm) | 21 | Knytex D155 (527 gsm) | 26 | 0 | 4.62 | 24h/20C, 2h/60C | RTM | 7823 | 859 | -27.6 | -276 |  |  | 10 | 10 |  |  | 10692 |  | load10 | constant amplitude
R4, R5 | C14, C15, C20 | T10, T14 | MD-DD16-UP2 | [90/0/±45/0]S | 33 | UP2 | CoRezyn 63-AX-051 | Knytex D155 (527 gsm) | 53 | Knytex DB120 (393 gsm) | 21 | Knytex D155 (527 gsm) | 26 | 0 | 4.62 | 24h/20C, 2h/60C | RTM | 7824 | 860 | -20.8 | -208 |  |  | 10 | 10 |  |  | 2021912 |  | load10 | constant amplitude
R4, R5 | C14, C15, C20 | T10, T14 | MD-DD16-UP2 | [90/0/±45/0]S | 33 | UP2 | CoRezyn 63-AX-051 | Knytex D155 (527 gsm) | 53 | Knytex DB120 (393 gsm) | 21 | Knytex D155 (527 gsm) | 26 | 0 | 4.62 | 24h/20C, 2h/60C | RTM | 7825 | 861 | -21.6 | -216 |  |  | 10 | 10 |  |  | 943072 |  | load10 | constant amplitude
R4, R5 | C14, C15, C20 | T10, T14 | MD-DD16-UP2 | [90/0/±45/0]S | 33 | UP2 | CoRezyn 63-AX-051 | Knytex D155 (527 gsm) | 53 | Knytex DB120 (393 gsm) | 21 | Knytex D155 (527 gsm) | 26 | 0 | 4.62 | 24h/20C, 2h/60C | RTM | 7826 | 862 | -20.8 | -208 |  |  | 10 | 10 |  |  | 205084 |  | load10 | constant amplitude
R4, R5 | C14, C15, C20 | T10, T14 | MD-DD16-UP2 | [90/0/±45/0]S | 33 | UP2 | CoRezyn 63-AX-051 | Knytex D155 (527 gsm) | 53 | Knytex DB120 (393 gsm) | 21 | Knytex D155 (527 gsm) | 26 | 0 | 4.62 | 24h/20C, 2h/60C | RTM | 7827 | 863 | -21.6 | -216 |  |  | 10 | 10 |  |  | 1884110 |  | load10 | constant amplitude
R4, R5 | C14, C15, C20 | T10, T14 | MD-DD16-UP2 | [90/0/±45/0]S | 33 | UP2 | CoRezyn 63-AX-051 | Knytex D155 (527 gsm) | 53 | Knytex DB120 (393 gsm) | 21 | Knytex D155 (527 gsm) | 26 | 0 | 4.62 | 24h/20C, 2h/60C | RTM | 7828 | 864 | -20.7 | -207 |  |  | 10 | 10 |  |  | 235297 |  | load10 | constant amplitude
R4, R5 | C14, C15, C20 | T10, T14 | MD-DD16-UP2 | [90/0/±45/0]S | 33 | UP2 | CoRezyn 63-AX-051 | Knytex D155 (527 gsm) | 53 | Knytex DB120 (393 gsm) | 21 | Knytex D155 (527 gsm) | 26 | 0 | 4.62 | 24h/20C, 2h/60C | RTM | 7136 | 1455 | -17.9 | -179 |  |  | 10 | 12 |  |  | 5988139 |  | CA | constant amplitude
R4, R5 | C14, C15, C20 | T10, T14 | MD-DD16-UP2 | [90/0/±45/0]S | 33 | UP2 | CoRezyn 63-AX-051 | Knytex D155 (527 gsm) | 53 | Knytex DB120 (393 gsm) | 21 | Knytex D155 (527 gsm) | 26 | 0 | 4.62 | 24h/20C, 2h/60C | RTM | 8791 | 1469 | -17.9 | -179 |  |  | 10 | 15 |  |  | 17223430 |  | CA | constant amplitude
R4, R5 | C14, C15, C20 | T10, T14 | MD-DD16-UP2 | [90/0/±45/0]S | 33 | UP2 | CoRezyn 63-AX-051 | Knytex D155 (527 gsm) | 53 | Knytex DB120 (393 gsm) | 21 | Knytex D155 (527 gsm) | 26 | 0 | 4.62 | 24h/20C, 2h/60C | RTM | 7829 | 335 | 413 | 207 |  |  | 0.5 | 10 |  |  | 4701 |  | WR | constant amplitude
R4, R5 | C14, C15, C20 | T10, T14 | MD-DD16-UP2 | [90/0/±45/0]S | 33 | UP2 | CoRezyn 63-AX-051 | Knytex D155 (527 gsm) | 53 | Knytex DB120 (393 gsm) | 21 | Knytex D155 (527 gsm) | 26 | 0 | 4.62 | 24h/20C, 2h/60C | RTM | 7830 | 336 | 327 | 163 |  |  | 0.5 | 10 |  |  | 32173 |  | WR | constant amplitude
R4, R5 | C14, C15, C20 | T10, T14 | MD-DD16-UP2 | [90/0/±45/0]S | 33 | UP2 | CoRezyn 63-AX-051 | Knytex D155 (527 gsm) | 53 | Knytex DB120 (393 gsm) | 21 | Knytex D155 (527 gsm) | 26 | 0 | 4.62 | 24h/20C, 2h/60C | RTM | 7831 | 337 | 241 | 120 |  |  | 0.5 | 10 |  |  | 1469317 |  | WR | constant amplitude
R4, R5 | C14, C15, C20 | T10, T14 | MD-DD16-UP2 | [90/0/±45/0]S | 33 | UP2 | CoRezyn 63-AX-051 | Knytex D155 (527 gsm) | 53 | Knytex DB120 (393 gsm) | 21 | Knytex D155 (527 gsm) | 26 | 0 | 4.62 | 24h/20C, 2h/60C | RTM | 7832 | 343 | 241 | 120 |  |  | 0.5 | 10 |  |  | 350682 |  | WR | constant amplitude
R4, R5 | C14, C15, C20 | T10, T14 | MD-DD16-UP2 | [90/0/±45/0]S | 33 | UP2 | CoRezyn 63-AX-051 | Knytex D155 (527 gsm) | 53 | Knytex DB120 (393 gsm) | 21 | Knytex D155 (527 gsm) | 26 | 0 | 4.62 | 24h/20C, 2h/60C | RTM | 7833 | 346 | 413 | 207 |  |  | 0.5 | 10 |  |  | 3836 |  | WR | constant amplitude
R4, R5 | C14, C15, C20 | T10, T14 | MD-DD16-UP2 | [90/0/±45/0]S | 33 | UP2 | CoRezyn 63-AX-051 | Knytex D155 (527 gsm) | 53 | Knytex DB120 (393 gsm) | 21 | Knytex D155 (527 gsm) | 26 | 0 | 4.62 | 24h/20C, 2h/60C | RTM | 7834 | 347 | 327 | 163 |  |  | 0.5 | 10 |  |  | 20006 |  | WR | constant amplitude
R4, R5 | C14, C15, C20 | T10, T14 | MD-DD16-UP2 | [90/0/±45/0]S | 33 | UP2 | CoRezyn 63-AX-051 | Knytex D155 (527 gsm) | 53 | Knytex DB120 (393 gsm) | 21 | Knytex D155 (527 gsm) | 26 | 0 | 4.62 | 24h/20C, 2h/60C | RTM | 7835 | 408 | 413 | 207 |  |  | 0.5 | 10 |  |  | 2290 |  | WR | constant amplitude
R4, R5 | C14, C15, C20 | T10, T14 | MD-DD16-UP2 | [90/0/±45/0]S | 33 | UP2 | CoRezyn 63-AX-051 | Knytex D155 (527 gsm) | 53 | Knytex DB120 (393 gsm) | 21 | Knytex D155 (527 gsm) | 26 | 0 | 4.62 | 24h/20C, 2h/60C | RTM | 7836 | 409 | 327 | 163 |  |  | 0.5 | 10 |  |  | 49288 |  | WR | constant amplitude
R4, R5 | C14, C15, C20 | T10, T14 | MD-DD16-UP2 | [90/0/±45/0]S | 33 | UP2 | CoRezyn 63-AX-051 | Knytex D155 (527 gsm) | 53 | Knytex DB120 (393 gsm) | 21 | Knytex D155 (527 gsm) | 26 | 0 | 4.62 | 24h/20C, 2h/60C | RTM | 7837 | 412 | 242 | 121 |  |  | 0.5 | 10 |  |  | 829489 |  | WR | constant amplitude
R4, R5 | C14, C15, C20 | T10, T14 | MD-DD16-UP2 | [90/0/±45/0]S | 33 | UP2 | CoRezyn 63-AX-051 | Knytex D155 (527 gsm) | 53 | Knytex DB120 (393 gsm) | 21 | Knytex D155 (527 gsm) | 26 | 0 | 4.62 | 24h/20C, 2h/60C | RTM | 7838 | 416 | 327 | 163 |  |  | 0.5 | 10 |  |  | 74500 |  | WR | constant amplitude
R4, R5 | C14, C15, C20 | T10, T14 | MD-DD16-UP2 | [90/0/±45/0]S | 33 | UP2 | CoRezyn 63-AX-051 | Knytex D155 (527 gsm) | 53 | Knytex DB120 (393 gsm) | 21 | Knytex D155 (527 gsm) | 26 | 0 | 4.62 | 24h/20C, 2h/60C | RTM | 7839 | 417 | 413 | 207 |  |  | 0.5 | 10 |  |  | 4100 |  | WR | constant amplitude
R4, R5 | C14, C15, C20 | T10, T14 | MD-DD16-UP2 | [90/0/±45/0]S | 33 | UP2 | CoRezyn 63-AX-051 | Knytex D155 (527 gsm) | 53 | Knytex DB120 (393 gsm) | 21 | Knytex D155 (527 gsm) | 26 | 0 | 4.62 | 24h/20C, 2h/60C | RTM | 7840 | 418 | 242 | 121 |  |  | 0.5 | 10 |  |  | 1559097 |  | WR | constant amplitude
R4, R5 | C14, C15, C20 | T10, T14 | MD-DD16-UP2 | [90/0/±45/0]S | 33 | UP2 | CoRezyn 63-AX-051 | Knytex D155 (527 gsm) | 53 | Knytex DB120 (393 gsm) | 21 | Knytex D155 (527 gsm) | 26 | 0 | 4.62 | 24h/20C, 2h/60C | RTM | 7841 | 426 | 248 | 124 |  |  | 0.5 | 10 |  |  | 808064 |  | WR | constant amplitude
R4, R5 | C14, C15, C20 | T10, T14 | MD-DD16-UP2 | [90/0/±45/0]S | 33 | UP2 | CoRezyn 63-AX-051 | Knytex D155 (527 gsm) | 53 | Knytex DB120 (393 gsm) | 21 | Knytex D155 (527 gsm) | 26 | 0 | 4.62 | 24h/20C, 2h/60C | RTM | 7842 | 429 | 327 | 163 |  |  | 0.5 | 10 |  |  | 33362 |  | WR | constant amplitude
R4, R5 | C14, C15, C20 | T10, T14 | MD-DD16-UP2 | [90/0/±45/0]S | 33 | UP2 | CoRezyn 63-AX-051 | Knytex D155 (527 gsm) | 53 | Knytex DB120 (393 gsm) | 21 | Knytex D155 (527 gsm) | 26 | 0 | 4.62 | 24h/20C, 2h/60C | RTM | 7843 | 431 | 412 | 206 |  |  | 0.5 | 10 |  |  | 2469 |  | WR | constant amplitude
R4, R5 | C14, C15, C20 | T10, T14 | MD-DD16-UP2 | [90/0/±45/0]S | 33 | UP2 | CoRezyn 63-AX-051 | Knytex D155 (527 gsm) | 53 | Knytex DB120 (393 gsm) | 21 | Knytex D155 (527 gsm) | 26 | 0 | 4.62 | 24h/20C, 2h/60C | RTM | 7844 | 487 | 326 | 163 |  |  | 0.5 | 10 |  |  | 21452 |  | WR | constant amplitude
R4, R5 | C14, C15, C20 | T10, T14 | MD-DD16-UP2 | [90/0/±45/0]S | 33 | UP2 | CoRezyn 63-AX-051 | Knytex D155 (527 gsm) | 53 | Knytex DB120 (393 gsm) | 21 | Knytex D155 (527 gsm) | 26 | 0 | 4.62 | 24h/20C, 2h/60C | RTM | 7845 | 488 | 241 | 120 |  |  | 0.5 | 10 |  |  | 156860 |  | WR | constant amplitude
R4, R5 | C14, C15, C20 | T10, T14 | MD-DD16-UP2 | [90/0/±45/0]S | 33 | UP2 | CoRezyn 63-AX-051 | Knytex D155 (527 gsm) | 53 | Knytex DB120 (393 gsm) | 21 | Knytex D155 (527 gsm) | 26 | 0 | 4.62 | 24h/20C, 2h/60C | RTM | 7846 | 556 | 326 | 163 |  |  | 0.5 | 10 |  |  | 15905 |  | WR | constant amplitude
R4, R5 | C14, C15, C20 | T10, T14 | MD-DD16-UP2 | [90/0/±45/0]S | 33 | UP2 | CoRezyn 63-AX-051 | Knytex D155 (527 gsm) | 53 | Knytex DB120 (393 gsm) | 21 | Knytex D155 (527 gsm) | 26 | 0 | 4.62 | 24h/20C, 2h/60C | RTM | 7847 | 557 | 326 | 163 |  |  | 0.5 | 10 |  |  | 38319 |  | WR | constant amplitude
R4, R5 | C14, C15, C20 | T10, T14 | MD-DD16-UP2 | [90/0/±45/0]S | 33 | UP2 | CoRezyn 63-AX-051 | Knytex D155 (527 gsm) | 53 | Knytex DB120 (393 gsm) | 21 | Knytex D155 (527 gsm) | 26 | 0 | 4.62 | 24h/20C, 2h/60C | RTM | 7848 | 558 | 327 | 163 |  |  | 0.5 | 10 |  |  | 8357 |  | WR | constant amplitude
R4, R5 | C14, C15, C20 | T10, T14 | MD-DD16-UP2 | [90/0/±45/0]S | 33 | UP2 | CoRezyn 63-AX-051 | Knytex D155 (527 gsm) | 53 | Knytex DB120 (393 gsm) | 21 | Knytex D155 (527 gsm) | 26 | 0 | 4.62 | 24h/20C, 2h/60C | RTM | 7849 | 559 | 326 | 163 |  |  | 0.5 | 10 |  |  | 31685 |  | WR | constant amplitude
R4, R5 | C14, C15, C20 | T10, T14 | MD-DD16-UP2 | [90/0/±45/0]S | 33 | UP2 | CoRezyn 63-AX-051 | Knytex D155 (527 gsm) | 53 | Knytex DB120 (393 gsm) | 21 | Knytex D155 (527 gsm) | 26 | 0 | 4.62 | 24h/20C, 2h/60C | RTM | 7850 | 560 | 326 | 163 |  |  | 0.5 | 10 |  |  | 21025 |  | WR | constant amplitude
R4, R5 | C14, C15, C20 | T10, T14 | MD-DD16-UP2 | [90/0/±45/0]S | 33 | UP2 | CoRezyn 63-AX-051 | Knytex D155 (527 gsm) | 53 | Knytex DB120 (393 gsm) | 21 | Knytex D155 (527 gsm) | 26 | 0 | 4.62 | 24h/20C, 2h/60C | RTM | 7851 | 561 | 326 | 163 |  |  | 0.5 | 10 |  |  | 48516 |  | WR | constant amplitude
R4, R5 | C14, C15, C20 | T10, T14 | MD-DD16-UP2 | [90/0/±45/0]S | 33 | UP2 | CoRezyn 63-AX-051 | Knytex D155 (527 gsm) | 53 | Knytex DB120 (393 gsm) | 21 | Knytex D155 (527 gsm) | 26 | 0 | 4.62 | 24h/20C, 2h/60C | RTM | 7852 | 562 | 326 | 163 |  |  | 0.5 | 10 |  |  | 24391 |  | WR | constant amplitude
R4, R5 | C14, C15, C20 | T10, T14 | MD-DD16-UP2 | [90/0/±45/0]S | 33 | UP2 | CoRezyn 63-AX-051 | Knytex D155 (527 gsm) | 53 | Knytex DB120 (393 gsm) | 21 | Knytex D155 (527 gsm) | 26 | 0 | 4.62 | 24h/20C, 2h/60C | RTM | 7853 | 563 | 241 | 120 |  |  | 0.5 | 10 |  |  | 1051280 |  | WR | constant amplitude
R4, R5 | C14, C15, C20 | T10, T14 | MD-DD16-UP2 | [90/0/±45/0]S | 33 | UP2 | CoRezyn 63-AX-051 | Knytex D155 (527 gsm) | 53 | Knytex DB120 (393 gsm) | 21 | Knytex D155 (527 gsm) | 26 | 0 | 4.62 | 24h/20C, 2h/60C | RTM | 7854 | 564 | 241 | 120 |  |  | 0.5 | 10 |  |  | 1988538 |  | WR | constant amplitude
R4, R5 | C14, C15, C20 | T10, T14 | MD-DD16-UP2 | [90/0/±45/0]S | 33 | UP2 | CoRezyn 63-AX-051 | Knytex D155 (527 gsm) | 53 | Knytex DB120 (393 gsm) | 21 | Knytex D155 (527 gsm) | 26 | 0 | 4.62 | 24h/20C, 2h/60C | RTM | 7855 | 565 | 241 | 120 |  |  | 0.5 | 10 |  |  | 1119777 |  | WR | constant amplitude
R4, R5 | C14, C15, C20 | T10, T14 | MD-DD16-UP2 | [90/0/±45/0]S | 33 | UP2 | CoRezyn 63-AX-051 | Knytex D155 (527 gsm) | 53 | Knytex DB120 (393 gsm) | 21 | Knytex D155 (527 gsm) | 26 | 0 | 4.62 | 24h/20C, 2h/60C | RTM | 7856 | 566 | 241 | 120 |  |  | 0.5 | 10 |  |  | 280171 |  | WR | constant amplitude
R4, R5 | C14, C15, C20 | T10, T14 | MD-DD16-UP2 | [90/0/±45/0]S | 33 | UP2 | CoRezyn 63-AX-051 | Knytex D155 (527 gsm) | 53 | Knytex DB120 (393 gsm) | 21 | Knytex D155 (527 gsm) | 26 | 0 | 4.62 | 24h/20C, 2h/60C | RTM | 7857 | 568 | 240 | 120 |  |  | 0.5 | 10 |  |  | 1749635 |  | WR | constant amplitude
R4, R5 | C14, C15, C20 | T10, T14 | MD-DD16-UP2 | [90/0/±45/0]S | 33 | UP2 | CoRezyn 63-AX-051 | Knytex D155 (527 gsm) | 53 | Knytex DB120 (393 gsm) | 21 | Knytex D155 (527 gsm) | 26 | 0 | 4.62 | 24h/20C, 2h/60C | RTM | 7858 | 569 | 241 | 121 |  |  | 0.5 | 10 |  |  | 763276 |  | WR | constant amplitude
R4, R5 | C14, C15, C20 | T10, T14 | MD-DD16-UP2 | [90/0/±45/0]S | 33 | UP2 | CoRezyn 63-AX-051 | Knytex D155 (527 gsm) | 53 | Knytex DB120 (393 gsm) | 21 | Knytex D155 (527 gsm) | 26 | 0 | 4.62 | 24h/20C, 2h/60C | RTM | 7859 | 570 | 241 | 121 |  |  | 0.5 | 10 |  |  | 2470072 |  | WR | constant amplitude
R4, R5 | C14, C15, C20 | T10, T14 | MD-DD16-UP2 | [90/0/±45/0]S | 33 | UP2 | CoRezyn 63-AX-051 | Knytex D155 (527 gsm) | 53 | Knytex DB120 (393 gsm) | 21 | Knytex D155 (527 gsm) | 26 | 0 | 4.62 | 24h/20C, 2h/60C | RTM | 7860 | 571 | 412 | 206 |  |  | 0.5 | 10 |  |  | 1652 |  | WR | constant amplitude
R4, R5 | C14, C15, C20 | T10, T14 | MD-DD16-UP2 | [90/0/±45/0]S | 33 | UP2 | CoRezyn 63-AX-051 | Knytex D155 (527 gsm) | 53 | Knytex DB120 (393 gsm) | 21 | Knytex D155 (527 gsm) | 26 | 0 | 4.62 | 24h/20C, 2h/60C | RTM | 7861 | 572 | 411 | 206 |  |  | 0.5 | 10 |  |  | 2513 |  | WR | constant amplitude
R4, R5 | C14, C15, C20 | T10, T14 | MD-DD16-UP2 | [90/0/±45/0]S | 33 | UP2 | CoRezyn 63-AX-051 | Knytex D155 (527 gsm) | 53 | Knytex DB120 (393 gsm) | 21 | Knytex D155 (527 gsm) | 26 | 0 | 4.62 | 24h/20C, 2h/60C | RTM | 7862 | 573 | 411 | 206 |  |  | 0.5 | 10 |  |  | 2519 |  | WR | constant amplitude
R4, R5 | C14, C15, C20 | T10, T14 | MD-DD16-UP2 | [90/0/±45/0]S | 33 | UP2 | CoRezyn 63-AX-051 | Knytex D155 (527 gsm) | 53 | Knytex DB120 (393 gsm) | 21 | Knytex D155 (527 gsm) | 26 | 0 | 4.62 | 24h/20C, 2h/60C | RTM | 7863 | 576 | 412 | 206 |  |  | 0.5 | 10 |  |  | 2755 |  | WR | constant amplitude
R4, R5 | C14, C15, C20 | T10, T14 | MD-DD16-UP2 | [90/0/±45/0]S | 33 | UP2 | CoRezyn 63-AX-051 | Knytex D155 (527 gsm) | 53 | Knytex DB120 (393 gsm) | 21 | Knytex D155 (527 gsm) | 26 | 0 | 4.62 | 24h/20C, 2h/60C | RTM | 7864 | 793 | 239 | 120 |  |  | 0.5 | 10 |  |  | 334060 |  | WR | constant amplitude
R4, R5 | C14, C15, C20 | T10, T14 | MD-DD16-UP2 | [90/0/±45/0]S | 33 | UP2 | CoRezyn 63-AX-051 | Knytex D155 (527 gsm) | 53 | Knytex DB120 (393 gsm) | 21 | Knytex D155 (527 gsm) | 26 | 0 | 4.62 | 24h/20C, 2h/60C | RTM | 6872 | 1416 | 517 | 259 |  |  | 0.5 | 1 |  |  | 184 |  | CA | constant amplitude
R4, R5 | C14, C15, C20 | T10, T14 | MD-DD16-UP2 | [90/0/±45/0]S | 33 | UP2 | CoRezyn 63-AX-051 | Knytex D155 (527 gsm) | 53 | Knytex DB120 (393 gsm) | 21 | Knytex D155 (527 gsm) | 26 | 0 | 4.62 | 24h/20C, 2h/60C | RTM | 6873 | 1402 | 517 | 259 |  |  | 0.5 | 1 |  |  | 51 |  | CA | constant amplitude
R4, R5 | C14, C15, C20 | T10, T14 | MD-DD16-UP2 | [90/0/±45/0]S | 33 | UP2 | CoRezyn 63-AX-051 | Knytex D155 (527 gsm) | 53 | Knytex DB120 (393 gsm) | 21 | Knytex D155 (527 gsm) | 26 | 0 | 4.62 | 24h/20C, 2h/60C | RTM | 6874 | 1426 | 483 | 241 |  |  | 0.5 | 1 |  |  | 222 |  | CA | constant amplitude
R4, R5 | C14, C15, C20 | T10, T14 | MD-DD16-UP2 | [90/0/±45/0]S | 33 | UP2 | CoRezyn 63-AX-051 | Knytex D155 (527 gsm) | 53 | Knytex DB120 (393 gsm) | 21 | Knytex D155 (527 gsm) | 26 | 0 | 4.62 | 24h/20C, 2h/60C | RTM | 6970 | 1409 | 483 | 241 |  |  | 0.5 | 1 |  |  | 269 |  | CA | constant amplitude
R4, R5 | C14, C15, C20 | T10, T14 | MD-DD16-UP2 | [90/0/±45/0]S | 33 | UP2 | CoRezyn 63-AX-051 | Knytex D155 (527 gsm) | 53 | Knytex DB120 (393 gsm) | 21 | Knytex D155 (527 gsm) | 26 | 0 | 4.62 | 24h/20C, 2h/60C | RTM | 6971 | 1434 | 483 | 241 |  |  | 0.5 | 1 |  |  | 198 |  | CA | constant amplitude
R4, R5 | C14, C15, C20 | T10, T14 | MD-DD16-UP2 | [90/0/±45/0]S | 33 | UP2 | CoRezyn 63-AX-051 | Knytex D155 (527 gsm) | 53 | Knytex DB120 (393 gsm) | 21 | Knytex D155 (527 gsm) | 26 | 0 | 4.62 | 24h/20C, 2h/60C | RTM | 6972 | 1420 | 207 | 103 |  |  | 0.5 | 10 |  |  | 892881 |  | CA | constant amplitude
R4, R5 | C14, C15, C20 | T10, T14 | MD-DD16-UP2 | [90/0/±45/0]S | 33 | UP2 | CoRezyn 63-AX-051 | Knytex D155 (527 gsm) | 53 | Knytex DB120 (393 gsm) | 21 | Knytex D155 (527 gsm) | 26 | 0 | 4.62 | 24h/20C, 2h/60C | RTM | 6973 | 1412 | 207 | 103 |  |  | 0.5 | 10 |  |  | 642097 |  | CA | constant amplitude
R4, R5 | C14, C15, C20 | T10, T14 | MD-DD16-UP2 | [90/0/±45/0]S | 33 | UP2 | CoRezyn 63-AX-051 | Knytex D155 (527 gsm) | 53 | Knytex DB120 (393 gsm) | 21 | Knytex D155 (527 gsm) | 26 | 0 | 4.62 | 24h/20C, 2h/60C | RTM | 8901 | 1130 | 172 | -172 |  |  | -1 | 4 |  |  | 529682 |  | RVR4 | constant amplitude
R4, R5 | C14, C15, C20 | T10, T14 | MD-DD16-UP2 | [90/0/±45/0]S | 33 | UP2 | CoRezyn 63-AX-051 | Knytex D155 (527 gsm) | 53 | Knytex DB120 (393 gsm) | 21 | Knytex D155 (527 gsm) | 26 | 0 | 4.62 | 24h/20C, 2h/60C | RTM | 8902 | 1131 | 172 | -172 |  |  | -1 | 5 |  |  | 19978 |  | RVR4 | constant amplitude
R4, R5 | C14, C15, C20 | T10, T14 | MD-DD16-UP2 | [90/0/±45/0]S | 33 | UP2 | CoRezyn 63-AX-051 | Knytex D155 (527 gsm) | 53 | Knytex DB120 (393 gsm) | 21 | Knytex D155 (527 gsm) | 26 | 0 | 4.62 | 24h/20C, 2h/60C | RTM | 8903 | 1132 | 172 | -172 |  |  | -1 | 5 |  |  | 55248 |  | RVR1 | constant amplitude
R4, R5 | C14, C15, C20 | T10, T14 | MD-DD16-UP2 | [90/0/±45/0]S | 33 | UP2 | CoRezyn 63-AX-051 | Knytex D155 (527 gsm) | 53 | Knytex DB120 (393 gsm) | 21 | Knytex D155 (527 gsm) | 26 | 0 | 4.62 | 24h/20C, 2h/60C | RTM | 8904 | 1133 | 106 | -106 |  |  | -1 | 5 |  |  | 1756651 |  | REVERS | constant amplitude
R4, R5 | C14, C15, C20 | T10, T14 | MD-DD16-UP2 | [90/0/±45/0]S | 33 | UP2 | CoRezyn 63-AX-051 | Knytex D155 (527 gsm) | 53 | Knytex DB120 (393 gsm) | 21 | Knytex D155 (527 gsm) | 26 | 0 | 4.62 | 24h/20C, 2h/60C | RTM | 8905 | 1134 | 190 | -190 |  |  | -1 | 5 |  |  | 23623 |  | RVR1 | constant amplitude
R4, R5 | C14, C15, C20 | T10, T14 | MD-DD16-UP2 | [90/0/±45/0]S | 33 | UP2 | CoRezyn 63-AX-051 | Knytex D155 (527 gsm) | 53 | Knytex DB120 (393 gsm) | 21 | Knytex D155 (527 gsm) | 26 | 0 | 4.62 | 24h/20C, 2h/60C | RTM | 7003 | 1439 | 345 | -345 |  |  | -1 | 1 |  |  | 47 |  | CA | constant amplitude
R4, R5 | C14, C15, C20 | T10, T14 | MD-DD16-UP2 | [90/0/±45/0]S | 33 | UP2 | CoRezyn 63-AX-051 | Knytex D155 (527 gsm) | 53 | Knytex DB120 (393 gsm) | 21 | Knytex D155 (527 gsm) | 26 | 0 | 4.62 | 24h/20C, 2h/60C | RTM | 7004 | 1441 | 345 | -345 |  |  | -1 | 1 |  |  | 129 |  | CA | constant amplitude
R4, R5 | C14, C15, C20 | T10, T14 | MD-DD16-UP2 | [90/0/±45/0]S | 33 | UP2 | CoRezyn 63-AX-051 | Knytex D155 (527 gsm) | 53 | Knytex DB120 (393 gsm) | 21 | Knytex D155 (527 gsm) | 26 | 0 | 4.62 | 24h/20C, 2h/60C | RTM | 7005 | 1338 | 310 | -310 |  |  | -1 | 1 |  |  | 432 |  | CA | constant amplitude
R4, R5 | C14, C15, C20 | T10, T14 | MD-DD16-UP2 | [90/0/±45/0]S | 33 | UP2 | CoRezyn 63-AX-051 | Knytex D155 (527 gsm) | 53 | Knytex DB120 (393 gsm) | 21 | Knytex D155 (527 gsm) | 26 | 0 | 4.62 | 24h/20C, 2h/60C | RTM | 7006 | 1330 | 310 | -310 |  |  | -1 | 1 |  |  | 965 |  | CA | constant amplitude
R4, R5 | C14, C15, C20 | T10, T14 | MD-DD16-UP2 | [90/0/±45/0]S | 33 | UP2 | CoRezyn 63-AX-051 | Knytex D155 (527 gsm) | 53 | Knytex DB120 (393 gsm) | 21 | Knytex D155 (527 gsm) | 26 | 0 | 4.62 | 24h/20C, 2h/60C | RTM | 7007 | 1036 | 310 | -310 |  |  | -1 | 1 |  |  | 68 |  | CA | constant amplitude
R4, R5 | C14, C15, C20 | T10, T14 | MD-DD16-UP2 | [90/0/±45/0]S | 33 | UP2 | CoRezyn 63-AX-051 | Knytex D155 (527 gsm) | 53 | Knytex DB120 (393 gsm) | 21 | Knytex D155 (527 gsm) | 26 | 0 | 4.62 | 24h/20C, 2h/60C | RTM | 7008 | 1323 | 310 | -310 |  |  | -1 | 1 |  |  | 499 |  | CA | constant amplitude
R4, R5 | C14, C15, C20 | T10, T14 | MD-DD16-UP2 | [90/0/±45/0]S | 33 | UP2 | CoRezyn 63-AX-051 | Knytex D155 (527 gsm) | 53 | Knytex DB120 (393 gsm) | 21 | Knytex D155 (527 gsm) | 26 | 0 | 4.62 | 24h/20C, 2h/60C | RTM | 7009 | 1319 | 310 | -310 |  |  | -1 | 1 |  |  | 144 |  | CA | constant amplitude
R4, R5 | C14, C15, C20 | T10, T14 | MD-DD16-UP2 | [90/0/±45/0]S | 33 | UP2 | CoRezyn 63-AX-051 | Knytex D155 (527 gsm) | 53 | Knytex DB120 (393 gsm) | 21 | Knytex D155 (527 gsm) | 26 | 0 | 4.62 | 24h/20C, 2h/60C | RTM | 7010 | 1335 | 276 | -276 |  |  | -1 | 1 |  |  | 1168 |  | CA | constant amplitude
R4, R5 | C14, C15, C20 | T10, T14 | MD-DD16-UP2 | [90/0/±45/0]S | 33 | UP2 | CoRezyn 63-AX-051 | Knytex D155 (527 gsm) | 53 | Knytex DB120 (393 gsm) | 21 | Knytex D155 (527 gsm) | 26 | 0 | 4.62 | 24h/20C, 2h/60C | RTM | 7011 | 1340 | 276 | -276 |  |  | -1 | 1 |  |  | 907 |  | CA | constant amplitude
R4, R5 | C14, C15, C20 | T10, T14 | MD-DD16-UP2 | [90/0/±45/0]S | 33 | UP2 | CoRezyn 63-AX-051 | Knytex D155 (527 gsm) | 53 | Knytex DB120 (393 gsm) | 21 | Knytex D155 (527 gsm) | 26 | 0 | 4.62 | 24h/20C, 2h/60C | RTM | 7012 | 1332 | 276 | -276 |  |  | -1 | 1 |  |  | 736 |  | CA | constant amplitude
R4, R5 | C14, C15, C20 | T10, T14 | MD-DD16-UP2 | [90/0/±45/0]S | 33 | UP2 | CoRezyn 63-AX-051 | Knytex D155 (527 gsm) | 53 | Knytex DB120 (393 gsm) | 21 | Knytex D155 (527 gsm) | 26 | 0 | 4.62 | 24h/20C, 2h/60C | RTM | 7013 | 1312 | 276 | -276 |  |  | -1 | 1 |  |  | 1640 |  | CA | constant amplitude
R4, R5 | C14, C15, C20 | T10, T14 | MD-DD16-UP2 | [90/0/±45/0]S | 33 | UP2 | CoRezyn 63-AX-051 | Knytex D155 (527 gsm) | 53 | Knytex DB120 (393 gsm) | 21 | Knytex D155 (527 gsm) | 26 | 0 | 4.62 | 24h/20C, 2h/60C | RTM | 7014 | 1316 | 276 | -276 |  |  | -1 | 1 |  |  | 1476 |  | CA | constant amplitude
R4, R5 | C14, C15, C20 | T10, T14 | MD-DD16-UP2 | [90/0/±45/0]S | 33 | UP2 | CoRezyn 63-AX-051 | Knytex D155 (527 gsm) | 53 | Knytex DB120 (393 gsm) | 21 | Knytex D155 (527 gsm) | 26 | 0 | 4.62 | 24h/20C, 2h/60C | RTM | 7015 | 1341 | 241 | -241 |  |  | -1 | 1 |  |  | 8666 |  | CA | constant amplitude
R4, R5 | C14, C15, C20 | T10, T14 | MD-DD16-UP2 | [90/0/±45/0]S | 33 | UP2 | CoRezyn 63-AX-051 | Knytex D155 (527 gsm) | 53 | Knytex DB120 (393 gsm) | 21 | Knytex D155 (527 gsm) | 26 | 0 | 4.62 | 24h/20C, 2h/60C | RTM | 7016 | 1333 | 241 | -241 |  |  | -1 | 1 |  |  | 5264 |  | CA | constant amplitude
R4, R5 | C14, C15, C20 | T10, T14 | MD-DD16-UP2 | [90/0/±45/0]S | 33 | UP2 | CoRezyn 63-AX-051 | Knytex D155 (527 gsm) | 53 | Knytex DB120 (393 gsm) | 21 | Knytex D155 (527 gsm) | 26 | 0 | 4.62 | 24h/20C, 2h/60C | RTM | 7017 | 1337 | 241 | -241 |  |  | -1 | 1 |  |  | 5234 |  | CA | constant amplitude
R4, R5 | C14, C15, C20 | T10, T14 | MD-DD16-UP2 | [90/0/±45/0]S | 33 | UP2 | CoRezyn 63-AX-051 | Knytex D155 (527 gsm) | 53 | Knytex DB120 (393 gsm) | 21 | Knytex D155 (527 gsm) | 26 | 0 | 4.62 | 24h/20C, 2h/60C | RTM | 7018 | 1331 | 241 | -241 |  |  | -1 | 1 |  |  | 4566 |  | CA | constant amplitude
R4, R5 | C14, C15, C20 | T10, T14 | MD-DD16-UP2 | [90/0/±45/0]S | 33 | UP2 | CoRezyn 63-AX-051 | Knytex D155 (527 gsm) | 53 | Knytex DB120 (393 gsm) | 21 | Knytex D155 (527 gsm) | 26 | 0 | 4.62 | 24h/20C, 2h/60C | RTM | 7019 | 1311 | 241 | -241 |  |  | -1 | 1 |  |  | 4673 |  | CA | constant amplitude
R4, R5 | C14, C15, C20 | T10, T14 | MD-DD16-UP2 | [90/0/±45/0]S | 33 | UP2 | CoRezyn 63-AX-051 | Knytex D155 (527 gsm) | 53 | Knytex DB120 (393 gsm) | 21 | Knytex D155 (527 gsm) | 26 | 0 | 4.62 | 24h/20C, 2h/60C | RTM | 7020 | 1334 | 179 | -179 |  |  | -1 | 1 |  |  | 42885 |  | CA | constant amplitude
R4, R5 | C14, C15, C20 | T10, T14 | MD-DD16-UP2 | [90/0/±45/0]S | 33 | UP2 | CoRezyn 63-AX-051 | Knytex D155 (527 gsm) | 53 | Knytex DB120 (393 gsm) | 21 | Knytex D155 (527 gsm) | 26 | 0 | 4.62 | 24h/20C, 2h/60C | RTM | 7021 | 1035 | 179 | -179 |  |  | -1 | 1 |  |  | 41052 |  | CA | constant amplitude
R4, R5 | C14, C15, C20 | T10, T14 | MD-DD16-UP2 | [90/0/±45/0]S | 33 | UP2 | CoRezyn 63-AX-051 | Knytex D155 (527 gsm) | 53 | Knytex DB120 (393 gsm) | 21 | Knytex D155 (527 gsm) | 26 | 0 | 4.62 | 24h/20C, 2h/60C | RTM | 7022 | 1339 | 179 | -179 |  |  | -1 | 1 |  |  | 40255 |  | CA | constant amplitude
R4, R5 | C14, C15, C20 | T10, T14 | MD-DD16-UP2 | [90/0/±45/0]S | 33 | UP2 | CoRezyn 63-AX-051 | Knytex D155 (527 gsm) | 53 | Knytex DB120 (393 gsm) | 21 | Knytex D155 (527 gsm) | 26 | 0 | 4.62 | 24h/20C, 2h/60C | RTM | 7023 | 1336 | 179 | -179 |  |  | -1 | 1 |  |  | 55702 |  | CA | constant amplitude
R4, R5 | C14, C15, C20 | T10, T14 | MD-DD16-UP2 | [90/0/±45/0]S | 33 | UP2 | CoRezyn 63-AX-051 | Knytex D155 (527 gsm) | 53 | Knytex DB120 (393 gsm) | 21 | Knytex D155 (527 gsm) | 26 | 0 | 4.62 | 24h/20C, 2h/60C | RTM | 7024 | 1322 | 148 | -148 |  |  | -1 | 1 |  |  | 224458 |  | CA | constant amplitude
R4, R5 | C14, C15, C20 | T10, T14 | MD-DD16-UP2 | [90/0/±45/0]S | 33 | UP2 | CoRezyn 63-AX-051 | Knytex D155 (527 gsm) | 53 | Knytex DB120 (393 gsm) | 21 | Knytex D155 (527 gsm) | 26 | 0 | 4.62 | 24h/20C, 2h/60C | RTM | 7025 | 1310 | 148 | -148 |  |  | -1 | 1 |  |  | 205884 |  | CA | constant amplitude
R4, R5 | C14, C15, C20 | T10, T14 | MD-DD16-UP2 | [90/0/±45/0]S | 33 | UP2 | CoRezyn 63-AX-051 | Knytex D155 (527 gsm) | 53 | Knytex DB120 (393 gsm) | 21 | Knytex D155 (527 gsm) | 26 | 0 | 4.62 | 24h/20C, 2h/60C | RTM | 8816 | 1453 | 100 | -100 |  |  | -1 | 4 |  |  | 5609823 |  | CA | constant amplitude
R4, R5 | C14, C15, C20 | T10, T14 | MD-DD16-UP2 | [90/0/±45/0]S | 33 | UP2 | CoRezyn 63-AX-051 | Knytex D155 (527 gsm) | 53 | Knytex DB120 (393 gsm) | 21 | Knytex D155 (527 gsm) | 26 | 0 | 4.62 | 24h/20C, 2h/60C | RTM | 8817 | 1468 | 276 | -276 |  |  | -1 | 0.1 |  |  | 2120 |  | CA | constant amplitude
R4, R5 | C14, C15, C20 | T10, T14 | MD-DD16-UP2 | [90/0/±45/0]S | 33 | UP2 | CoRezyn 63-AX-051 | Knytex D155 (527 gsm) | 53 | Knytex DB120 (393 gsm) | 21 | Knytex D155 (527 gsm) | 26 | 0 | 4.62 | 24h/20C, 2h/60C | RTM | 8819 | 1438 | 179 | -179 |  |  | -1 | 0.1 |  |  | 31761 |  | CA | constant amplitude
R4, R5 | C14, C15, C20 | T10, T14 | MD-DD16-UP2 | [90/0/±45/0]S | 33 | UP2 | CoRezyn 63-AX-051 | Knytex D155 (527 gsm) | 53 | Knytex DB120 (393 gsm) | 21 | Knytex D155 (527 gsm) | 26 | 0 | 4.62 | 24h/20C, 2h/60C | RTM | 8793 | 1471 | 241 | -241 |  |  | -1 | 0.1 |  |  | 4710 |  | CA | constant amplitude
R4, R5 | C14, C15, C20 | T10, T14 | MD-DD16-UP2 | [90/0/±45/0]S | 33 | UP2 | CoRezyn 63-AX-051 | Knytex D155 (527 gsm) | 53 | Knytex DB120 (393 gsm) | 21 | Knytex D155 (527 gsm) | 26 | 0 | 4.62 | 24h/20C, 2h/60C | RTM | 8814 | 1473 | 276 | -276 |  |  | -1 | 0.1 |  |  | 573 |  | CA | constant amplitude
R4, R5 | C14, C15, C20 | T10, T14 | MD-DD16-UP2 | [90/0/±45/0]S | 33 | UP2 | CoRezyn 63-AX-051 | Knytex D155 (527 gsm) | 53 | Knytex DB120 (393 gsm) | 21 | Knytex D155 (527 gsm) | 26 | 0 | 4.62 | 24h/20C, 2h/60C | RTM | 7026 | 1452 | 148 | -148 |  |  | -1 | 1 |  |  | 133387 |  | CA | constant amplitude
R4, R5 | C14, C15, C20 | T10, T14 | MD-DD16-UP2 | [90/0/±45/0]S | 33 | UP2 | CoRezyn 63-AX-051 | Knytex D155 (527 gsm) | 53 | Knytex DB120 (393 gsm) | 21 | Knytex D155 (527 gsm) | 26 | 0 | 4.62 | 24h/20C, 2h/60C | RTM | 8792 | 1458 | 100 | -100 |  |  | -1 | 5 |  |  | 5268431 |  | CA | constant amplitude
R4, R5 | C14, C15, C20 | T10, T14 | MD-DD16-UP2 | [90/0/±45/0]S | 33 | UP2 | CoRezyn 63-AX-051 | Knytex D155 (527 gsm) | 53 | Knytex DB120 (393 gsm) | 21 | Knytex D155 (527 gsm) | 26 | 0 | 4.62 | 24h/20C, 2h/60C | RTM | 7879 | 892 | -138 | -276 |  |  | 2 | 10 |  |  | 130733 |  | load11 | constant amplitude
R4, R5 | C14, C15, C20 | T10, T14 | MD-DD16-UP2 | [90/0/±45/0]S | 33 | UP2 | CoRezyn 63-AX-051 | Knytex D155 (527 gsm) | 53 | Knytex DB120 (393 gsm) | 21 | Knytex D155 (527 gsm) | 26 | 0 | 4.62 | 24h/20C, 2h/60C | RTM | 7880 | 893 | -138 | -276 |  |  | 2 | 8 |  |  | 62258 | Runout | load11 | constant amplitude
R4, R5 | C14, C15, C20 | T10, T14 | MD-DD16-UP2 | [90/0/±45/0]S | 33 | UP2 | CoRezyn 63-AX-051 | Knytex D155 (527 gsm) | 53 | Knytex DB120 (393 gsm) | 21 | Knytex D155 (527 gsm) | 26 | 0 | 4.62 | 24h/20C, 2h/60C | RTM | 7881 | 894 | -138 | -276 |  |  | 2 | 10 |  |  | 158396 |  | load11 | constant amplitude
R4, R5 | C14, C15, C20 | T10, T14 | MD-DD16-UP2 | [90/0/±45/0]S | 33 | UP2 | CoRezyn 63-AX-051 | Knytex D155 (527 gsm) | 53 | Knytex DB120 (393 gsm) | 21 | Knytex D155 (527 gsm) | 26 | 0 | 4.62 | 24h/20C, 2h/60C | RTM | 7882 | 895 | -138 | -276 |  |  | 2 | 10 |  |  | 1442932 |  | load11 | constant amplitude
R4, R5 | C14, C15, C20 | T10, T14 | MD-DD16-UP2 | [90/0/±45/0]S | 33 | UP2 | CoRezyn 63-AX-051 | Knytex D155 (527 gsm) | 53 | Knytex DB120 (393 gsm) | 21 | Knytex D155 (527 gsm) | 26 | 0 | 4.62 | 24h/20C, 2h/60C | RTM | 7883 | 896 | -138 | -276 |  |  | 2 | 10 |  |  | 162400 |  | load11 | constant amplitude
R4, R5 | C14, C15, C20 | T10, T14 | MD-DD16-UP2 | [90/0/±45/0]S | 33 | UP2 | CoRezyn 63-AX-051 | Knytex D155 (527 gsm) | 53 | Knytex DB120 (393 gsm) | 21 | Knytex D155 (527 gsm) | 26 | 0 | 4.62 | 24h/20C, 2h/60C | RTM | 7884 | 897 | -138 | -276 |  |  | 2 | 10 |  |  | 46304 |  | load11 | constant amplitude
R4, R5 | C14, C15, C20 | T10, T14 | MD-DD16-UP2 | [90/0/±45/0]S | 33 | UP2 | CoRezyn 63-AX-051 | Knytex D155 (527 gsm) | 53 | Knytex DB120 (393 gsm) | 21 | Knytex D155 (527 gsm) | 26 | 0 | 4.62 | 24h/20C, 2h/60C | RTM | 7885 | 898 | -138 | -276 |  |  | 2 | 10 |  |  | 192595 |  | load11 | constant amplitude
R4, R5 | C14, C15, C20 | T10, T14 | MD-DD16-UP2 | [90/0/±45/0]S | 33 | UP2 | CoRezyn 63-AX-051 | Knytex D155 (527 gsm) | 53 | Knytex DB120 (393 gsm) | 21 | Knytex D155 (527 gsm) | 26 | 0 | 4.62 | 24h/20C, 2h/60C | RTM | 7886 | 899 | -138 | -276 |  |  | 2 | 10 |  |  | 48990 |  | load11 | constant amplitude
R4, R5 | C14, C15, C20 | T10, T14 | MD-DD16-UP2 | [90/0/±45/0]S | 33 | UP2 | CoRezyn 63-AX-051 | Knytex D155 (527 gsm) | 53 | Knytex DB120 (393 gsm) | 21 | Knytex D155 (527 gsm) | 26 | 0 | 4.62 | 24h/20C, 2h/60C | RTM | 7887 | 905 | -138 | -276 |  |  | 2 | 10 |  |  | 1190152 |  | load11 | constant amplitude
R4, R5 | C14, C15, C20 | T10, T14 | MD-DD16-UP2 | [90/0/±45/0]S | 33 | UP2 | CoRezyn 63-AX-051 | Knytex D155 (527 gsm) | 53 | Knytex DB120 (393 gsm) | 21 | Knytex D155 (527 gsm) | 26 | 0 | 4.62 | 24h/20C, 2h/60C | RTM | 7888 | 906 | -121 | -241 |  |  | 2 | 10 |  |  | 10000000 | Runout | load11 | constant amplitude
R4, R5 | C14, C15, C20 | T10, T14 | MD-DD16-UP2 | [90/0/±45/0]S | 33 | UP2 | CoRezyn 63-AX-051 | Knytex D155 (527 gsm) | 53 | Knytex DB120 (393 gsm) | 21 | Knytex D155 (527 gsm) | 26 | 0 | 4.62 | 24h/20C, 2h/60C | RTM | 7889 | 907 | -138 | -276 |  |  | 2 | 10 |  |  | 4950838 | Runout | load11 | constant amplitude
R4, R5 | C14, C15, C20 | T10, T14 | MD-DD16-UP2 | [90/0/±45/0]S | 33 | UP2 | CoRezyn 63-AX-051 | Knytex D155 (527 gsm) | 53 | Knytex DB120 (393 gsm) | 21 | Knytex D155 (527 gsm) | 26 | 0 | 4.62 | 24h/20C, 2h/60C | RTM | 7890 | 908 | -138 | -276 |  |  | 2 | 10 |  |  | 11829100 | Runout | load11 | constant amplitude
R4, R5 | C14, C15, C20 | T10, T14 | MD-DD16-UP2 | [90/0/±45/0]S | 33 | UP2 | CoRezyn 63-AX-051 | Knytex D155 (527 gsm) | 53 | Knytex DB120 (393 gsm) | 21 | Knytex D155 (527 gsm) | 26 | 0 | 4.62 | 24h/20C, 2h/60C | RTM | 7891 | 909 | -138 | -276 |  |  | 2 | 10 |  |  | 2738468 |  | load11 | constant amplitude
R4, R5 | C14, C15, C20 | T10, T14 | MD-DD16-UP2 | [90/0/±45/0]S | 33 | UP2 | CoRezyn 63-AX-051 | Knytex D155 (527 gsm) | 53 | Knytex DB120 (393 gsm) | 21 | Knytex D155 (527 gsm) | 26 | 0 | 4.62 | 24h/20C, 2h/60C | RTM | 7893 | 919 | -104 | -207 |  |  | 2 | 10 |  |  | 4013900 | Runout | load11 | constant amplitude
R4, R5 | C14, C15, C20 | T10, T14 | MD-DD16-UP2 | [90/0/±45/0]S | 33 | UP2 | CoRezyn 63-AX-051 | Knytex D155 (527 gsm) | 53 | Knytex DB120 (393 gsm) | 21 | Knytex D155 (527 gsm) | 26 | 0 | 4.62 | 24h/20C, 2h/60C | RTM | 8500 | 901 | -120 | -241 |  |  | 2 | 8 |  |  | 2659182 |  | load 11 | constant amplitude
R4, R5 | C14, C15, C20 | T10, T14 | MD-DD16-UP2 | [90/0/±45/0]S | 33 | UP2 | CoRezyn 63-AX-051 | Knytex D155 (527 gsm) | 53 | Knytex DB120 (393 gsm) | 21 | Knytex D155 (527 gsm) | 26 | 0 | 4.62 | 24h/20C, 2h/60C | RTM | 7077 | 1446 | -172 | -345 |  |  | 2 | 1 |  |  | 42573 |  | CA | constant amplitude
R4, R5 | C14, C15, C20 | T10, T14 | MD-DD16-UP2 | [90/0/±45/0]S | 33 | UP2 | CoRezyn 63-AX-051 | Knytex D155 (527 gsm) | 53 | Knytex DB120 (393 gsm) | 21 | Knytex D155 (527 gsm) | 26 | 0 | 4.62 | 24h/20C, 2h/60C | RTM | 7078 | 1464 | -172 | -345 |  |  | 2 | 1 |  |  | 21573 |  | CA | constant amplitude
R4, R5 | C14, C15, C20 | T10, T14 | MD-DD16-UP2 | [90/0/±45/0]S | 33 | UP2 | CoRezyn 63-AX-051 | Knytex D155 (527 gsm) | 53 | Knytex DB120 (393 gsm) | 21 | Knytex D155 (527 gsm) | 26 | 0 | 4.62 | 24h/20C, 2h/60C | RTM | 7079 | 1443 | -172 | -345 |  |  | 2 | 1 |  |  | 26048 |  | CA | constant amplitude
R4, R5 | C14, C15, C20 | T10, T14 | MD-DD16-UP2 | [90/0/±45/0]S | 33 | UP2 | CoRezyn 63-AX-051 | Knytex D155 (527 gsm) | 53 | Knytex DB120 (393 gsm) | 21 | Knytex D155 (527 gsm) | 26 | 0 | 4.62 | 24h/20C, 2h/60C | RTM | 7080 | 1475 | -172 | -345 |  |  | 2 | 1 |  |  | 41991 |  | CA | constant amplitude
R4, R5 | C14, C15, C20 | T10, T14 | MD-DD16-UP2 | [90/0/±45/0]S | 33 | UP2 | CoRezyn 63-AX-051 | Knytex D155 (527 gsm) | 53 | Knytex DB120 (393 gsm) | 21 | Knytex D155 (527 gsm) | 26 | 0 | 4.62 | 24h/20C, 2h/60C | RTM | 7081 | 1474 | -172 | -345 |  |  | 2 | 1 |  |  | 5501 |  | CA | constant amplitude
R4, R5 | C14, C15, C20 | T10, T14 | MD-DD16-UP2 | [90/0/±45/0]S | 33 | UP2 | CoRezyn 63-AX-051 | Knytex D155 (527 gsm) | 53 | Knytex DB120 (393 gsm) | 21 | Knytex D155 (527 gsm) | 26 | 0 | 4.62 | 24h/20C, 2h/60C | RTM | 8640 | 1079 | 138 | -276 |  |  | -2 | 5 |  |  | 21788 |  | WR | constant amplitude
R4, R5 | C14, C15, C20 | T10, T14 | MD-DD16-UP2 | [90/0/±45/0]S | 33 | UP2 | CoRezyn 63-AX-051 | Knytex D155 (527 gsm) | 53 | Knytex DB120 (393 gsm) | 21 | Knytex D155 (527 gsm) | 26 | 0 | 4.62 | 24h/20C, 2h/60C | RTM | 8641 | 1062 | 138 | -276 |  |  | -2 | 5 |  |  | 17972 |  | WR | constant amplitude
R4, R5 | C14, C15, C20 | T10, T14 | MD-DD16-UP2 | [90/0/±45/0]S | 33 | UP2 | CoRezyn 63-AX-051 | Knytex D155 (527 gsm) | 53 | Knytex DB120 (393 gsm) | 21 | Knytex D155 (527 gsm) | 26 | 0 | 4.62 | 24h/20C, 2h/60C | RTM | 8642 | 1085 | 138 | -276 |  |  | -2 | 5 |  |  | 25640 |  | WR | constant amplitude
R4, R5 | C14, C15, C20 | T10, T14 | MD-DD16-UP2 | [90/0/±45/0]S | 33 | UP2 | CoRezyn 63-AX-051 | Knytex D155 (527 gsm) | 53 | Knytex DB120 (393 gsm) | 21 | Knytex D155 (527 gsm) | 26 | 0 | 4.62 | 24h/20C, 2h/60C | RTM | 8643 | 1083 | 138 | -276 |  |  | -2 | 5 |  |  | 24394 |  | WR | constant amplitude
R4, R5 | C14, C15, C20 | T10, T14 | MD-DD16-UP2 | [90/0/±45/0]S | 33 | UP2 | CoRezyn 63-AX-051 | Knytex D155 (527 gsm) | 53 | Knytex DB120 (393 gsm) | 21 | Knytex D155 (527 gsm) | 26 | 0 | 4.62 | 24h/20C, 2h/60C | RTM | 8644 | 1072 | 138 | -276 |  |  | -2 | 5 |  |  | 23111 |  | WR | constant amplitude
R4, R5 | C14, C15, C20 | T10, T14 | MD-DD16-UP2 | [90/0/±45/0]S | 33 | UP2 | CoRezyn 63-AX-051 | Knytex D155 (527 gsm) | 53 | Knytex DB120 (393 gsm) | 21 | Knytex D155 (527 gsm) | 26 | 0 | 4.62 | 24h/20C, 2h/60C | RTM | 8645 | 1068 | 121 | -241 |  |  | -2 | 5 |  |  | 159710 |  | WR | constant amplitude
R4, R5 | C14, C15, C20 | T10, T14 | MD-DD16-UP2 | [90/0/±45/0]S | 33 | UP2 | CoRezyn 63-AX-051 | Knytex D155 (527 gsm) | 53 | Knytex DB120 (393 gsm) | 21 | Knytex D155 (527 gsm) | 26 | 0 | 4.62 | 24h/20C, 2h/60C | RTM | 8646 | 1078 | 121 | -241 |  |  | -2 | 5 |  |  | 137447 |  | WR | constant amplitude
R4, R5 | C14, C15, C20 | T10, T14 | MD-DD16-UP2 | [90/0/±45/0]S | 33 | UP2 | CoRezyn 63-AX-051 | Knytex D155 (527 gsm) | 53 | Knytex DB120 (393 gsm) | 21 | Knytex D155 (527 gsm) | 26 | 0 | 4.62 | 24h/20C, 2h/60C | RTM | 8647 | 1082 | 121 | -241 |  |  | -2 | 5 |  |  | 165947 |  | WR | constant amplitude
R4, R5 | C14, C15, C20 | T10, T14 | MD-DD16-UP2 | [90/0/±45/0]S | 33 | UP2 | CoRezyn 63-AX-051 | Knytex D155 (527 gsm) | 53 | Knytex DB120 (393 gsm) | 21 | Knytex D155 (527 gsm) | 26 | 0 | 4.62 | 24h/20C, 2h/60C | RTM | 8648 | 1070 | 121 | -241 |  |  | -2 | 5 |  |  | 84977 |  | WR | constant amplitude
R4, R5 | C14, C15, C20 | T10, T14 | MD-DD16-UP2 | [90/0/±45/0]S | 33 | UP2 | CoRezyn 63-AX-051 | Knytex D155 (527 gsm) | 53 | Knytex DB120 (393 gsm) | 21 | Knytex D155 (527 gsm) | 26 | 0 | 4.62 | 24h/20C, 2h/60C | RTM | 8649 | 1086 | 121 | -241 |  |  | -2 | 5 |  |  | 127101 |  | WR | constant amplitude
R4, R5 | C14, C15, C20 | T10, T14 | MD-DD16-UP2 | [90/0/±45/0]S | 33 | UP2 | CoRezyn 63-AX-051 | Knytex D155 (527 gsm) | 53 | Knytex DB120 (393 gsm) | 21 | Knytex D155 (527 gsm) | 26 | 0 | 4.62 | 24h/20C, 2h/60C | RTM | 8650 | 1064 | 103 | -207 |  |  | -2 | 5 |  |  | 554277 |  | WR | constant amplitude
R4, R5 | C14, C15, C20 | T10, T14 | MD-DD16-UP2 | [90/0/±45/0]S | 33 | UP2 | CoRezyn 63-AX-051 | Knytex D155 (527 gsm) | 53 | Knytex DB120 (393 gsm) | 21 | Knytex D155 (527 gsm) | 26 | 0 | 4.62 | 24h/20C, 2h/60C | RTM | 8651 | 1066 | 103 | -207 |  |  | -2 | 5 |  |  | 262203 |  | WR | constant amplitude
R4, R5 | C14, C15, C20 | T10, T14 | MD-DD16-UP2 | [90/0/±45/0]S | 33 | UP2 | CoRezyn 63-AX-051 | Knytex D155 (527 gsm) | 53 | Knytex DB120 (393 gsm) | 21 | Knytex D155 (527 gsm) | 26 | 0 | 4.62 | 24h/20C, 2h/60C | RTM | 8652 | 1076 | 103 | -207 |  |  | -2 | 5 |  |  | 368220 |  | WR | constant amplitude
R4, R5 | C14, C15, C20 | T10, T14 | MD-DD16-UP2 | [90/0/±45/0]S | 33 | UP2 | CoRezyn 63-AX-051 | Knytex D155 (527 gsm) | 53 | Knytex DB120 (393 gsm) | 21 | Knytex D155 (527 gsm) | 26 | 0 | 4.62 | 24h/20C, 2h/60C | RTM | 8653 | 1400 | 103 | -207 |  |  | -2 | 5 |  |  | 711338 |  | WR | constant amplitude
R4, R5 | C14, C15, C20 | T10, T14 | MD-DD16-UP2 | [90/0/±45/0]S | 33 | UP2 | CoRezyn 63-AX-051 | Knytex D155 (527 gsm) | 53 | Knytex DB120 (393 gsm) | 21 | Knytex D155 (527 gsm) | 26 | 0 | 4.62 | 24h/20C, 2h/60C | RTM | 8654 | 1071 | 103 | -207 |  |  | -2 | 5 |  |  | 490579 |  | WR | constant amplitude
R4, R5 | C14, C15, C20 | T10, T14 | MD-DD16-UP2 | [90/0/±45/0]S | 33 | UP2 | CoRezyn 63-AX-051 | Knytex D155 (527 gsm) | 53 | Knytex DB120 (393 gsm) | 21 | Knytex D155 (527 gsm) | 26 | 0 | 4.62 | 24h/20C, 2h/60C | RTM | 8737 | 1033 | 86 | -172 |  |  | -2 | 4 |  |  | 3446107 |  | CA | constant amplitude
R4, R5 | C14, C15, C20 | T10, T14 | MD-DD16-UP2 | [90/0/±45/0]S | 33 | UP2 | CoRezyn 63-AX-051 | Knytex D155 (527 gsm) | 53 | Knytex DB120 (393 gsm) | 21 | Knytex D155 (527 gsm) | 26 | 0 | 4.62 | 24h/20C, 2h/60C | RTM | 8738 | 1329 | 86 | -172 |  |  | -2 | 4 |  |  | 2227927 |  | CA | constant amplitude
R4, R5 | C14, C15, C20 | T10, T14 | MD-DD16-UP2 | [90/0/±45/0]S | 33 | UP2 | CoRezyn 63-AX-051 | Knytex D155 (527 gsm) | 53 | Knytex DB120 (393 gsm) | 21 | Knytex D155 (527 gsm) | 26 | 0 | 4.62 | 24h/20C, 2h/60C | RTM | 8739 | 1024 | 121 | -241 |  |  | -2 | 2 |  |  | 38977 |  | CA | constant amplitude
R4, R5 | C14, C15, C20 | T10, T14 | MD-DD16-UP2 | [90/0/±45/0]S | 33 | UP2 | CoRezyn 63-AX-051 | Knytex D155 (527 gsm) | 53 | Knytex DB120 (393 gsm) | 21 | Knytex D155 (527 gsm) | 26 | 0 | 4.62 | 24h/20C, 2h/60C | RTM | 8740 | 1318 | 121 | -241 |  |  | -2 | 2 |  |  | 67004 |  | CA | constant amplitude
R4, R5 | C14, C15, C20 | T10, T14 | MD-DD16-UP2 | [90/0/±45/0]S | 33 | UP2 | CoRezyn 63-AX-051 | Knytex D155 (527 gsm) | 53 | Knytex DB120 (393 gsm) | 21 | Knytex D155 (527 gsm) | 26 | 0 | 4.62 | 24h/20C, 2h/60C | RTM | 8741 | 1034 | 103 | -207 |  |  | -2 | 3 |  |  | 384495 |  | CA | constant amplitude
R4, R5 | C14, C15, C20 | T10, T14 | MD-DD16-UP2 | [90/0/±45/0]S | 33 | UP2 | CoRezyn 63-AX-051 | Knytex D155 (527 gsm) | 53 | Knytex DB120 (393 gsm) | 21 | Knytex D155 (527 gsm) | 26 | 0 | 4.62 | 24h/20C, 2h/60C | RTM | 8742 | 1315 | 103 | -207 |  |  | -2 | 3 |  |  | 329984 |  | CA | constant amplitude
R4, R5 | C14, C15, C20 | T10, T14 | MD-DD16-UP2 | [90/0/±45/0]S | 33 | UP2 | CoRezyn 63-AX-051 | Knytex D155 (527 gsm) | 53 | Knytex DB120 (393 gsm) | 21 | Knytex D155 (527 gsm) | 26 | 0 | 4.62 | 24h/20C, 2h/60C | RTM | 8743 | 1327 | 103 | -207 |  |  | -2 | 3 |  |  | 192304 |  | CA | constant amplitude
R4, R5 | C14, C15, C20 | T10, T14 | MD-DD16-UP2 | [90/0/±45/0]S | 33 | UP2 | CoRezyn 63-AX-051 | Knytex D155 (527 gsm) | 53 | Knytex DB120 (393 gsm) | 21 | Knytex D155 (527 gsm) | 26 | 0 | 4.62 | 24h/20C, 2h/60C | RTM | 8744 | 1342 | 103 | -207 |  |  | -2 | 5 |  |  | 599421 |  | CA | constant amplitude
R4, R5 | C14, C15, C20 | T10, T14 | MD-DD16-UP2 | [90/0/±45/0]S | 33 | UP2 | CoRezyn 63-AX-051 | Knytex D155 (527 gsm) | 53 | Knytex DB120 (393 gsm) | 21 | Knytex D155 (527 gsm) | 26 | 0 | 4.62 | 24h/20C, 2h/60C | RTM | 8795 | 1317 | 103 | -207 |  |  | -2 | 4 |  |  | 674584 |  | CA | constant amplitude
R4, R5 | C14, C15, C20 | T10, T14 | MD-DD16-UP2 | [90/0/±45/0]S | 33 | UP2 | CoRezyn 63-AX-051 | Knytex D155 (527 gsm) | 53 | Knytex DB120 (393 gsm) | 21 | Knytex D155 (527 gsm) | 26 | 0 | 4.62 | 24h/20C, 2h/60C | RTM | 6974 | 1462 | 207 | -414 |  |  | -2 | 1 |  |  | 37 |  | CA | constant amplitude
R4, R5 | C14, C15, C20 | T10, T14 | MD-DD16-UP2 | [90/0/±45/0]S | 33 | UP2 | CoRezyn 63-AX-051 | Knytex D155 (527 gsm) | 53 | Knytex DB120 (393 gsm) | 21 | Knytex D155 (527 gsm) | 26 | 0 | 4.62 | 24h/20C, 2h/60C | RTM | 6975 | 1478 | 207 | -414 |  |  | -2 | 1 |  |  | 80 |  | CA | constant amplitude
R4, R5 | C14, C15, C20 | T10, T14 | MD-DD16-UP2 | [90/0/±45/0]S | 33 | UP2 | CoRezyn 63-AX-051 | Knytex D155 (527 gsm) | 53 | Knytex DB120 (393 gsm) | 21 | Knytex D155 (527 gsm) | 26 | 0 | 4.62 | 24h/20C, 2h/60C | RTM | 6976 | 1437 | 172 | -345 |  |  | -2 | 1 |  |  | 1403 |  | CA | constant amplitude
R4, R5 | C14, C15, C20 | T10, T14 | MD-DD16-UP2 | [90/0/±45/0]S | 33 | UP2 | CoRezyn 63-AX-051 | Knytex D155 (527 gsm) | 53 | Knytex DB120 (393 gsm) | 21 | Knytex D155 (527 gsm) | 26 | 0 | 4.62 | 24h/20C, 2h/60C | RTM | 6977 | 1449 | 172 | -345 |  |  | -2 | 1 |  |  | 1876 |  | CA | constant amplitude
R4, R5 | C14, C15, C20 | T10, T14 | MD-DD16-UP2 | [90/0/±45/0]S | 33 | UP2 | CoRezyn 63-AX-051 | Knytex D155 (527 gsm) | 53 | Knytex DB120 (393 gsm) | 21 | Knytex D155 (527 gsm) | 26 | 0 | 4.62 | 24h/20C, 2h/60C | RTM | 6978 | 1445 | 172 | -345 |  |  | -2 | 1 |  |  | 530 |  | CA | constant amplitude
R4, R5 | C14, C15, C20 | T10, T14 | MD-DD16-UP2 | [90/0/±45/0]S | 33 | UP2 | CoRezyn 63-AX-051 | Knytex D155 (527 gsm) | 53 | Knytex DB120 (393 gsm) | 21 | Knytex D155 (527 gsm) | 26 | 0 | 4.62 | 24h/20C, 2h/60C | RTM | 6979 | 1451 | 172 | -345 |  |  | -2 | 1 |  |  | 823 |  | CA | constant amplitude
R4, R5 | C14, C15, C20 | T10, T14 | MD-DD16-UP2 | [90/0/±45/0]S | 33 | UP2 | CoRezyn 63-AX-051 | Knytex D155 (527 gsm) | 53 | Knytex DB120 (393 gsm) | 21 | Knytex D155 (527 gsm) | 26 | 0 | 4.62 | 24h/20C, 2h/60C | RTM | 6980 | 1381 | 172 | -345 |  |  | -2 | 1 |  |  | 2069 |  | CA | constant amplitude
R4, R5 | C14, C15, C20 | T10, T14 | MD-DD16-UP2 | [90/0/±45/0]S | 33 | UP2 | CoRezyn 63-AX-051 | Knytex D155 (527 gsm) | 53 | Knytex DB120 (393 gsm) | 21 | Knytex D155 (527 gsm) | 26 | 0 | 4.62 | 24h/20C, 2h/60C | RTM | 6981 | 1479 | 86.2 | -172 |  |  | -2 | 5 |  |  | 1630027 |  | CA | constant amplitude
R4, R5 | C14, C15, C20 | T10, T14 | MD-DD16-UP2 | [90/0/±45/0]S | 33 | UP2 | CoRezyn 63-AX-051 | Knytex D155 (527 gsm) | 53 | Knytex DB120 (393 gsm) | 21 | Knytex D155 (527 gsm) | 26 | 0 | 4.62 | 24h/20C, 2h/60C | RTM | 8709 | 1303 | 379 | 303 |  |  | 0.8 | 5 |  |  | 72754 |  | WR | constant amplitude
R4, R5 | C14, C15, C20 | T10, T14 | MD-DD16-UP2 | [90/0/±45/0]S | 33 | UP2 | CoRezyn 63-AX-051 | Knytex D155 (527 gsm) | 53 | Knytex DB120 (393 gsm) | 21 | Knytex D155 (527 gsm) | 26 | 0 | 4.62 | 24h/20C, 2h/60C | RTM | 8710 | 1302 | 379 | 303 |  |  | 0.8 | 5 |  |  | 24594 |  | WR | constant amplitude
R4, R5 | C14, C15, C20 | T10, T14 | MD-DD16-UP2 | [90/0/±45/0]S | 33 | UP2 | CoRezyn 63-AX-051 | Knytex D155 (527 gsm) | 53 | Knytex DB120 (393 gsm) | 21 | Knytex D155 (527 gsm) | 26 | 0 | 4.62 | 24h/20C, 2h/60C | RTM | 8711 | 1301 | 379 | 303 |  |  | 0.8 | 5 |  |  | 52850 |  | WR | constant amplitude
R4, R5 | C14, C15, C20 | T10, T14 | MD-DD16-UP2 | [90/0/±45/0]S | 33 | UP2 | CoRezyn 63-AX-051 | Knytex D155 (527 gsm) | 53 | Knytex DB120 (393 gsm) | 21 | Knytex D155 (527 gsm) | 26 | 0 | 4.62 | 24h/20C, 2h/60C | RTM | 8712 | 1300 | 379 | 303 |  |  | 0.8 | 5 |  |  | 73169 |  | WR | constant amplitude
R4, R5 | C14, C15, C20 | T10, T14 | MD-DD16-UP2 | [90/0/±45/0]S | 33 | UP2 | CoRezyn 63-AX-051 | Knytex D155 (527 gsm) | 53 | Knytex DB120 (393 gsm) | 21 | Knytex D155 (527 gsm) | 26 | 0 | 4.62 | 24h/20C, 2h/60C | RTM | 8713 | 1069 | 379 | 303 |  |  | 0.8 | 5 |  |  | 32085 |  | WR | constant amplitude
R4, R5 | C14, C15, C20 | T10, T14 | MD-DD16-UP2 | [90/0/±45/0]S | 33 | UP2 | CoRezyn 63-AX-051 | Knytex D155 (527 gsm) | 53 | Knytex DB120 (393 gsm) | 21 | Knytex D155 (527 gsm) | 26 | 0 | 4.62 | 24h/20C, 2h/60C | RTM | 8714 | 1135 | 328 | 262 |  |  | 0.8 | 5 |  |  | 117106 |  | WR | constant amplitude
R4, R5 | C14, C15, C20 | T10, T14 | MD-DD16-UP2 | [90/0/±45/0]S | 33 | UP2 | CoRezyn 63-AX-051 | Knytex D155 (527 gsm) | 53 | Knytex DB120 (393 gsm) | 21 | Knytex D155 (527 gsm) | 26 | 0 | 4.62 | 24h/20C, 2h/60C | RTM | 8715 | 1080 | 328 | 262 |  |  | 0.8 | 5 |  |  | 315997 |  | WR | constant amplitude
R4, R5 | C14, C15, C20 | T10, T14 | MD-DD16-UP2 | [90/0/±45/0]S | 33 | UP2 | CoRezyn 63-AX-051 | Knytex D155 (527 gsm) | 53 | Knytex DB120 (393 gsm) | 21 | Knytex D155 (527 gsm) | 26 | 0 | 4.62 | 24h/20C, 2h/60C | RTM | 8716 | 1060 | 328 | 262 |  |  | 0.8 | 5 |  |  | 98079 |  | WR | constant amplitude
R4, R5 | C14, C15, C20 | T10, T14 | MD-DD16-UP2 | [90/0/±45/0]S | 33 | UP2 | CoRezyn 63-AX-051 | Knytex D155 (527 gsm) | 53 | Knytex DB120 (393 gsm) | 21 | Knytex D155 (527 gsm) | 26 | 0 | 4.62 | 24h/20C, 2h/60C | RTM | 8717 | 1081 | 328 | 262 |  |  | 0.8 | 5 |  |  | 211964 |  | WR | constant amplitude
R4, R5 | C14, C15, C20 | T10, T14 | MD-DD16-UP2 | [90/0/±45/0]S | 33 | UP2 | CoRezyn 63-AX-051 | Knytex D155 (527 gsm) | 53 | Knytex DB120 (393 gsm) | 21 | Knytex D155 (527 gsm) | 26 | 0 | 4.62 | 24h/20C, 2h/60C | RTM | 8718 | 1063 | 328 | 262 |  |  | 0.8 | 5 |  |  | 87083 |  | WR | constant amplitude
R4, R5 | C14, C15, C20 | T10, T14 | MD-DD16-UP2 | [90/0/±45/0]S | 33 | UP2 | CoRezyn 63-AX-051 | Knytex D155 (527 gsm) | 53 | Knytex DB120 (393 gsm) | 21 | Knytex D155 (527 gsm) | 26 | 0 | 4.62 | 24h/20C, 2h/60C | RTM | 8719 | 1075 | 276 | 221 |  |  | 0.8 | 5 |  |  | 2114295 |  | WR | constant amplitude
R4, R5 | C14, C15, C20 | T10, T14 | MD-DD16-UP2 | [90/0/±45/0]S | 33 | UP2 | CoRezyn 63-AX-051 | Knytex D155 (527 gsm) | 53 | Knytex DB120 (393 gsm) | 21 | Knytex D155 (527 gsm) | 26 | 0 | 4.62 | 24h/20C, 2h/60C | RTM | 8720 | 1077 | 276 | 221 |  |  | 0.8 | 5 |  |  | 530891 |  | WR | constant amplitude
R4, R5 | C14, C15, C20 | T10, T14 | MD-DD16-UP2 | [90/0/±45/0]S | 33 | UP2 | CoRezyn 63-AX-051 | Knytex D155 (527 gsm) | 53 | Knytex DB120 (393 gsm) | 21 | Knytex D155 (527 gsm) | 26 | 0 | 4.62 | 24h/20C, 2h/60C | RTM | 8721 | 1073 | 276 | 221 |  |  | 0.8 | 5 |  |  | 1387190 |  | WR | constant amplitude
R4, R5 | C14, C15, C20 | T10, T14 | MD-DD16-UP2 | [90/0/±45/0]S | 33 | UP2 | CoRezyn 63-AX-051 | Knytex D155 (527 gsm) | 53 | Knytex DB120 (393 gsm) | 21 | Knytex D155 (527 gsm) | 26 | 0 | 4.62 | 24h/20C, 2h/60C | RTM | 8722 | 1056 | 276 | 221 |  |  | 0.8 | 5 |  |  | 273495 |  | WR | constant amplitude
R4, R5 | C14, C15, C20 | T10, T14 | MD-DD16-UP2 | [90/0/±45/0]S | 33 | UP2 | CoRezyn 63-AX-051 | Knytex D155 (527 gsm) | 53 | Knytex DB120 (393 gsm) | 21 | Knytex D155 (527 gsm) | 26 | 0 | 4.62 | 24h/20C, 2h/60C | RTM | 8723 | 1065 | 276 | 221 |  |  | 0.8 | 5 |  |  | 1052100 |  | WR | constant amplitude
R4, R5 | C14, C15, C20 | T10, T14 | MD-DD16-UP2 | [90/0/±45/0]S | 33 | UP2 | CoRezyn 63-AX-051 | Knytex D155 (527 gsm) | 53 | Knytex DB120 (393 gsm) | 21 | Knytex D155 (527 gsm) | 26 | 0 | 4.62 | 24h/20C, 2h/60C | RTM | 8724 | 1306 | 448 | 359 |  |  | 0.8 | 5 |  |  | 5013 |  | WR | constant amplitude
R4, R5 | C14, C15, C20 | T10, T14 | MD-DD16-UP2 | [90/0/±45/0]S | 33 | UP2 | CoRezyn 63-AX-051 | Knytex D155 (527 gsm) | 53 | Knytex DB120 (393 gsm) | 21 | Knytex D155 (527 gsm) | 26 | 0 | 4.62 | 24h/20C, 2h/60C | RTM | 8725 | 1305 | 448 | 359 |  |  | 0.8 | 5 |  |  | 7291 |  | WR | constant amplitude
R4, R5 | C14, C15, C20 | T10, T14 | MD-DD16-UP2 | [90/0/±45/0]S | 33 | UP2 | CoRezyn 63-AX-051 | Knytex D155 (527 gsm) | 53 | Knytex DB120 (393 gsm) | 21 | Knytex D155 (527 gsm) | 26 | 0 | 4.62 | 24h/20C, 2h/60C | RTM | 8726 | 1304 | 448 | 359 |  |  | 0.8 | 5 |  |  | 14203 |  | WR | constant amplitude
R4, R5 | C14, C15, C20 | T10, T14 | MD-DD16-UP2 | [90/0/±45/0]S | 33 | UP2 | CoRezyn 63-AX-051 | Knytex D155 (527 gsm) | 53 | Knytex DB120 (393 gsm) | 21 | Knytex D155 (527 gsm) | 26 | 0 | 4.62 | 24h/20C, 2h/60C | RTM | 8727 | 1328 | 448 | 359 |  |  | 0.8 | 5 |  |  | 6562 |  | WR | constant amplitude
R4, R5 | C14, C15, C20 | T10, T14 | MD-DD16-UP2 | [90/0/±45/0]S | 33 | UP2 | CoRezyn 63-AX-051 | Knytex D155 (527 gsm) | 53 | Knytex DB120 (393 gsm) | 21 | Knytex D155 (527 gsm) | 26 | 0 | 4.62 | 24h/20C, 2h/60C | RTM | 8728 | 1314 | 448 | 359 |  |  | 0.8 | 5 |  |  | 12782 |  | WR | constant amplitude
R4, R5 | C14, C15, C20 | T10, T14 | MD-DD16-UP2 | [90/0/±45/0]S | 33 | UP2 | CoRezyn 63-AX-051 | Knytex D155 (527 gsm) | 53 | Knytex DB120 (393 gsm) | 21 | Knytex D155 (527 gsm) | 26 | 0 | 4.62 | 24h/20C, 2h/60C | RTM | 8746 | 1380 | 517 | 465 |  |  | 0.9 | 8 |  |  | 96 |  | CA | constant amplitude
R4, R5 | C14, C15, C20 | T10, T14 | MD-DD16-UP2 | [90/0/±45/0]S | 33 | UP2 | CoRezyn 63-AX-051 | Knytex D155 (527 gsm) | 53 | Knytex DB120 (393 gsm) | 21 | Knytex D155 (527 gsm) | 26 | 0 | 4.62 | 24h/20C, 2h/60C | RTM | 8774 | 1360 | 500 | 400 |  |  | 0.8 | 1 |  |  | 1023 |  | CA | constant amplitude
R4, R5 | C14, C15, C20 | T10, T14 | MD-DD16-UP2 | [90/0/±45/0]S | 33 | UP2 | CoRezyn 63-AX-051 | Knytex D155 (527 gsm) | 53 | Knytex DB120 (393 gsm) | 21 | Knytex D155 (527 gsm) | 26 | 0 | 4.62 | 24h/20C, 2h/60C | RTM | 8775 | 1361 | 500 | 400 |  |  | 0.8 | 1 |  |  | 571 |  | CA | constant amplitude
R4, R5 | C14, C15, C20 | T10, T14 | MD-DD16-UP2 | [90/0/±45/0]S | 33 | UP2 | CoRezyn 63-AX-051 | Knytex D155 (527 gsm) | 53 | Knytex DB120 (393 gsm) | 21 | Knytex D155 (527 gsm) | 26 | 0 | 4.62 | 24h/20C, 2h/60C | RTM | 8776 | 1366 | 500 | 400 |  |  | 0.8 | 1 |  |  | 109 |  | CA | constant amplitude
R4, R5 | C14, C15, C20 | T10, T14 | MD-DD16-UP2 | [90/0/±45/0]S | 33 | UP2 | CoRezyn 63-AX-051 | Knytex D155 (527 gsm) | 53 | Knytex DB120 (393 gsm) | 21 | Knytex D155 (527 gsm) | 26 | 0 | 4.62 | 24h/20C, 2h/60C | RTM | 8777 | 1352 | 474 | 379 |  |  | 0.8 | 2 |  |  | 6400 |  | CA | constant amplitude
R4, R5 | C14, C15, C20 | T10, T14 | MD-DD16-UP2 | [90/0/±45/0]S | 33 | UP2 | CoRezyn 63-AX-051 | Knytex D155 (527 gsm) | 53 | Knytex DB120 (393 gsm) | 21 | Knytex D155 (527 gsm) | 26 | 0 | 4.62 | 24h/20C, 2h/60C | RTM | 8778 | 1372 | 474 | 379 |  |  | 0.8 | 2 |  |  | 991 |  | CA | constant amplitude
R4, R5 | C14, C15, C20 | T10, T14 | MD-DD16-UP2 | [90/0/±45/0]S | 33 | UP2 | CoRezyn 63-AX-051 | Knytex D155 (527 gsm) | 53 | Knytex DB120 (393 gsm) | 21 | Knytex D155 (527 gsm) | 26 | 0 | 4.62 | 24h/20C, 2h/60C | RTM | 8779 | 1347 | 474 | 379 |  |  | 0.8 | 2 |  |  | 4924 |  | CA | constant amplitude
R4, R5 | C14, C15, C20 | T10, T14 | MD-DD16-UP2 | [90/0/±45/0]S | 33 | UP2 | CoRezyn 63-AX-051 | Knytex D155 (527 gsm) | 53 | Knytex DB120 (393 gsm) | 21 | Knytex D155 (527 gsm) | 26 | 0 | 4.62 | 24h/20C, 2h/60C | RTM | 8639 | 1378 | 207 | 165 |  |  | 0.8 | 10 |  |  | 30400000 | Runout | CA | constant amplitude
R4, R5 | C14, C15, C20 | T10, T14 | MD-DD16-UP2 | [90/0/±45/0]S | 33 | UP2 | CoRezyn 63-AX-051 | Knytex D155 (527 gsm) | 53 | Knytex DB120 (393 gsm) | 21 | Knytex D155 (527 gsm) | 26 | 0 | 4.62 | 24h/20C, 2h/60C | RTM | 8736 | 1430 | 241 | 193 |  |  | 0.8 | 10 |  |  | 8183853 |  | CA | constant amplitude
R4, R5 | C14, C15, C20 | T10, T14 | MD-DD16-UP2 | [90/0/±45/0]S | 33 | UP2 | CoRezyn 63-AX-051 | Knytex D155 (527 gsm) | 53 | Knytex DB120 (393 gsm) | 21 | Knytex D155 (527 gsm) | 26 | 0 | 4.62 | 24h/20C, 2h/60C | RTM | 8747 | 1383 | 517 | 465 |  |  | 0.9 | 2 |  |  | 121 |  | CA | constant amplitude
R4, R5 | C14, C15, C20 | T10, T14 | MD-DD16-UP2 | [90/0/±45/0]S | 33 | UP2 | CoRezyn 63-AX-051 | Knytex D155 (527 gsm) | 53 | Knytex DB120 (393 gsm) | 21 | Knytex D155 (527 gsm) | 26 | 0 | 4.62 | 24h/20C, 2h/60C | RTM | 8748 | 1353 | 517 | 465 |  |  | 0.9 | 2 |  |  | 1084 |  | CA | constant amplitude
R4, R5 | C14, C15, C20 | T10, T14 | MD-DD16-UP2 | [90/0/±45/0]S | 33 | UP2 | CoRezyn 63-AX-051 | Knytex D155 (527 gsm) | 53 | Knytex DB120 (393 gsm) | 21 | Knytex D155 (527 gsm) | 26 | 0 | 4.62 | 24h/20C, 2h/60C | RTM | 8749 | 1356 | 517 | 465 |  |  | 0.9 | 2 |  |  | 132 |  | CA | constant amplitude
R4, R5 | C14, C15, C20 | T10, T14 | MD-DD16-UP2 | [90/0/±45/0]S | 33 | UP2 | CoRezyn 63-AX-051 | Knytex D155 (527 gsm) | 53 | Knytex DB120 (393 gsm) | 21 | Knytex D155 (527 gsm) | 26 | 0 | 4.62 | 24h/20C, 2h/60C | RTM | 8750 | 1371 | 517 | 465 |  |  | 0.9 | 2 |  |  | 40 |  | CA | constant amplitude
R4, R5 | C14, C15, C20 | T10, T14 | MD-DD16-UP2 | [90/0/±45/0]S | 33 | UP2 | CoRezyn 63-AX-051 | Knytex D155 (527 gsm) | 53 | Knytex DB120 (393 gsm) | 21 | Knytex D155 (527 gsm) | 26 | 0 | 4.62 | 24h/20C, 2h/60C | RTM | 8751 | 1377 | 483 | 434 |  |  | 0.9 | 8 |  |  | 7147 |  | CA | constant amplitude
R4, R5 | C14, C15, C20 | T10, T14 | MD-DD16-UP2 | [90/0/±45/0]S | 33 | UP2 | CoRezyn 63-AX-051 | Knytex D155 (527 gsm) | 53 | Knytex DB120 (393 gsm) | 21 | Knytex D155 (527 gsm) | 26 | 0 | 4.62 | 24h/20C, 2h/60C | RTM | 8752 | 1379 | 483 | 434 |  |  | 0.9 | 5 |  |  | 7003 |  | CA | constant amplitude
R4, R5 | C14, C15, C20 | T10, T14 | MD-DD16-UP2 | [90/0/±45/0]S | 33 | UP2 | CoRezyn 63-AX-051 | Knytex D155 (527 gsm) | 53 | Knytex DB120 (393 gsm) | 21 | Knytex D155 (527 gsm) | 26 | 0 | 4.62 | 24h/20C, 2h/60C | RTM | 8753 | 1364 | 483 | 434 |  |  | 0.9 | 5 |  |  | 1203 |  | CA | constant amplitude
R4, R5 | C14, C15, C20 | T10, T14 | MD-DD16-UP2 | [90/0/±45/0]S | 33 | UP2 | CoRezyn 63-AX-051 | Knytex D155 (527 gsm) | 53 | Knytex DB120 (393 gsm) | 21 | Knytex D155 (527 gsm) | 26 | 0 | 4.62 | 24h/20C, 2h/60C | RTM | 8754 | 1374 | 483 | 434 |  |  | 0.9 | 5 |  |  | 8831 |  | CA | constant amplitude
R4, R5 | C14, C15, C20 | T10, T14 | MD-DD16-UP2 | [90/0/±45/0]S | 33 | UP2 | CoRezyn 63-AX-051 | Knytex D155 (527 gsm) | 53 | Knytex DB120 (393 gsm) | 21 | Knytex D155 (527 gsm) | 26 | 0 | 4.62 | 24h/20C, 2h/60C | RTM | 8755 | 1367 | 483 | 434 |  |  | 0.9 | 8 |  |  | 14680 |  | CA | constant amplitude
R4, R5 | C14, C15, C20 | T10, T14 | MD-DD16-UP2 | [90/0/±45/0]S | 33 | UP2 | CoRezyn 63-AX-051 | Knytex D155 (527 gsm) | 53 | Knytex DB120 (393 gsm) | 21 | Knytex D155 (527 gsm) | 26 | 0 | 4.62 | 24h/20C, 2h/60C | RTM | 8756 | 1359 | 448 | 403 |  |  | 0.9 | 8 |  |  | 52960 |  | CA | constant amplitude
R4, R5 | C14, C15, C20 | T10, T14 | MD-DD16-UP2 | [90/0/±45/0]S | 33 | UP2 | CoRezyn 63-AX-051 | Knytex D155 (527 gsm) | 53 | Knytex DB120 (393 gsm) | 21 | Knytex D155 (527 gsm) | 26 | 0 | 4.62 | 24h/20C, 2h/60C | RTM | 8757 | 1386 | 448 | 403 |  |  | 0.9 | 10 |  |  | 157229 |  | CA | constant amplitude
R4, R5 | C14, C15, C20 | T10, T14 | MD-DD16-UP2 | [90/0/±45/0]S | 33 | UP2 | CoRezyn 63-AX-051 | Knytex D155 (527 gsm) | 53 | Knytex DB120 (393 gsm) | 21 | Knytex D155 (527 gsm) | 26 | 0 | 4.62 | 24h/20C, 2h/60C | RTM | 8758 | 1385 | 448 | 403 |  |  | 0.9 | 8 |  |  | 30502 |  | CA | constant amplitude
R4, R5 | C14, C15, C20 | T10, T14 | MD-DD16-UP2 | [90/0/±45/0]S | 33 | UP2 | CoRezyn 63-AX-051 | Knytex D155 (527 gsm) | 53 | Knytex DB120 (393 gsm) | 21 | Knytex D155 (527 gsm) | 26 | 0 | 4.62 | 24h/20C, 2h/60C | RTM | 8759 | 1370 | 448 | 403 |  |  | 0.9 | 8 |  |  | 13497 |  | CA | constant amplitude
R4, R5 | C14, C15, C20 | T10, T14 | MD-DD16-UP2 | [90/0/±45/0]S | 33 | UP2 | CoRezyn 63-AX-051 | Knytex D155 (527 gsm) | 53 | Knytex DB120 (393 gsm) | 21 | Knytex D155 (527 gsm) | 26 | 0 | 4.62 | 24h/20C, 2h/60C | RTM | 8760 | 1355 | 448 | 403 |  |  | 0.9 | 8 |  |  | 35815 |  | CA | constant amplitude
R4, R5 | C14, C15, C20 | T10, T14 | MD-DD16-UP2 | [90/0/±45/0]S | 33 | UP2 | CoRezyn 63-AX-051 | Knytex D155 (527 gsm) | 53 | Knytex DB120 (393 gsm) | 21 | Knytex D155 (527 gsm) | 26 | 0 | 4.62 | 24h/20C, 2h/60C | RTM | 8761 | 1373 | 379 | 341 |  |  | 0.9 | 10 |  |  | 671191 |  | CA | constant amplitude
R4, R5 | C14, C15, C20 | T10, T14 | MD-DD16-UP2 | [90/0/±45/0]S | 33 | UP2 | CoRezyn 63-AX-051 | Knytex D155 (527 gsm) | 53 | Knytex DB120 (393 gsm) | 21 | Knytex D155 (527 gsm) | 26 | 0 | 4.62 | 24h/20C, 2h/60C | RTM | 8762 | 1357 | 379 | 341 |  |  | 0.9 | 10 |  |  | 613322 |  | CA | constant amplitude
R4, R5 | C14, C15, C20 | T10, T14 | MD-DD16-UP2 | [90/0/±45/0]S | 33 | UP2 | CoRezyn 63-AX-051 | Knytex D155 (527 gsm) | 53 | Knytex DB120 (393 gsm) | 21 | Knytex D155 (527 gsm) | 26 | 0 | 4.62 | 24h/20C, 2h/60C | RTM | 8763 | 1384 | 379 | 341 |  |  | 0.9 | 10 |  |  | 558916 |  | CA | constant amplitude
R4, R5 | C14, C15, C20 | T10, T14 | MD-DD16-UP2 | [90/0/±45/0]S | 33 | UP2 | CoRezyn 63-AX-051 | Knytex D155 (527 gsm) | 53 | Knytex DB120 (393 gsm) | 21 | Knytex D155 (527 gsm) | 26 | 0 | 4.62 | 24h/20C, 2h/60C | RTM | 8764 | 1348 | 379 | 341 |  |  | 0.9 | 10 |  |  | 454082 |  | CA | constant amplitude
R4, R5 | C14, C15, C20 | T10, T14 | MD-DD16-UP2 | [90/0/±45/0]S | 33 | UP2 | CoRezyn 63-AX-051 | Knytex D155 (527 gsm) | 53 | Knytex DB120 (393 gsm) | 21 | Knytex D155 (527 gsm) | 26 | 0 | 4.62 | 24h/20C, 2h/60C | RTM | 8765 | 1363 | 379 | 341 |  |  | 0.9 | 10 |  |  | 234196 |  | CA | constant amplitude
R4, R5 | C14, C15, C20 | T10, T14 | MD-DD16-UP2 | [90/0/±45/0]S | 33 | UP2 | CoRezyn 63-AX-051 | Knytex D155 (527 gsm) | 53 | Knytex DB120 (393 gsm) | 21 | Knytex D155 (527 gsm) | 26 | 0 | 4.62 | 24h/20C, 2h/60C | RTM | 8766 | 1346 | 379 | 341 |  |  | 0.9 | 10 |  |  | 301526 |  | CA | constant amplitude
R4, R5 | C14, C15, C20 | T10, T14 | MD-DD16-UP2 | [90/0/±45/0]S | 33 | UP2 | CoRezyn 63-AX-051 | Knytex D155 (527 gsm) | 53 | Knytex DB120 (393 gsm) | 21 | Knytex D155 (527 gsm) | 26 | 0 | 4.62 | 24h/20C, 2h/60C | RTM | 8767 | 1354 | 345 | 310 |  |  | 0.9 | 10 |  |  | 1572555 |  | CA | constant amplitude
R4, R5 | C14, C15, C20 | T10, T14 | MD-DD16-UP2 | [90/0/±45/0]S | 33 | UP2 | CoRezyn 63-AX-051 | Knytex D155 (527 gsm) | 53 | Knytex DB120 (393 gsm) | 21 | Knytex D155 (527 gsm) | 26 | 0 | 4.62 | 24h/20C, 2h/60C | RTM | 8772 | 1395 | 345 | 310 |  |  | 0.9 | 10 |  |  | 5370234 |  | CA | constant amplitude
R4, R5 | C14, C15, C20 | T10, T14 | MD-DD16-UP2 | [90/0/±45/0]S | 33 | UP2 | CoRezyn 63-AX-051 | Knytex D155 (527 gsm) | 53 | Knytex DB120 (393 gsm) | 21 | Knytex D155 (527 gsm) | 26 | 0 | 4.62 | 24h/20C, 2h/60C | RTM | 8773 | 1396 | 345 | 310 |  |  | 0.9 | 10 |  |  | 2115248 |  | CA | constant amplitude
R4, R5 | C14, C15, C20 | T10, T14 | MD-DD16-UP2 | [90/0/±45/0]S | 33 | UP2 | CoRezyn 63-AX-051 | Knytex D155 (527 gsm) | 53 | Knytex DB120 (393 gsm) | 21 | Knytex D155 (527 gsm) | 26 | 0 | 4.62 | 24h/20C, 2h/60C | RTM | 8768 | 1369 | -379 | -379 |  |  | 1.1 | 10 |  |  | 2560000 | Runout | CA | constant amplitude
R4, R5 | C14, C15, C20 | T10, T14 | MD-DD16-UP2 | [90/0/±45/0]S | 33 | UP2 | CoRezyn 63-AX-051 | Knytex D155 (527 gsm) | 53 | Knytex DB120 (393 gsm) | 21 | Knytex D155 (527 gsm) | 26 | 0 | 4.62 | 24h/20C, 2h/60C | RTM | 8769 | 1349 | -379 | -379 |  |  | 1.1 | 10 |  |  | 1835000 | Runout | CA | constant amplitude
R4, R5 | C14, C15, C20 | T10, T14 | MD-DD16-UP2 | [90/0/±45/0]S | 33 | UP2 | CoRezyn 63-AX-051 | Knytex D155 (527 gsm) | 53 | Knytex DB120 (393 gsm) | 21 | Knytex D155 (527 gsm) | 26 | 0 | 4.62 | 24h/20C, 2h/60C | RTM | 8770 | 1368 | -345 | -379 |  |  | 1.1 | 10 |  |  | 802554 |  | CA | constant amplitude
R4, R5 | C14, C15, C20 | T10, T14 | MD-DD16-UP2 | [90/0/±45/0]S | 33 | UP2 | CoRezyn 63-AX-051 | Knytex D155 (527 gsm) | 53 | Knytex DB120 (393 gsm) | 21 | Knytex D155 (527 gsm) | 26 | 0 | 4.62 | 24h/20C, 2h/60C | RTM | 8771 | 1382 | -376 | -414 |  |  | 1.1 | 10 |  |  | 95 |  | CA | constant amplitude
R4, R5 | C14, C15, C20 | T10, T14 | MD-DD16-UP2 | [90/0/±45/0]S | 33 | UP2 | CoRezyn 63-AX-051 | Knytex D155 (527 gsm) | 53 | Knytex DB120 (393 gsm) | 21 | Knytex D155 (527 gsm) | 26 | 0 | 4.62 | 24h/20C, 2h/60C | RTM | 8790 | 1392 | -345 | -379 |  |  | 1.1 | 10 |  |  | 8180513 |  | CA | constant amplitude
R4, R5 | C14, C15, C20 | T10, T14 | MD-DD16-UP2 | [90/0/±45/0]S | 33 | UP2 | CoRezyn 63-AX-051 | Knytex D155 (527 gsm) | 53 | Knytex DB120 (393 gsm) | 21 | Knytex D155 (527 gsm) | 26 | 0 | 4.62 | 24h/20C, 2h/60C | RTM | 8638 | 1376 | -313 | -345 |  |  | 1.1 | 5 |  |  | 1000000 | Runout | CA | constant amplitude
R4, R5 | C14, C15, C20 | T10, T14 | MD-DD16-UP2 | [90/0/±45/0]S | 33 | UP2 | CoRezyn 63-AX-051 | Knytex D155 (527 gsm) | 53 | Knytex DB120 (393 gsm) | 21 | Knytex D155 (527 gsm) | 26 | 0 | 4.62 | 24h/20C, 2h/60C | RTM | 8780 | 1362 | 345 | 241 |  |  | 0.7 | 5 |  |  | 38952 |  | CA | constant amplitude
R4, R5 | C14, C15, C20 | T10, T14 | MD-DD16-UP2 | [90/0/±45/0]S | 33 | UP2 | CoRezyn 63-AX-051 | Knytex D155 (527 gsm) | 53 | Knytex DB120 (393 gsm) | 21 | Knytex D155 (527 gsm) | 26 | 0 | 4.62 | 24h/20C, 2h/60C | RTM | 8781 | 1390 | 345 | 241 |  |  | 0.7 | 5 |  |  | 12916 |  | CA | constant amplitude
R4, R5 | C14, C15, C20 | T10, T14 | MD-DD16-UP2 | [90/0/±45/0]S | 33 | UP2 | CoRezyn 63-AX-051 | Knytex D155 (527 gsm) | 53 | Knytex DB120 (393 gsm) | 21 | Knytex D155 (527 gsm) | 26 | 0 | 4.62 | 24h/20C, 2h/60C | RTM | 8782 | 1389 | 345 | 241 |  |  | 0.7 | 4 |  |  | 11660 |  | CA | constant amplitude
R4, R5 | C14, C15, C20 | T10, T14 | MD-DD16-UP2 | [90/0/±45/0]S | 33 | UP2 | CoRezyn 63-AX-051 | Knytex D155 (527 gsm) | 53 | Knytex DB120 (393 gsm) | 21 | Knytex D155 (527 gsm) | 26 | 0 | 4.62 | 24h/20C, 2h/60C | RTM | 8783 | 1350 | 345 | 241 |  |  | 0.7 | 4 |  |  | 23795 |  | CA | constant amplitude
R4, R5 | C14, C15, C20 | T10, T14 | MD-DD16-UP2 | [90/0/±45/0]S | 33 | UP2 | CoRezyn 63-AX-051 | Knytex D155 (527 gsm) | 53 | Knytex DB120 (393 gsm) | 21 | Knytex D155 (527 gsm) | 26 | 0 | 4.62 | 24h/20C, 2h/60C | RTM | 8784 | 1393 | 345 | 241 |  |  | 0.7 | 4 |  |  | 20486 |  | CA | constant amplitude
R4, R5 | C14, C15, C20 | T10, T14 | MD-DD16-UP2 | [90/0/±45/0]S | 33 | UP2 | CoRezyn 63-AX-051 | Knytex D155 (527 gsm) | 53 | Knytex DB120 (393 gsm) | 21 | Knytex D155 (527 gsm) | 26 | 0 | 4.62 | 24h/20C, 2h/60C | RTM | 8785 | 1387 | 276 | 193 |  |  | 0.7 | 8 |  |  | 284155 |  | CA | constant amplitude
R4, R5 | C14, C15, C20 | T10, T14 | MD-DD16-UP2 | [90/0/±45/0]S | 33 | UP2 | CoRezyn 63-AX-051 | Knytex D155 (527 gsm) | 53 | Knytex DB120 (393 gsm) | 21 | Knytex D155 (527 gsm) | 26 | 0 | 4.62 | 24h/20C, 2h/60C | RTM | 8786 | 1391 | 276 | 193 |  |  | 0.7 | 10 |  |  | 233225 |  | CA | constant amplitude
R4, R5 | C14, C15, C20 | T10, T14 | MD-DD16-UP2 | [90/0/±45/0]S | 33 | UP2 | CoRezyn 63-AX-051 | Knytex D155 (527 gsm) | 53 | Knytex DB120 (393 gsm) | 21 | Knytex D155 (527 gsm) | 26 | 0 | 4.62 | 24h/20C, 2h/60C | RTM | 8787 | 1358 | 276 | 193 |  |  | 0.7 | 10 |  |  | 139848 |  | CA | constant amplitude
R4, R5 | C14, C15, C20 | T10, T14 | MD-DD16-UP2 | [90/0/±45/0]S | 33 | UP2 | CoRezyn 63-AX-051 | Knytex D155 (527 gsm) | 53 | Knytex DB120 (393 gsm) | 21 | Knytex D155 (527 gsm) | 26 | 0 | 4.62 | 24h/20C, 2h/60C | RTM | 8788 | 1365 | 276 | 193 |  |  | 0.7 | 10 |  |  | 295783 |  | CA | constant amplitude
R4, R5 | C14, C15, C20 | T10, T14 | MD-DD16-UP2 | [90/0/±45/0]S | 33 | UP2 | CoRezyn 63-AX-051 | Knytex D155 (527 gsm) | 53 | Knytex DB120 (393 gsm) | 21 | Knytex D155 (527 gsm) | 26 | 0 | 4.62 | 24h/20C, 2h/60C | RTM | 8789 | 1365a | 276 | 193 |  |  | 0.7 | 10 |  |  | 221172 |  | CA | constant amplitude
R4, R5 | C14, C15, C20 | T10, T14 | MD-DD16-UP2 | [90/0/±45/0]S | 33 | UP2 | CoRezyn 63-AX-051 | Knytex D155 (527 gsm) | 53 | Knytex DB120 (393 gsm) | 21 | Knytex D155 (527 gsm) | 26 | 0 | 4.62 | 24h/20C, 2h/60C | RTM | 8745 | 1388 | 207 | 145 |  |  | 0.7 | 10 |  |  | 805419 |  | CA | constant amplitude
R4, R5 | C14, C15, C20 | T10, T14 | MD-DD16-UP2 | [90/0/±45/0]S | 33 | UP2 | CoRezyn 63-AX-051 | Knytex D155 (527 gsm) | 53 | Knytex DB120 (393 gsm) | 21 | Knytex D155 (527 gsm) | 26 | 0 | 4.62 | 24h/20C, 2h/60C | RTM | 6813 | 1422 | 517 | 362 |  |  | 0.7 | 1 |  |  | 439 |  | CA | constant amplitude
R4, R5 | C14, C15, C20 | T10, T14 | MD-DD16-UP2 | [90/0/±45/0]S | 33 | UP2 | CoRezyn 63-AX-051 | Knytex D155 (527 gsm) | 53 | Knytex DB120 (393 gsm) | 21 | Knytex D155 (527 gsm) | 26 | 0 | 4.62 | 24h/20C, 2h/60C | RTM | 6814 | 1375 | 517 | 362 |  |  | 0.7 | 1 |  |  | 296 |  | CA | constant amplitude
R4, R5 | C14, C15, C20 | T10, T14 | MD-DD16-UP2 | [90/0/±45/0]S | 33 | UP2 | CoRezyn 63-AX-051 | Knytex D155 (527 gsm) | 53 | Knytex DB120 (393 gsm) | 21 | Knytex D155 (527 gsm) | 26 | 0 | 4.62 | 24h/20C, 2h/60C | RTM | 6815 | 1419 | 517 | 362 |  |  | 0.7 | 1 |  |  | 833 |  | CA | constant amplitude
R4, R5 | C14, C15, C20 | T10, T14 | MD-DD16-UP2 | [90/0/±45/0]S | 33 | UP2 | CoRezyn 63-AX-051 | Knytex D155 (527 gsm) | 53 | Knytex DB120 (393 gsm) | 21 | Knytex D155 (527 gsm) | 26 | 0 | 4.62 | 24h/20C, 2h/60C | RTM | 6816 | 1407 | 483 | 338 |  |  | 0.7 | 1 |  |  | 370 |  | CA | constant amplitude
R4, R5 | C14, C15, C20 | T10, T14 | MD-DD16-UP2 | [90/0/±45/0]S | 33 | UP2 | CoRezyn 63-AX-051 | Knytex D155 (527 gsm) | 53 | Knytex DB120 (393 gsm) | 21 | Knytex D155 (527 gsm) | 26 | 0 | 4.62 | 24h/20C, 2h/60C | RTM | 6817 | 1403 | 483 | 338 |  |  | 0.7 | 1 |  |  | 689 |  | CA | constant amplitude
R4, R5 | C14, C15, C20 | T10, T14 | MD-DD16-UP2 | [90/0/±45/0]S | 33 | UP2 | CoRezyn 63-AX-051 | Knytex D155 (527 gsm) | 53 | Knytex DB120 (393 gsm) | 21 | Knytex D155 (527 gsm) | 26 | 0 | 4.62 | 24h/20C, 2h/60C | RTM | 6818 | 1418 | 448 | 314 |  |  | 0.7 | 1 |  |  | 4565 |  | CA | constant amplitude
R4, R5 | C14, C15, C20 | T10, T14 | MD-DD16-UP2 | [90/0/±45/0]S | 33 | UP2 | CoRezyn 63-AX-051 | Knytex D155 (527 gsm) | 53 | Knytex DB120 (393 gsm) | 21 | Knytex D155 (527 gsm) | 26 | 0 | 4.62 | 24h/20C, 2h/60C | RTM | 6861 | 1417 | 414 | 290 |  |  | 0.7 | 2 |  |  | 2119 |  | CA | constant amplitude
R4, R5 | C14, C15, C20 | T10, T14 | MD-DD16-UP2 | [90/0/±45/0]S | 33 | UP2 | CoRezyn 63-AX-051 | Knytex D155 (527 gsm) | 53 | Knytex DB120 (393 gsm) | 21 | Knytex D155 (527 gsm) | 26 | 0 | 4.62 | 24h/20C, 2h/60C | RTM | 6862 | 1424 | 414 | 290 |  |  | 0.7 | 2 |  |  | 2053 |  | CA | constant amplitude
R4, R5 | C14, C15, C20 | T10, T14 | MD-DD16-UP2 | [90/0/±45/0]S | 33 | UP2 | CoRezyn 63-AX-051 | Knytex D155 (527 gsm) | 53 | Knytex DB120 (393 gsm) | 21 | Knytex D155 (527 gsm) | 26 | 0 | 4.62 | 24h/20C, 2h/60C | RTM | 6863 | 1425 | 414 | 290 |  |  | 0.7 | 2 |  |  | 5418 |  | CA | constant amplitude
R4, R5 | C14, C15, C20 | T10, T14 | MD-DD16-UP2 | [90/0/±45/0]S | 33 | UP2 | CoRezyn 63-AX-051 | Knytex D155 (527 gsm) | 53 | Knytex DB120 (393 gsm) | 21 | Knytex D155 (527 gsm) | 26 | 0 | 4.62 | 24h/20C, 2h/60C | RTM | 6864 | 1401 | 414 | 290 |  |  | 0.7 | 2 |  |  | 8231 |  | CA | constant amplitude
R4, R5 | C14, C15, C20 | T10, T14 | MD-DD16-UP2 | [90/0/±45/0]S | 33 | UP2 | CoRezyn 63-AX-051 | Knytex D155 (527 gsm) | 53 | Knytex DB120 (393 gsm) | 21 | Knytex D155 (527 gsm) | 26 | 0 | 4.62 | 24h/20C, 2h/60C | RTM | 6865 | 1429 | 414 | 290 |  |  | 0.7 | 2 |  |  | 4459 |  | CA | constant amplitude
R4, R5 | C14, C15, C20 | T10, T14 | MD-DD16-UP2 | [90/0/±45/0]S | 33 | UP2 | CoRezyn 63-AX-051 | Knytex D155 (527 gsm) | 53 | Knytex DB120 (393 gsm) | 21 | Knytex D155 (527 gsm) | 26 | 0 | 4.62 | 24h/20C, 2h/60C | RTM | 6866 | 1427 | 207 | 145 |  |  | 0.7 | 8 |  |  | 3953754 |  | CA | constant amplitude
R4, R5 | C14, C15, C20 | T10, T14 | MD-DD16-UP2 | [90/0/±45/0]S | 33 | UP2 | CoRezyn 63-AX-051 | Knytex D155 (527 gsm) | 53 | Knytex DB120 (393 gsm) | 21 | Knytex D155 (527 gsm) | 26 | 0 | 4.62 | 24h/20C, 2h/60C | RTM | 6867 | 1408 | -241 | -345 |  |  | 1.43 | 4 |  |  | 16738 |  | CA | constant amplitude
R4, R5 | C14, C15, C20 | T10, T14 | MD-DD16-UP2 | [90/0/±45/0]S | 33 | UP2 | CoRezyn 63-AX-051 | Knytex D155 (527 gsm) | 53 | Knytex DB120 (393 gsm) | 21 | Knytex D155 (527 gsm) | 26 | 0 | 4.62 | 24h/20C, 2h/60C | RTM | 6868 | 1404 | -241 | -345 |  |  | 1.43 | 4 |  |  | 74420 |  | CA | constant amplitude
R4, R5 | C14, C15, C20 | T10, T14 | MD-DD16-UP2 | [90/0/±45/0]S | 33 | UP2 | CoRezyn 63-AX-051 | Knytex D155 (527 gsm) | 53 | Knytex DB120 (393 gsm) | 21 | Knytex D155 (527 gsm) | 26 | 0 | 4.62 | 24h/20C, 2h/60C | RTM | 6869 | 1406 | -241 | -345 |  |  | 1.43 | 4 |  |  | 288974 |  | CA | constant amplitude
R4, R5 | C14, C15, C20 | T10, T14 | MD-DD16-UP2 | [90/0/±45/0]S | 33 | UP2 | CoRezyn 63-AX-051 | Knytex D155 (527 gsm) | 53 | Knytex DB120 (393 gsm) | 21 | Knytex D155 (527 gsm) | 26 | 0 | 4.62 | 24h/20C, 2h/60C | RTM | 6870 | 1428 | -241 | -345 |  |  | 1.43 | 5 |  |  | 96477 |  | CA | constant amplitude
R4, R5 | C14, C15, C20 | T10, T14 | MD-DD16-UP2 | [90/0/±45/0]S | 33 | UP2 | CoRezyn 63-AX-051 | Knytex D155 (527 gsm) | 53 | Knytex DB120 (393 gsm) | 21 | Knytex D155 (527 gsm) | 26 | 0 | 4.62 | 24h/20C, 2h/60C | RTM | 6871 | 1345 | -217 | -310 |  |  | 1.43 | 5 |  |  | 4000000 | Runout | CA | constant amplitude
R4, R5 | C14, C15, C20 | T10, T14 | MD-DD16-UP2 | [90/0/±45/0]S | 33 | UP2 | CoRezyn 63-AX-051 | Knytex D155 (527 gsm) | 53 | Knytex DB120 (393 gsm) | 21 | Knytex D155 (527 gsm) | 26 | 0 | 4.62 | 24h/20C, 2h/60C | RTM | 6887 | 1432 | -217 | -310 |  |  | 1.43 | 10 |  |  | 30000000 | Runout | CA | constant amplitude
R4, R5 | C14, C15, C20 | T10, T14 | MD-DD16-UP2 | [90/0/±45/0]S | 33 | UP2 | CoRezyn 63-AX-051 | Knytex D155 (527 gsm) | 53 | Knytex DB120 (393 gsm) | 21 | Knytex D155 (527 gsm) | 26 | 0 | 4.62 | 24h/20C, 2h/60C | RTM | 6982 | 1460 | 414 | -207 |  |  | -0.5 | 1 |  |  | 97 |  | CA | constant amplitude
R4, R5 | C14, C15, C20 | T10, T14 | MD-DD16-UP2 | [90/0/±45/0]S | 33 | UP2 | CoRezyn 63-AX-051 | Knytex D155 (527 gsm) | 53 | Knytex DB120 (393 gsm) | 21 | Knytex D155 (527 gsm) | 26 | 0 | 4.62 | 24h/20C, 2h/60C | RTM | 6983 | 1442 | 414 | -207 |  |  | -0.5 | 1 |  |  | 173 |  | CA | constant amplitude
R4, R5 | C14, C15, C20 | T10, T14 | MD-DD16-UP2 | [90/0/±45/0]S | 33 | UP2 | CoRezyn 63-AX-051 | Knytex D155 (527 gsm) | 53 | Knytex DB120 (393 gsm) | 21 | Knytex D155 (527 gsm) | 26 | 0 | 4.62 | 24h/20C, 2h/60C | RTM | 6984 | 1465 | 345 | -172 |  |  | -0.5 | 1 |  |  | 246 |  | CA | constant amplitude
R4, R5 | C14, C15, C20 | T10, T14 | MD-DD16-UP2 | [90/0/±45/0]S | 33 | UP2 | CoRezyn 63-AX-051 | Knytex D155 (527 gsm) | 53 | Knytex DB120 (393 gsm) | 21 | Knytex D155 (527 gsm) | 26 | 0 | 4.62 | 24h/20C, 2h/60C | RTM | 6985 | 1440 | 345 | -172 |  |  | -0.5 | 1 |  |  | 399 |  | CA | constant amplitude
R4, R5 | C14, C15, C20 | T10, T14 | MD-DD16-UP2 | [90/0/±45/0]S | 33 | UP2 | CoRezyn 63-AX-051 | Knytex D155 (527 gsm) | 53 | Knytex DB120 (393 gsm) | 21 | Knytex D155 (527 gsm) | 26 | 0 | 4.62 | 24h/20C, 2h/60C | RTM | 6986 | 1448 | 345 | -172 |  |  | -0.5 | 1 |  |  | 653 |  | CA | constant amplitude
R4, R5 | C14, C15, C20 | T10, T14 | MD-DD16-UP2 | [90/0/±45/0]S | 33 | UP2 | CoRezyn 63-AX-051 | Knytex D155 (527 gsm) | 53 | Knytex DB120 (393 gsm) | 21 | Knytex D155 (527 gsm) | 26 | 0 | 4.62 | 24h/20C, 2h/60C | RTM | 6987 | 1454 | 345 | -172 |  |  | -0.5 | 1 |  |  | 221 |  | CA | constant amplitude
R4, R5 | C14, C15, C20 | T10, T14 | MD-DD16-UP2 | [90/0/±45/0]S | 33 | UP2 | CoRezyn 63-AX-051 | Knytex D155 (527 gsm) | 53 | Knytex DB120 (393 gsm) | 21 | Knytex D155 (527 gsm) | 26 | 0 | 4.62 | 24h/20C, 2h/60C | RTM | 6988 | 1444 | 345 | -172 |  |  | -0.5 | 1 |  |  | 201 |  | CA | constant amplitude
R4, R5 | C14, C15, C20 | T10, T14 | MD-DD16-UP2 | [90/0/±45/0]S | 33 | UP2 | CoRezyn 63-AX-051 | Knytex D155 (527 gsm) | 53 | Knytex DB120 (393 gsm) | 21 | Knytex D155 (527 gsm) | 26 | 0 | 4.62 | 24h/20C, 2h/60C | RTM | 6989 | 1436 | 276 | -138 |  |  | -0.5 | 1 |  |  | 1242 |  | CA | constant amplitude
R4, R5 | C14, C15, C20 | T10, T14 | MD-DD16-UP2 | [90/0/±45/0]S | 33 | UP2 | CoRezyn 63-AX-051 | Knytex D155 (527 gsm) | 53 | Knytex DB120 (393 gsm) | 21 | Knytex D155 (527 gsm) | 26 | 0 | 4.62 | 24h/20C, 2h/60C | RTM | 6990 | 1400 | 276 | -138 |  |  | -0.5 | 1 |  |  | 1487 |  | CA | constant amplitude
R4, R5 | C14, C15, C20 | T10, T14 | MD-DD16-UP2 | [90/0/±45/0]S | 33 | UP2 | CoRezyn 63-AX-051 | Knytex D155 (527 gsm) | 53 | Knytex DB120 (393 gsm) | 21 | Knytex D155 (527 gsm) | 26 | 0 | 4.62 | 24h/20C, 2h/60C | RTM | 6991 | 1405 | 276 | -138 |  |  | -0.5 | 1 |  |  | 3107 |  | CA | constant amplitude
R4, R5 | C14, C15, C20 | T10, T14 | MD-DD16-UP2 | [90/0/±45/0]S | 33 | UP2 | CoRezyn 63-AX-051 | Knytex D155 (527 gsm) | 53 | Knytex DB120 (393 gsm) | 21 | Knytex D155 (527 gsm) | 26 | 0 | 4.62 | 24h/20C, 2h/60C | RTM | 6992 | 1421 | 276 | -138 |  |  | -0.5 | 1 |  |  | 984 |  | CA | constant amplitude
R4, R5 | C14, C15, C20 | T10, T14 | MD-DD16-UP2 | [90/0/±45/0]S | 33 | UP2 | CoRezyn 63-AX-051 | Knytex D155 (527 gsm) | 53 | Knytex DB120 (393 gsm) | 21 | Knytex D155 (527 gsm) | 26 | 0 | 4.62 | 24h/20C, 2h/60C | RTM | 6993 | 1433 | 276 | -138 |  |  | -0.5 | 1 |  |  | 1747 |  | CA | constant amplitude
R4, R5 | C14, C15, C20 | T10, T14 | MD-DD16-UP2 | [90/0/±45/0]S | 33 | UP2 | CoRezyn 63-AX-051 | Knytex D155 (527 gsm) | 53 | Knytex DB120 (393 gsm) | 21 | Knytex D155 (527 gsm) | 26 | 0 | 4.62 | 24h/20C, 2h/60C | RTM | 6994 | 1431 | 207 | -103 |  |  | -0.5 | 2 |  |  | 12820 |  | CA | constant amplitude
R4, R5 | C14, C15, C20 | T10, T14 | MD-DD16-UP2 | [90/0/±45/0]S | 33 | UP2 | CoRezyn 63-AX-051 | Knytex D155 (527 gsm) | 53 | Knytex DB120 (393 gsm) | 21 | Knytex D155 (527 gsm) | 26 | 0 | 4.62 | 24h/20C, 2h/60C | RTM | 6995 | 1410 | 207 | -103 |  |  | -0.5 | 2 |  |  | 21667 |  | CA | constant amplitude
R4, R5 | C14, C15, C20 | T10, T14 | MD-DD16-UP2 | [90/0/±45/0]S | 33 | UP2 | CoRezyn 63-AX-051 | Knytex D155 (527 gsm) | 53 | Knytex DB120 (393 gsm) | 21 | Knytex D155 (527 gsm) | 26 | 0 | 4.62 | 24h/20C, 2h/60C | RTM | 6996 | 1415 | 207 | -103 |  |  | -0.5 | 2 |  |  | 8069 |  | CA | constant amplitude
R4, R5 | C14, C15, C20 | T10, T14 | MD-DD16-UP2 | [90/0/±45/0]S | 33 | UP2 | CoRezyn 63-AX-051 | Knytex D155 (527 gsm) | 53 | Knytex DB120 (393 gsm) | 21 | Knytex D155 (527 gsm) | 26 | 0 | 4.62 | 24h/20C, 2h/60C | RTM | 6997 | 1423 | 207 | -103 |  |  | -0.5 | 2 |  |  | 9950 |  | CA | constant amplitude
R4, R5 | C14, C15, C20 | T10, T14 | MD-DD16-UP2 | [90/0/±45/0]S | 33 | UP2 | CoRezyn 63-AX-051 | Knytex D155 (527 gsm) | 53 | Knytex DB120 (393 gsm) | 21 | Knytex D155 (527 gsm) | 26 | 0 | 4.62 | 24h/20C, 2h/60C | RTM | 6998 | 1413 | 207 | -103 |  |  | -0.5 | 2 |  |  | 17384 |  | CA | constant amplitude
R4, R5 | C14, C15, C20 | T10, T14 | MD-DD16-UP2 | [90/0/±45/0]S | 33 | UP2 | CoRezyn 63-AX-051 | Knytex D155 (527 gsm) | 53 | Knytex DB120 (393 gsm) | 21 | Knytex D155 (527 gsm) | 26 | 0 | 4.62 | 24h/20C, 2h/60C | RTM | 6999 | 1411 | 138 | -69 |  |  | -0.5 | 5 |  |  | 935087 |  | CA | constant amplitude
R4, R5 | C14, C15, C20 | T10, T14 | MD-DD16-UP2 | [90/0/±45/0]S | 33 | UP2 | CoRezyn 63-AX-051 | Knytex D155 (527 gsm) | 53 | Knytex DB120 (393 gsm) | 21 | Knytex D155 (527 gsm) | 26 | 0 | 4.62 | 24h/20C, 2h/60C | RTM | 7000 | 1414 | 138 | -69 |  |  | -0.5 | 5 |  |  | 437781 |  | CA | constant amplitude
R4, R5 | C14, C15, C20 | T10, T14 | MD-DD16-UP2 | [90/0/±45/0]S | 33 | UP2 | CoRezyn 63-AX-051 | Knytex D155 (527 gsm) | 53 | Knytex DB120 (393 gsm) | 21 | Knytex D155 (527 gsm) | 26 | 0 | 4.62 | 24h/20C, 2h/60C | RTM | 7001 | 1435 | 138 | -69 |  |  | -0.5 | 4 |  |  | 388817 |  | CA | constant amplitude
R4, R5 | C14, C15, C20 | T10, T14 | MD-DD16-UP2 | [90/0/±45/0]S | 33 | UP2 | CoRezyn 63-AX-051 | Knytex D155 (527 gsm) | 53 | Knytex DB120 (393 gsm) | 21 | Knytex D155 (527 gsm) | 26 | 0 | 4.62 | 24h/20C, 2h/60C | RTM | 7002 | 1136 | 138 | -69 |  |  | -0.5 | 4 |  |  | 760124 |  | CA | constant amplitude
R4, R5 | C14, C15 | T10, T14 | MD-DD16-UP2 | [90/0/±45/0]S | 33 | UP2 | CoRezyn 63-AX-051 | Knytex D155 (527 gsm) | 53 | Knytex DB120 (393 gsm) | 21 | Knytex D155 (527 gsm) | 26 | 0 | 4.62 | 24h/20C, 2h/60C | RTM | 7894 | 132 | 414 | 41.4 | 241 | 24.1 | 0.1 | 10 | 72 | 7000 | 7072 |  | WR | 2 block, 10H/1000L
R4, R5 | C14, C15 | T10, T14 | MD-DD16-UP2 | [90/0/±45/0]S | 33 | UP2 | CoRezyn 63-AX-051 | Knytex D155 (527 gsm) | 53 | Knytex DB120 (393 gsm) | 21 | Knytex D155 (527 gsm) | 26 | 0 | 4.62 | 24h/20C, 2h/60C | RTM | 7895 | 133 | 414 | 41.4 | 241 | 24.1 | 0.1 | 10 | 40 | 1002 | 1042 |  | WR | 2 block, 10H/334L
R4, R5 | C14, C15 | T10, T14 | MD-DD16-UP2 | [90/0/±45/0]S | 33 | UP2 | CoRezyn 63-AX-051 | Knytex D155 (527 gsm) | 53 | Knytex DB120 (393 gsm) | 21 | Knytex D155 (527 gsm) | 26 | 0 | 4.62 | 24h/20C, 2h/60C | RTM | 7896 | 134 | 414 | 41.4 | 241 | 24.1 | 0.1 | 10 | 54 | 15000 | 15054 |  | WR | 2 block, 10H/3000L
R4, R5 | C14, C15 | T10, T14 | MD-DD16-UP2 | [90/0/±45/0]S | 33 | UP2 | CoRezyn 63-AX-051 | Knytex D155 (527 gsm) | 53 | Knytex DB120 (393 gsm) | 21 | Knytex D155 (527 gsm) | 26 | 0 | 4.62 | 24h/20C, 2h/60C | RTM | 7897 | 135 | 414 | 41.4 | 241 | 24.1 | 0.1 | 10 | 230 | 2464 | 2694 |  | WR | 2 block, 10H/112L
R4, R5 | C14, C15 | T10, T14 | MD-DD16-UP2 | [90/0/±45/0]S | 33 | UP2 | CoRezyn 63-AX-051 | Knytex D155 (527 gsm) | 53 | Knytex DB120 (393 gsm) | 21 | Knytex D155 (527 gsm) | 26 | 0 | 4.62 | 24h/20C, 2h/60C | RTM | 7898 | 136 | 414 | 41.4 | 241 | 24.1 | 0.1 | 10 | 13 | 9000 | 9013 |  | WR | 2 block, 10H/9000L
R4, R5 | C14, C15 | T10, T14 | MD-DD16-UP2 | [90/0/±45/0]S | 33 | UP2 | CoRezyn 63-AX-051 | Knytex D155 (527 gsm) | 53 | Knytex DB120 (393 gsm) | 21 | Knytex D155 (527 gsm) | 26 | 0 | 4.62 | 24h/20C, 2h/60C | RTM | 7899 | 137 | 414 | 41.4 | 241 | 24.1 | 0.1 | 10 | 130 | 120 | 250 |  | WR | 2 block, 10H/10L
R4, R5 | C14, C15 | T10, T14 | MD-DD16-UP2 | [90/0/±45/0]S | 33 | UP2 | CoRezyn 63-AX-051 | Knytex D155 (527 gsm) | 53 | Knytex DB120 (393 gsm) | 21 | Knytex D155 (527 gsm) | 26 | 0 | 4.62 | 24h/20C, 2h/60C | RTM | 7900 | 142 | 414 | 41.4 | 241 | 24.1 | 0.1 | 10 | 22 | 18000 | 18022 |  | WR | 2 block, 10H/9000L
R4, R5 | C14, C15 | T10, T14 | MD-DD16-UP2 | [90/0/±45/0]S | 33 | UP2 | CoRezyn 63-AX-051 | Knytex D155 (527 gsm) | 53 | Knytex DB120 (393 gsm) | 21 | Knytex D155 (527 gsm) | 26 | 0 | 4.62 | 24h/20C, 2h/60C | RTM | 7901 | 143 | 414 | 41.4 | 241 | 24.1 | 0.1 | 10 | 60 | 5000 | 5060 |  | WR | 2 block, 10H/1000L
R4, R5 | C14, C15 | T10, T14 | MD-DD16-UP2 | [90/0/±45/0]S | 33 | UP2 | CoRezyn 63-AX-051 | Knytex D155 (527 gsm) | 53 | Knytex DB120 (393 gsm) | 21 | Knytex D155 (527 gsm) | 26 | 0 | 4.62 | 24h/20C, 2h/60C | RTM | 7902 | 144 | 414 | 41.4 | 241 | 24.1 | 0.1 | 10 | 117 | 3674 | 3791 |  | WR | 2 block, 10H/334L
R4, R5 | C14, C15 | T10, T14 | MD-DD16-UP2 | [90/0/±45/0]S | 33 | UP2 | CoRezyn 63-AX-051 | Knytex D155 (527 gsm) | 53 | Knytex DB120 (393 gsm) | 21 | Knytex D155 (527 gsm) | 26 | 0 | 4.62 | 24h/20C, 2h/60C | RTM | 7903 | 145 | 414 | 41.4 | 241 | 24.1 | 0.1 | 10 | 91 | 1008 | 1099 |  | WR | 2 block, 10H/112L
R4, R5 | C14, C15 | T10, T14 | MD-DD16-UP2 | [90/0/±45/0]S | 33 | UP2 | CoRezyn 63-AX-051 | Knytex D155 (527 gsm) | 53 | Knytex DB120 (393 gsm) | 21 | Knytex D155 (527 gsm) | 26 | 0 | 4.62 | 24h/20C, 2h/60C | RTM | 7904 | 146 | 414 | 41.4 | 241 | 24.1 | 0.1 | 10 | 286 | 280 | 566 |  | WR | 2 block, 10H/10L
R4, R5 | C14, C15 | T10, T14 | MD-DD16-UP2 | [90/0/±45/0]S | 33 | UP2 | CoRezyn 63-AX-051 | Knytex D155 (527 gsm) | 53 | Knytex DB120 (393 gsm) | 21 | Knytex D155 (527 gsm) | 26 | 0 | 4.62 | 24h/20C, 2h/60C | RTM | 7905 | 149 | 414 | 41.4 | 241 | 24.1 | 0.1 | 10 | 182 | 936 | 1118 |  | WR | 2 block, 10H/52L
R4, R5 | C14, C15 | T10, T14 | MD-DD16-UP2 | [90/0/±45/0]S | 33 | UP2 | CoRezyn 63-AX-051 | Knytex D155 (527 gsm) | 53 | Knytex DB120 (393 gsm) | 21 | Knytex D155 (527 gsm) | 26 | 0 | 4.62 | 24h/20C, 2h/60C | RTM | 7906 | 150 | 414 | 41.4 | 241 | 24.1 | 0.1 | 10 | 195 | 988 | 1183 |  | WR | 2 block, 10H/52L
R4, R5 | C14, C15 | T10, T14 | MD-DD16-UP2 | [90/0/±45/0]S | 33 | UP2 | CoRezyn 63-AX-051 | Knytex D155 (527 gsm) | 53 | Knytex DB120 (393 gsm) | 21 | Knytex D155 (527 gsm) | 26 | 0 | 4.62 | 24h/20C, 2h/60C | RTM | 7907 | 154 | 328 | 32.8 | 207 | 20.7 | 0.1 | 10 | 432 | 43000 | 43432 |  | WR | 2 block, 10H/1000L
R4, R5 | C14, C15 | T10, T14 | MD-DD16-UP2 | [90/0/±45/0]S | 33 | UP2 | CoRezyn 63-AX-051 | Knytex D155 (527 gsm) | 53 | Knytex DB120 (393 gsm) | 21 | Knytex D155 (527 gsm) | 26 | 0 | 4.62 | 24h/20C, 2h/60C | RTM | 7908 | 155 | 328 | 32.8 | 207 | 20.7 | 0.1 | 10 | 1077 | 11984 | 13061 |  | WR | 2 block, 10H/112L
R4, R5 | C14, C15 | T10, T14 | MD-DD16-UP2 | [90/0/±45/0]S | 33 | UP2 | CoRezyn 63-AX-051 | Knytex D155 (527 gsm) | 53 | Knytex DB120 (393 gsm) | 21 | Knytex D155 (527 gsm) | 26 | 0 | 4.62 | 24h/20C, 2h/60C | RTM | 7909 | 156 | 328 | 32.8 | 207 | 20.7 | 0.1 | 10 | 120 | 92379 | 92499 |  | WR | 2 block, 10H/9000L
R4, R5 | C14, C15 | T10, T14 | MD-DD16-UP2 | [90/0/±45/0]S | 33 | UP2 | CoRezyn 63-AX-051 | Knytex D155 (527 gsm) | 53 | Knytex DB120 (393 gsm) | 21 | Knytex D155 (527 gsm) | 26 | 0 | 4.62 | 24h/20C, 2h/60C | RTM | 7910 | 157 | 328 | 32.8 | 207 | 20.7 | 0.1 | 10 | 554 | 162287 | 162841 |  | WR | 2 block, 10H/3000L
R4, R5 | C14, C15 | T10, T14 | MD-DD16-UP2 | [90/0/±45/0]S | 33 | UP2 | CoRezyn 63-AX-051 | Knytex D155 (527 gsm) | 53 | Knytex DB120 (393 gsm) | 21 | Knytex D155 (527 gsm) | 26 | 0 | 4.62 | 24h/20C, 2h/60C | RTM | 7911 | 158 | 328 | 32.8 | 207 | 20.7 | 0.1 | 10 | 1840 | 1830 | 3670 |  | WR | 2 block, 10H/10L
R4, R5 | C14, C15 | T10, T14 | MD-DD16-UP2 | [90/0/±45/0]S | 33 | UP2 | CoRezyn 63-AX-051 | Knytex D155 (527 gsm) | 53 | Knytex DB120 (393 gsm) | 21 | Knytex D155 (527 gsm) | 26 | 0 | 4.62 | 24h/20C, 2h/60C | RTM | 7912 | 159 | 328 | 32.8 | 207 | 20.7 | 0.1 | 10 | 1062 | 35404 | 36466 |  | WR | 2 block, 10H/334L
R4, R5 | C14, C15 | T10, T14 | MD-DD16-UP2 | [90/0/±45/0]S | 33 | UP2 | CoRezyn 63-AX-051 | Knytex D155 (527 gsm) | 53 | Knytex DB120 (393 gsm) | 21 | Knytex D155 (527 gsm) | 26 | 0 | 4.62 | 24h/20C, 2h/60C | RTM | 7913 | 162 | 328 | 32.8 | 207 | 20.7 | 0.1 | 10 | 1432 | 143000 | 144432 |  | WR | 2 block, 10H/1000L
R4, R5 | C14, C15 | T10, T14 | MD-DD16-UP2 | [90/0/±45/0]S | 33 | UP2 | CoRezyn 63-AX-051 | Knytex D155 (527 gsm) | 53 | Knytex DB120 (393 gsm) | 21 | Knytex D155 (527 gsm) | 26 | 0 | 4.62 | 24h/20C, 2h/60C | RTM | 7914 | 163 | 328 | 32.8 | 207 | 20.7 | 0.1 | 10 | 2119 | 23632 | 25751 |  | WR | 2 block, 10H/112L
R4, R5 | C14, C15 | T10, T14 | MD-DD16-UP2 | [90/0/±45/0]S | 33 | UP2 | CoRezyn 63-AX-051 | Knytex D155 (527 gsm) | 53 | Knytex DB120 (393 gsm) | 21 | Knytex D155 (527 gsm) | 26 | 0 | 4.62 | 24h/20C, 2h/60C | RTM | 7915 | 164 | 328 | 32.8 | 207 | 20.7 | 0.1 | 10 | 270 | 239206 | 239476 |  | WR | 2 block, 10H/9000L
R4, R5 | C14, C15 | T10, T14 | MD-DD16-UP2 | [90/0/±45/0]S | 33 | UP2 | CoRezyn 63-AX-051 | Knytex D155 (527 gsm) | 53 | Knytex DB120 (393 gsm) | 21 | Knytex D155 (527 gsm) | 26 | 0 | 4.62 | 24h/20C, 2h/60C | RTM | 7916 | 165 | 328 | 32.8 | 207 | 20.7 | 0.1 | 10 | 406 | 120000 | 120406 |  | WR | 2 block, 10H/3000L
R4, R5 | C14, C15 | T10, T14 | MD-DD16-UP2 | [90/0/±45/0]S | 33 | UP2 | CoRezyn 63-AX-051 | Knytex D155 (527 gsm) | 53 | Knytex DB120 (393 gsm) | 21 | Knytex D155 (527 gsm) | 26 | 0 | 4.62 | 24h/20C, 2h/60C | RTM | 7917 | 166 | 328 | 32.8 | 207 | 20.7 | 0.1 | 10 | 4249 | 4240 | 8489 |  | WR | 2 block, 10H/10L
R4, R5 | C14, C15 | T10, T14 | MD-DD16-UP2 | [90/0/±45/0]S | 33 | UP2 | CoRezyn 63-AX-051 | Knytex D155 (527 gsm) | 53 | Knytex DB120 (393 gsm) | 21 | Knytex D155 (527 gsm) | 26 | 0 | 4.62 | 24h/20C, 2h/60C | RTM | 7918 | 167 | 328 | 32.8 | 207 | 20.7 | 0.1 | 10 | 932 | 31062 | 31994 |  | WR | 2 block, 10H/334L
R4, R5 | C14, C15 | T10, T14 | MD-DD16-UP2 | [90/0/±45/0]S | 33 | UP2 | CoRezyn 63-AX-051 | Knytex D155 (527 gsm) | 53 | Knytex DB120 (393 gsm) | 21 | Knytex D155 (527 gsm) | 26 | 0 | 4.62 | 24h/20C, 2h/60C | RTM | 7919 | 170 | 328 | 32.8 | 207 | 20.7 | 0.1 | 10 | 3552 | 3550 | 7102 |  | WR | 2 block, 10H/10L
R4, R5 | C14, C15 | T10, T14 | MD-DD16-UP2 | [90/0/±45/0]S | 33 | UP2 | CoRezyn 63-AX-051 | Knytex D155 (527 gsm) | 53 | Knytex DB120 (393 gsm) | 21 | Knytex D155 (527 gsm) | 26 | 0 | 4.62 | 24h/20C, 2h/60C | RTM | 7920 | 175 | 328 | 32.8 | 207 | 20.7 | 0.1 | 10 | 987 | 65366 | 66353 |  | WR | 2 block, 10H/667L
R4, R5 | C14, C15 | T10, T14 | MD-DD16-UP2 | [90/0/±45/0]S | 33 | UP2 | CoRezyn 63-AX-051 | Knytex D155 (527 gsm) | 53 | Knytex DB120 (393 gsm) | 21 | Knytex D155 (527 gsm) | 26 | 0 | 4.62 | 24h/20C, 2h/60C | RTM | 7921 | 176 | 328 | 32.8 | 207 | 20.7 | 0.1 | 10 | 349 | 34000 | 34349 |  | WR | 2 block, 10H/1000L
R4, R5 | C14, C15 | T10, T14 | MD-DD16-UP2 | [90/0/±45/0]S | 33 | UP2 | CoRezyn 63-AX-051 | Knytex D155 (527 gsm) | 53 | Knytex DB120 (393 gsm) | 21 | Knytex D155 (527 gsm) | 26 | 0 | 4.62 | 24h/20C, 2h/60C | RTM | 7922 | 177 | 328 | 32.8 | 207 | 20.7 | 0.1 | 10 | 656 | 65000 | 65656 |  | WR | 2 block, 10H/1000L
R4, R5 | C14, C15 | T10, T14 | MD-DD16-UP2 | [90/0/±45/0]S | 33 | UP2 | CoRezyn 63-AX-051 | Knytex D155 (527 gsm) | 53 | Knytex DB120 (393 gsm) | 21 | Knytex D155 (527 gsm) | 26 | 0 | 4.62 | 24h/20C, 2h/60C | RTM | 7923 | 178 | 328 | 32.8 | 207 | 20.7 | 0.1 | 10 | 197 | 19000 | 19197 |  | WR | 2 block, 10H/1000L
R4, R5 | C14, C15 | T10, T14 | MD-DD16-UP2 | [90/0/±45/0]S | 33 | UP2 | CoRezyn 63-AX-051 | Knytex D155 (527 gsm) | 53 | Knytex DB120 (393 gsm) | 21 | Knytex D155 (527 gsm) | 26 | 0 | 4.62 | 24h/20C, 2h/60C | RTM | 7924 | 180 | 328 | 32.8 | 207 | 20.7 | 0.1 | 10 | 2418 | 1200 | 3618 |  | WR | 2 block, 20H/10L
R4, R5 | C14, C15 | T10, T14 | MD-DD16-UP2 | [90/0/±45/0]S | 33 | UP2 | CoRezyn 63-AX-051 | Knytex D155 (527 gsm) | 53 | Knytex DB120 (393 gsm) | 21 | Knytex D155 (527 gsm) | 26 | 0 | 4.62 | 24h/20C, 2h/60C | RTM | 7925 | 181 | 328 | 32.8 | 207 | 20.7 | 0.1 | 10 | 2207 | 54750 | 56957 |  | WR | 2 block, 10H/250L
R4, R5 | C14, C15 | T10, T14 | MD-DD16-UP2 | [90/0/±45/0]S | 33 | UP2 | CoRezyn 63-AX-051 | Knytex D155 (527 gsm) | 53 | Knytex DB120 (393 gsm) | 21 | Knytex D155 (527 gsm) | 26 | 0 | 4.62 | 24h/20C, 2h/60C | RTM | 7926 | 182 | 328 | 32.8 | 207 | 20.7 | 0.1 | 10 | 2419 | 9640 | 12059 |  | WR | 2 block, 10H/40L
R4, R5 | C14, C15 | T10, T14 | MD-DD16-UP2 | [90/0/±45/0]S | 33 | UP2 | CoRezyn 63-AX-051 | Knytex D155 (527 gsm) | 53 | Knytex DB120 (393 gsm) | 21 | Knytex D155 (527 gsm) | 26 | 0 | 4.62 | 24h/20C, 2h/60C | RTM | 7927 | 183 | 328 | 32.8 | 207 | 20.7 | 0.1 | 10 | 510 | 50906 | 51416 |  | WR | 2 block, 10H/1000L
R4, R5 | C14, C15 | T10, T14 | MD-DD16-UP2 | [90/0/±45/0]S | 33 | UP2 | CoRezyn 63-AX-051 | Knytex D155 (527 gsm) | 53 | Knytex DB120 (393 gsm) | 21 | Knytex D155 (527 gsm) | 26 | 0 | 4.62 | 24h/20C, 2h/60C | RTM | 7928 | 184 | 328 | 32.8 | 207 | 20.7 | 0.1 | 10 | 359 | 23345 | 23704 |  | WR | 2 block, 10H/667L
R4, R5 | C14, C15 | T10, T14 | MD-DD16-UP2 | [90/0/±45/0]S | 33 | UP2 | CoRezyn 63-AX-051 | Knytex D155 (527 gsm) | 53 | Knytex DB120 (393 gsm) | 21 | Knytex D155 (527 gsm) | 26 | 0 | 4.62 | 24h/20C, 2h/60C | RTM | 7929 | 186 | 328 | 32.8 | 207 | 20.7 | 0.1 | 10 | 106 | 330000 | 330106 |  | WR | 2 block, 10H/33000L
R4, R5 | C14, C15 | T10, T14 | MD-DD16-UP2 | [90/0/±45/0]S | 33 | UP2 | CoRezyn 63-AX-051 | Knytex D155 (527 gsm) | 53 | Knytex DB120 (393 gsm) | 21 | Knytex D155 (527 gsm) | 26 | 0 | 4.62 | 24h/20C, 2h/60C | RTM | 7930 | 187 | 328 | 32.8 | 207 | 20.7 | 0.1 | 10 | 42 | 165000 | 165042 |  | WR | 2 block, 10H/33000L
R4, R5 | C14, C15 | T10, T14 | MD-DD16-UP2 | [90/0/±45/0]S | 33 | UP2 | CoRezyn 63-AX-051 | Knytex D155 (527 gsm) | 53 | Knytex DB120 (393 gsm) | 21 | Knytex D155 (527 gsm) | 26 | 0 | 4.62 | 24h/20C, 2h/60C | RTM | 7931 | 188 | 328 | 32.8 | 207 | 20.7 | 0.1 | 10 | 30 | 139982 | 140012 |  | WR | 2 block, 10H/50000L
R4, R5 | C14, C15 | T10, T14 | MD-DD16-UP2 | [90/0/±45/0]S | 33 | UP2 | CoRezyn 63-AX-051 | Knytex D155 (527 gsm) | 53 | Knytex DB120 (393 gsm) | 21 | Knytex D155 (527 gsm) | 26 | 0 | 4.62 | 24h/20C, 2h/60C | RTM | 7932 | 189 | 328 | 32.8 | 207 | 20.7 | 0.1 | 10 | 50 | 295894 | 295944 |  | WR | 2 block, 10H/60000L
R4, R5 | C14, C15 | T10, T14 | MD-DD16-UP2 | [90/0/±45/0]S | 33 | UP2 | CoRezyn 63-AX-051 | Knytex D155 (527 gsm) | 53 | Knytex DB120 (393 gsm) | 21 | Knytex D155 (527 gsm) | 26 | 0 | 4.62 | 24h/20C, 2h/60C | RTM | 7933 | 190 | 328 | 32.8 | 207 | 20.7 | 0.1 | 10 | 150 | 297672 | 297822 |  | WR | 2 block, 10H/20000L
R4, R5 | C14, C15 | T10, T14 | MD-DD16-UP2 | [90/0/±45/0]S | 33 | UP2 | CoRezyn 63-AX-051 | Knytex D155 (527 gsm) | 53 | Knytex DB120 (393 gsm) | 21 | Knytex D155 (527 gsm) | 26 | 0 | 4.62 | 24h/20C, 2h/60C | RTM | 7934 | 191 | 328 | 32.8 | 207 | 20.7 | 0.1 | 10 | 30 | 101013 | 101043 |  | WR | 2 block, 10H/50000L
R4, R5 | C14, C15 | T10, T14 | MD-DD16-UP2 | [90/0/±45/0]S | 33 | UP2 | CoRezyn 63-AX-051 | Knytex D155 (527 gsm) | 53 | Knytex DB120 (393 gsm) | 21 | Knytex D155 (527 gsm) | 26 | 0 | 4.62 | 24h/20C, 2h/60C | RTM | 7935 | 192 | 328 | 32.8 | 207 | 20.7 | 0.1 | 10 | 50 | 158561 | 158611 |  | WR | 2 block, 10H/33000L
R4, R5 | C14, C15 | T10, T14 | MD-DD16-UP2 | [90/0/±45/0]S | 33 | UP2 | CoRezyn 63-AX-051 | Knytex D155 (527 gsm) | 53 | Knytex DB120 (393 gsm) | 21 | Knytex D155 (527 gsm) | 26 | 0 | 4.62 | 24h/20C, 2h/60C | RTM | 7936 | 193 | 328 | 32.8 | 207 | 20.7 | 0.1 | 10 | 20 | 91339 | 91359 |  | WR | 2 block, 10H/60000L
R4, R5 | C14, C15 | T10, T14 | MD-DD16-UP2 | [90/0/±45/0]S | 33 | UP2 | CoRezyn 63-AX-051 | Knytex D155 (527 gsm) | 53 | Knytex DB120 (393 gsm) | 21 | Knytex D155 (527 gsm) | 26 | 0 | 4.62 | 24h/20C, 2h/60C | RTM | 7937 | 194 | 328 | 32.8 | 241 | 24.1 | 0.1 | 10 | 140 | 13016 | 13156 |  | WR | 2 block, 10H/1000L
R4, R5 | C14, C15 | T10, T14 | MD-DD16-UP2 | [90/0/±45/0]S | 33 | UP2 | CoRezyn 63-AX-051 | Knytex D155 (527 gsm) | 53 | Knytex DB120 (393 gsm) | 21 | Knytex D155 (527 gsm) | 26 | 0 | 4.62 | 24h/20C, 2h/60C | RTM | 7938 | 195 | 328 | 32.8 | 241 | 24.1 | 0.1 | 10 | 150 | 44460 | 44610 |  | WR | 2 block, 10H/3000L
R4, R5 | C14, C15 | T10, T14 | MD-DD16-UP2 | [90/0/±45/0]S | 33 | UP2 | CoRezyn 63-AX-051 | Knytex D155 (527 gsm) | 53 | Knytex DB120 (393 gsm) | 21 | Knytex D155 (527 gsm) | 26 | 0 | 4.62 | 24h/20C, 2h/60C | RTM | 7939 | 196 | 328 | 32.8 | 241 | 24.1 | 0.1 | 10 | 40 | 17361 | 17401 |  | WR | 2 block, 10H/5000L
R4, R5 | C14, C15 | T10, T14 | MD-DD16-UP2 | [90/0/±45/0]S | 33 | UP2 | CoRezyn 63-AX-051 | Knytex D155 (527 gsm) | 53 | Knytex DB120 (393 gsm) | 21 | Knytex D155 (527 gsm) | 26 | 0 | 4.62 | 24h/20C, 2h/60C | RTM | 7940 | 198 | 328 | 32.8 | 241 | 24.1 | 0.1 | 10 | 250 | 12114 | 12364 |  | WR | 2 block, 10H/500L
R4, R5 | C14, C15 | T10, T14 | MD-DD16-UP2 | [90/0/±45/0]S | 33 | UP2 | CoRezyn 63-AX-051 | Knytex D155 (527 gsm) | 53 | Knytex DB120 (393 gsm) | 21 | Knytex D155 (527 gsm) | 26 | 0 | 4.62 | 24h/20C, 2h/60C | RTM | 7941 | 199 | 328 | 32.8 | 241 | 24.1 | 0.1 | 10 | 364 | 3600 | 3964 |  | WR | 2 block, 10H/100L
R4, R5 | C14, C15 | T10, T14 | MD-DD16-UP2 | [90/0/±45/0]S | 33 | UP2 | CoRezyn 63-AX-051 | Knytex D155 (527 gsm) | 53 | Knytex DB120 (393 gsm) | 21 | Knytex D155 (527 gsm) | 26 | 0 | 4.62 | 24h/20C, 2h/60C | RTM | 7942 | 200 | 328 | 32.8 | 241 | 24.1 | 0.1 | 10 | 1357 | 1350 | 2707 |  | WR | 2 block, 10H/10L
R4, R5 | C14, C15 | T10, T14 | MD-DD16-UP2 | [90/0/±45/0]S | 33 | UP2 | CoRezyn 63-AX-051 | Knytex D155 (527 gsm) | 53 | Knytex DB120 (393 gsm) | 21 | Knytex D155 (527 gsm) | 26 | 0 | 4.62 | 24h/20C, 2h/60C | RTM | 7943 | 201 | 328 | 32.8 | 241 | 24.1 | 0.1 | 10 | 100 | 4774 | 4874 |  | WR | 2 block, 10H/500L
R4, R5 | C14, C15 | T10, T14 | MD-DD16-UP2 | [90/0/±45/0]S | 33 | UP2 | CoRezyn 63-AX-051 | Knytex D155 (527 gsm) | 53 | Knytex DB120 (393 gsm) | 21 | Knytex D155 (527 gsm) | 26 | 0 | 4.62 | 24h/20C, 2h/60C | RTM | 7944 | 202 | 328 | 32.8 | 241 | 24.1 | 0.1 | 10 | 100 | 9359 | 9459 |  | WR | 2 block, 10H/1000L
R4, R5 | C14, C15 | T10, T14 | MD-DD16-UP2 | [90/0/±45/0]S | 33 | UP2 | CoRezyn 63-AX-051 | Knytex D155 (527 gsm) | 53 | Knytex DB120 (393 gsm) | 21 | Knytex D155 (527 gsm) | 26 | 0 | 4.62 | 24h/20C, 2h/60C | RTM | 7945 | 203 | 328 | 32.8 | 241 | 24.1 | 0.1 | 10 | 40 | 15564 | 15604 |  | WR | 2 block, 10H/5000L
R4, R5 | C14, C15 | T10, T14 | MD-DD16-UP2 | [90/0/±45/0]S | 33 | UP2 | CoRezyn 63-AX-051 | Knytex D155 (527 gsm) | 53 | Knytex DB120 (393 gsm) | 21 | Knytex D155 (527 gsm) | 26 | 0 | 4.62 | 24h/20C, 2h/60C | RTM | 7946 | 204 | 328 | 32.8 | 241 | 24.1 | 0.1 | 10 | 110 | 30522 | 30632 |  | WR | 2 block, 10H/3000L
R4, R5 | C14, C15 | T10, T14 | MD-DD16-UP2 | [90/0/±45/0]S | 33 | UP2 | CoRezyn 63-AX-051 | Knytex D155 (527 gsm) | 53 | Knytex DB120 (393 gsm) | 21 | Knytex D155 (527 gsm) | 26 | 0 | 4.62 | 24h/20C, 2h/60C | RTM | 7947 | 205 | 0 | 0 | 241 | 24.1 | 0.1 | 10 | 0 | 15680 | 15680 |  | WR | 2 block, 0H/100L
R4, R5 | C14, C15 | T10, T14 | MD-DD16-UP2 | [90/0/±45/0]S | 33 | UP2 | CoRezyn 63-AX-051 | Knytex D155 (527 gsm) | 53 | Knytex DB120 (393 gsm) | 21 | Knytex D155 (527 gsm) | 26 | 0 | 4.62 | 24h/20C, 2h/60C | RTM | 7948 | 206 | 328 | 32.8 | 0 | 0 | 0.1 | 10 | 1339 | 0 | 1339 |  | WR | 2 block, 10H/0L
R4, R5 | C14, C15 | T10, T14 | MD-DD16-UP2 | [90/0/±45/0]S | 33 | UP2 | CoRezyn 63-AX-051 | Knytex D155 (527 gsm) | 53 | Knytex DB120 (393 gsm) | 21 | Knytex D155 (527 gsm) | 26 | 0 | 4.62 | 24h/20C, 2h/60C | RTM | 7949 | 211 | 414 | 41.4 | 241 | 24.1 | 0.1 | 10 | 98 | 90 | 188 |  | WR | 2 block, 10H/10L
R4, R5 | C14, C15 | T10, T14 | MD-DD16-UP2 | [90/0/±45/0]S | 33 | UP2 | CoRezyn 63-AX-051 | Knytex D155 (527 gsm) | 53 | Knytex DB120 (393 gsm) | 21 | Knytex D155 (527 gsm) | 26 | 0 | 4.62 | 24h/20C, 2h/60C | RTM | 7950 | 212 | 414 | 41.4 | 241 | 24.1 | 0.1 | 10 | 72 | 70 | 142 |  | WR | 2 block, 10H/10L
R4, R5 | C14, C15 | T10, T14 | MD-DD16-UP2 | [90/0/±45/0]S | 33 | UP2 | CoRezyn 63-AX-051 | Knytex D155 (527 gsm) | 53 | Knytex DB120 (393 gsm) | 21 | Knytex D155 (527 gsm) | 26 | 0 | 4.62 | 24h/20C, 2h/60C | RTM | 7951 | 215 | 414 | 41.4 | 241 | 24.1 | 0.1 | 10 | 17 | 9000 | 9017 |  | WR | 2 block, 10H/9000L
R4, R5 | C14, C15 | T10, T14 | MD-DD16-UP2 | [90/0/±45/0]S | 33 | UP2 | CoRezyn 63-AX-051 | Knytex D155 (527 gsm) | 53 | Knytex DB120 (393 gsm) | 21 | Knytex D155 (527 gsm) | 26 | 0 | 4.62 | 24h/20C, 2h/60C | RTM | 7952 | 275 | 414 | 41.4 | 241 | 24.1 | 0.1 | 10 | 274 | 3024 | 3298 |  | WR | 2 block, 10H/112L
R4, R5 | C14, C15 | T10, T14 | MD-DD16-UP2 | [90/0/±45/0]S | 33 | UP2 | CoRezyn 63-AX-051 | Knytex D155 (527 gsm) | 53 | Knytex DB120 (393 gsm) | 21 | Knytex D155 (527 gsm) | 26 | 0 | 4.62 | 24h/20C, 2h/60C | RTM | 7953 | 300 | 414 | 41.4 | 241 | 24.1 | 0.1 | 10 | 40 | 27155 | 27195 |  | WR | 2 block, 10H/9000L
R4, R5 | C14, C15 | T10, T14 | MD-DD16-UP2 | [90/0/±45/0]S | 33 | UP2 | CoRezyn 63-AX-051 | Knytex D155 (527 gsm) | 53 | Knytex DB120 (393 gsm) | 21 | Knytex D155 (527 gsm) | 26 | 0 | 4.62 | 24h/20C, 2h/60C | RTM | 7954 | 304 | 414 | 41.4 | 241 | 24.1 | 0.1 | 10 | 312 | 3472 | 3784 |  | WR | 2 block, 10H/112L
R4, R5 | C14, C15 | T10, T14 | MD-DD16-UP2 | [90/0/±45/0]S | 33 | UP2 | CoRezyn 63-AX-051 | Knytex D155 (527 gsm) | 53 | Knytex DB120 (393 gsm) | 21 | Knytex D155 (527 gsm) | 26 | 0 | 4.62 | 24h/20C, 2h/60C | RTM | 7955 | 307 | 414 | 41.4 | 241 | 24.1 | 0.1 | 10 | 44 | 360 | 404 |  | WR | 2 block, 10H/90L
R4, R5 | C14, C15 | T10, T14 | MD-DD16-UP2 | [90/0/±45/0]S | 33 | UP2 | CoRezyn 63-AX-051 | Knytex D155 (527 gsm) | 53 | Knytex DB120 (393 gsm) | 21 | Knytex D155 (527 gsm) | 26 | 0 | 4.62 | 24h/20C, 2h/60C | RTM | 7956 | 209 | 328 | 32.8 | 241 | 24.1 | 0.1 | 10 | 583 | 580 | 1163 |  | WR | 2 block, 10H/10L
R4, R5 | C14, C15 | T10, T14 | MD-DD16-UP2 | [90/0/±45/0]S | 33 | UP2 | CoRezyn 63-AX-051 | Knytex D155 (527 gsm) | 53 | Knytex DB120 (393 gsm) | 21 | Knytex D155 (527 gsm) | 26 | 0 | 4.62 | 24h/20C, 2h/60C | RTM | 7957 | 210 | 328 | 32.8 | 241 | 24.1 | 0.1 | 10 | 1815 | 1810 | 3625 |  | WR | 2 block, 10H/10L
R4, R5 | C14, C15 | T10, T14 | MD-DD16-UP2 | [90/0/±45/0]S | 33 | UP2 | CoRezyn 63-AX-051 | Knytex D155 (527 gsm) | 53 | Knytex DB120 (393 gsm) | 21 | Knytex D155 (527 gsm) | 26 | 0 | 4.62 | 24h/20C, 2h/60C | RTM | 7958 | 217 | 328 | 32.8 | 241 | 24.1 | 0.1 | 10 | 60 | 17063 | 17123 |  | WR | 2 block, 10H/3000L
R4, R5 | C14, C15 | T10, T14 | MD-DD16-UP2 | [90/0/±45/0]S | 33 | UP2 | CoRezyn 63-AX-051 | Knytex D155 (527 gsm) | 53 | Knytex DB120 (393 gsm) | 21 | Knytex D155 (527 gsm) | 26 | 0 | 4.62 | 24h/20C, 2h/60C | RTM | 7959 | 213 | 328 | 32.8 | 0 | 0 | 0.1 | 10 | 3306 | 0 | 3306 |  | WR | 2 block, 10H/0L
R4, R5 | C14, C15 | T10, T14 | MD-DD16-UP2 | [90/0/±45/0]S | 33 | UP2 | CoRezyn 63-AX-051 | Knytex D155 (527 gsm) | 53 | Knytex DB120 (393 gsm) | 21 | Knytex D155 (527 gsm) | 26 | 0 | 4.62 | 24h/20C, 2h/60C | RTM | 7960 | 214 | 328 | 32.8 | 0 | 0 | 0.1 | 10 | 2078 | 0 | 2078 |  | WR | 2 block, 10H/0L
R4, R5 | C14, C15 | T10, T14 | MD-DD16-UP2 | [90/0/±45/0]S | 33 | UP2 | CoRezyn 63-AX-051 | Knytex D155 (527 gsm) | 53 | Knytex DB120 (393 gsm) | 21 | Knytex D155 (527 gsm) | 26 | 0 | 4.62 | 24h/20C, 2h/60C | RTM | 7961 | 207 | 328 | 32.8 | 207 | 20.7 | 0.1 | 10 | 2163 | 2160 | 4323 |  | WR | 2 block, 10H/10L
R4, R5 | C14, C15 | T10, T14 | MD-DD16-UP2 | [90/0/±45/0]S | 33 | UP2 | CoRezyn 63-AX-051 | Knytex D155 (527 gsm) | 53 | Knytex DB120 (393 gsm) | 21 | Knytex D155 (527 gsm) | 26 | 0 | 4.62 | 24h/20C, 2h/60C | RTM | 7962 | 208 | 328 | 32.8 | 207 | 20.7 | 0.1 | 10 | 2326 | 2320 | 4646 |  | WR | 2 block, 10H/10L
R4, R5 | C14, C15 | T10, T14 | MD-DD16-UP2 | [90/0/±45/0]S | 33 | UP2 | CoRezyn 63-AX-051 | Knytex D155 (527 gsm) | 53 | Knytex DB120 (393 gsm) | 21 | Knytex D155 (527 gsm) | 26 | 0 | 4.62 | 24h/20C, 2h/60C | RTM | 7963 | 216 | 328 | 32.8 | 207 | 20.7 | 0.1 | 10 | 85 | 72000 | 72085 |  | WR | 2 block, 10H/9000L
R4, R5 | C14, C15 | T10, T14 | MD-DD16-UP2 | [90/0/±45/0]S | 33 | UP2 | CoRezyn 63-AX-051 | Knytex D155 (527 gsm) | 53 | Knytex DB120 (393 gsm) | 21 | Knytex D155 (527 gsm) | 26 | 0 | 4.62 | 24h/20C, 2h/60C | RTM | 7964 | 218 | 328 | 32.8 | 207 | 20.7 | 0.1 | 10 | 110 | 31739 | 31849 |  | WR | 2 block, 10H/3000L
R4, R5 | C14, C15 | T10, T14 | MD-DD16-UP2 | [90/0/±45/0]S | 33 | UP2 | CoRezyn 63-AX-051 | Knytex D155 (527 gsm) | 53 | Knytex DB120 (393 gsm) | 21 | Knytex D155 (527 gsm) | 26 | 0 | 4.62 | 24h/20C, 2h/60C | RTM | 7965 | 219 | 328 | 32.8 | 207 | 20.7 | 0.1 | 10 | 80 | 39441 | 39521 |  | WR | 2 block, 10H/5000L
R4, R5 | C14, C15 | T10, T14 | MD-DD16-UP2 | [90/0/±45/0]S | 33 | UP2 | CoRezyn 63-AX-051 | Knytex D155 (527 gsm) | 53 | Knytex DB120 (393 gsm) | 21 | Knytex D155 (527 gsm) | 26 | 0 | 4.62 | 24h/20C, 2h/60C | RTM | 7966 | 229 | 328 | 32.8 | 207 | 20.7 | 0.1 | 10 | 20 | 61684 | 61704 |  | WR | 2 block, 10H/60000L
R4, R5 | C14, C15 | T10, T14 | MD-DD16-UP2 | [90/0/±45/0]S | 33 | UP2 | CoRezyn 63-AX-051 | Knytex D155 (527 gsm) | 53 | Knytex DB120 (393 gsm) | 21 | Knytex D155 (527 gsm) | 26 | 0 | 4.62 | 24h/20C, 2h/60C | RTM | 7967 | 230 | 328 | 32.8 | 207 | 20.7 | 0.1 | 10 | 70 | 319095 | 319165 |  | WR | 2 block, 10H/50000L
R4, R5 | C14, C15 | T10, T14 | MD-DD16-UP2 | [90/0/±45/0]S | 33 | UP2 | CoRezyn 63-AX-051 | Knytex D155 (527 gsm) | 53 | Knytex DB120 (393 gsm) | 21 | Knytex D155 (527 gsm) | 26 | 0 | 4.62 | 24h/20C, 2h/60C | RTM | 7968 | 232 | 328 | 32.8 | 207 | 20.7 | 0.1 | 10 | 100 | 81000 | 81100 |  | WR | 2 block, 10H/9000L
R4, R5 | C14, C15 | T10, T14 | MD-DD16-UP2 | [90/0/±45/0]S | 33 | UP2 | CoRezyn 63-AX-051 | Knytex D155 (527 gsm) | 53 | Knytex DB120 (393 gsm) | 21 | Knytex D155 (527 gsm) | 26 | 0 | 4.62 | 24h/20C, 2h/60C | RTM | 7969 | 233 | 328 | 32.8 | 207 | 20.7 | 0.1 | 10 | 50 | 202625 | 202675 |  | WR | 2 block, 10H/50000L
R4, R5 | C14, C15 | T10, T14 | MD-DD16-UP2 | [90/0/±45/0]S | 33 | UP2 | CoRezyn 63-AX-051 | Knytex D155 (527 gsm) | 53 | Knytex DB120 (393 gsm) | 21 | Knytex D155 (527 gsm) | 26 | 0 | 4.62 | 24h/20C, 2h/60C | RTM | 7970 | 234 | 328 | 32.8 | 207 | 20.7 | 0.1 | 10 | 210 | 180000 | 180210 |  | WR | 2 block, 10H/9000L
R4, R5 | C14, C15 | T10, T14 | MD-DD16-UP2 | [90/0/±45/0]S | 33 | UP2 | CoRezyn 63-AX-051 | Knytex D155 (527 gsm) | 53 | Knytex DB120 (393 gsm) | 21 | Knytex D155 (527 gsm) | 26 | 0 | 4.62 | 24h/20C, 2h/60C | RTM | 7971 | 235 | 328 | 32.8 | 207 | 20.7 | 0.1 | 10 | 30 | 82555 | 82585 |  | WR | 2 block, 10H/33000L
R4, R5 | C14, C15 | T10, T14 | MD-DD16-UP2 | [90/0/±45/0]S | 33 | UP2 | CoRezyn 63-AX-051 | Knytex D155 (527 gsm) | 53 | Knytex DB120 (393 gsm) | 21 | Knytex D155 (527 gsm) | 26 | 0 | 4.62 | 24h/20C, 2h/60C | RTM | 7972 | 246 | 241 | 24.1 | 207 | 20.7 | 0.1 | 10 | 67370 | 67365 | 134735 |  | WR | 2 block, 10H/10L
R4, R5 | C14, C15 | T10, T14 | MD-DD16-UP2 | [90/0/±45/0]S | 33 | UP2 | CoRezyn 63-AX-051 | Knytex D155 (527 gsm) | 53 | Knytex DB120 (393 gsm) | 21 | Knytex D155 (527 gsm) | 26 | 0 | 4.62 | 24h/20C, 2h/60C | RTM | 7973 | 247 | 241 | 24.1 | 207 | 20.7 | 0.1 | 10 | 600 | 535083 | 535683 |  | WR | 2 block, 10H/9000L
R4, R5 | C14, C15 | T10, T14 | MD-DD16-UP2 | [90/0/±45/0]S | 33 | UP2 | CoRezyn 63-AX-051 | Knytex D155 (527 gsm) | 53 | Knytex DB120 (393 gsm) | 21 | Knytex D155 (527 gsm) | 26 | 0 | 4.62 | 24h/20C, 2h/60C | RTM | 7974 | 248 | 241 | 24.1 | 207 | 20.7 | 0.1 | 10 | 100 | 307196 | 307296 |  | WR | 2 block, 10H/33000L
R4, R5 | C14, C15 | T10, T14 | MD-DD16-UP2 | [90/0/±45/0]S | 33 | UP2 | CoRezyn 63-AX-051 | Knytex D155 (527 gsm) | 53 | Knytex DB120 (393 gsm) | 21 | Knytex D155 (527 gsm) | 26 | 0 | 4.62 | 24h/20C, 2h/60C | RTM | 7975 | 249 | 241 | 24.1 | 207 | 20.7 | 0.1 | 10 | 30 | 137575 | 137605 |  | WR | 2 block, 10H/60000L
R4, R5 | C14, C15 | T10, T14 | MD-DD16-UP2 | [90/0/±45/0]S | 33 | UP2 | CoRezyn 63-AX-051 | Knytex D155 (527 gsm) | 53 | Knytex DB120 (393 gsm) | 21 | Knytex D155 (527 gsm) | 26 | 0 | 4.62 | 24h/20C, 2h/60C | RTM | 7976 | 250 | 241 | 24.1 | 207 | 20.7 | 0.1 | 10 | 580 | 518806 | 519386 |  | WR | 2 block, 10H/9000L
R4, R5 | C14, C15 | T10, T14 | MD-DD16-UP2 | [90/0/±45/0]S | 33 | UP2 | CoRezyn 63-AX-051 | Knytex D155 (527 gsm) | 53 | Knytex DB120 (393 gsm) | 21 | Knytex D155 (527 gsm) | 26 | 0 | 4.62 | 24h/20C, 2h/60C | RTM | 7977 | 251 | 241 | 24.1 | 207 | 20.7 | 0.1 | 10 | 40 | 198456 | 198496 |  | WR | 2 block, 10H/60000L
R4, R5 | C14, C15 | T10, T14 | MD-DD16-UP2 | [90/0/±45/0]S | 33 | UP2 | CoRezyn 63-AX-051 | Knytex D155 (527 gsm) | 53 | Knytex DB120 (393 gsm) | 21 | Knytex D155 (527 gsm) | 26 | 0 | 4.62 | 24h/20C, 2h/60C | RTM | 7978 | 252 | 241 | 24.1 | 207 | 20.7 | 0.1 | 10 | 37306 | 37300 | 74606 |  | WR | 2 block, 10H/10L
R4, R5 | C14, C15 | T10, T14 | MD-DD16-UP2 | [90/0/±45/0]S | 33 | UP2 | CoRezyn 63-AX-051 | Knytex D155 (527 gsm) | 53 | Knytex DB120 (393 gsm) | 21 | Knytex D155 (527 gsm) | 26 | 0 | 4.62 | 24h/20C, 2h/60C | RTM | 7979 | 253 | 241 | 24.1 | 207 | 20.7 | 0.1 | 10 | 410 | 366273 | 366683 |  | WR | 2 block, 10H/9000L
R4, R5 | C14, C15 | T10, T14 | MD-DD16-UP2 | [90/0/±45/0]S | 33 | UP2 | CoRezyn 63-AX-051 | Knytex D155 (527 gsm) | 53 | Knytex DB120 (393 gsm) | 21 | Knytex D155 (527 gsm) | 26 | 0 | 4.62 | 24h/20C, 2h/60C | RTM | 7980 | 254 | 241 | 24.1 | 207 | 20.7 | 0.1 | 10 | 90 | 274261 | 274351 |  | WR | 2 block, 10H/33000L
R4, R5 | C14, C15 | T10, T14 | MD-DD16-UP2 | [90/0/±45/0]S | 33 | UP2 | CoRezyn 63-AX-051 | Knytex D155 (527 gsm) | 53 | Knytex DB120 (393 gsm) | 21 | Knytex D155 (527 gsm) | 26 | 0 | 4.62 | 24h/20C, 2h/60C | RTM | 7981 | 255 | 241 | 24.1 | 207 | 20.7 | 0.1 | 10 | 26342 | 13170 | 39512 |  | WR | 2 block, 20H/10L
R4, R5 | C14, C15 | T10, T14 | MD-DD16-UP2 | [90/0/±45/0]S | 33 | UP2 | CoRezyn 63-AX-051 | Knytex D155 (527 gsm) | 53 | Knytex DB120 (393 gsm) | 21 | Knytex D155 (527 gsm) | 26 | 0 | 4.62 | 24h/20C, 2h/60C | RTM | 7982 | 256 | 414 | 41.4 | 328 | 32.8 | 0.1 | 10 | 42 | 40 | 82 |  | WR | 2 block, 10H/10L
R4, R5 | C14, C15 | T10, T14 | MD-DD16-UP2 | [90/0/±45/0]S | 33 | UP2 | CoRezyn 63-AX-051 | Knytex D155 (527 gsm) | 53 | Knytex DB120 (393 gsm) | 21 | Knytex D155 (527 gsm) | 26 | 0 | 4.62 | 24h/20C, 2h/60C | RTM | 7983 | 257 | 414 | 41.4 | 328 | 32.8 | 0.1 | 10 | 10 | 603 | 613 |  | WR | 2 block, 10H/1000L
R4, R5 | C14, C15 | T10, T14 | MD-DD16-UP2 | [90/0/±45/0]S | 33 | UP2 | CoRezyn 63-AX-051 | Knytex D155 (527 gsm) | 53 | Knytex DB120 (393 gsm) | 21 | Knytex D155 (527 gsm) | 26 | 0 | 4.62 | 24h/20C, 2h/60C | RTM | 7984 | 258 | 414 | 41.4 | 328 | 32.8 | 0.1 | 10 | 20 | 145 | 165 |  | WR | 2 block, 10H/100L
R4, R5 | C14, C15 | T10, T14 | MD-DD16-UP2 | [90/0/±45/0]S | 33 | UP2 | CoRezyn 63-AX-051 | Knytex D155 (527 gsm) | 53 | Knytex DB120 (393 gsm) | 21 | Knytex D155 (527 gsm) | 26 | 0 | 4.62 | 24h/20C, 2h/60C | RTM | 7985 | 259 | 414 | 41.4 | 328 | 32.8 | 0.1 | 10 | 39 | 300 | 339 |  | WR | 2 block, 10H/100L
R4, R5 | C14, C15 | T10, T14 | MD-DD16-UP2 | [90/0/±45/0]S | 33 | UP2 | CoRezyn 63-AX-051 | Knytex D155 (527 gsm) | 53 | Knytex DB120 (393 gsm) | 21 | Knytex D155 (527 gsm) | 26 | 0 | 4.62 | 24h/20C, 2h/60C | RTM | 7986 | 260 | 414 | 41.4 | 328 | 32.8 | 0.1 | 10 | 20 | 1268 | 1288 |  | WR | 2 block, 10H/1000L
R4, R5 | C14, C15 | T10, T14 | MD-DD16-UP2 | [90/0/±45/0]S | 33 | UP2 | CoRezyn 63-AX-051 | Knytex D155 (527 gsm) | 53 | Knytex DB120 (393 gsm) | 21 | Knytex D155 (527 gsm) | 26 | 0 | 4.62 | 24h/20C, 2h/60C | RTM | 7987 | 310 | 414 | 41.4 | 328 | 32.8 | 0.1 | 10 | 141 | 140 | 281 |  | WR | 2 block, 10H/10L
R4, R5 | C14, C15 | T10, T14 | MD-DD16-UP2 | [90/0/±45/0]S | 33 | UP2 | CoRezyn 63-AX-051 | Knytex D155 (527 gsm) | 53 | Knytex DB120 (393 gsm) | 21 | Knytex D155 (527 gsm) | 26 | 0 | 4.62 | 24h/20C, 2h/60C | RTM | 7988 | 311 | 414 | 41.4 | 328 | 32.8 | 0.1 | 10 | 173 | 1530 | 1703 |  | WR | 2 block, 10H/90L
R4, R5 | C14, C15 | T10, T14 | MD-DD16-UP2 | [90/0/±45/0]S | 33 | UP2 | CoRezyn 63-AX-051 | Knytex D155 (527 gsm) | 53 | Knytex DB120 (393 gsm) | 21 | Knytex D155 (527 gsm) | 26 | 0 | 4.62 | 24h/20C, 2h/60C | RTM | 7989 | 312 | 414 | 41.4 | 328 | 32.8 | 0.1 | 10 | 10 | 517 | 527 |  | WR | 2 block, 10H/990L
R4, R5 | C14, C15 | T10, T14 | MD-DD16-UP2 | [90/0/±45/0]S | 33 | UP2 | CoRezyn 63-AX-051 | Knytex D155 (527 gsm) | 53 | Knytex DB120 (393 gsm) | 21 | Knytex D155 (527 gsm) | 26 | 0 | 4.62 | 24h/20C, 2h/60C | RTM | 7990 | 261 | 328 | 32.8 | 207 | 20.7 | 0.1 | 10 | 519 | 510 | 1029 |  | WR | 2 block, 10H/10L
R4, R5 | C14, C15 | T10, T14 | MD-DD16-UP2 | [90/0/±45/0]S | 33 | UP2 | CoRezyn 63-AX-051 | Knytex D155 (527 gsm) | 53 | Knytex DB120 (393 gsm) | 21 | Knytex D155 (527 gsm) | 26 | 0 | 4.62 | 24h/20C, 2h/60C | RTM | 7991 | 263 | 328 | 32.8 | 207 | 20.7 | 0.1 | 10 | 942 | 94100 | 95042 |  | WR | 2 block, 1H/100L
R4, R5 | C14, C15 | T10, T14 | MD-DD16-UP2 | [90/0/±45/0]S | 33 | UP2 | CoRezyn 63-AX-051 | Knytex D155 (527 gsm) | 53 | Knytex DB120 (393 gsm) | 21 | Knytex D155 (527 gsm) | 26 | 0 | 4.62 | 24h/20C, 2h/60C | RTM | 7992 | 264 | 328 | 32.8 | 207 | 20.7 | 0.1 | 10 | 90 | 8900 | 8990 |  | WR | 2 block, 1H/100L
R4, R5 | C14, C15 | T10, T14 | MD-DD16-UP2 | [90/0/±45/0]S | 33 | UP2 | CoRezyn 63-AX-051 | Knytex D155 (527 gsm) | 53 | Knytex DB120 (393 gsm) | 21 | Knytex D155 (527 gsm) | 26 | 0 | 4.62 | 24h/20C, 2h/60C | RTM | 7993 | 265 | 328 | 32.8 | 207 | 20.7 | 0.1 | 10 | 120 | 110187 | 110307 |  | WR | 2 block, 10H/10000L
R4, R5 | C14, C15 | T10, T14 | MD-DD16-UP2 | [90/0/±45/0]S | 33 | UP2 | CoRezyn 63-AX-051 | Knytex D155 (527 gsm) | 53 | Knytex DB120 (393 gsm) | 21 | Knytex D155 (527 gsm) | 26 | 0 | 4.62 | 24h/20C, 2h/60C | RTM | 7994 | 267 | 328 | 32.8 | 207 | 20.7 | 0.1 | 10 | 340 | 33037 | 33377 |  | WR | 2 block, 10H/1000L
R4, R5 | C14, C15 | T10, T14 | MD-DD16-UP2 | [90/0/±45/0]S | 33 | UP2 | CoRezyn 63-AX-051 | Knytex D155 (527 gsm) | 53 | Knytex DB120 (393 gsm) | 21 | Knytex D155 (527 gsm) | 26 | 0 | 4.62 | 24h/20C, 2h/60C | RTM | 7995 | 279 | 328 | 32.8 | 241 | 24.1 | 0.1 | 10 | 150 | 71692 | 71842 |  | WR | 2 block, 10H/5000L
R4, R5 | C14, C15 | T10, T14 | MD-DD16-UP2 | [90/0/±45/0]S | 33 | UP2 | CoRezyn 63-AX-051 | Knytex D155 (527 gsm) | 53 | Knytex DB120 (393 gsm) | 21 | Knytex D155 (527 gsm) | 26 | 0 | 4.62 | 24h/20C, 2h/60C | RTM | 7996 | 280 | 328 | 32.8 | 241 | 24.1 | 0.1 | 10 | 80 | 7892 | 7972 |  | WR | 2 block, 10H/1000L
R4, R5 | C14, C15 | T10, T14 | MD-DD16-UP2 | [90/0/±45/0]S | 33 | UP2 | CoRezyn 63-AX-051 | Knytex D155 (527 gsm) | 53 | Knytex DB120 (393 gsm) | 21 | Knytex D155 (527 gsm) | 26 | 0 | 4.62 | 24h/20C, 2h/60C | RTM | 7997 | 350 | 328 | 32.8 | 241 | 24.1 | 0.1 | 10 | 5749 | 5740 | 11489 |  | WR | 2 block, 10H/10L
R4, R5 | C14, C15 | T10, T14 | MD-DD16-UP2 | [90/0/±45/0]S | 33 | UP2 | CoRezyn 63-AX-051 | Knytex D155 (527 gsm) | 53 | Knytex DB120 (393 gsm) | 21 | Knytex D155 (527 gsm) | 26 | 0 | 4.62 | 24h/20C, 2h/60C | RTM | 7998 | 351 | 328 | 32.8 | 241 | 24.1 | 0.1 | 10 | 1899 | 17010 | 18909 |  | WR | 2 block, 10H/90L
R4, R5 | C14, C15 | T10, T14 | MD-DD16-UP2 | [90/0/±45/0]S | 33 | UP2 | CoRezyn 63-AX-051 | Knytex D155 (527 gsm) | 53 | Knytex DB120 (393 gsm) | 21 | Knytex D155 (527 gsm) | 26 | 0 | 4.62 | 24h/20C, 2h/60C | RTM | 7999 | 281 | 328 | 32.8 | 207 | 20.7 | 0.1 | 10 | 2543 | 25400 | 27943 |  | WR | 2 block, 10H/100L
R4, R5 | C14, C15 | T10, T14 | MD-DD16-UP2 | [90/0/±45/0]S | 33 | UP2 | CoRezyn 63-AX-051 | Knytex D155 (527 gsm) | 53 | Knytex DB120 (393 gsm) | 21 | Knytex D155 (527 gsm) | 26 | 0 | 4.62 | 24h/20C, 2h/60C | RTM | 8000 | 276 | 328 | 32.8 | 207 | 20.7 | 0.1 | 10 | 359 | 35000 | 35359 |  | WR | 2 block, 10H/1000L
R4, R5 | C14, C15 | T10, T14 | MD-DD16-UP2 | [90/0/±45/0]S | 33 | UP2 | CoRezyn 63-AX-051 | Knytex D155 (527 gsm) | 53 | Knytex DB120 (393 gsm) | 21 | Knytex D155 (527 gsm) | 26 | 0 | 4.62 | 24h/20C, 2h/60C | RTM | 8001 | 287 | 328 | 32.8 | 207 | 20.7 | 0.1 | 10 | 408 | 40800 | 41208 |  | random1 | 2 block, 10H/1000L
R4, R5 | C14, C15 | T10, T14 | MD-DD16-UP2 | [90/0/±45/0]S | 33 | UP2 | CoRezyn 63-AX-051 | Knytex D155 (527 gsm) | 53 | Knytex DB120 (393 gsm) | 21 | Knytex D155 (527 gsm) | 26 | 0 | 4.62 | 24h/20C, 2h/60C | RTM | 8002 | 288 | 328 | 32.8 | 207 | 20.7 | 0.1 | 10 | 288 | 28840 | 29128 |  | random1 | 2 block, 10H/1000L
R4, R5 | C14, C15 | T10, T14 | MD-DD16-UP2 | [90/0/±45/0]S | 33 | UP2 | CoRezyn 63-AX-051 | Knytex D155 (527 gsm) | 53 | Knytex DB120 (393 gsm) | 21 | Knytex D155 (527 gsm) | 26 | 0 | 4.62 | 24h/20C, 2h/60C | RTM | 8003 | 289 | 328 | 32.8 | 207 | 20.7 | 0.1 | 10 | 81 | 8100 | 8181 |  | onecycle | 2 block, 1H/100L
R4, R5 | C14, C15 | T10, T14 | MD-DD16-UP2 | [90/0/±45/0]S | 33 | UP2 | CoRezyn 63-AX-051 | Knytex D155 (527 gsm) | 53 | Knytex DB120 (393 gsm) | 21 | Knytex D155 (527 gsm) | 26 | 0 | 4.62 | 24h/20C, 2h/60C | RTM | 8004 | 290 | 328 | 32.8 | 207 | 20.7 | 0.1 | 10 | 175 | 17448 | 17623 |  | random1 | 2 block, 10H/1000L
R4, R5 | C14, C15 | T10, T14 | MD-DD16-UP2 | [90/0/±45/0]S | 33 | UP2 | CoRezyn 63-AX-051 | Knytex D155 (527 gsm) | 53 | Knytex DB120 (393 gsm) | 21 | Knytex D155 (527 gsm) | 26 | 0 | 4.62 | 24h/20C, 2h/60C | RTM | 8005 | 291 | 328 | 32.8 | 207 | 20.7 | 0.1 | 10 | 610 | 60710 | 61320 |  | WR | 2 block, 10H/1000L
R4, R5 | C14, C15 | T10, T14 | MD-DD16-UP2 | [90/0/±45/0]S | 33 | UP2 | CoRezyn 63-AX-051 | Knytex D155 (527 gsm) | 53 | Knytex DB120 (393 gsm) | 21 | Knytex D155 (527 gsm) | 26 | 0 | 4.62 | 24h/20C, 2h/60C | RTM | 8006 | 294 | 328 | 32.8 | 207 | 20.7 | 0.1 | 10 | 540 | 53027 | 53567 |  | WR | 2 block, 10H/1000L
R4, R5 | C14, C15 | T10, T14 | MD-DD16-UP2 | [90/0/±45/0]S | 33 | UP2 | CoRezyn 63-AX-051 | Knytex D155 (527 gsm) | 53 | Knytex DB120 (393 gsm) | 21 | Knytex D155 (527 gsm) | 26 | 0 | 4.62 | 24h/20C, 2h/60C | RTM | 8007 | 295 | 328 | 32.8 | 207 | 20.7 | 0.1 | 10 | 442 | 44166 | 44608 |  | random1 | 2 block, 10H/1000L
R4, R5 | C14, C15 | T10, T14 | MD-DD16-UP2 | [90/0/±45/0]S | 33 | UP2 | CoRezyn 63-AX-051 | Knytex D155 (527 gsm) | 53 | Knytex DB120 (393 gsm) | 21 | Knytex D155 (527 gsm) | 26 | 0 | 4.62 | 24h/20C, 2h/60C | RTM | 8008 | 314 | 328 | 32.8 | 207 | 20.7 | 0.1 | 10 | 335 | 33528 | 33863 |  | random2 | 2 block, 10H/1000L
R4, R5 | C14, C15 | T10, T14 | MD-DD16-UP2 | [90/0/±45/0]S | 33 | UP2 | CoRezyn 63-AX-051 | Knytex D155 (527 gsm) | 53 | Knytex DB120 (393 gsm) | 21 | Knytex D155 (527 gsm) | 26 | 0 | 4.62 | 24h/20C, 2h/60C | RTM | 8009 | 315 | 328 | 32.8 | 207 | 20.7 | 0.1 | 10 | 2174 | 2170 | 4344 |  | WR | 2 block, 10H/10L
R4, R5 | C14, C15 | T10, T14 | MD-DD16-UP2 | [90/0/±45/0]S | 33 | UP2 | CoRezyn 63-AX-051 | Knytex D155 (527 gsm) | 53 | Knytex DB120 (393 gsm) | 21 | Knytex D155 (527 gsm) | 26 | 0 | 4.62 | 24h/20C, 2h/60C | RTM | 8010 | 316 | 328 | 32.8 | 207 | 20.7 | 0.1 | 10 | 1762 | 15840 | 17602 |  | WR | 2 block, 10H/90L
R4, R5 | C14, C15 | T10, T14 | MD-DD16-UP2 | [90/0/±45/0]S | 33 | UP2 | CoRezyn 63-AX-051 | Knytex D155 (527 gsm) | 53 | Knytex DB120 (393 gsm) | 21 | Knytex D155 (527 gsm) | 26 | 0 | 4.62 | 24h/20C, 2h/60C | RTM | 8011 | 317 | 328 | 32.8 | 207 | 20.7 | 0.1 | 10 | 464 | 46400 | 46864 |  | random2 | 2 block, 10H/1000L
R4, R5 | C14, C15 | T10, T14 | MD-DD16-UP2 | [90/0/±45/0]S | 33 | UP2 | CoRezyn 63-AX-051 | Knytex D155 (527 gsm) | 53 | Knytex DB120 (393 gsm) | 21 | Knytex D155 (527 gsm) | 26 | 0 | 4.62 | 24h/20C, 2h/60C | RTM | 8012 | 320 | 328 | 32.8 | 207 | 20.7 | 0.1 | 10 | 301 | 30100 | 30401 |  | onecycle | 2 block, 1H/100L
R4, R5 | C14, C15 | T10, T14 | MD-DD16-UP2 | [90/0/±45/0]S | 33 | UP2 | CoRezyn 63-AX-051 | Knytex D155 (527 gsm) | 53 | Knytex DB120 (393 gsm) | 21 | Knytex D155 (527 gsm) | 26 | 0 | 4.62 | 24h/20C, 2h/60C | RTM | 8013 | 322 | 328 | 32.8 | 207 | 20.7 | 0.1 | 10 | 441 | 44103 | 44544 |  | random2 | 2 block, 10H/1000L
R4, R5 | C14, C15 | T10, T14 | MD-DD16-UP2 | [90/0/±45/0]S | 33 | UP2 | CoRezyn 63-AX-051 | Knytex D155 (527 gsm) | 53 | Knytex DB120 (393 gsm) | 21 | Knytex D155 (527 gsm) | 26 | 0 | 4.62 | 24h/20C, 2h/60C | RTM | 8014 | 324 | 328 | 32.8 | 207 | 20.7 | 0.1 | 10 | 127 | 12700 | 12827 |  | onecycle | 2 block, 1H/100L
R4, R5 | C14, C15 | T10, T14 | MD-DD16-UP2 | [90/0/±45/0]S | 33 | UP2 | CoRezyn 63-AX-051 | Knytex D155 (527 gsm) | 53 | Knytex DB120 (393 gsm) | 21 | Knytex D155 (527 gsm) | 26 | 0 | 4.62 | 24h/20C, 2h/60C | RTM | 8015 | 327 | 328 | 32.8 | 207 | 20.7 | 0.1 | 10 | 480 | 48211 | 48691 |  | random2 | 2 block, 10H/1000L
R4, R5 | C14, C15 | T10, T14 | MD-DD16-UP2 | [90/0/±45/0]S | 33 | UP2 | CoRezyn 63-AX-051 | Knytex D155 (527 gsm) | 53 | Knytex DB120 (393 gsm) | 21 | Knytex D155 (527 gsm) | 26 | 0 | 4.62 | 24h/20C, 2h/60C | RTM | 8016 | 328 | 328 | 32.8 | 207 | 20.7 | 0.1 | 10 | 799 | 79000 | 79799 |  | WR | 2 block, 10H/1000L
R4, R5 | C14, C15 | T10, T14 | MD-DD16-UP2 | [90/0/±45/0]S | 33 | UP2 | CoRezyn 63-AX-051 | Knytex D155 (527 gsm) | 53 | Knytex DB120 (393 gsm) | 21 | Knytex D155 (527 gsm) | 26 | 0 | 4.62 | 24h/20C, 2h/60C | RTM | 8017 | 330 | 328 | 32.8 | 207 | 20.7 | 0.1 | 10 | 379 | 37932 | 38311 |  | random2 | 2 block, 10H/1000L
R4, R5 | C14, C15 | T10, T14 | MD-DD16-UP2 | [90/0/±45/0]S | 33 | UP2 | CoRezyn 63-AX-051 | Knytex D155 (527 gsm) | 53 | Knytex DB120 (393 gsm) | 21 | Knytex D155 (527 gsm) | 26 | 0 | 4.62 | 24h/20C, 2h/60C | RTM | 8018 | 331 | 328 | 32.8 | 207 | 20.7 | 0.1 | 10 | 980 | 98000 | 98980 |  | random3 | 2 block, 10H/1000L
R4, R5 | C14, C15 | T10, T14 | MD-DD16-UP2 | [90/0/±45/0]S | 33 | UP2 | CoRezyn 63-AX-051 | Knytex D155 (527 gsm) | 53 | Knytex DB120 (393 gsm) | 21 | Knytex D155 (527 gsm) | 26 | 0 | 4.62 | 24h/20C, 2h/60C | RTM | 8019 | 332 | 328 | 32.8 | 207 | 20.7 | 0.1 | 10 | 278 | 27800 | 28078 |  | onecycle | 2 block, 1H/100L
R4, R5 | C14, C15 | T10, T14 | MD-DD16-UP2 | [90/0/±45/0]S | 33 | UP2 | CoRezyn 63-AX-051 | Knytex D155 (527 gsm) | 53 | Knytex DB120 (393 gsm) | 21 | Knytex D155 (527 gsm) | 26 | 0 | 4.62 | 24h/20C, 2h/60C | RTM | 8020 | 333 | 328 | 32.8 | 207 | 20.7 | 0.1 | 10 | 510 | 51000 | 51510 |  | random3 | 2 block, 10H/1000L
R4, R5 | C14, C15 | T10, T14 | MD-DD16-UP2 | [90/0/±45/0]S | 33 | UP2 | CoRezyn 63-AX-051 | Knytex D155 (527 gsm) | 53 | Knytex DB120 (393 gsm) | 21 | Knytex D155 (527 gsm) | 26 | 0 | 4.62 | 24h/20C, 2h/60C | RTM | 8021 | 334 | 328 | 32.8 | 207 | 20.7 | 0.1 | 10 | 591 | 59082 | 59673 |  | random2 | 2 block, 10H/1000L
R4, R5 | C14, C15 | T10, T14 | MD-DD16-UP2 | [90/0/±45/0]S | 33 | UP2 | CoRezyn 63-AX-051 | Knytex D155 (527 gsm) | 53 | Knytex DB120 (393 gsm) | 21 | Knytex D155 (527 gsm) | 26 | 0 | 4.62 | 24h/20C, 2h/60C | RTM | 8022 | 353 | 328 | 32.8 | 207 | 20.7 | 0.1 | 10 | 350 | 35002 | 35352 |  | random3 | 2 block, 10H/1000L
R4, R5 | C14, C15 | T10, T14 | MD-DD16-UP2 | [90/0/±45/0]S | 33 | UP2 | CoRezyn 63-AX-051 | Knytex D155 (527 gsm) | 53 | Knytex DB120 (393 gsm) | 21 | Knytex D155 (527 gsm) | 26 | 0 | 4.62 | 24h/20C, 2h/60C | RTM | 8023 | 354 | 328 | 32.8 | 207 | 20.7 | 0.1 | 10 | 832 | 83248 | 84080 |  | random2 | 2 block, 10H/1000L
R4, R5 | C14, C15 | T10, T14 | MD-DD16-UP2 | [90/0/±45/0]S | 33 | UP2 | CoRezyn 63-AX-051 | Knytex D155 (527 gsm) | 53 | Knytex DB120 (393 gsm) | 21 | Knytex D155 (527 gsm) | 26 | 0 | 4.62 | 24h/20C, 2h/60C | RTM | 8024 | 368 | 328 | 32.8 | 207 | 20.7 | 0.1 | 10 | 551 | 55063 | 55614 |  | onecycle | 2 block, 10H/1000L
R4, R5 | C14, C15 | T10, T14 | MD-DD16-UP2 | [90/0/±45/0]S | 33 | UP2 | CoRezyn 63-AX-051 | Knytex D155 (527 gsm) | 53 | Knytex DB120 (393 gsm) | 21 | Knytex D155 (527 gsm) | 26 | 0 | 4.62 | 24h/20C, 2h/60C | RTM | 8025 | 369 | 328 | 32.8 | 207 | 20.7 | 0.1 | 10 | 312 | 31000 | 31312 |  | WR | 2 block, 10H/1000L
R4, R5 | C14, C15 | T10, T14 | MD-DD16-UP2 | [90/0/±45/0]S | 33 | UP2 | CoRezyn 63-AX-051 | Knytex D155 (527 gsm) | 53 | Knytex DB120 (393 gsm) | 21 | Knytex D155 (527 gsm) | 26 | 0 | 4.62 | 24h/20C, 2h/60C | RTM | 8026 | 370 | 328 | 32.8 | 207 | 20.7 | 0.1 | 10 | 584 | 58400 | 58984 |  | onecycle | 2 block, 1H/100L
R4, R5 | C14, C15 | T10, T14 | MD-DD16-UP2 | [90/0/±45/0]S | 33 | UP2 | CoRezyn 63-AX-051 | Knytex D155 (527 gsm) | 53 | Knytex DB120 (393 gsm) | 21 | Knytex D155 (527 gsm) | 26 | 0 | 4.62 | 24h/20C, 2h/60C | RTM | 8027 | 371 | 328 | 32.8 | 207 | 20.7 | 0.1 | 10 | 257 | 25700 | 25957 |  | onecycle | 2 block, 1H/100L
R4, R5 | C14, C15 | T10, T14 | MD-DD16-UP2 | [90/0/±45/0]S | 33 | UP2 | CoRezyn 63-AX-051 | Knytex D155 (527 gsm) | 53 | Knytex DB120 (393 gsm) | 21 | Knytex D155 (527 gsm) | 26 | 0 | 4.62 | 24h/20C, 2h/60C | RTM | 8028 | 372 | 328 | 32.8 | 207 | 20.7 | 0.1 | 10 | 750 | 75006 | 75756 |  | random3 | 2 block, 10H/1000L
R4, R5 | C14, C15 | T10, T14 | MD-DD16-UP2 | [90/0/±45/0]S | 33 | UP2 | CoRezyn 63-AX-051 | Knytex D155 (527 gsm) | 53 | Knytex DB120 (393 gsm) | 21 | Knytex D155 (527 gsm) | 26 | 0 | 4.62 | 24h/20C, 2h/60C | RTM | 8029 | 373 | 328 | 32.8 | 207 | 20.7 | 0.1 | 10 | 479 | 47874 | 48353 |  | random3 | 2 block, 10H/1000L
R4, R5 | C14, C15 | T10, T14 | MD-DD16-UP2 | [90/0/±45/0]S | 33 | UP2 | CoRezyn 63-AX-051 | Knytex D155 (527 gsm) | 53 | Knytex DB120 (393 gsm) | 21 | Knytex D155 (527 gsm) | 26 | 0 | 4.62 | 24h/20C, 2h/60C | RTM | 8030 | 374 | 328 | 32.8 | 207 | 20.7 | 0.1 | 10 | 1470 | 146350 | 147820 |  | WR | 2 block, 10H/1000L
R4, R5 | C14, C15 | T10, T14 | MD-DD16-UP2 | [90/0/±45/0]S | 33 | UP2 | CoRezyn 63-AX-051 | Knytex D155 (527 gsm) | 53 | Knytex DB120 (393 gsm) | 21 | Knytex D155 (527 gsm) | 26 | 0 | 4.62 | 24h/20C, 2h/60C | RTM | 8031 | 375 | 328 | 32.8 | 207 | 20.7 | 0.1 | 10 | 561 | 56122 | 56683 |  | random3 | 2 block, 10H/1000L
R4, R5 | C14, C15 | T10, T14 | MD-DD16-UP2 | [90/0/±45/0]S | 33 | UP2 | CoRezyn 63-AX-051 | Knytex D155 (527 gsm) | 53 | Knytex DB120 (393 gsm) | 21 | Knytex D155 (527 gsm) | 26 | 0 | 4.62 | 24h/20C, 2h/60C | RTM | 8032 | 377 | 328 | 32.8 | 207 | 20.7 | 0.1 | 10 | 670 | 67000 | 67670 |  | onecycle | 2 block, 1H/100L
R4, R5 | C14, C15 | T10, T14 | MD-DD16-UP2 | [90/0/±45/0]S | 33 | UP2 | CoRezyn 63-AX-051 | Knytex D155 (527 gsm) | 53 | Knytex DB120 (393 gsm) | 21 | Knytex D155 (527 gsm) | 26 | 0 | 4.62 | 24h/20C, 2h/60C | RTM | 8033 | 379 | 328 | 32.8 | 207 | 20.7 | 0.1 | 10 | 606 | 60600 | 61206 |  | onecycle | 2 block, 1H/100L
R4, R5 | C14, C15 | T10, T14 | MD-DD16-UP2 | [90/0/±45/0]S | 33 | UP2 | CoRezyn 63-AX-051 | Knytex D155 (527 gsm) | 53 | Knytex DB120 (393 gsm) | 21 | Knytex D155 (527 gsm) | 26 | 0 | 4.62 | 24h/20C, 2h/60C | RTM | 8034 | 380 | 328 | 32.8 | 207 | 20.7 | 0.1 | 10 | 699 | 69875 | 70574 |  | random3 | 2 block, 10H/1000L
R4, R5 | C14, C15 | T10, T14 | MD-DD16-UP2 | [90/0/±45/0]S | 33 | UP2 | CoRezyn 63-AX-051 | Knytex D155 (527 gsm) | 53 | Knytex DB120 (393 gsm) | 21 | Knytex D155 (527 gsm) | 26 | 0 | 4.62 | 24h/20C, 2h/60C | RTM | 8035 | 381 | 328 | 32.8 | 207 | 20.7 | 0.1 | 10 | 630 | 63002 | 63632 |  | random3 | 2 block, 10H/1000L
R4, R5 | C14, C15 | T10, T14 | MD-DD16-UP2 | [90/0/±45/0]S | 33 | UP2 | CoRezyn 63-AX-051 | Knytex D155 (527 gsm) | 53 | Knytex DB120 (393 gsm) | 21 | Knytex D155 (527 gsm) | 26 | 0 | 4.62 | 24h/20C, 2h/60C | RTM | 8036 | 382 | 328 | 32.8 | 207 | 20.7 | 0.1 | 10 | 301 | 30100 | 30401 |  | onecycle | 2 block, 1H/100L
R4, R5 | C14, C15 | T10, T14 | MD-DD16-UP2 | [90/0/±45/0]S | 33 | UP2 | CoRezyn 63-AX-051 | Knytex D155 (527 gsm) | 53 | Knytex DB120 (393 gsm) | 21 | Knytex D155 (527 gsm) | 26 | 0 | 4.62 | 24h/20C, 2h/60C | RTM | 8037 | 384 | 328 | 32.8 | 207 | 20.7 | 0.1 | 10 | 681 | 68100 | 68781 |  | onecycle | 2 block, 1H/100L
R4, R5 | C14, C15 | T10, T14 | MD-DD16-UP2 | [90/0/±45/0]S | 33 | UP2 | CoRezyn 63-AX-051 | Knytex D155 (527 gsm) | 53 | Knytex DB120 (393 gsm) | 21 | Knytex D155 (527 gsm) | 26 | 0 | 4.62 | 24h/20C, 2h/60C | RTM | 8038 | 385 | 328 | 32.8 | 207 | 20.7 | 0.1 | 10 | 364 | 36388 | 36752 |  | random3 | 2 block, 10H/1000L
R4, R5 | C14, C15 | T10, T14 | MD-DD16-UP2 | [90/0/±45/0]S | 33 | UP2 | CoRezyn 63-AX-051 | Knytex D155 (527 gsm) | 53 | Knytex DB120 (393 gsm) | 21 | Knytex D155 (527 gsm) | 26 | 0 | 4.62 | 24h/20C, 2h/60C | RTM | 8039 | 386 | 328 | 32.8 | 207 | 20.7 | 0.1 | 10 | 454 | 45000 | 45454 |  | WR | 2 block, 10H/1000L
R4, R5 | C14, C15 | T10, T14 | MD-DD16-UP2 | [90/0/±45/0]S | 33 | UP2 | CoRezyn 63-AX-051 | Knytex D155 (527 gsm) | 53 | Knytex DB120 (393 gsm) | 21 | Knytex D155 (527 gsm) | 26 | 0 | 4.62 | 24h/20C, 2h/60C | RTM | 8040 | 387 | 328 | 32.8 | 207 | 20.7 | 0.1 | 10 | 460 | 46001 | 46461 |  | random3 | 2 block, 10H/1000L
R4, R5 | C14, C15 | T10, T14 | MD-DD16-UP2 | [90/0/±45/0]S | 33 | UP2 | CoRezyn 63-AX-051 | Knytex D155 (527 gsm) | 53 | Knytex DB120 (393 gsm) | 21 | Knytex D155 (527 gsm) | 26 | 0 | 4.62 | 24h/20C, 2h/60C | RTM | 8041 | 388 | 328 | 32.8 | 207 | 20.7 | 0.1 | 10 | 1698 | 169800 | 171498 |  | onecycle | 2 block, 1H/100L
R4, R5 | C14, C15 | T10, T14 | MD-DD16-UP2 | [90/0/±45/0]S | 33 | UP2 | CoRezyn 63-AX-051 | Knytex D155 (527 gsm) | 53 | Knytex DB120 (393 gsm) | 21 | Knytex D155 (527 gsm) | 26 | 0 | 4.62 | 24h/20C, 2h/60C | RTM | 8042 | 389 | 328 | 32.8 | 207 | 20.7 | 0.1 | 10 | 510 | 51005 | 51515 |  | random3 | 2 block, 10H/1000L
R4, R5 | C14, C15 | T10, T14 | MD-DD16-UP2 | [90/0/±45/0]S | 33 | UP2 | CoRezyn 63-AX-051 | Knytex D155 (527 gsm) | 53 | Knytex DB120 (393 gsm) | 21 | Knytex D155 (527 gsm) | 26 | 0 | 4.62 | 24h/20C, 2h/60C | RTM | 8043 | 390 | 328 | 32.8 | 207 | 20.7 | 0.1 | 10 | 869 | 86907 | 87776 |  | random3 | 2 block, 10H/1000L
R4, R5 | C14, C15 | T10, T14 | MD-DD16-UP2 | [90/0/±45/0]S | 33 | UP2 | CoRezyn 63-AX-051 | Knytex D155 (527 gsm) | 53 | Knytex DB120 (393 gsm) | 21 | Knytex D155 (527 gsm) | 26 | 0 | 4.62 | 24h/20C, 2h/60C | RTM | 8044 | 392 | 328 | 32.8 | 207 | 20.7 | 0.1 | 10 | 755 | 75500 | 76255 |  | onecycle | 2 block, 1H/100L
R4, R5 | C14, C15 | T10, T14 | MD-DD16-UP2 | [90/0/±45/0]S | 33 | UP2 | CoRezyn 63-AX-051 | Knytex D155 (527 gsm) | 53 | Knytex DB120 (393 gsm) | 21 | Knytex D155 (527 gsm) | 26 | 0 | 4.62 | 24h/20C, 2h/60C | RTM | 8045 | 393 | 328 | 32.8 | 207 | 20.7 | 0.1 | 10 | 407 | 40700 | 41107 |  | onecycle | 2 block, 1H/100L
R4, R5 | C14, C15 | T10, T14 | MD-DD16-UP2 | [90/0/±45/0]S | 33 | UP2 | CoRezyn 63-AX-051 | Knytex D155 (527 gsm) | 53 | Knytex DB120 (393 gsm) | 21 | Knytex D155 (527 gsm) | 26 | 0 | 4.62 | 24h/20C, 2h/60C | RTM | 8046 | 394 | 328 | 32.8 | 207 | 20.7 | 0.1 | 10 | 720 | 71039 | 71759 |  | WR | 2 block, 10H/1000L
R4, R5 | C14, C15 | T10, T14 | MD-DD16-UP2 | [90/0/±45/0]S | 33 | UP2 | CoRezyn 63-AX-051 | Knytex D155 (527 gsm) | 53 | Knytex DB120 (393 gsm) | 21 | Knytex D155 (527 gsm) | 26 | 0 | 4.62 | 24h/20C, 2h/60C | RTM | 8047 | 395 | 328 | 32.8 | 207 | 20.7 | 0.1 | 10 | 306 | 30600 | 30906 |  | onecycle | 2 block, 1H/100L
R4, R5 | C14, C15 | T10, T14 | MD-DD16-UP2 | [90/0/±45/0]S | 33 | UP2 | CoRezyn 63-AX-051 | Knytex D155 (527 gsm) | 53 | Knytex DB120 (393 gsm) | 21 | Knytex D155 (527 gsm) | 26 | 0 | 4.62 | 24h/20C, 2h/60C | RTM | 8048 | 396 | 328 | 32.8 | 207 | 20.7 | 0.1 | 10 | 800 | 80004 | 80804 |  | random3 | 2 block, 10H/1000L
R4, R5 | C14, C15 | T10, T14 | MD-DD16-UP2 | [90/0/±45/0]S | 33 | UP2 | CoRezyn 63-AX-051 | Knytex D155 (527 gsm) | 53 | Knytex DB120 (393 gsm) | 21 | Knytex D155 (527 gsm) | 26 | 0 | 4.62 | 24h/20C, 2h/60C | RTM | 8049 | 397 | 328 | 32.8 | 207 | 20.7 | 0.1 | 10 | 993 | 99000 | 99993 |  | WR | 2 block, 10H/1000L
R4, R5 | C14, C15 | T10, T14 | MD-DD16-UP2 | [90/0/±45/0]S | 33 | UP2 | CoRezyn 63-AX-051 | Knytex D155 (527 gsm) | 53 | Knytex DB120 (393 gsm) | 21 | Knytex D155 (527 gsm) | 26 | 0 | 4.62 | 24h/20C, 2h/60C | RTM | 8050 | 398 | 328 | 32.8 | 207 | 20.7 | 0.1 | 10 | 369 | 36860 | 37229 |  | random3 | 2 block, 10H/1000L
R4, R5 | C14, C15 | T10, T14 | MD-DD16-UP2 | [90/0/±45/0]S | 33 | UP2 | CoRezyn 63-AX-051 | Knytex D155 (527 gsm) | 53 | Knytex DB120 (393 gsm) | 21 | Knytex D155 (527 gsm) | 26 | 0 | 4.62 | 24h/20C, 2h/60C | RTM | 8051 | 399 | 328 | 32.8 | 207 | 20.7 | 0.1 | 10 | 598 | 59800 | 60398 |  | WR | 2 block, 1H/100L
R4, R5 | C14, C15 | T10, T14 | MD-DD16-UP2 | [90/0/±45/0]S | 33 | UP2 | CoRezyn 63-AX-051 | Knytex D155 (527 gsm) | 53 | Knytex DB120 (393 gsm) | 21 | Knytex D155 (527 gsm) | 26 | 0 | 4.62 | 24h/20C, 2h/60C | RTM | 8052 | 411 | 328 | 32.8 | 207 | 20.7 | 0.1 | 10 | 460 | 46000 | 46460 |  | random3 | 2 block, 10H/1000L
R4, R5 | C14, C15 | T10, T14 | MD-DD16-UP2 | [90/0/±45/0]S | 33 | UP2 | CoRezyn 63-AX-051 | Knytex D155 (527 gsm) | 53 | Knytex DB120 (393 gsm) | 21 | Knytex D155 (527 gsm) | 26 | 0 | 4.62 | 24h/20C, 2h/60C | RTM | 8053 | 432 | 328 | 32.8 | 207 | 20.7 | 0.1 | 10 | 447 | 44600 | 45047 |  | WR | 2 block, 1H/100L
R4, R5 | C14, C15 | T10, T14 | MD-DD16-UP2 | [90/0/±45/0]S | 33 | UP2 | CoRezyn 63-AX-051 | Knytex D155 (527 gsm) | 53 | Knytex DB120 (393 gsm) | 21 | Knytex D155 (527 gsm) | 26 | 0 | 4.62 | 24h/20C, 2h/60C | RTM | 8054 | 437 | 328 | 32.8 | 207 | 20.7 | 0.1 | 10 | 1282 | 128000 | 129282 |  | WR | 2 block, 10H/1000L
R4, R5 | C14, C15 | T10, T14 | MD-DD16-UP2 | [90/0/±45/0]S | 33 | UP2 | CoRezyn 63-AX-051 | Knytex D155 (527 gsm) | 53 | Knytex DB120 (393 gsm) | 21 | Knytex D155 (527 gsm) | 26 | 0 | 4.62 | 24h/20C, 2h/60C | RTM | 8055 | 277 | 241 | 24.1 | 207 | 20.7 | 0.1 | 10 | 1320 | 131237 | 132557 |  | WR | 2 block, 10H/1000L
R4, R5 | C14, C15 | T10, T14 | MD-DD16-UP2 | [90/0/±45/0]S | 33 | UP2 | CoRezyn 63-AX-051 | Knytex D155 (527 gsm) | 53 | Knytex DB120 (393 gsm) | 21 | Knytex D155 (527 gsm) | 26 | 0 | 4.62 | 24h/20C, 2h/60C | RTM | 8056 | 278 | 241 | 24.1 | 207 | 20.7 | 0.1 | 10 | 34940 | 349366 | 384306 |  | WR | 2 block, 10H/100L
R4, R5 | C14, C15 | T10, T14 | MD-DD16-UP2 | [90/0/±45/0]S | 33 | UP2 | CoRezyn 63-AX-051 | Knytex D155 (527 gsm) | 53 | Knytex DB120 (393 gsm) | 21 | Knytex D155 (527 gsm) | 26 | 0 | 4.62 | 24h/20C, 2h/60C | RTM | 8057 | 285 | 241 | 24.1 | 207 | 20.7 | 0.1 | 10 | 7060 | 706997 | 714057 |  | WR | 2 block, 10H/1000L
R4, R5 | C14, C15 | T10, T14 | MD-DD16-UP2 | [90/0/±45/0]S | 33 | UP2 | CoRezyn 63-AX-051 | Knytex D155 (527 gsm) | 53 | Knytex DB120 (393 gsm) | 21 | Knytex D155 (527 gsm) | 26 | 0 | 4.62 | 24h/20C, 2h/60C | RTM | 8058 | 299 | 241 | 24.1 | 207 | 20.7 | 0.1 | 10 | 5970 | 590898 | 596868 |  | WR | 2 block, 10H/990L
R4, R5 | C14, C15 | T10, T14 | MD-DD16-UP2 | [90/0/±45/0]S | 33 | UP2 | CoRezyn 63-AX-051 | Knytex D155 (527 gsm) | 53 | Knytex DB120 (393 gsm) | 21 | Knytex D155 (527 gsm) | 26 | 0 | 4.62 | 24h/20C, 2h/60C | RTM | 8059 | 301 | 241 | 24.1 | 207 | 20.7 | 0.1 | 10 | 10170 | 91462 | 101632 |  | WR | 2 block, 10H/90L
R4, R5 | C14, C15 | T10, T14 | MD-DD16-UP2 | [90/0/±45/0]S | 33 | UP2 | CoRezyn 63-AX-051 | Knytex D155 (527 gsm) | 53 | Knytex DB120 (393 gsm) | 21 | Knytex D155 (527 gsm) | 26 | 0 | 4.62 | 24h/20C, 2h/60C | RTM | 8060 | 303 | 241 | 24.1 | 207 | 20.7 | 0.1 | 10 | 60 | 264911 | 264971 |  | WR | 2 block, 10H/49990L
R4, R5 | C14, C15 | T10, T14 | MD-DD16-UP2 | [90/0/±45/0]S | 33 | UP2 | CoRezyn 63-AX-051 | Knytex D155 (527 gsm) | 53 | Knytex DB120 (393 gsm) | 21 | Knytex D155 (527 gsm) | 26 | 0 | 4.62 | 24h/20C, 2h/60C | RTM | 8061 | 318 | 241 | 24.1 | 207 | 20.7 | 0.1 | 10 | 1610 | 14403 | 16013 |  | WR | 2 block, 10H/90L
R4, R5 | C14, C15 | T10, T14 | MD-DD16-UP2 | [90/0/±45/0]S | 33 | UP2 | CoRezyn 63-AX-051 | Knytex D155 (527 gsm) | 53 | Knytex DB120 (393 gsm) | 21 | Knytex D155 (527 gsm) | 26 | 0 | 4.62 | 24h/20C, 2h/60C | RTM | 8062 | 319 | 241 | 24.1 | 207 | 20.7 | 0.1 | 10 | 1980 | 195842 | 197822 |  | WR | 2 block, 10H/990L
R4, R5 | C14, C15 | T10, T14 | MD-DD16-UP2 | [90/0/±45/0]S | 33 | UP2 | CoRezyn 63-AX-051 | Knytex D155 (527 gsm) | 53 | Knytex DB120 (393 gsm) | 21 | Knytex D155 (527 gsm) | 26 | 0 | 4.62 | 24h/20C, 2h/60C | RTM | 8063 | 339 | 328 | 164 | 207 | 104 | 0.5 | 10 | 1630 | 16200 | 17830 |  | WR | 2 block, 10H/1000L
R4, R5 | C14, C15 | T10, T14 | MD-DD16-UP2 | [90/0/±45/0]S | 33 | UP2 | CoRezyn 63-AX-051 | Knytex D155 (527 gsm) | 53 | Knytex DB120 (393 gsm) | 21 | Knytex D155 (527 gsm) | 26 | 0 | 4.62 | 24h/20C, 2h/60C | RTM | 8064 | 348 | 328 | 164 | 207 | 104 | 0.5 | 10 | 1790 | 179000 | 180790 |  | WR | 2 block, 10H/1000L
R4, R5 | C14, C15 | T10, T14 | MD-DD16-UP2 | [90/0/±45/0]S | 33 | UP2 | CoRezyn 63-AX-051 | Knytex D155 (527 gsm) | 53 | Knytex DB120 (393 gsm) | 21 | Knytex D155 (527 gsm) | 26 | 0 | 4.62 | 24h/20C, 2h/60C | RTM | 8065 | 352 | 328 | 164 | 207 | 104 | 0.5 | 10 | 1710 | 171000 | 172710 |  | WR | 2 block, 10H/1000L
R4, R5 | C14, C15 | T10, T14 | MD-DD16-UP2 | [90/0/±45/0]S | 33 | UP2 | CoRezyn 63-AX-051 | Knytex D155 (527 gsm) | 53 | Knytex DB120 (393 gsm) | 21 | Knytex D155 (527 gsm) | 26 | 0 | 4.62 | 24h/20C, 2h/60C | RTM | 8066 | 400 | 414 | 207 | 328 | 164 | 0.5 | 10 | 1292 | 1290 | 2582 |  | WR | 2 block, 10H/10L
R4, R5 | C14, C15 | T10, T14 | MD-DD16-UP2 | [90/0/±45/0]S | 33 | UP2 | CoRezyn 63-AX-051 | Knytex D155 (527 gsm) | 53 | Knytex DB120 (393 gsm) | 21 | Knytex D155 (527 gsm) | 26 | 0 | 4.62 | 24h/20C, 2h/60C | RTM | 8067 | 401 | 414 | 207 | 328 | 164 | 0.5 | 10 | 879 | 4350 | 5229 |  | WR | 2 block, 10H/50L
R4, R5 | C14, C15 | T10, T14 | MD-DD16-UP2 | [90/0/±45/0]S | 33 | UP2 | CoRezyn 63-AX-051 | Knytex D155 (527 gsm) | 53 | Knytex DB120 (393 gsm) | 21 | Knytex D155 (527 gsm) | 26 | 0 | 4.62 | 24h/20C, 2h/60C | RTM | 8068 | 402 | 414 | 207 | 328 | 164 | 0.5 | 10 | 560 | 5576 | 6136 |  | WR | 2 block, 10H/100L
R4, R5 | C14, C15 | T10, T14 | MD-DD16-UP2 | [90/0/±45/0]S | 33 | UP2 | CoRezyn 63-AX-051 | Knytex D155 (527 gsm) | 53 | Knytex DB120 (393 gsm) | 21 | Knytex D155 (527 gsm) | 26 | 0 | 4.62 | 24h/20C, 2h/60C | RTM | 8069 | 403 | 414 | 207 | 328 | 164 | 0.5 | 10 | 165 | 16000 | 16165 |  | WR | 2 block, 10H/1000L
R4, R5 | C14, C15 | T10, T14 | MD-DD16-UP2 | [90/0/±45/0]S | 33 | UP2 | CoRezyn 63-AX-051 | Knytex D155 (527 gsm) | 53 | Knytex DB120 (393 gsm) | 21 | Knytex D155 (527 gsm) | 26 | 0 | 4.62 | 24h/20C, 2h/60C | RTM | 8070 | 404 | 414 | 207 | 328 | 164 | 0.5 | 10 | 2266 | 2260 | 4526 |  | WR | 2 block, 10H/10L
R4, R5 | C14, C15 | T10, T14 | MD-DD16-UP2 | [90/0/±45/0]S | 33 | UP2 | CoRezyn 63-AX-051 | Knytex D155 (527 gsm) | 53 | Knytex DB120 (393 gsm) | 21 | Knytex D155 (527 gsm) | 26 | 0 | 4.62 | 24h/20C, 2h/60C | RTM | 8071 | 405 | 414 | 207 | 328 | 164 | 0.5 | 10 | 2352 | 11750 | 14102 |  | WR | 2 block, 10H/50L
R4, R5 | C14, C15 | T10, T14 | MD-DD16-UP2 | [90/0/±45/0]S | 33 | UP2 | CoRezyn 63-AX-051 | Knytex D155 (527 gsm) | 53 | Knytex DB120 (393 gsm) | 21 | Knytex D155 (527 gsm) | 26 | 0 | 4.62 | 24h/20C, 2h/60C | RTM | 8072 | 406 | 414 | 207 | 328 | 164 | 0.5 | 10 | 872 | 8700 | 9572 |  | WR | 2 block, 10H/100L
R4, R5 | C14, C15 | T10, T14 | MD-DD16-UP2 | [90/0/±45/0]S | 33 | UP2 | CoRezyn 63-AX-051 | Knytex D155 (527 gsm) | 53 | Knytex DB120 (393 gsm) | 21 | Knytex D155 (527 gsm) | 26 | 0 | 4.62 | 24h/20C, 2h/60C | RTM | 8073 | 407 | 414 | 207 | 328 | 164 | 0.5 | 10 | 240 | 23256 | 23496 |  | WR | 2 block, 10H/1000L
R4, R5 | C14, C15 | T10, T14 | MD-DD16-UP2 | [90/0/±45/0]S | 33 | UP2 | CoRezyn 63-AX-051 | Knytex D155 (527 gsm) | 53 | Knytex DB120 (393 gsm) | 21 | Knytex D155 (527 gsm) | 26 | 0 | 4.62 | 24h/20C, 2h/60C | RTM | 8074 | 413 | 414 | 207 | 241 | 121 | 0.5 | 10 | 3233 | 3230 | 6463 |  | WR | 2 block, 10H/10L
R4, R5 | C14, C15 | T10, T14 | MD-DD16-UP2 | [90/0/±45/0]S | 33 | UP2 | CoRezyn 63-AX-051 | Knytex D155 (527 gsm) | 53 | Knytex DB120 (393 gsm) | 21 | Knytex D155 (527 gsm) | 26 | 0 | 4.62 | 24h/20C, 2h/60C | RTM | 8075 | 414 | 414 | 207 | 241 | 121 | 0.5 | 10 | 267 | 26000 | 26267 |  | WR | 2 block, 10H/1000L
R4, R5 | C14, C15 | T10, T14 | MD-DD16-UP2 | [90/0/±45/0]S | 33 | UP2 | CoRezyn 63-AX-051 | Knytex D155 (527 gsm) | 53 | Knytex DB120 (393 gsm) | 21 | Knytex D155 (527 gsm) | 26 | 0 | 4.62 | 24h/20C, 2h/60C | RTM | 8076 | 415 | 414 | 207 | 241 | 121 | 0.5 | 10 | 175 | 170000 | 170175 |  | WR | 2 block, 10H/10000L
R4, R5 | C14, C15 | T10, T14 | MD-DD16-UP2 | [90/0/±45/0]S | 33 | UP2 | CoRezyn 63-AX-051 | Knytex D155 (527 gsm) | 53 | Knytex DB120 (393 gsm) | 21 | Knytex D155 (527 gsm) | 26 | 0 | 4.62 | 24h/20C, 2h/60C | RTM | 8077 | 419 | 414 | 207 | 241 | 121 | 0.5 | 10 | 91 | 90000 | 90091 |  | WR | 2 block, 10H/10000L
R4, R5 | C14, C15 | T10, T14 | MD-DD16-UP2 | [90/0/±45/0]S | 33 | UP2 | CoRezyn 63-AX-051 | Knytex D155 (527 gsm) | 53 | Knytex DB120 (393 gsm) | 21 | Knytex D155 (527 gsm) | 26 | 0 | 4.62 | 24h/20C, 2h/60C | RTM | 8078 | 420 | 414 | 207 | 241 | 121 | 0.5 | 10 | 258 | 25000 | 25258 |  | WR | 2 block, 10H/1000L
R4, R5 | C14, C15 | T10, T14 | MD-DD16-UP2 | [90/0/±45/0]S | 33 | UP2 | CoRezyn 63-AX-051 | Knytex D155 (527 gsm) | 53 | Knytex DB120 (393 gsm) | 21 | Knytex D155 (527 gsm) | 26 | 0 | 4.62 | 24h/20C, 2h/60C | RTM | 8079 | 421 | 414 | 207 | 241 | 121 | 0.5 | 10 | 2800 | 2800 | 5600 |  | WR | 2 block, 10H/10L
R4, R5 | C14, C15 | T10, T14 | MD-DD16-UP2 | [90/0/±45/0]S | 33 | UP2 | CoRezyn 63-AX-051 | Knytex D155 (527 gsm) | 53 | Knytex DB120 (393 gsm) | 21 | Knytex D155 (527 gsm) | 26 | 0 | 4.62 | 24h/20C, 2h/60C | RTM | 8080 | 422 | 328 | 164 | 241 | 121 | 0.5 | 10 | 14325 | 14320 | 28645 |  | WR | 2 block, 10H/10L
R4, R5 | C14, C15 | T10, T14 | MD-DD16-UP2 | [90/0/±45/0]S | 33 | UP2 | CoRezyn 63-AX-051 | Knytex D155 (527 gsm) | 53 | Knytex DB120 (393 gsm) | 21 | Knytex D155 (527 gsm) | 26 | 0 | 4.62 | 24h/20C, 2h/60C | RTM | 8081 | 423 | 328 | 164 | 241 | 121 | 0.5 | 10 | 22439 | 224300 | 246739 |  | WR | 2 block, 10H/100L
R4, R5 | C14, C15 | T10, T14 | MD-DD16-UP2 | [90/0/±45/0]S | 33 | UP2 | CoRezyn 63-AX-051 | Knytex D155 (527 gsm) | 53 | Knytex DB120 (393 gsm) | 21 | Knytex D155 (527 gsm) | 26 | 0 | 4.62 | 24h/20C, 2h/60C | RTM | 8082 | 424 | 328 | 164 | 241 | 121 | 0.5 | 10 | 1939 | 193000 | 194939 |  | WR | 2 block, 10H/1000L
R4, R5 | C14, C15 | T10, T14 | MD-DD16-UP2 | [90/0/±45/0]S | 33 | UP2 | CoRezyn 63-AX-051 | Knytex D155 (527 gsm) | 53 | Knytex DB120 (393 gsm) | 21 | Knytex D155 (527 gsm) | 26 | 0 | 4.62 | 24h/20C, 2h/60C | RTM | 8083 | 425 | 328 | 164 | 241 | 121 | 0.5 | 10 | 1481 | 148000 | 149481 |  | WR | 2 block, 10H/1000L
R4, R5 | C14, C15 | T10, T14 | MD-DD16-UP2 | [90/0/±45/0]S | 33 | UP2 | CoRezyn 63-AX-051 | Knytex D155 (527 gsm) | 53 | Knytex DB120 (393 gsm) | 21 | Knytex D155 (527 gsm) | 26 | 0 | 4.62 | 24h/20C, 2h/60C | RTM | 8084 | 427 | 328 | 164 | 241 | 121 | 0.5 | 10 | 16397 | 163900 | 180297 |  | WR | 2 block, 10H/100L
R4, R5 | C14, C15 | T10, T14 | MD-DD16-UP2 | [90/0/±45/0]S | 33 | UP2 | CoRezyn 63-AX-051 | Knytex D155 (527 gsm) | 53 | Knytex DB120 (393 gsm) | 21 | Knytex D155 (527 gsm) | 26 | 0 | 4.62 | 24h/20C, 2h/60C | RTM | 8085 | 428 | 328 | 164 | 241 | 121 | 0.5 | 10 | 47833 | 47830 | 95663 |  | WR | 2 block, 10H/10L
R4, R5 | C14, C15 | T10, T14 | MD-DD16-UP2 | [90/0/±45/0]S | 33 | UP2 | CoRezyn 63-AX-051 | Knytex D155 (527 gsm) | 53 | Knytex DB120 (393 gsm) | 21 | Knytex D155 (527 gsm) | 26 | 0 | 4.62 | 24h/20C, 2h/60C | RTM | 8086 | 345 | 328 | 164 | 241 | 121 | 0.5 | 10 | 80180 | 721620 | 801800 |  | WR | 2 block, 10H/90L
R4, R5 | C14, C15 | T10, T14 | MD-DD16-UP2 | [90/0/±45/0]S | 33 | UP2 | CoRezyn 63-AX-051 | Knytex D155 (527 gsm) | 53 | Knytex DB120 (393 gsm) | 21 | Knytex D155 (527 gsm) | 26 | 0 | 4.62 | 24h/20C, 2h/60C | RTM | 8087 | 438 | 328 | 32.8 | 207 | 20.7 | 0.1 | 10 | 432 | 43206 | 43638 |  | rand2 | 2 block, 10H/1000L
R4, R5 | C14, C15 | T10, T14 | MD-DD16-UP2 | [90/0/±45/0]S | 33 | UP2 | CoRezyn 63-AX-051 | Knytex D155 (527 gsm) | 53 | Knytex DB120 (393 gsm) | 21 | Knytex D155 (527 gsm) | 26 | 0 | 4.62 | 24h/20C, 2h/60C | RTM | 8088 | 444 | 414 | 41.4 | 261 | 26.1 | 0.1 | 10 | 24 | 2383 | 2407 |  | rand5 | 2 block, 10H/1000L
R4, R5 | C14, C15 | T10, T14 | MD-DD16-UP2 | [90/0/±45/0]S | 33 | UP2 | CoRezyn 63-AX-051 | Knytex D155 (527 gsm) | 53 | Knytex DB120 (393 gsm) | 21 | Knytex D155 (527 gsm) | 26 | 0 | 4.62 | 24h/20C, 2h/60C | RTM | 8089 | 445 | 328 | 32.8 | 207 | 20.7 | 0.1 | 10 | 156 | 15629 | 15785 |  | rand5 | 2 block, 10H/1000L
R4, R5 | C14, C15 | T10, T14 | MD-DD16-UP2 | [90/0/±45/0]S | 33 | UP2 | CoRezyn 63-AX-051 | Knytex D155 (527 gsm) | 53 | Knytex DB120 (393 gsm) | 21 | Knytex D155 (527 gsm) | 26 | 0 | 4.62 | 24h/20C, 2h/60C | RTM | 8090 | 446 | 328 | 32.8 | 207 | 20.7 | 0.1 | 10 | 291 | 29134 | 29425 |  | rand5 | 2 block, 10H/1000L
R4, R5 | C14, C15 | T10, T14 | MD-DD16-UP2 | [90/0/±45/0]S | 33 | UP2 | CoRezyn 63-AX-051 | Knytex D155 (527 gsm) | 53 | Knytex DB120 (393 gsm) | 21 | Knytex D155 (527 gsm) | 26 | 0 | 4.62 | 24h/20C, 2h/60C | RTM | 8091 | 447 | 328 | 32.8 | 207 | 20.7 | 0.1 | 10 | 810 | 81086 | 81896 |  | rand5 | 2 block, 10H/1000L
R4, R5 | C14, C15 | T10, T14 | MD-DD16-UP2 | [90/0/±45/0]S | 33 | UP2 | CoRezyn 63-AX-051 | Knytex D155 (527 gsm) | 53 | Knytex DB120 (393 gsm) | 21 | Knytex D155 (527 gsm) | 26 | 0 | 4.62 | 24h/20C, 2h/60C | RTM | 8092 | 448 | 328 | 32.8 | 207 | 20.7 | 0.1 | 10 | 231 | 23134 | 23365 |  | rand5 | 2 block, 10H/1000L
R4, R5 | C14, C15 | T10, T14 | MD-DD16-UP2 | [90/0/±45/0]S | 33 | UP2 | CoRezyn 63-AX-051 | Knytex D155 (527 gsm) | 53 | Knytex DB120 (393 gsm) | 21 | Knytex D155 (527 gsm) | 26 | 0 | 4.62 | 24h/20C, 2h/60C | RTM | 8093 | 449 | 328 | 32.8 | 207 | 20.7 | 0.1 | 10 | 331 | 33134 | 33465 |  | rand5 | 2 block, 10H/1000L
R4, R5 | C14, C15 | T10, T14 | MD-DD16-UP2 | [90/0/±45/0]S | 33 | UP2 | CoRezyn 63-AX-051 | Knytex D155 (527 gsm) | 53 | Knytex DB120 (393 gsm) | 21 | Knytex D155 (527 gsm) | 26 | 0 | 4.62 | 24h/20C, 2h/60C | RTM | 8094 | 450 | 328 | 32.8 | 207 | 20.7 | 0.1 | 10 | 201 | 20127 | 20328 |  | rand5 | 2 block, 10H/1000L
R4, R5 | C14, C15 | T10, T14 | MD-DD16-UP2 | [90/0/±45/0]S | 33 | UP2 | CoRezyn 63-AX-051 | Knytex D155 (527 gsm) | 53 | Knytex DB120 (393 gsm) | 21 | Knytex D155 (527 gsm) | 26 | 0 | 4.62 | 24h/20C, 2h/60C | RTM | 8095 | 451 | 328 | 32.8 | 207 | 20.7 | 0.1 | 10 | 136 | 13576 | 13712 |  | rand5 | 2 block, 10H/1000L
R4, R5 | C14, C15 | T10, T14 | MD-DD16-UP2 | [90/0/±45/0]S | 33 | UP2 | CoRezyn 63-AX-051 | Knytex D155 (527 gsm) | 53 | Knytex DB120 (393 gsm) | 21 | Knytex D155 (527 gsm) | 26 | 0 | 4.62 | 24h/20C, 2h/60C | RTM | 8096 | 452 | 328 | 32.8 | 207 | 20.7 | 0.1 | 10 | 369 | 36851 | 37220 |  | rand5 | 2 block, 10H/1000L
R4, R5 | C14, C15 | T10, T14 | MD-DD16-UP2 | [90/0/±45/0]S | 33 | UP2 | CoRezyn 63-AX-051 | Knytex D155 (527 gsm) | 53 | Knytex DB120 (393 gsm) | 21 | Knytex D155 (527 gsm) | 26 | 0 | 4.62 | 24h/20C, 2h/60C | RTM | 8097 | 453 | 328 | 32.8 | 207 | 20.7 | 0.1 | 10 | 125 | 12469 | 12594 |  | rand5 | 2 block, 10H/1000L
R4, R5 | C14, C15 | T10, T14 | MD-DD16-UP2 | [90/0/±45/0]S | 33 | UP2 | CoRezyn 63-AX-051 | Knytex D155 (527 gsm) | 53 | Knytex DB120 (393 gsm) | 21 | Knytex D155 (527 gsm) | 26 | 0 | 4.62 | 24h/20C, 2h/60C | RTM | 8098 | 454 | 328 | 32.8 | 207 | 20.7 | 0.1 | 10 | 509 | 50912 | 51421 |  | rand5 | 2 block, 10H/1000L
R4, R5 | C14, C15 | T10, T14 | MD-DD16-UP2 | [90/0/±45/0]S | 33 | UP2 | CoRezyn 63-AX-051 | Knytex D155 (527 gsm) | 53 | Knytex DB120 (393 gsm) | 21 | Knytex D155 (527 gsm) | 26 | 0 | 4.62 | 24h/20C, 2h/60C | RTM | 8099 | 455 | 328 | 32.8 | 207 | 20.7 | 0.1 | 10 | 289 | 28912 | 29201 |  | rand5 | 2 block, 10H/1000L
R4, R5 | C14, C15 | T10, T14 | MD-DD16-UP2 | [90/0/±45/0]S | 33 | UP2 | CoRezyn 63-AX-051 | Knytex D155 (527 gsm) | 53 | Knytex DB120 (393 gsm) | 21 | Knytex D155 (527 gsm) | 26 | 0 | 4.62 | 24h/20C, 2h/60C | RTM | 8100 | 456 | 328 | 32.8 | 207 | 20.7 | 0.1 | 10 | 269 | 26851 | 27120 |  | rand5 | 2 block, 10H/1000L
R4, R5 | C14, C15 | T10, T14 | MD-DD16-UP2 | [90/0/±45/0]S | 33 | UP2 | CoRezyn 63-AX-051 | Knytex D155 (527 gsm) | 53 | Knytex DB120 (393 gsm) | 21 | Knytex D155 (527 gsm) | 26 | 0 | 4.62 | 24h/20C, 2h/60C | RTM | 8101 | 457 | 328 | 32.8 | 207 | 20.7 | 0.1 | 10 | 122 | 12209 | 12331 |  | rand5 | 2 block, 10H/1000L
R4, R5 | C14, C15 | T10, T14 | MD-DD16-UP2 | [90/0/±45/0]S | 33 | UP2 | CoRezyn 63-AX-051 | Knytex D155 (527 gsm) | 53 | Knytex DB120 (393 gsm) | 21 | Knytex D155 (527 gsm) | 26 | 0 | 4.62 | 24h/20C, 2h/60C | RTM | 8102 | 483 | 328 | 32.8 | 207 | 20.7 | 0.1 | 10 | 349 | 34949 | 35298 |  | rand5 | 2 block, 10H/1000L
R4, R5 | C14, C15 | T10, T14 | MD-DD16-UP2 | [90/0/±45/0]S | 33 | UP2 | CoRezyn 63-AX-051 | Knytex D155 (527 gsm) | 53 | Knytex DB120 (393 gsm) | 21 | Knytex D155 (527 gsm) | 26 | 0 | 4.62 | 24h/20C, 2h/60C | RTM | 8103 | 526 | 328 | 32.8 | 207 | 20.7 | 0.1 | 10 | 470 | 46982 | 47452 |  | rand5 | 2 block, 10H/1000L
R4, R5 | C14, C15 | T10, T14 | MD-DD16-UP2 | [90/0/±45/0]S | 33 | UP2 | CoRezyn 63-AX-051 | Knytex D155 (527 gsm) | 53 | Knytex DB120 (393 gsm) | 21 | Knytex D155 (527 gsm) | 26 | 0 | 4.62 | 24h/20C, 2h/60C | RTM | 8104 | 529 | 328 | 32.8 | 207 | 20.7 | 0.1 | 10 | 119 | 11851 | 11970 |  | rand5 | 2 block, 10H/1000L
R4, R5 | C14, C15 | T10, T14 | MD-DD16-UP2 | [90/0/±45/0]S | 33 | UP2 | CoRezyn 63-AX-051 | Knytex D155 (527 gsm) | 53 | Knytex DB120 (393 gsm) | 21 | Knytex D155 (527 gsm) | 26 | 0 | 4.62 | 24h/20C, 2h/60C | RTM | 8105 | 532 | 328 | 32.8 | 207 | 20.7 | 0.1 | 10 | 131 | 13134 | 13265 |  | rand5 | 2 block, 10H/1000L
R4, R5 | C14, C15 | T10, T14 | MD-DD16-UP2 | [90/0/±45/0]S | 33 | UP2 | CoRezyn 63-AX-051 | Knytex D155 (527 gsm) | 53 | Knytex DB120 (393 gsm) | 21 | Knytex D155 (527 gsm) | 26 | 0 | 4.62 | 24h/20C, 2h/60C | RTM | 8106 | 535 | 328 | 32.8 | 207 | 20.7 | 0.1 | 10 | 105 | 10548 | 10653 |  | rand5 | 2 block, 10H/1000L
R4, R5 | C14, C15 | T10, T14 | MD-DD16-UP2 | [90/0/±45/0]S | 33 | UP2 | CoRezyn 63-AX-051 | Knytex D155 (527 gsm) | 53 | Knytex DB120 (393 gsm) | 21 | Knytex D155 (527 gsm) | 26 | 0 | 4.62 | 24h/20C, 2h/60C | RTM | 8107 | 538 | 328 | 32.8 | 207 | 20.7 | 0.1 | 10 | 141 | 14087 | 14228 |  | rand5 | 2 block, 10H/1000L
R4, R5 | C14, C15 | T10, T14 | MD-DD16-UP2 | [90/0/±45/0]S | 33 | UP2 | CoRezyn 63-AX-051 | Knytex D155 (527 gsm) | 53 | Knytex DB120 (393 gsm) | 21 | Knytex D155 (527 gsm) | 26 | 0 | 4.62 | 24h/20C, 2h/60C | RTM | 8108 | 541 | 328 | 32.8 | 207 | 20.7 | 0.1 | 10 | 122 | 12209 | 12331 |  | rand5 | 2 block, 10H/1000L
R4, R5 | C14, C15 | T10, T14 | MD-DD16-UP2 | [90/0/±45/0]S | 33 | UP2 | CoRezyn 63-AX-051 | Knytex D155 (527 gsm) | 53 | Knytex DB120 (393 gsm) | 21 | Knytex D155 (527 gsm) | 26 | 0 | 4.62 | 24h/20C, 2h/60C | RTM | 8109 | 544 | 328 | 32.8 | 207 | 20.7 | 0.1 | 10 | 53 | 5342 | 5395 |  | rand5 | 2 block, 10H/1000L
R4, R5 | C14, C15 | T10, T14 | MD-DD16-UP2 | [90/0/±45/0]S | 33 | UP2 | CoRezyn 63-AX-051 | Knytex D155 (527 gsm) | 53 | Knytex DB120 (393 gsm) | 21 | Knytex D155 (527 gsm) | 26 | 0 | 4.62 | 24h/20C, 2h/60C | RTM | 8110 | 547 | 328 | 32.8 | 207 | 20.7 | 0.1 | 10 | 463 | 46342 | 46805 |  | rand5 | 2 block, 10H/1000L
R4, R5 | C14, C15 | T10, T14 | MD-DD16-UP2 | [90/0/±45/0]S | 33 | UP2 | CoRezyn 63-AX-051 | Knytex D155 (527 gsm) | 53 | Knytex DB120 (393 gsm) | 21 | Knytex D155 (527 gsm) | 26 | 0 | 4.62 | 24h/20C, 2h/60C | RTM | 8111 | 550 | 328 | 32.8 | 207 | 20.7 | 0.1 | 10 | 70 | 6982 | 7052 |  | rand5 | 2 block, 10H/1000L
R4, R5 | C14, C15 | T10, T14 | MD-DD16-UP2 | [90/0/±45/0]S | 33 | UP2 | CoRezyn 63-AX-051 | Knytex D155 (527 gsm) | 53 | Knytex DB120 (393 gsm) | 21 | Knytex D155 (527 gsm) | 26 | 0 | 4.62 | 24h/20C, 2h/60C | RTM | 8112 | 553 | 328 | 32.8 | 207 | 20.7 | 0.1 | 10 | 206 | 20576 | 20782 |  | rand5 | 2 block, 10H/1000L
R4, R5 | C14, C15 | T10, T14 | MD-DD16-UP2 | [90/0/±45/0]S | 33 | UP2 | CoRezyn 63-AX-051 | Knytex D155 (527 gsm) | 53 | Knytex DB120 (393 gsm) | 21 | Knytex D155 (527 gsm) | 26 | 0 | 4.62 | 24h/20C, 2h/60C | RTM | 8113 | 480 | 328 | 32.8 | 207 | 20.7 | 0.1 | 10 | 469 | 46900 | 47369 |  | onecycle | 2 block, 1H/100L
R4, R5 | C14, C15 | T10, T14 | MD-DD16-UP2 | [90/0/±45/0]S | 33 | UP2 | CoRezyn 63-AX-051 | Knytex D155 (527 gsm) | 53 | Knytex DB120 (393 gsm) | 21 | Knytex D155 (527 gsm) | 26 | 0 | 4.62 | 24h/20C, 2h/60C | RTM | 8114 | 481 | 328 | 32.8 | 207 | 20.7 | 0.1 | 10 | 528 | 52876 | 53404 |  | random2 | 2 block, 10H/1000L
R4, R5 | C14, C15 | T10, T14 | MD-DD16-UP2 | [90/0/±45/0]S | 33 | UP2 | CoRezyn 63-AX-051 | Knytex D155 (527 gsm) | 53 | Knytex DB120 (393 gsm) | 21 | Knytex D155 (527 gsm) | 26 | 0 | 4.62 | 24h/20C, 2h/60C | RTM | 8115 | 482 | 328 | 32.8 | 207 | 20.7 | 0.1 | 10 | 320 | 32007 | 32327 |  | random3 | 2 block, 10H/1000L
R4, R5 | C14, C15 | T10, T14 | MD-DD16-UP2 | [90/0/±45/0]S | 33 | UP2 | CoRezyn 63-AX-051 | Knytex D155 (527 gsm) | 53 | Knytex DB120 (393 gsm) | 21 | Knytex D155 (527 gsm) | 26 | 0 | 4.62 | 24h/20C, 2h/60C | RTM | 8116 | 524 | 328 | 32.8 | 207 | 20.7 | 0.1 | 10 | 227 | 22674 | 22901 |  | onecycle | 2 block, 1H/100L
R4, R5 | C14, C15 | T10, T14 | MD-DD16-UP2 | [90/0/±45/0]S | 33 | UP2 | CoRezyn 63-AX-051 | Knytex D155 (527 gsm) | 53 | Knytex DB120 (393 gsm) | 21 | Knytex D155 (527 gsm) | 26 | 0 | 4.62 | 24h/20C, 2h/60C | RTM | 8117 | 525 | 328 | 32.8 | 207 | 20.7 | 0.1 | 10 | 340 | 34008 | 34348 |  | load5 | 2 block, 10H/1000L
R4, R5 | C14, C15 | T10, T14 | MD-DD16-UP2 | [90/0/±45/0]S | 33 | UP2 | CoRezyn 63-AX-051 | Knytex D155 (527 gsm) | 53 | Knytex DB120 (393 gsm) | 21 | Knytex D155 (527 gsm) | 26 | 0 | 4.62 | 24h/20C, 2h/60C | RTM | 8118 | 527 | 328 | 32.8 | 207 | 20.7 | 0.1 | 10 | 393 | 39300 | 39693 |  | onecycle | 2 block, 1H/100L
R4, R5 | C14, C15 | T10, T14 | MD-DD16-UP2 | [90/0/±45/0]S | 33 | UP2 | CoRezyn 63-AX-051 | Knytex D155 (527 gsm) | 53 | Knytex DB120 (393 gsm) | 21 | Knytex D155 (527 gsm) | 26 | 0 | 4.62 | 24h/20C, 2h/60C | RTM | 8119 | 528 | 328 | 32.8 | 207 | 20.7 | 0.1 | 10 | 192 | 19209 | 19401 |  | load5 | 2 block, 10H/1000L
R4, R5 | C14, C15 | T10, T14 | MD-DD16-UP2 | [90/0/±45/0]S | 33 | UP2 | CoRezyn 63-AX-051 | Knytex D155 (527 gsm) | 53 | Knytex DB120 (393 gsm) | 21 | Knytex D155 (527 gsm) | 26 | 0 | 4.62 | 24h/20C, 2h/60C | RTM | 8120 | 530 | 328 | 32.8 | 207 | 20.7 | 0.1 | 10 | 233 | 23300 | 23533 |  | onecycle | 2 block, 1H/100L
R4, R5 | C14, C15 | T10, T14 | MD-DD16-UP2 | [90/0/±45/0]S | 33 | UP2 | CoRezyn 63-AX-051 | Knytex D155 (527 gsm) | 53 | Knytex DB120 (393 gsm) | 21 | Knytex D155 (527 gsm) | 26 | 0 | 4.62 | 24h/20C, 2h/60C | RTM | 8121 | 531 | 328 | 32.8 | 207 | 20.7 | 0.1 | 10 | 1150 | 115005 | 116155 |  | load5 | 2 block, 10H/1000L
R4, R5 | C14, C15 | T10, T14 | MD-DD16-UP2 | [90/0/±45/0]S | 33 | UP2 | CoRezyn 63-AX-051 | Knytex D155 (527 gsm) | 53 | Knytex DB120 (393 gsm) | 21 | Knytex D155 (527 gsm) | 26 | 0 | 4.62 | 24h/20C, 2h/60C | RTM | 8122 | 533 | 328 | 32.8 | 207 | 20.7 | 0.1 | 10 | 550 | 55019 | 55569 |  | onecycle | 2 block, 1H/100L
R4, R5 | C14, C15 | T10, T14 | MD-DD16-UP2 | [90/0/±45/0]S | 33 | UP2 | CoRezyn 63-AX-051 | Knytex D155 (527 gsm) | 53 | Knytex DB120 (393 gsm) | 21 | Knytex D155 (527 gsm) | 26 | 0 | 4.62 | 24h/20C, 2h/60C | RTM | 8123 | 534 | 328 | 32.8 | 207 | 20.7 | 0.1 | 10 | 240 | 24008 | 24248 |  | load5 | 2 block, 10H/1000L
R4, R5 | C14, C15 | T10, T14 | MD-DD16-UP2 | [90/0/±45/0]S | 33 | UP2 | CoRezyn 63-AX-051 | Knytex D155 (527 gsm) | 53 | Knytex DB120 (393 gsm) | 21 | Knytex D155 (527 gsm) | 26 | 0 | 4.62 | 24h/20C, 2h/60C | RTM | 8124 | 536 | 328 | 32.8 | 207 | 20.7 | 0.1 | 10 | 261 | 26153 | 26414 |  | onecycle | 2 block, 1H/100L
R4, R5 | C14, C15 | T10, T14 | MD-DD16-UP2 | [90/0/±45/0]S | 33 | UP2 | CoRezyn 63-AX-051 | Knytex D155 (527 gsm) | 53 | Knytex DB120 (393 gsm) | 21 | Knytex D155 (527 gsm) | 26 | 0 | 4.62 | 24h/20C, 2h/60C | RTM | 8125 | 537 | 328 | 32.8 | 207 | 20.7 | 0.1 | 10 | 220 | 22001 | 22221 |  | load5 | 2 block, 10H/1000L
R4, R5 | C14, C15 | T10, T14 | MD-DD16-UP2 | [90/0/±45/0]S | 33 | UP2 | CoRezyn 63-AX-051 | Knytex D155 (527 gsm) | 53 | Knytex DB120 (393 gsm) | 21 | Knytex D155 (527 gsm) | 26 | 0 | 4.62 | 24h/20C, 2h/60C | RTM | 8126 | 539 | 328 | 32.8 | 207 | 20.7 | 0.1 | 10 | 469 | 46900 | 47369 |  | onecycle | 2 block, 1H/100L
R4, R5 | C14, C15 | T10, T14 | MD-DD16-UP2 | [90/0/±45/0]S | 33 | UP2 | CoRezyn 63-AX-051 | Knytex D155 (527 gsm) | 53 | Knytex DB120 (393 gsm) | 21 | Knytex D155 (527 gsm) | 26 | 0 | 4.62 | 24h/20C, 2h/60C | RTM | 8127 | 540 | 328 | 32.8 | 207 | 20.7 | 0.1 | 10 | 58 | 5834 | 5892 |  | load5 | 2 block, 10H/1000L
R4, R5 | C14, C15 | T10, T14 | MD-DD16-UP2 | [90/0/±45/0]S | 33 | UP2 | CoRezyn 63-AX-051 | Knytex D155 (527 gsm) | 53 | Knytex DB120 (393 gsm) | 21 | Knytex D155 (527 gsm) | 26 | 0 | 4.62 | 24h/20C, 2h/60C | RTM | 8128 | 542 | 328 | 32.8 | 207 | 20.7 | 0.1 | 10 | 239 | 23900 | 24139 |  | onecycle | 2 block, 1H/100L
R4, R5 | C14, C15 | T10, T14 | MD-DD16-UP2 | [90/0/±45/0]S | 33 | UP2 | CoRezyn 63-AX-051 | Knytex D155 (527 gsm) | 53 | Knytex DB120 (393 gsm) | 21 | Knytex D155 (527 gsm) | 26 | 0 | 4.62 | 24h/20C, 2h/60C | RTM | 8129 | 543 | 328 | 32.8 | 207 | 20.7 | 0.1 | 10 | 260 | 25951 | 26211 |  | load5 | 2 block, 10H/1000L
R4, R5 | C14, C15 | T10, T14 | MD-DD16-UP2 | [90/0/±45/0]S | 33 | UP2 | CoRezyn 63-AX-051 | Knytex D155 (527 gsm) | 53 | Knytex DB120 (393 gsm) | 21 | Knytex D155 (527 gsm) | 26 | 0 | 4.62 | 24h/20C, 2h/60C | RTM | 8130 | 545 | 328 | 32.8 | 207 | 20.7 | 0.1 | 10 | 241 | 24060 | 24301 |  | onecycle | 2 block, 1H/100L
R4, R5 | C14, C15 | T10, T14 | MD-DD16-UP2 | [90/0/±45/0]S | 33 | UP2 | CoRezyn 63-AX-051 | Knytex D155 (527 gsm) | 53 | Knytex DB120 (393 gsm) | 21 | Knytex D155 (527 gsm) | 26 | 0 | 4.62 | 24h/20C, 2h/60C | RTM | 8131 | 546 | 328 | 32.8 | 207 | 20.7 | 0.1 | 10 | 179 | 17908 | 18087 |  | load5 | 2 block, 10H/1000L
R4, R5 | C14, C15 | T10, T14 | MD-DD16-UP2 | [90/0/±45/0]S | 33 | UP2 | CoRezyn 63-AX-051 | Knytex D155 (527 gsm) | 53 | Knytex DB120 (393 gsm) | 21 | Knytex D155 (527 gsm) | 26 | 0 | 4.62 | 24h/20C, 2h/60C | RTM | 8132 | 548 | 328 | 32.8 | 207 | 20.7 | 0.1 | 10 | 198 | 19800 | 19998 |  | onecycle | 2 block, 1H/100L
R4, R5 | C14, C15 | T10, T14 | MD-DD16-UP2 | [90/0/±45/0]S | 33 | UP2 | CoRezyn 63-AX-051 | Knytex D155 (527 gsm) | 53 | Knytex DB120 (393 gsm) | 21 | Knytex D155 (527 gsm) | 26 | 0 | 4.62 | 24h/20C, 2h/60C | RTM | 8133 | 549 | 328 | 32.8 | 207 | 20.7 | 0.1 | 10 | 310 | 31007 | 31317 |  | load5 | 2 block, 10H/1000L
R4, R5 | C14, C15 | T10, T14 | MD-DD16-UP2 | [90/0/±45/0]S | 33 | UP2 | CoRezyn 63-AX-051 | Knytex D155 (527 gsm) | 53 | Knytex DB120 (393 gsm) | 21 | Knytex D155 (527 gsm) | 26 | 0 | 4.62 | 24h/20C, 2h/60C | RTM | 8134 | 551 | 328 | 32.8 | 207 | 20.7 | 0.1 | 10 | 138 | 13767 | 13905 |  | onecycle | 2 block, 1H/100L
R4, R5 | C14, C15 | T10, T14 | MD-DD16-UP2 | [90/0/±45/0]S | 33 | UP2 | CoRezyn 63-AX-051 | Knytex D155 (527 gsm) | 53 | Knytex DB120 (393 gsm) | 21 | Knytex D155 (527 gsm) | 26 | 0 | 4.62 | 24h/20C, 2h/60C | RTM | 8135 | 552 | 328 | 32.8 | 207 | 20.7 | 0.1 | 10 | 254 | 25393 | 25647 |  | load5 | 2 block, 10H/1000L
R4, R5 | C14, C15 | T10, T14 | MD-DD16-UP2 | [90/0/±45/0]S | 33 | UP2 | CoRezyn 63-AX-051 | Knytex D155 (527 gsm) | 53 | Knytex DB120 (393 gsm) | 21 | Knytex D155 (527 gsm) | 26 | 0 | 4.62 | 24h/20C, 2h/60C | RTM | 8136 | 593 | 328 | 32.8 | 207 | 20.7 | 0.1 | 10 | 1020 | 102006 | 103026 |  | load5 | 2 block, 10H/1000L
R4, R5 | C14, C15 | T10, T14 | MD-DD16-UP2 | [90/0/±45/0]S | 33 | UP2 | CoRezyn 63-AX-051 | Knytex D155 (527 gsm) | 53 | Knytex DB120 (393 gsm) | 21 | Knytex D155 (527 gsm) | 26 | 0 | 4.62 | 24h/20C, 2h/60C | RTM | 8137 | 595 | 328 | 32.8 | 207 | 20.7 | 0.1 | 10 | 410 | 41006 | 41416 |  | load5 | 2 block, 10H/1000L
R4, R5 | C14, C15 | T10, T14 | MD-DD16-UP2 | [90/0/±45/0]S | 33 | UP2 | CoRezyn 63-AX-051 | Knytex D155 (527 gsm) | 53 | Knytex DB120 (393 gsm) | 21 | Knytex D155 (527 gsm) | 26 | 0 | 4.62 | 24h/20C, 2h/60C | RTM | 8138 | 597 | 328 | 32.8 | 207 | 20.7 | 0.1 | 10 | 1850 | 185004 | 186854 |  | load5 | 2 block, 10H/1000L
R4, R5 | C14, C15 | T10, T14 | MD-DD16-UP2 | [90/0/±45/0]S | 33 | UP2 | CoRezyn 63-AX-051 | Knytex D155 (527 gsm) | 53 | Knytex DB120 (393 gsm) | 21 | Knytex D155 (527 gsm) | 26 | 0 | 4.62 | 24h/20C, 2h/60C | RTM | 8139 | 599 | 328 | 32.8 | 207 | 20.7 | 0.1 | 10 | 2120 | 212007 | 214127 |  | load5 | 2 block, 10H/1000L
R4, R5 | C14, C15 | T10, T14 | MD-DD16-UP2 | [90/0/±45/0]S | 33 | UP2 | CoRezyn 63-AX-051 | Knytex D155 (527 gsm) | 53 | Knytex DB120 (393 gsm) | 21 | Knytex D155 (527 gsm) | 26 | 0 | 4.62 | 24h/20C, 2h/60C | RTM | 8140 | 601 | 328 | 32.8 | 207 | 20.7 | 0.1 | 10 | 490 | 49001 | 49491 |  | load5 | 2 block, 10H/1000L
R4, R5 | C14, C15 | T10, T14 | MD-DD16-UP2 | [90/0/±45/0]S | 33 | UP2 | CoRezyn 63-AX-051 | Knytex D155 (527 gsm) | 53 | Knytex DB120 (393 gsm) | 21 | Knytex D155 (527 gsm) | 26 | 0 | 4.62 | 24h/20C, 2h/60C | RTM | 8141 | 603 | 328 | 32.8 | 207 | 20.7 | 0.1 | 10 | 500 | 50008 | 50508 |  | load5 | 2 block, 10H/1000L
R4, R5 | C14, C15 | T10, T14 | MD-DD16-UP2 | [90/0/±45/0]S | 33 | UP2 | CoRezyn 63-AX-051 | Knytex D155 (527 gsm) | 53 | Knytex DB120 (393 gsm) | 21 | Knytex D155 (527 gsm) | 26 | 0 | 4.62 | 24h/20C, 2h/60C | RTM | 8142 | 594 | 328 | 32.8 | 207 | 20.7 | 0.1 | 10 | 379 | 37000 | 37379 |  | WR | 2 block, 10H/1000L
R4, R5 | C14, C15 | T10, T14 | MD-DD16-UP2 | [90/0/±45/0]S | 33 | UP2 | CoRezyn 63-AX-051 | Knytex D155 (527 gsm) | 53 | Knytex DB120 (393 gsm) | 21 | Knytex D155 (527 gsm) | 26 | 0 | 4.62 | 24h/20C, 2h/60C | RTM | 8143 | 596 | 328 | 32.8 | 207 | 20.7 | 0.1 | 10 | 310 | 30570 | 30880 |  | WR | 2 block, 10H/1000L
R4, R5 | C14, C15 | T10, T14 | MD-DD16-UP2 | [90/0/±45/0]S | 33 | UP2 | CoRezyn 63-AX-051 | Knytex D155 (527 gsm) | 53 | Knytex DB120 (393 gsm) | 21 | Knytex D155 (527 gsm) | 26 | 0 | 4.62 | 24h/20C, 2h/60C | RTM | 8144 | 598 | 328 | 32.8 | 207 | 20.7 | 0.1 | 10 | 324 | 32000 | 32324 |  | WR | 2 block, 10H/1000L
R4, R5 | C14, C15 | T10, T14 | MD-DD16-UP2 | [90/0/±45/0]S | 33 | UP2 | CoRezyn 63-AX-051 | Knytex D155 (527 gsm) | 53 | Knytex DB120 (393 gsm) | 21 | Knytex D155 (527 gsm) | 26 | 0 | 4.62 | 24h/20C, 2h/60C | RTM | 8145 | 600 | 328 | 32.8 | 207 | 20.7 | 0.1 | 10 | 853 | 85000 | 85853 |  | WR | 2 block, 10H/1000L
R4, R5 | C14, C15 | T10, T14 | MD-DD16-UP2 | [90/0/±45/0]S | 33 | UP2 | CoRezyn 63-AX-051 | Knytex D155 (527 gsm) | 53 | Knytex DB120 (393 gsm) | 21 | Knytex D155 (527 gsm) | 26 | 0 | 4.62 | 24h/20C, 2h/60C | RTM | 8146 | 602 | 328 | 32.8 | 207 | 20.7 | 0.1 | 10 | 310 | 30952 | 31262 |  | WR | 2 block, 10H/1000L
R4, R5 | C14, C15 | T10, T14 | MD-DD16-UP2 | [90/0/±45/0]S | 33 | UP2 | CoRezyn 63-AX-051 | Knytex D155 (527 gsm) | 53 | Knytex DB120 (393 gsm) | 21 | Knytex D155 (527 gsm) | 26 | 0 | 4.62 | 24h/20C, 2h/60C | RTM | 8147 | 604 | 328 | 32.8 | 207 | 20.7 | 0.1 | 10 | 390 | 38919 | 39309 |  | WR | 2 block, 10H/1000L
R4, R5 | C14, C15 | T10, T14 | MD-DD16-UP2 | [90/0/±45/0]S | 33 | UP2 | CoRezyn 63-AX-051 | Knytex D155 (527 gsm) | 53 | Knytex DB120 (393 gsm) | 21 | Knytex D155 (527 gsm) | 26 | 0 | 4.62 | 24h/20C, 2h/60C | RTM | 8148 | 657 | 414 | 207 | 241 | 121 | 0.5 | 10 | 490 | 4411 | 4901 |  | load12 | 2 block, 10H/90L
R4, R5 | C14, C15 | T10, T14 | MD-DD16-UP2 | [90/0/±45/0]S | 33 | UP2 | CoRezyn 63-AX-051 | Knytex D155 (527 gsm) | 53 | Knytex DB120 (393 gsm) | 21 | Knytex D155 (527 gsm) | 26 | 0 | 4.62 | 24h/20C, 2h/60C | RTM | 8149 | 658 | 414 | 207 | 241 | 121 | 0.5 | 10 | 1130 | 10178 | 11308 |  | load12 | 2 block, 10H/90L
R4, R5 | C14, C15 | T10, T14 | MD-DD16-UP2 | [90/0/±45/0]S | 33 | UP2 | CoRezyn 63-AX-051 | Knytex D155 (527 gsm) | 53 | Knytex DB120 (393 gsm) | 21 | Knytex D155 (527 gsm) | 26 | 0 | 4.62 | 24h/20C, 2h/60C | RTM | 8150 | 665 | 328 | 164 | 241 | 121 | 0.5 | 10 | 3230 | 29073 | 32303 |  | load15 | 2 block, 10H/90L
R4, R5 | C14, C15 | T10, T14 | MD-DD16-UP2 | [90/0/±45/0]S | 33 | UP2 | CoRezyn 63-AX-051 | Knytex D155 (527 gsm) | 53 | Knytex DB120 (393 gsm) | 21 | Knytex D155 (527 gsm) | 26 | 0 | 4.62 | 24h/20C, 2h/60C | RTM | 8151 | 659 | 414 | 207 | 241 | 121 | 0.5 | 10 | 310 | 30695 | 31005 |  | load13 | 2 block, 10H/990L
R4, R5 | C14, C15 | T10, T14 | MD-DD16-UP2 | [90/0/±45/0]S | 33 | UP2 | CoRezyn 63-AX-051 | Knytex D155 (527 gsm) | 53 | Knytex DB120 (393 gsm) | 21 | Knytex D155 (527 gsm) | 26 | 0 | 4.62 | 24h/20C, 2h/60C | RTM | 8152 | 660 | 414 | 207 | 241 | 121 | 0.5 | 10 | 440 | 43565 | 44005 |  | load13 | 2 block, 10H/990L
R4, R5 | C14, C15 | T10, T14 | MD-DD16-UP2 | [90/0/±45/0]S | 33 | UP2 | CoRezyn 63-AX-051 | Knytex D155 (527 gsm) | 53 | Knytex DB120 (393 gsm) | 21 | Knytex D155 (527 gsm) | 26 | 0 | 4.62 | 24h/20C, 2h/60C | RTM | 8153 | 662 | 328 | 164 | 241 | 121 | 0.5 | 10 | 2800 | 277206 | 280006 |  | load14 | 2 block, 10H/990L
R4, R5 | C14, C15 | T10, T14 | MD-DD16-UP2 | [90/0/±45/0]S | 33 | UP2 | CoRezyn 63-AX-051 | Knytex D155 (527 gsm) | 53 | Knytex DB120 (393 gsm) | 21 | Knytex D155 (527 gsm) | 26 | 0 | 4.62 | 24h/20C, 2h/60C | RTM | 8154 | 663 | 328 | 164 | 241 | 121 | 0.5 | 10 | 3360 | 332645 | 336005 |  | load14 | 2 block, 10H/990L
R4, R5 | C14, C15 | T10, T14 | MD-DD16-UP2 | [90/0/±45/0]S | 33 | UP2 | CoRezyn 63-AX-051 | Knytex D155 (527 gsm) | 53 | Knytex DB120 (393 gsm) | 21 | Knytex D155 (527 gsm) | 26 | 0 | 4.62 | 24h/20C, 2h/60C | RTM | 8155 | 669 | 414 | 207 | 241 | 121 | 0.5 | 10 | 70 | 6934 | 7004 |  | load18 | 2 block, 10H/990L
R4, R5 | C14, C15 | T10, T14 | MD-DD16-UP2 | [90/0/±45/0]S | 33 | UP2 | CoRezyn 63-AX-051 | Knytex D155 (527 gsm) | 53 | Knytex DB120 (393 gsm) | 21 | Knytex D155 (527 gsm) | 26 | 0 | 4.62 | 24h/20C, 2h/60C | RTM | 8156 | 667 | 414 | 207 | 241 | 121 | 0.5 | 10 | 120 | 119888 | 120008 |  | load16 | 2 block, 10H/9990L
R4, R5 | C14, C15 | T10, T14 | MD-DD16-UP2 | [90/0/±45/0]S | 33 | UP2 | CoRezyn 63-AX-051 | Knytex D155 (527 gsm) | 53 | Knytex DB120 (393 gsm) | 21 | Knytex D155 (527 gsm) | 26 | 0 | 4.62 | 24h/20C, 2h/60C | RTM | 8157 | 668 | 414 | 207 | 241 | 121 | 0.5 | 10 | 41 | 41388 | 41429 |  | load16 | 2 block, 10H/9990L
R4, R5 | C14, C15 | T10, T14 | MD-DD16-UP2 | [90/0/±45/0]S | 33 | UP2 | CoRezyn 63-AX-051 | Knytex D155 (527 gsm) | 53 | Knytex DB120 (393 gsm) | 21 | Knytex D155 (527 gsm) | 26 | 0 | 4.62 | 24h/20C, 2h/60C | RTM | 8158 | 670 | 414 | 207 | 241 | 121 | 0.5 | 10 | 70 | 69935 | 70005 |  | load16 | 2 block, 10H/9990L
R4, R5 | C14, C15 | T10, T14 | MD-DD16-UP2 | [90/0/±45/0]S | 33 | UP2 | CoRezyn 63-AX-051 | Knytex D155 (527 gsm) | 53 | Knytex DB120 (393 gsm) | 21 | Knytex D155 (527 gsm) | 26 | 0 | 4.62 | 24h/20C, 2h/60C | RTM | 8159 | 674 | 328 | 164 | 241 | 121 | 0.5 | 10 | 350 | 349656 | 350006 |  | load17 | 2 block, 10H/9990L
R4, R5 | C14, C15 | T10, T14 | MD-DD16-UP2 | [90/0/±45/0]S | 33 | UP2 | CoRezyn 63-AX-051 | Knytex D155 (527 gsm) | 53 | Knytex DB120 (393 gsm) | 21 | Knytex D155 (527 gsm) | 26 | 0 | 4.62 | 24h/20C, 2h/60C | RTM | 8160 | 675 | 328 | 164 | 241 | 121 | 0.5 | 10 | 160 | 160773 | 160933 |  | load17 | 2 block, 10H/9990L
R4, R5 | C14, C15 | T10, T14 | MD-DD16-UP2 | [90/0/±45/0]S | 33 | UP2 | CoRezyn 63-AX-051 | Knytex D155 (527 gsm) | 53 | Knytex DB120 (393 gsm) | 21 | Knytex D155 (527 gsm) | 26 | 0 | 4.62 | 24h/20C, 2h/60C | RTM | 8161 | 836 | -20.7 | -207 | -27.6 | -276 | 10 | 10 | 3030 | 303000 | 306030 |  | comp1 | 2 block, 10H/1000L
R4, R5 | C14, C15 | T10, T14 | MD-DD16-UP2 | [90/0/±45/0]S | 33 | UP2 | CoRezyn 63-AX-051 | Knytex D155 (527 gsm) | 53 | Knytex DB120 (393 gsm) | 21 | Knytex D155 (527 gsm) | 26 | 0 | 4.62 | 24h/20C, 2h/60C | RTM | 8162 | 837 | -20.7 | -207 | -27.6 | -276 | 10 | 10 | 2500 | 250000 | 252500 |  | comp1 | 2 block, 10H/1000L
R4, R5 | C14, C15 | T10, T14 | MD-DD16-UP2 | [90/0/±45/0]S | 33 | UP2 | CoRezyn 63-AX-051 | Knytex D155 (527 gsm) | 53 | Knytex DB120 (393 gsm) | 21 | Knytex D155 (527 gsm) | 26 | 0 | 4.62 | 24h/20C, 2h/60C | RTM | 8163 | 838 | -20.7 | -207 | -27.6 | -276 | 10 | 10 | 2200 | 220005 | 222205 |  | comp1 | 2 block, 10H/1000L
R4, R5 | C14, C15 | T10, T14 | MD-DD16-UP2 | [90/0/±45/0]S | 33 | UP2 | CoRezyn 63-AX-051 | Knytex D155 (527 gsm) | 53 | Knytex DB120 (393 gsm) | 21 | Knytex D155 (527 gsm) | 26 | 0 | 4.62 | 24h/20C, 2h/60C | RTM | 8164 | 839 | -20.7 | -207 | -27.6 | -276 | 10 | 10 | 4590 | 459006 | 463596 |  | comp1 | 2 block, 10H/1000L
R4, R5 | C14, C15 | T10, T14 | MD-DD16-UP2 | [90/0/±45/0]S | 33 | UP2 | CoRezyn 63-AX-051 | Knytex D155 (527 gsm) | 53 | Knytex DB120 (393 gsm) | 21 | Knytex D155 (527 gsm) | 26 | 0 | 4.62 | 24h/20C, 2h/60C | RTM | 8165 | 840 | -20.7 | -207 | -27.6 | -276 | 10 | 10 | 2651 | 26508 | 29159 |  | comp2 | 2 block, 10H/100L
R4, R5 | C14, C15 | T10, T14 | MD-DD16-UP2 | [90/0/±45/0]S | 33 | UP2 | CoRezyn 63-AX-051 | Knytex D155 (527 gsm) | 53 | Knytex DB120 (393 gsm) | 21 | Knytex D155 (527 gsm) | 26 | 0 | 4.62 | 24h/20C, 2h/60C | RTM | 8166 | 841 | -20.7 | -207 | -27.6 | -276 | 10 | 10 | 8311 | 83107 | 91418 |  | comp2 | 2 block, 10H/100L
R4, R5 | C14, C15 | T10, T14 | MD-DD16-UP2 | [90/0/±45/0]S | 33 | UP2 | CoRezyn 63-AX-051 | Knytex D155 (527 gsm) | 53 | Knytex DB120 (393 gsm) | 21 | Knytex D155 (527 gsm) | 26 | 0 | 4.62 | 24h/20C, 2h/60C | RTM | 8167 | 842 | -20.7 | -207 | -27.6 | -276 | 10 | 10 | 9890 | 98903 | 108793 |  | comp2 | 2 block, 10H/100L
R4, R5 | C14, C15 | T10, T14 | MD-DD16-UP2 | [90/0/±45/0]S | 33 | UP2 | CoRezyn 63-AX-051 | Knytex D155 (527 gsm) | 53 | Knytex DB120 (393 gsm) | 21 | Knytex D155 (527 gsm) | 26 | 0 | 4.62 | 24h/20C, 2h/60C | RTM | 8168 | 843 | -20.7 | -207 | -27.6 | -276 | 10 | 10 | 10920 | 109206 | 120126 |  | comp2 | 2 block, 10H/100L
R4, R5 | C14, C15 | T10, T14 | MD-DD16-UP2 | [90/0/±45/0]S | 33 | UP2 | CoRezyn 63-AX-051 | Knytex D155 (527 gsm) | 53 | Knytex DB120 (393 gsm) | 21 | Knytex D155 (527 gsm) | 26 | 0 | 4.62 | 24h/20C, 2h/60C | RTM | 8169 | 844 | -20.7 | -207 | -27.6 | -276 | 10 | 10 | 1684 | 1684 | 3368 |  | comp3 | 2 block, 10H/10L
R4, R5 | C14, C15 | T10, T14 | MD-DD16-UP2 | [90/0/±45/0]S | 33 | UP2 | CoRezyn 63-AX-051 | Knytex D155 (527 gsm) | 53 | Knytex DB120 (393 gsm) | 21 | Knytex D155 (527 gsm) | 26 | 0 | 4.62 | 24h/20C, 2h/60C | RTM | 8170 | 845 | -20.7 | -207 | -27.6 | -276 | 10 | 10 | 11151 | 11151 | 22302 |  | comp3 | 2 block, 10H/10L
R4, R5 | C14, C15 | T10, T14 | MD-DD16-UP2 | [90/0/±45/0]S | 33 | UP2 | CoRezyn 63-AX-051 | Knytex D155 (527 gsm) | 53 | Knytex DB120 (393 gsm) | 21 | Knytex D155 (527 gsm) | 26 | 0 | 4.62 | 24h/20C, 2h/60C | RTM | 8171 | 846 | -20.7 | -207 | -27.6 | -276 | 10 | 10 | 4374 | 4374 | 8748 |  | comp3 | 2 block, 10H/10L
R4, R5 | C14, C15 | T10, T14 | MD-DD16-UP2 | [90/0/±45/0]S | 33 | UP2 | CoRezyn 63-AX-051 | Knytex D155 (527 gsm) | 53 | Knytex DB120 (393 gsm) | 21 | Knytex D155 (527 gsm) | 26 | 0 | 4.62 | 24h/20C, 2h/60C | RTM | 8172 | 847 | -20.7 | -207 | -27.6 | -276 | 10 | 10 | 290 | 290007 | 290297 |  | comp4 | 2 block, 10H/10000L
R4, R5 | C14, C15 | T10, T14 | MD-DD16-UP2 | [90/0/±45/0]S | 33 | UP2 | CoRezyn 63-AX-051 | Knytex D155 (527 gsm) | 53 | Knytex DB120 (393 gsm) | 21 | Knytex D155 (527 gsm) | 26 | 0 | 4.62 | 24h/20C, 2h/60C | RTM | 8173 | 848 | -20.7 | -207 | -27.6 | -276 | 10 | 10 | 330 | 330003 | 330333 |  | comp4 | 2 block, 10H/10000L
R4, R5 | C14, C15 | T10, T14 | MD-DD16-UP2 | [90/0/±45/0]S | 33 | UP2 | CoRezyn 63-AX-051 | Knytex D155 (527 gsm) | 53 | Knytex DB120 (393 gsm) | 21 | Knytex D155 (527 gsm) | 26 | 0 | 4.62 | 24h/20C, 2h/60C | RTM | 8174 | 849 | -20.7 | -207 | -27.6 | -276 | 10 | 10 | 2030 | 2030002 | 2032032 |  | comp4 | 2 block, 10H/10000L
R4, R5 | C14, C15 | T10, T14 | MD-DD16-UP2 | [90/0/±45/0]S | 33 | UP2 | CoRezyn 63-AX-051 | Knytex D155 (527 gsm) | 53 | Knytex DB120 (393 gsm) | 21 | Knytex D155 (527 gsm) | 26 | 0 | 4.62 | 24h/20C, 2h/60C | RTM | 8175 | 850 | -20.7 | -207 | -27.6 | -276 | 10 | 10 | 630 | 63000 | 63630 |  | comp1 | 2 block, 10H/1000L
R4, R5 | C14, C15 | T10, T14 | MD-DD16-UP2 | [90/0/±45/0]S | 33 | UP2 | CoRezyn 63-AX-051 | Knytex D155 (527 gsm) | 53 | Knytex DB120 (393 gsm) | 21 | Knytex D155 (527 gsm) | 26 | 0 | 4.62 | 24h/20C, 2h/60C | RTM | 8176 | 851 | -20.7 | -207 | -27.6 | -276 | 10 | 10 | 7430 | 743010 | 750440 |  | comp1 | 2 block, 10H/1000L
R4, R5 | C14, C15 | T10, T14 | MD-DD16-UP2 | [90/0/±45/0]S | 33 | UP2 | CoRezyn 63-AX-051 | Knytex D155 (527 gsm) | 53 | Knytex DB120 (393 gsm) | 21 | Knytex D155 (527 gsm) | 26 | 0 | 4.62 | 24h/20C, 2h/60C | RTM | 8177 | 852 | -20.7 | -207 | -27.6 | -276 | 10 | 10 | 4780 | 478000 | 482780 |  | comp1 | 2 block, 10H/1000L
R4, R5 | C14, C15 | T10, T14 | MD-DD16-UP2 | [90/0/±45/0]S | 33 | UP2 | CoRezyn 63-AX-051 | Knytex D155 (527 gsm) | 53 | Knytex DB120 (393 gsm) | 21 | Knytex D155 (527 gsm) | 26 | 0 | 4.62 | 24h/20C, 2h/60C | RTM | 8178 | 853 | -20.7 | -207 | -27.6 | -276 | 10 | 10 | 400 | 40007 | 40407 |  | comp1 | 2 block, 10H/1000L
R4, R5 | C14, C15 | T10, T14 | MD-DD16-UP2 | [90/0/±45/0]S | 33 | UP2 | CoRezyn 63-AX-051 | Knytex D155 (527 gsm) | 53 | Knytex DB120 (393 gsm) | 21 | Knytex D155 (527 gsm) | 26 | 0 | 4.62 | 24h/20C, 2h/60C | RTM | 8179 | 854 | -20.7 | -207 | -27.6 | -276 | 10 | 10 | 680 | 68001 | 68681 |  | comp1 | 2 block, 10H/1000L
R4, R5 | C14, C15 | T10, T14 | MD-DD16-UP2 | [90/0/±45/0]S | 33 | UP2 | CoRezyn 63-AX-051 | Knytex D155 (527 gsm) | 53 | Knytex DB120 (393 gsm) | 21 | Knytex D155 (527 gsm) | 26 | 0 | 4.62 | 24h/20C, 2h/60C | RTM | 8180 | 870 | -20.7 | -207 | -27.6 | -276 | 10 | 10 | 1171 | 1170 | 2341 |  | comp3 | 2 block, 10H/10L
R4, R5 | C14, C15 | T10, T14 | MD-DD16-UP2 | [90/0/±45/0]S | 33 | UP2 | CoRezyn 63-AX-051 | Knytex D155 (527 gsm) | 53 | Knytex DB120 (393 gsm) | 21 | Knytex D155 (527 gsm) | 26 | 0 | 4.62 | 24h/20C, 2h/60C | RTM | 8181 | 871 | -20.7 | -207 | -27.6 | -276 | 10 | 10 | 2675 | 2674 | 5349 |  | comp3 | 2 block, 10H/10L
R4, R5 | C14, C15 | T10, T14 | MD-DD16-UP2 | [90/0/±45/0]S | 33 | UP2 | CoRezyn 63-AX-051 | Knytex D155 (527 gsm) | 53 | Knytex DB120 (393 gsm) | 21 | Knytex D155 (527 gsm) | 26 | 0 | 4.62 | 24h/20C, 2h/60C | RTM | 8182 | 872 | -20.7 | -207 | -27.6 | -276 | 10 | 10 | 1685 | 1684 | 3369 |  | comp3 | 2 block, 10H/10L
R4, R5 | C14, C15 | T10, T14 | MD-DD16-UP2 | [90/0/±45/0]S | 33 | UP2 | CoRezyn 63-AX-051 | Knytex D155 (527 gsm) | 53 | Knytex DB120 (393 gsm) | 21 | Knytex D155 (527 gsm) | 26 | 0 | 4.62 | 24h/20C, 2h/60C | RTM | 8183 | 873 | -20.7 | -207 | -27.6 | -276 | 10 | 10 | 3362 | 3362 | 6724 |  | comp3 | 2 block, 10H/10L
R4, R5 | C14, C15 | T10, T14 | MD-DD16-UP2 | [90/0/±45/0]S | 33 | UP2 | CoRezyn 63-AX-051 | Knytex D155 (527 gsm) | 53 | Knytex DB120 (393 gsm) | 21 | Knytex D155 (527 gsm) | 26 | 0 | 4.62 | 24h/20C, 2h/60C | RTM | 8184 | 874 | -20.7 | -207 | -27.6 | -276 | 10 | 10 | 9812 | 9812 | 19624 |  | comp3 | 2 block, 10H/10L
R4, R5 | C14, C15 | T10, T14 | MD-DD16-UP2 | [90/0/±45/0]S | 33 | UP2 | CoRezyn 63-AX-051 | Knytex D155 (527 gsm) | 53 | Knytex DB120 (393 gsm) | 21 | Knytex D155 (527 gsm) | 26 | 0 | 4.62 | 24h/20C, 2h/60C | RTM | 8185 | 875 | -20.7 | -207 | -27.6 | -276 | 10 | 10 | 990 | 990000 | 990990 |  | comp4 | 2 block, 10H/10000L
R4, R5 | C14, C15 | T10, T14 | MD-DD16-UP2 | [90/0/±45/0]S | 33 | UP2 | CoRezyn 63-AX-051 | Knytex D155 (527 gsm) | 53 | Knytex DB120 (393 gsm) | 21 | Knytex D155 (527 gsm) | 26 | 0 | 4.62 | 24h/20C, 2h/60C | RTM | 8186 | 876 | -20.7 | -207 | -27.6 | -276 | 10 | 10 | 1398 | 1397653 | 1399051 |  | comp4 | 2 block, 10H/10000L
R4, R5 | C14, C15 | T10, T14 | MD-DD16-UP2 | [90/0/±45/0]S | 33 | UP2 | CoRezyn 63-AX-051 | Knytex D155 (527 gsm) | 53 | Knytex DB120 (393 gsm) | 21 | Knytex D155 (527 gsm) | 26 | 0 | 4.62 | 24h/20C, 2h/60C | RTM | 8187 | 877 | -20.7 | -207 | -27.6 | -276 | 10 | 10 | 153 | 155364 | 155517 |  | comp4 | 2 block, 10H/10000L
R4, R5 | C14, C15 | T10, T14 | MD-DD16-UP2 | [90/0/±45/0]S | 33 | UP2 | CoRezyn 63-AX-051 | Knytex D155 (527 gsm) | 53 | Knytex DB120 (393 gsm) | 21 | Knytex D155 (527 gsm) | 26 | 0 | 4.62 | 24h/20C, 2h/60C | RTM | 8188 | 878 | -20.7 | -207 | -27.6 | -276 | 10 | 10 | 728 | 727806 | 728534 |  | comp4 | 2 block, 10H/10000L
R4, R5 | C14, C15 | T10, T14 | MD-DD16-UP2 | [90/0/±45/0]S | 33 | UP2 | CoRezyn 63-AX-051 | Knytex D155 (527 gsm) | 53 | Knytex DB120 (393 gsm) | 21 | Knytex D155 (527 gsm) | 26 | 0 | 4.62 | 24h/20C, 2h/60C | RTM | 8189 | 879 | -20.7 | -207 | -27.6 | -276 | 10 | 10 | 640 | 640008 | 640648 |  | comp4 | 2 block, 10H/10000L
R4, R5 | C14, C15 | T10, T14 | MD-DD16-UP2 | [90/0/±45/0]S | 33 | UP2 | CoRezyn 63-AX-051 | Knytex D155 (527 gsm) | 53 | Knytex DB120 (393 gsm) | 21 | Knytex D155 (527 gsm) | 26 | 0 | 4.62 | 24h/20C, 2h/60C | RTM | 8190 | 930 | -20.7 | -207 | -32.7 | -328 | 10 | 8 | 324 | 3200 | 3524 |  | r10ld1 | 2 block, 10H/100L
R4, R5 | C14, C15 | T10, T14 | MD-DD16-UP2 | [90/0/±45/0]S | 33 | UP2 | CoRezyn 63-AX-051 | Knytex D155 (527 gsm) | 53 | Knytex DB120 (393 gsm) | 21 | Knytex D155 (527 gsm) | 26 | 0 | 4.62 | 24h/20C, 2h/60C | RTM | 8191 | 931 | -20.7 | -207 | -32.7 | -328 | 10 | 8 | 1080 | 10800 | 11880 |  | r10ld1 | 2 block, 10H/100L
R4, R5 | C14, C15 | T10, T14 | MD-DD16-UP2 | [90/0/±45/0]S | 33 | UP2 | CoRezyn 63-AX-051 | Knytex D155 (527 gsm) | 53 | Knytex DB120 (393 gsm) | 21 | Knytex D155 (527 gsm) | 26 | 0 | 4.62 | 24h/20C, 2h/60C | RTM | 8192 | 932 | -20.7 | -207 | -32.7 | -328 | 10 | 8 | 670 | 6700 | 7370 |  | r10ld1 | 2 block, 10H/100L
R4, R5 | C14, C15 | T10, T14 | MD-DD16-UP2 | [90/0/±45/0]S | 33 | UP2 | CoRezyn 63-AX-051 | Knytex D155 (527 gsm) | 53 | Knytex DB120 (393 gsm) | 21 | Knytex D155 (527 gsm) | 26 | 0 | 4.62 | 24h/20C, 2h/60C | RTM | 8193 | 933 | -20.7 | -207 | -32.7 | -328 | 10 | 8 | 212 | 2100 | 2312 |  | r10ld1 | 2 block, 10H/100L
R4, R5 | C14, C15 | T10, T14 | MD-DD16-UP2 | [90/0/±45/0]S | 33 | UP2 | CoRezyn 63-AX-051 | Knytex D155 (527 gsm) | 53 | Knytex DB120 (393 gsm) | 21 | Knytex D155 (527 gsm) | 26 | 0 | 4.62 | 24h/20C, 2h/60C | RTM | 8194 | 934 | -20.7 | -207 | -32.7 | -328 | 10 | 8 | 1815 | 18100 | 19915 |  | r10ld1 | 2 block, 10H/100L
R4, R5 | C14, C15 | T10, T14 | MD-DD16-UP2 | [90/0/±45/0]S | 33 | UP2 | CoRezyn 63-AX-051 | Knytex D155 (527 gsm) | 53 | Knytex DB120 (393 gsm) | 21 | Knytex D155 (527 gsm) | 26 | 0 | 4.62 | 24h/20C, 2h/60C | RTM | 8195 | 935 | -20.7 | -207 | -32.7 | -328 | 10 | 8 | 427 | 4200 | 4627 |  | r10ld1 | 2 block, 10H/100L
R4, R5 | C14, C15 | T10, T14 | MD-DD16-UP2 | [90/0/±45/0]S | 33 | UP2 | CoRezyn 63-AX-051 | Knytex D155 (527 gsm) | 53 | Knytex DB120 (393 gsm) | 21 | Knytex D155 (527 gsm) | 26 | 0 | 4.62 | 24h/20C, 2h/60C | RTM | 8196 | 936 | -20.7 | -207 | -32.7 | -328 | 10 | 8 | 462 | 4600 | 5062 |  | r10ld1 | 2 block, 10H/100L
R4, R5 | C14, C15 | T10, T14 | MD-DD16-UP2 | [90/0/±45/0]S | 33 | UP2 | CoRezyn 63-AX-051 | Knytex D155 (527 gsm) | 53 | Knytex DB120 (393 gsm) | 21 | Knytex D155 (527 gsm) | 26 | 0 | 4.62 | 24h/20C, 2h/60C | RTM | 8197 | 937 | -20.7 | -207 | -32.7 | -328 | 10 | 8 | 877 | 8700 | 9577 |  | r10ld1 | 2 block, 10H/100L
R4, R5 | C14, C15 | T10, T14 | MD-DD16-UP2 | [90/0/±45/0]S | 33 | UP2 | CoRezyn 63-AX-051 | Knytex D155 (527 gsm) | 53 | Knytex DB120 (393 gsm) | 21 | Knytex D155 (527 gsm) | 26 | 0 | 4.62 | 24h/20C, 2h/60C | RTM | 8198 | 938 | -20.7 | -207 | -32.7 | -328 | 10 | 8 | 90 | 900 | 990 |  | r10ld1 | 2 block, 10H/100L
R4, R5 | C14, C15 | T10, T14 | MD-DD16-UP2 | [90/0/±45/0]S | 33 | UP2 | CoRezyn 63-AX-051 | Knytex D155 (527 gsm) | 53 | Knytex DB120 (393 gsm) | 21 | Knytex D155 (527 gsm) | 26 | 0 | 4.62 | 24h/20C, 2h/60C | RTM | 8199 | 939 | -20.7 | -207 | -32.7 | -328 | 10 | 8 | 505 | 5000 | 5505 |  | r10ld1 | 2 block, 10H/100L
R4, R5 | C14, C15 | T10, T14 | MD-DD16-UP2 | [90/0/±45/0]S | 33 | UP2 | CoRezyn 63-AX-051 | Knytex D155 (527 gsm) | 53 | Knytex DB120 (393 gsm) | 21 | Knytex D155 (527 gsm) | 26 | 0 | 4.62 | 24h/20C, 2h/60C | RTM | 8200 | 940 | -20.7 | -207 | -32.7 | -328 | 10 | 8 | 546 | 540 | 1086 |  | r10ld2 | 2 block, 10H/10L
R4, R5 | C14, C15 | T10, T14 | MD-DD16-UP2 | [90/0/±45/0]S | 33 | UP2 | CoRezyn 63-AX-051 | Knytex D155 (527 gsm) | 53 | Knytex DB120 (393 gsm) | 21 | Knytex D155 (527 gsm) | 26 | 0 | 4.62 | 24h/20C, 2h/60C | RTM | 8201 | 941 | -20.7 | -207 | -32.7 | -328 | 10 | 8 | 2053 | 2050 | 4103 |  | r10ld2 | 2 block, 10H/10L
R4, R5 | C14, C15 | T10, T14 | MD-DD16-UP2 | [90/0/±45/0]S | 33 | UP2 | CoRezyn 63-AX-051 | Knytex D155 (527 gsm) | 53 | Knytex DB120 (393 gsm) | 21 | Knytex D155 (527 gsm) | 26 | 0 | 4.62 | 24h/20C, 2h/60C | RTM | 8202 | 942 | -20.7 | -207 | -32.7 | -328 | 10 | 8 | 1235 | 1230 | 2465 |  | r10ld2 | 2 block, 10H/10L
R4, R5 | C14, C15 | T10, T14 | MD-DD16-UP2 | [90/0/±45/0]S | 33 | UP2 | CoRezyn 63-AX-051 | Knytex D155 (527 gsm) | 53 | Knytex DB120 (393 gsm) | 21 | Knytex D155 (527 gsm) | 26 | 0 | 4.62 | 24h/20C, 2h/60C | RTM | 8203 | 943 | -20.7 | -207 | -32.7 | -328 | 10 | 8 | 452 | 450 | 902 |  | r10ld2 | 2 block, 10H/10L
R4, R5 | C14, C15 | T10, T14 | MD-DD16-UP2 | [90/0/±45/0]S | 33 | UP2 | CoRezyn 63-AX-051 | Knytex D155 (527 gsm) | 53 | Knytex DB120 (393 gsm) | 21 | Knytex D155 (527 gsm) | 26 | 0 | 4.62 | 24h/20C, 2h/60C | RTM | 8204 | 944 | -20.7 | -207 | -32.7 | -328 | 10 | 8 | 1402 | 1400 | 2802 |  | r10ld2 | 2 block, 10H/10L
R4, R5 | C14, C15 | T10, T14 | MD-DD16-UP2 | [90/0/±45/0]S | 33 | UP2 | CoRezyn 63-AX-051 | Knytex D155 (527 gsm) | 53 | Knytex DB120 (393 gsm) | 21 | Knytex D155 (527 gsm) | 26 | 0 | 4.62 | 24h/20C, 2h/60C | RTM | 8205 | 945 | -20.7 | -207 | -32.7 | -328 | 10 | 8 | 334 | 330 | 664 |  | r10ld2 | 2 block, 10H/10L
R4, R5 | C14, C15 | T10, T14 | MD-DD16-UP2 | [90/0/±45/0]S | 33 | UP2 | CoRezyn 63-AX-051 | Knytex D155 (527 gsm) | 53 | Knytex DB120 (393 gsm) | 21 | Knytex D155 (527 gsm) | 26 | 0 | 4.62 | 24h/20C, 2h/60C | RTM | 8206 | 946 | -20.7 | -207 | -32.7 | -328 | 10 | 8 | 525 | 520 | 1045 |  | r10ld2 | 2 block, 10H/10L
R4, R5 | C14, C15 | T10, T14 | MD-DD16-UP2 | [90/0/±45/0]S | 33 | UP2 | CoRezyn 63-AX-051 | Knytex D155 (527 gsm) | 53 | Knytex DB120 (393 gsm) | 21 | Knytex D155 (527 gsm) | 26 | 0 | 4.62 | 24h/20C, 2h/60C | RTM | 8207 | 947 | -20.7 | -207 | -32.7 | -328 | 10 | 8 | 239 | 230 | 469 |  | r10ld2 | 2 block, 10H/10L
R4, R5 | C14, C15 | T10, T14 | MD-DD16-UP2 | [90/0/±45/0]S | 33 | UP2 | CoRezyn 63-AX-051 | Knytex D155 (527 gsm) | 53 | Knytex DB120 (393 gsm) | 21 | Knytex D155 (527 gsm) | 26 | 0 | 4.62 | 24h/20C, 2h/60C | RTM | 8208 | 948 | -20.7 | -207 | -32.7 | -328 | 10 | 8 | 690 | 690 | 1380 |  | r10ld2 | 2 block, 10H/10L
R4, R5 | C14, C15 | T10, T14 | MD-DD16-UP2 | [90/0/±45/0]S | 33 | UP2 | CoRezyn 63-AX-051 | Knytex D155 (527 gsm) | 53 | Knytex DB120 (393 gsm) | 21 | Knytex D155 (527 gsm) | 26 | 0 | 4.62 | 24h/20C, 2h/60C | RTM | 8209 | 950 | -20.7 | -207 | -32.7 | -328 | 10 | 8 | 21 | 20000 | 20021 |  | r10ld3 | 2 block, 10H/10000L
R4, R5 | C14, C15 | T10, T14 | MD-DD16-UP2 | [90/0/±45/0]S | 33 | UP2 | CoRezyn 63-AX-051 | Knytex D155 (527 gsm) | 53 | Knytex DB120 (393 gsm) | 21 | Knytex D155 (527 gsm) | 26 | 0 | 4.62 | 24h/20C, 2h/60C | RTM | 8210 | 951 | -20.7 | -207 | -32.7 | -328 | 10 | 8 | 139 | 130000 | 130139 |  | r10ld3 | 2 block, 10H/10000L
R4, R5 | C14, C15 | T10, T14 | MD-DD16-UP2 | [90/0/±45/0]S | 33 | UP2 | CoRezyn 63-AX-051 | Knytex D155 (527 gsm) | 53 | Knytex DB120 (393 gsm) | 21 | Knytex D155 (527 gsm) | 26 | 0 | 4.62 | 24h/20C, 2h/60C | RTM | 8211 | 952 | -20.7 | -207 | -32.7 | -328 | 10 | 8 | 688 | 680000 | 680688 |  | r10ld3 | 2 block, 10H/10000L
R4, R5 | C14, C15 | T10, T14 | MD-DD16-UP2 | [90/0/±45/0]S | 33 | UP2 | CoRezyn 63-AX-051 | Knytex D155 (527 gsm) | 53 | Knytex DB120 (393 gsm) | 21 | Knytex D155 (527 gsm) | 26 | 0 | 4.62 | 24h/20C, 2h/60C | RTM | 8212 | 953 | -20.7 | -207 | -32.7 | -328 | 10 | 8 | 272 | 270000 | 270272 |  | r10ld3 | 2 block, 10H/10000L
R4, R5 | C14, C15 | T10, T14 | MD-DD16-UP2 | [90/0/±45/0]S | 33 | UP2 | CoRezyn 63-AX-051 | Knytex D155 (527 gsm) | 53 | Knytex DB120 (393 gsm) | 21 | Knytex D155 (527 gsm) | 26 | 0 | 4.62 | 24h/20C, 2h/60C | RTM | 8213 | 956 | -20.7 | -207 | -32.7 | -328 | 10 | 8 | 73 | 70000 | 70073 |  | r10ld3 | 2 block, 10H/10000L
R4, R5 | C14, C15 | T10, T14 | MD-DD16-UP2 | [90/0/±45/0]S | 33 | UP2 | CoRezyn 63-AX-051 | Knytex D155 (527 gsm) | 53 | Knytex DB120 (393 gsm) | 21 | Knytex D155 (527 gsm) | 26 | 0 | 4.62 | 24h/20C, 2h/60C | RTM | 8214 | 957 | -20.7 | -207 | -32.7 | -328 | 10 | 8 | 12 | 10000 | 10012 |  | r10ld3 | 2 block, 10H/10000L
R4, R5 | C14, C15 | T10, T14 | MD-DD16-UP2 | [90/0/±45/0]S | 33 | UP2 | CoRezyn 63-AX-051 | Knytex D155 (527 gsm) | 53 | Knytex DB120 (393 gsm) | 21 | Knytex D155 (527 gsm) | 26 | 0 | 4.62 | 24h/20C, 2h/60C | RTM | 8215 | 958 | -20.7 | -207 | -32.7 | -328 | 10 | 8 | 31 | 30000 | 30031 |  | r10ld3 | 2 block, 10H/10000L
R4, R5 | C14, C15 | T10, T14 | MD-DD16-UP2 | [90/0/±45/0]S | 33 | UP2 | CoRezyn 63-AX-051 | Knytex D155 (527 gsm) | 53 | Knytex DB120 (393 gsm) | 21 | Knytex D155 (527 gsm) | 26 | 0 | 4.62 | 24h/20C, 2h/60C | RTM | 8216 | 959 | -20.7 | -207 | -32.7 | -328 | 10 | 8 | 80 | 80004 | 80084 |  | r10ld3 | 2 block, 10H/10000L
R4, R5 | C14, C15 | T10, T14 | MD-DD16-UP2 | [90/0/±45/0]S | 33 | UP2 | CoRezyn 63-AX-051 | Knytex D155 (527 gsm) | 53 | Knytex DB120 (393 gsm) | 21 | Knytex D155 (527 gsm) | 26 | 0 | 4.62 | 24h/20C, 2h/60C | RTM | 8217 | 960 | -20.7 | -207 | -32.7 | -328 | 10 | 8 | 171 | 17000 | 17171 |  | load5 | 2 block, 10H/1000L
R4, R5 | C14, C15 | T10, T14 | MD-DD16-UP2 | [90/0/±45/0]S | 33 | UP2 | CoRezyn 63-AX-051 | Knytex D155 (527 gsm) | 53 | Knytex DB120 (393 gsm) | 21 | Knytex D155 (527 gsm) | 26 | 0 | 4.62 | 24h/20C, 2h/60C | RTM | 8218 | 961 | -20.7 | -207 | -32.7 | -328 | 10 | 8 | 128 | 12000 | 12128 |  | load5 | 2 block, 10H/1000L
R4, R5 | C14, C15 | T10, T14 | MD-DD16-UP2 | [90/0/±45/0]S | 33 | UP2 | CoRezyn 63-AX-051 | Knytex D155 (527 gsm) | 53 | Knytex DB120 (393 gsm) | 21 | Knytex D155 (527 gsm) | 26 | 0 | 4.62 | 24h/20C, 2h/60C | RTM | 8219 | 962 | -20.7 | -207 | -32.7 | -328 | 10 | 8 | 84 | 8000 | 8084 |  | load5 | 2 block, 10H/1000L
R4, R5 | C14, C15 | T10, T14 | MD-DD16-UP2 | [90/0/±45/0]S | 33 | UP2 | CoRezyn 63-AX-051 | Knytex D155 (527 gsm) | 53 | Knytex DB120 (393 gsm) | 21 | Knytex D155 (527 gsm) | 26 | 0 | 4.62 | 24h/20C, 2h/60C | RTM | 8220 | 963 | -20.7 | -207 | -32.7 | -328 | 10 | 8 | 244 | 24000 | 24244 |  | load5 | 2 block, 10H/1000L
R4, R5 | C14, C15 | T10, T14 | MD-DD16-UP2 | [90/0/±45/0]S | 33 | UP2 | CoRezyn 63-AX-051 | Knytex D155 (527 gsm) | 53 | Knytex DB120 (393 gsm) | 21 | Knytex D155 (527 gsm) | 26 | 0 | 4.62 | 24h/20C, 2h/60C | RTM | 8221 | 964 | -20.7 | -207 | -32.7 | -328 | 10 | 8 | 87 | 8000 | 8087 |  | load5 | 2 block, 10H/1000L
R4, R5 | C14, C15 | T10, T14 | MD-DD16-UP2 | [90/0/±45/0]S | 33 | UP2 | CoRezyn 63-AX-051 | Knytex D155 (527 gsm) | 53 | Knytex DB120 (393 gsm) | 21 | Knytex D155 (527 gsm) | 26 | 0 | 4.62 | 24h/20C, 2h/60C | RTM | 8222 | 965 | -20.7 | -207 | -32.7 | -328 | 10 | 8 | 254 | 25000 | 25254 |  | load5 | 2 block, 10H/1000L
R4, R5 | C14, C15 | T10, T14 | MD-DD16-UP2 | [90/0/±45/0]S | 33 | UP2 | CoRezyn 63-AX-051 | Knytex D155 (527 gsm) | 53 | Knytex DB120 (393 gsm) | 21 | Knytex D155 (527 gsm) | 26 | 0 | 4.62 | 24h/20C, 2h/60C | RTM | 8223 | 966 | -20.7 | -207 | -32.7 | -328 | 10 | 8 | 69 | 6000 | 6069 |  | load5 | 2 block, 10H/1000L
R4, R5 | C14, C15 | T10, T14 | MD-DD16-UP2 | [90/0/±45/0]S | 33 | UP2 | CoRezyn 63-AX-051 | Knytex D155 (527 gsm) | 53 | Knytex DB120 (393 gsm) | 21 | Knytex D155 (527 gsm) | 26 | 0 | 4.62 | 24h/20C, 2h/60C | RTM | 8224 | 967 | -20.7 | -207 | -32.7 | -328 | 10 | 8 | 81 | 8000 | 8081 |  | load5 | 2 block, 10H/1000L
R4, R5 | C14, C15 | T10, T14 | MD-DD16-UP2 | [90/0/±45/0]S | 33 | UP2 | CoRezyn 63-AX-051 | Knytex D155 (527 gsm) | 53 | Knytex DB120 (393 gsm) | 21 | Knytex D155 (527 gsm) | 26 | 0 | 4.62 | 24h/20C, 2h/60C | RTM | 8225 | 968 | -20.7 | -207 | -32.7 | -328 | 10 | 8 | 1220 | 122000 | 123220 |  | load5 | 2 block, 10H/1000L
R4, R5 | C14, C15 | T10, T14 | MD-DD16-UP2 | [90/0/±45/0]S | 33 | UP2 | CoRezyn 63-AX-051 | Knytex D155 (527 gsm) | 53 | Knytex DB120 (393 gsm) | 21 | Knytex D155 (527 gsm) | 26 | 0 | 4.62 | 24h/20C, 2h/60C | RTM | 8226 | 969 | -20.7 | -207 | -32.7 | -328 | 10 | 8 | 591 | 590000 | 590591 |  | load5 | 2 block, 10H/1000L
R4, R5 | C14, C15 | T10, T14 | MD-DD16-UP2 | [90/0/±45/0]S | 33 | UP2 | CoRezyn 63-AX-051 | Knytex D155 (527 gsm) | 53 | Knytex DB120 (393 gsm) | 21 | Knytex D155 (527 gsm) | 26 | 0 | 4.62 | 24h/20C, 2h/60C | RTM | 8227 | 1087 | 172 | -172 | 103 | -103 | -1 | 5 | 25430 | 25420 | 50850 |  | WR | 2 block, 10H/10L
R4, R5 | C14, C15 | T10, T14 | MD-DD16-UP2 | [90/0/±45/0]S | 33 | UP2 | CoRezyn 63-AX-051 | Knytex D155 (527 gsm) | 53 | Knytex DB120 (393 gsm) | 21 | Knytex D155 (527 gsm) | 26 | 0 | 4.62 | 24h/20C, 2h/60C | RTM | 8228 | 1088 | 172 | -172 | 103 | -103 | -1 | 5 | 16536 | 16530 | 33066 |  | WR | 2 block, 10H/10L
R4, R5 | C14, C15 | T10, T14 | MD-DD16-UP2 | [90/0/±45/0]S | 33 | UP2 | CoRezyn 63-AX-051 | Knytex D155 (527 gsm) | 53 | Knytex DB120 (393 gsm) | 21 | Knytex D155 (527 gsm) | 26 | 0 | 4.62 | 24h/20C, 2h/60C | RTM | 8229 | 1089 | 172 | -172 | 103 | -103 | -1 | 5 | 11467 | 11460 | 22927 |  | WR | 2 block, 10H/10L
R4, R5 | C14, C15 | T10, T14 | MD-DD16-UP2 | [90/0/±45/0]S | 33 | UP2 | CoRezyn 63-AX-051 | Knytex D155 (527 gsm) | 53 | Knytex DB120 (393 gsm) | 21 | Knytex D155 (527 gsm) | 26 | 0 | 4.62 | 24h/20C, 2h/60C | RTM | 8230 | 1090 | 172 | -172 | 103 | -103 | -1 | 5 | 8779 | 8770 | 17549 |  | WR | 2 block, 10H/10L
R4, R5 | C14, C15 | T10, T14 | MD-DD16-UP2 | [90/0/±45/0]S | 33 | UP2 | CoRezyn 63-AX-051 | Knytex D155 (527 gsm) | 53 | Knytex DB120 (393 gsm) | 21 | Knytex D155 (527 gsm) | 26 | 0 | 4.62 | 24h/20C, 2h/60C | RTM | 8231 | 1091 | 172 | -172 | 103 | -103 | -1 | 5 | 18018 | 18010 | 36028 |  | WR | 2 block, 10H/10L
R4, R5 | C14, C15 | T10, T14 | MD-DD16-UP2 | [90/0/±45/0]S | 33 | UP2 | CoRezyn 63-AX-051 | Knytex D155 (527 gsm) | 53 | Knytex DB120 (393 gsm) | 21 | Knytex D155 (527 gsm) | 26 | 0 | 4.62 | 24h/20C, 2h/60C | RTM | 8232 | 1092 | 172 | -172 | 103 | -103 | -1 | 5 | 16674 | 16670 | 33344 |  | WR | 2 block, 10H/10L
R4, R5 | C14, C15 | T10, T14 | MD-DD16-UP2 | [90/0/±45/0]S | 33 | UP2 | CoRezyn 63-AX-051 | Knytex D155 (527 gsm) | 53 | Knytex DB120 (393 gsm) | 21 | Knytex D155 (527 gsm) | 26 | 0 | 4.62 | 24h/20C, 2h/60C | RTM | 8233 | 1093 | 172 | -172 | 103 | -103 | -1 | 5 | 24781 | 24780 | 49561 |  | WR | 2 block, 10H/10L
R4, R5 | C14, C15 | T10, T14 | MD-DD16-UP2 | [90/0/±45/0]S | 33 | UP2 | CoRezyn 63-AX-051 | Knytex D155 (527 gsm) | 53 | Knytex DB120 (393 gsm) | 21 | Knytex D155 (527 gsm) | 26 | 0 | 4.62 | 24h/20C, 2h/60C | RTM | 8234 | 1094 | 172 | -172 | 103 | -103 | -1 | 5 | 34040 | 34030 | 68070 |  | WR | 2 block, 10H/10L
R4, R5 | C14, C15 | T10, T14 | MD-DD16-UP2 | [90/0/±45/0]S | 33 | UP2 | CoRezyn 63-AX-051 | Knytex D155 (527 gsm) | 53 | Knytex DB120 (393 gsm) | 21 | Knytex D155 (527 gsm) | 26 | 0 | 4.62 | 24h/20C, 2h/60C | RTM | 8235 | 1095 | 172 | -172 | 103 | -103 | -1 | 5 | 19245 | 19240 | 38485 |  | WR | 2 block, 10H/10L
R4, R5 | C14, C15 | T10, T14 | MD-DD16-UP2 | [90/0/±45/0]S | 33 | UP2 | CoRezyn 63-AX-051 | Knytex D155 (527 gsm) | 53 | Knytex DB120 (393 gsm) | 21 | Knytex D155 (527 gsm) | 26 | 0 | 4.62 | 24h/20C, 2h/60C | RTM | 8236 | 1096 | 172 | -172 | 103 | -103 | -1 | 5 | 22190 | 22180 | 44370 |  | WR | 2 block, 10H/10L
R4, R5 | C14, C15 | T10, T14 | MD-DD16-UP2 | [90/0/±45/0]S | 33 | UP2 | CoRezyn 63-AX-051 | Knytex D155 (527 gsm) | 53 | Knytex DB120 (393 gsm) | 21 | Knytex D155 (527 gsm) | 26 | 0 | 4.62 | 24h/20C, 2h/60C | RTM | 8237 | 1097 | 172 | -172 | 103 | -103 | -1 | 5 | 7581 | 75800 | 83381 |  | WR | 2 block, 10H/100L
R4, R5 | C14, C15 | T10, T14 | MD-DD16-UP2 | [90/0/±45/0]S | 33 | UP2 | CoRezyn 63-AX-051 | Knytex D155 (527 gsm) | 53 | Knytex DB120 (393 gsm) | 21 | Knytex D155 (527 gsm) | 26 | 0 | 4.62 | 24h/20C, 2h/60C | RTM | 8238 | 1098 | 172 | -172 | 103 | -103 | -1 | 5 | 14380 | 143781 | 158161 |  | WR | 2 block, 10H/100L
R4, R5 | C14, C15 | T10, T14 | MD-DD16-UP2 | [90/0/±45/0]S | 33 | UP2 | CoRezyn 63-AX-051 | Knytex D155 (527 gsm) | 53 | Knytex DB120 (393 gsm) | 21 | Knytex D155 (527 gsm) | 26 | 0 | 4.62 | 24h/20C, 2h/60C | RTM | 8239 | 1099 | 172 | -172 | 103 | -103 | -1 | 5 | 6405 | 64000 | 70405 |  | WR | 2 block, 10H/100L
R4, R5 | C14, C15 | T10, T14 | MD-DD16-UP2 | [90/0/±45/0]S | 33 | UP2 | CoRezyn 63-AX-051 | Knytex D155 (527 gsm) | 53 | Knytex DB120 (393 gsm) | 21 | Knytex D155 (527 gsm) | 26 | 0 | 4.62 | 24h/20C, 2h/60C | RTM | 8240 | 1100 | 172 | -172 | 103 | -103 | -1 | 5 | 13142 | 131400 | 144542 |  | WR | 2 block, 10H/100L
R4, R5 | C14, C15 | T10, T14 | MD-DD16-UP2 | [90/0/±45/0]S | 33 | UP2 | CoRezyn 63-AX-051 | Knytex D155 (527 gsm) | 53 | Knytex DB120 (393 gsm) | 21 | Knytex D155 (527 gsm) | 26 | 0 | 4.62 | 24h/20C, 2h/60C | RTM | 8241 | 1101 | 172 | -172 | 103 | -103 | -1 | 5 | 7191 | 71900 | 79091 |  | WR | 2 block, 10H/100L
R4, R5 | C14, C15 | T10, T14 | MD-DD16-UP2 | [90/0/±45/0]S | 33 | UP2 | CoRezyn 63-AX-051 | Knytex D155 (527 gsm) | 53 | Knytex DB120 (393 gsm) | 21 | Knytex D155 (527 gsm) | 26 | 0 | 4.62 | 24h/20C, 2h/60C | RTM | 8242 | 1102 | 172 | -172 | 103 | -103 | -1 | 5 | 5291 | 52900 | 58191 |  | WR | 2 block, 10H/100L
R4, R5 | C14, C15 | T10, T14 | MD-DD16-UP2 | [90/0/±45/0]S | 33 | UP2 | CoRezyn 63-AX-051 | Knytex D155 (527 gsm) | 53 | Knytex DB120 (393 gsm) | 21 | Knytex D155 (527 gsm) | 26 | 0 | 4.62 | 24h/20C, 2h/60C | RTM | 8243 | 1103 | 172 | -172 | 103 | -103 | -1 | 5 | 10150 | 101488 | 111638 |  | WR | 2 block, 10H/100L
R4, R5 | C14, C15 | T10, T14 | MD-DD16-UP2 | [90/0/±45/0]S | 33 | UP2 | CoRezyn 63-AX-051 | Knytex D155 (527 gsm) | 53 | Knytex DB120 (393 gsm) | 21 | Knytex D155 (527 gsm) | 26 | 0 | 4.62 | 24h/20C, 2h/60C | RTM | 8244 | 1104 | 172 | -172 | 103 | -103 | -1 | 5 | 4283 | 42800 | 47083 |  | WR | 2 block, 10H/100L
R4, R5 | C14, C15 | T10, T14 | MD-DD16-UP2 | [90/0/±45/0]S | 33 | UP2 | CoRezyn 63-AX-051 | Knytex D155 (527 gsm) | 53 | Knytex DB120 (393 gsm) | 21 | Knytex D155 (527 gsm) | 26 | 0 | 4.62 | 24h/20C, 2h/60C | RTM | 8245 | 1105 | 172 | -172 | 103 | -103 | -1 | 5 | 7100 | 70018 | 77118 |  | WR | 2 block, 10H/100L
R4, R5 | C14, C15 | T10, T14 | MD-DD16-UP2 | [90/0/±45/0]S | 33 | UP2 | CoRezyn 63-AX-051 | Knytex D155 (527 gsm) | 53 | Knytex DB120 (393 gsm) | 21 | Knytex D155 (527 gsm) | 26 | 0 | 4.62 | 24h/20C, 2h/60C | RTM | 8246 | 1106 | 172 | -172 | 103 | -103 | -1 | 5 | 4003 | 40000 | 44003 |  | WR | 2 block, 10H/100L
R4, R5 | C14, C15 | T10, T14 | MD-DD16-UP2 | [90/0/±45/0]S | 33 | UP2 | CoRezyn 63-AX-051 | Knytex D155 (527 gsm) | 53 | Knytex DB120 (393 gsm) | 21 | Knytex D155 (527 gsm) | 26 | 0 | 4.62 | 24h/20C, 2h/60C | RTM | 8247 | 1107 | 172 | -172 | 103 | -103 | -1 | 5 | 1671 | 167000 | 168671 |  | WR | 2 block, 10H/1000L
R4, R5 | C14, C15 | T10, T14 | MD-DD16-UP2 | [90/0/±45/0]S | 33 | UP2 | CoRezyn 63-AX-051 | Knytex D155 (527 gsm) | 53 | Knytex DB120 (393 gsm) | 21 | Knytex D155 (527 gsm) | 26 | 0 | 4.62 | 24h/20C, 2h/60C | RTM | 8248 | 1108 | 172 | -172 | 103 | -103 | -1 | 5 | 2470 | 246518 | 248988 |  | WR | 2 block, 10H/1000L
R4, R5 | C14, C15 | T10, T14 | MD-DD16-UP2 | [90/0/±45/0]S | 33 | UP2 | CoRezyn 63-AX-051 | Knytex D155 (527 gsm) | 53 | Knytex DB120 (393 gsm) | 21 | Knytex D155 (527 gsm) | 26 | 0 | 4.62 | 24h/20C, 2h/60C | RTM | 8249 | 1109 | 172 | -172 | 103 | -103 | -1 | 5 | 2425 | 242000 | 244425 |  | WR | 2 block, 10H/1000L
R4, R5 | C14, C15 | T10, T14 | MD-DD16-UP2 | [90/0/±45/0]S | 33 | UP2 | CoRezyn 63-AX-051 | Knytex D155 (527 gsm) | 53 | Knytex DB120 (393 gsm) | 21 | Knytex D155 (527 gsm) | 26 | 0 | 4.62 | 24h/20C, 2h/60C | RTM | 8250 | 1110 | 172 | -172 | 103 | -103 | -1 | 5 | 1641 | 164000 | 165641 |  | WR | 2 block, 10H/1000L
R4, R5 | C14, C15 | T10, T14 | MD-DD16-UP2 | [90/0/±45/0]S | 33 | UP2 | CoRezyn 63-AX-051 | Knytex D155 (527 gsm) | 53 | Knytex DB120 (393 gsm) | 21 | Knytex D155 (527 gsm) | 26 | 0 | 4.62 | 24h/20C, 2h/60C | RTM | 8251 | 1111 | 172 | -172 | 103 | -103 | -1 | 5 | 2836 | 283000 | 285836 |  | WR | 2 block, 10H/1000L
R4, R5 | C14, C15 | T10, T14 | MD-DD16-UP2 | [90/0/±45/0]S | 33 | UP2 | CoRezyn 63-AX-051 | Knytex D155 (527 gsm) | 53 | Knytex DB120 (393 gsm) | 21 | Knytex D155 (527 gsm) | 26 | 0 | 4.62 | 24h/20C, 2h/60C | RTM | 8252 | 1112 | 172 | -172 | 103 | -103 | -1 | 5 | 3848 | 384000 | 387848 |  | WR | 2 block, 10H/1000L
R4, R5 | C14, C15 | T10, T14 | MD-DD16-UP2 | [90/0/±45/0]S | 33 | UP2 | CoRezyn 63-AX-051 | Knytex D155 (527 gsm) | 53 | Knytex DB120 (393 gsm) | 21 | Knytex D155 (527 gsm) | 26 | 0 | 4.62 | 24h/20C, 2h/60C | RTM | 8253 | 1113 | 172 | -172 | 103 | -103 | -1 | 5 | 2621 | 262000 | 264621 |  | WR | 2 block, 10H/1000L
R4, R5 | C14, C15 | T10, T14 | MD-DD16-UP2 | [90/0/±45/0]S | 33 | UP2 | CoRezyn 63-AX-051 | Knytex D155 (527 gsm) | 53 | Knytex DB120 (393 gsm) | 21 | Knytex D155 (527 gsm) | 26 | 0 | 4.62 | 24h/20C, 2h/60C | RTM | 8254 | 1114 | 172 | -172 | 103 | -103 | -1 | 5 | 2600 | 259000 | 261600 |  | WR | 2 block, 10H/1000L
R4, R5 | C14, C15 | T10, T14 | MD-DD16-UP2 | [90/0/±45/0]S | 33 | UP2 | CoRezyn 63-AX-051 | Knytex D155 (527 gsm) | 53 | Knytex DB120 (393 gsm) | 21 | Knytex D155 (527 gsm) | 26 | 0 | 4.62 | 24h/20C, 2h/60C | RTM | 8255 | 1115 | 172 | -172 | 103 | -103 | -1 | 5 | 2110 | 210319 | 212429 |  | WR | 2 block, 10H/1000L
R4, R5 | C14, C15 | T10, T14 | MD-DD16-UP2 | [90/0/±45/0]S | 33 | UP2 | CoRezyn 63-AX-051 | Knytex D155 (527 gsm) | 53 | Knytex DB120 (393 gsm) | 21 | Knytex D155 (527 gsm) | 26 | 0 | 4.62 | 24h/20C, 2h/60C | RTM | 8256 | 1116 | 172 | -172 | 103 | -103 | -1 | 5 | 1050 | 104409 | 105459 |  | WR | 2 block, 10H/1000L
R4, R5 | C14, C15 | T10, T14 | MD-DD16-UP2 | [90/0/±45/0]S | 33 | UP2 | CoRezyn 63-AX-051 | Knytex D155 (527 gsm) | 53 | Knytex DB120 (393 gsm) | 21 | Knytex D155 (527 gsm) | 26 | 0 | 4.62 | 24h/20C, 2h/60C | RTM | 8257 | 1117 | 172 | -172 | 103 | -103 | -1 | 5 | 860 | 853094 | 853954 |  | WR | 2 block, 10H/10000L
R4, R5 | C14, C15 | T10, T14 | MD-DD16-UP2 | [90/0/±45/0]S | 33 | UP2 | CoRezyn 63-AX-051 | Knytex D155 (527 gsm) | 53 | Knytex DB120 (393 gsm) | 21 | Knytex D155 (527 gsm) | 26 | 0 | 4.62 | 24h/20C, 2h/60C | RTM | 8258 | 1118 | 172 | -172 | 103 | -103 | -1 | 5 | 430 | 423228 | 423658 |  | WR | 2 block, 10H/10000L
R4, R5 | C14, C15 | T10, T14 | MD-DD16-UP2 | [90/0/±45/0]S | 33 | UP2 | CoRezyn 63-AX-051 | Knytex D155 (527 gsm) | 53 | Knytex DB120 (393 gsm) | 21 | Knytex D155 (527 gsm) | 26 | 0 | 4.62 | 24h/20C, 2h/60C | RTM | 8259 | 1119 | 172 | -172 | 103 | -103 | -1 | 5 | 960 | 950993 | 951953 |  | WR | 2 block, 10H/10000L
R4, R5 | C14, C15 | T10, T14 | MD-DD16-UP2 | [90/0/±45/0]S | 33 | UP2 | CoRezyn 63-AX-051 | Knytex D155 (527 gsm) | 53 | Knytex DB120 (393 gsm) | 21 | Knytex D155 (527 gsm) | 26 | 0 | 4.62 | 24h/20C, 2h/60C | RTM | 8260 | 1120 | 172 | -172 | 103 | -103 | -1 | 5 | 760 | 750198 | 750958 |  | WR | 2 block, 10H/10000L
R4, R5 | C14, C15 | T10, T14 | MD-DD16-UP2 | [90/0/±45/0]S | 33 | UP2 | CoRezyn 63-AX-051 | Knytex D155 (527 gsm) | 53 | Knytex DB120 (393 gsm) | 21 | Knytex D155 (527 gsm) | 26 | 0 | 4.62 | 24h/20C, 2h/60C | RTM | 8261 | 1121 | 172 | -172 | 103 | -103 | -1 | 5 | 770 | 762262 | 763032 |  | WR | 2 block, 10H/10000L
R4, R5 | C14, C15 | T10, T14 | MD-DD16-UP2 | [90/0/±45/0]S | 33 | UP2 | CoRezyn 63-AX-051 | Knytex D155 (527 gsm) | 53 | Knytex DB120 (393 gsm) | 21 | Knytex D155 (527 gsm) | 26 | 0 | 4.62 | 24h/20C, 2h/60C | RTM | 8262 | 1122 | 172 | -172 | 103 | -103 | -1 | 5 | 550 | 542948 | 543498 |  | WR | 2 block, 10H/10000L
R4, R5 | C14, C15 | T10, T14 | MD-DD16-UP2 | [90/0/±45/0]S | 33 | UP2 | CoRezyn 63-AX-051 | Knytex D155 (527 gsm) | 53 | Knytex DB120 (393 gsm) | 21 | Knytex D155 (527 gsm) | 26 | 0 | 4.62 | 24h/20C, 2h/60C | RTM | 8263 | 1123 | 172 | -172 | 103 | -103 | -1 | 5 | 750 | 749389 | 750139 |  | WR | 2 block, 10H/10000L
R4, R5 | C14, C15 | T10, T14 | MD-DD16-UP2 | [90/0/±45/0]S | 33 | UP2 | CoRezyn 63-AX-051 | Knytex D155 (527 gsm) | 53 | Knytex DB120 (393 gsm) | 21 | Knytex D155 (527 gsm) | 26 | 0 | 4.62 | 24h/20C, 2h/60C | RTM | 8264 | 1124 | 172 | -172 | 103 | -103 | -1 | 5 | 690 | 683831 | 684521 |  | WR | 2 block, 10H/10000L
R4, R5 | C14, C15 | T10, T14 | MD-DD16-UP2 | [90/0/±45/0]S | 33 | UP2 | CoRezyn 63-AX-051 | Knytex D155 (527 gsm) | 53 | Knytex DB120 (393 gsm) | 21 | Knytex D155 (527 gsm) | 26 | 0 | 4.62 | 24h/20C, 2h/60C | RTM | 8265 | 1125 | 172 | -172 | 103 | -103 | -1 | 5 | 470 | 464239 | 464709 |  | WR | 2 block, 10H/10000L
R4, R5 | C14, C15 | T10, T14 | MD-DD16-UP2 | [90/0/±45/0]S | 33 | UP2 | CoRezyn 63-AX-051 | Knytex D155 (527 gsm) | 53 | Knytex DB120 (393 gsm) | 21 | Knytex D155 (527 gsm) | 26 | 0 | 4.62 | 24h/20C, 2h/60C | RTM | 8266 | 1126 | 172 | -172 | 103 | -103 | -1 | 5 | 700 | 600096 | 600796 |  | WR | 2 block, 10H/10000L
3 Block Tests, Tests numbered 8267 through 8277
R4, R5 | C14, C15 | T10, T14 | MD-DD16-UP2 | [90/0/±45/0]S | 33 | UP2 | CoRezyn 63-AX-051 | Knytex D155 (527 gsm) | 53 | Knytex DB120 (393 gsm) | 21 | Knytex D155 (527 gsm) | 26 | 0 | 4.62 | 24h/20C, 2h/60C | RTM | 8267 | 179 | 414 / 328 / 207 | 41.4 / 32.8 / 20.7 |  |  | 0.1 | 10 | 62 | 6000 | 6662 |  | WR | 10H/100M/1000L
R4, R5 | C14, C15 | T10, T14 | MD-DD16-UP2 | [90/0/±45/0]S | 33 | UP2 | CoRezyn 63-AX-051 | Knytex D155 (527 gsm) | 53 | Knytex DB120 (393 gsm) | 21 | Knytex D155 (527 gsm) | 26 | 0 | 4.62 | 24h/20C, 2h/60C | RTM | 8268 | 439 | 414 / 328 / 207 | 41.4 / 32.8 / 20.7 |  |  | 0.1 | 10 | 394 | 390 | 4684 |  | WR | 10H/10M/100L
R4, R5 | C14, C15 | T10, T14 | MD-DD16-UP2 | [90/0/±45/0]S | 33 | UP2 | CoRezyn 63-AX-051 | Knytex D155 (527 gsm) | 53 | Knytex DB120 (393 gsm) | 21 | Knytex D155 (527 gsm) | 26 | 0 | 4.62 | 24h/20C, 2h/60C | RTM | 8269 | 440 | 328 / 414 / 241 | 32.8 / 41.4 / 24.1 |  |  | 0.1 | 10 | 820 | 811 | 9731 |  | WR | 10M/10H/100L
R4, R5 | C14, C15 | T10, T14 | MD-DD16-UP2 | [90/0/±45/0]S | 33 | UP2 | CoRezyn 63-AX-051 | Knytex D155 (527 gsm) | 53 | Knytex DB120 (393 gsm) | 21 | Knytex D155 (527 gsm) | 26 | 0 | 4.62 | 24h/20C, 2h/60C | RTM | 8270 | 441 | 414 / 328 / 207 | 41.4 / 32.8 / 20.7 |  |  | 0.1 | 10 | 219 | 2100 | 2529 |  | WR | 10H/100L/10M
R4, R5 | C14, C15 | T10, T14 | MD-DD16-UP2 | [90/0/±45/0]S | 33 | UP2 | CoRezyn 63-AX-051 | Knytex D155 (527 gsm) | 53 | Knytex DB120 (393 gsm) | 21 | Knytex D155 (527 gsm) | 26 | 0 | 4.62 | 24h/20C, 2h/60C | RTM | 8271 | 442 | 414 / 328 / 207 | 41.4 / 32.8 / 20.7 |  |  | 0.1 | 10 | 270 | 260 | 3130 |  | WR | 10H/10M/100L
R4, R5 | C14, C15 | T10, T14 | MD-DD16-UP2 | [90/0/±45/0]S | 33 | UP2 | CoRezyn 63-AX-051 | Knytex D155 (527 gsm) | 53 | Knytex DB120 (393 gsm) | 21 | Knytex D155 (527 gsm) | 26 | 0 | 4.62 | 24h/20C, 2h/60C | RTM | 8272 | 443 | 241 / 328 / 414 | 24.1 / 32.8 / 41.4 |  |  | 0.1 | 10 | 4200 | 420 | 5037 |  | WR | 100L/10M/10H
R4, R5 | C14, C15 | T10, T14 | MD-DD16-UP2 | [90/0/±45/0]S | 33 | UP2 | CoRezyn 63-AX-051 | Knytex D155 (527 gsm) | 53 | Knytex DB120 (393 gsm) | 21 | Knytex D155 (527 gsm) | 26 | 0 | 4.62 | 24h/20C, 2h/60C | RTM | 8273 | 489 | 414 / 328 / 207 | 41.4 / 32.8 / 20.7 |  |  | 0.1 | 10 | 113 | 110 | 1323 |  | WR | 10H/10M/100L
R4, R5 | C14, C15 | T10, T14 | MD-DD16-UP2 | [90/0/±45/0]S | 33 | UP2 | CoRezyn 63-AX-051 | Knytex D155 (527 gsm) | 53 | Knytex DB120 (393 gsm) | 21 | Knytex D155 (527 gsm) | 26 | 0 | 4.62 | 24h/20C, 2h/60C | RTM | 8274 | 490 | 328 / 414 / 241 | 32.8 / 41.4 / 24.1 |  |  | 0.1 | 10 | 180 | 174 | 2054 |  | WR | 10M/10H/100L
R4, R5 | C14, C15 | T10, T14 | MD-DD16-UP2 | [90/0/±45/0]S | 33 | UP2 | CoRezyn 63-AX-051 | Knytex D155 (527 gsm) | 53 | Knytex DB120 (393 gsm) | 21 | Knytex D155 (527 gsm) | 26 | 0 | 4.62 | 24h/20C, 2h/60C | RTM | 8275 | 491 | 241 / 328 / 414 | 24.1 / 32.8 / 41.4 |  |  | 0.1 | 10 | 160 | 1600 | 1920 |  | WR | 100L/10M/10H
R4, R5 | C14, C15 | T10, T14 | MD-DD16-UP2 | [90/0/±45/0]S | 33 | UP2 | CoRezyn 63-AX-051 | Knytex D155 (527 gsm) | 53 | Knytex DB120 (393 gsm) | 21 | Knytex D155 (527 gsm) | 26 | 0 | 4.62 | 24h/20C, 2h/60C | RTM | 8276 | 492 | 414 / 328 / 207 | 41.4 / 32.8 / 20.7 |  |  | 0.1 | 10 | 120 | 123 | 1443 |  | WR | 10M/10H/100L
R4, R5 | C14, C15 | T10, T14 | MD-DD16-UP2 | [90/0/±45/0]S | 33 | UP2 | CoRezyn 63-AX-051 | Knytex D155 (527 gsm) | 53 | Knytex DB120 (393 gsm) | 21 | Knytex D155 (527 gsm) | 26 | 0 | 4.62 | 24h/20C, 2h/60C | RTM | 8277 | 493 | 241 / 328 / 414 | 24.1 / 32.8 / 41.4 |  |  | 0.1 | 10 | 160 | 1634 | 1954 |  | WR | 100L/10M/10H
Wisperx and Modified Spectrum Tests
R4, R5 | C14, C15 | T10, T14 | MD-DD16-UP2 | [90/0/±45/0]S | 33 | UP2 | CoRezyn 63-AX-051 | Knytex D155 (527 gsm) | 53 | Knytex DB120 (393 gsm) | 21 | Knytex D155 (527 gsm) | 26 | 0 | 4.62 | 24h/20C, 2h/60C | RTM | 8278 | 654 | 410 |  |  |  | spectrum | 10 |  |  | 14090 |  | Wisperx
R4, R5 | C14, C15 | T10, T14 | MD-DD16-UP2 | [90/0/±45/0]S | 33 | UP2 | CoRezyn 63-AX-051 | Knytex D155 (527 gsm) | 53 | Knytex DB120 (393 gsm) | 21 | Knytex D155 (527 gsm) | 26 | 0 | 4.62 | 24h/20C, 2h/60C | RTM | 8279 | 656 | 353 |  |  |  | spectrum | 10 |  |  | 13404 |  | Wisperx
R4, R5 | C14, C15 | T10, T14 | MD-DD16-UP2 | [90/0/±45/0]S | 33 | UP2 | CoRezyn 63-AX-051 | Knytex D155 (527 gsm) | 53 | Knytex DB120 (393 gsm) | 21 | Knytex D155 (527 gsm) | 26 | 0 | 4.62 | 24h/20C, 2h/60C | RTM | 8280 | 676 | 410 |  |  |  | spectrum | 10 |  |  | 15090 |  | Wisperx
R4, R5 | C14, C15 | T10, T14 | MD-DD16-UP2 | [90/0/±45/0]S | 33 | UP2 | CoRezyn 63-AX-051 | Knytex D155 (527 gsm) | 53 | Knytex DB120 (393 gsm) | 21 | Knytex D155 (527 gsm) | 26 | 0 | 4.62 | 24h/20C, 2h/60C | RTM | 8281 | 661 | 326 |  |  |  | spectrum | 10 |  |  | 160725 |  | Wisperx
R4, R5 | C14, C15 | T10, T14 | MD-DD16-UP2 | [90/0/±45/0]S | 33 | UP2 | CoRezyn 63-AX-051 | Knytex D155 (527 gsm) | 53 | Knytex DB120 (393 gsm) | 21 | Knytex D155 (527 gsm) | 26 | 0 | 4.62 | 24h/20C, 2h/60C | RTM | 8906 | 1009 | 188 |  |  |  | spectrum | 10 |  |  | 7484384 |  | Wisperx
R4, R5 | C14, C15 | T10, T14 | MD-DD16-UP2 | [90/0/±45/0]S | 33 | UP2 | CoRezyn 63-AX-051 | Knytex D155 (527 gsm) | 53 | Knytex DB120 (393 gsm) | 21 | Knytex D155 (527 gsm) | 26 | 0 | 4.62 | 24h/20C, 2h/60C | RTM | 8907 | 1010 | 184 |  |  |  | spectrum | 10 |  |  | 14977940 | Runout | Wisperx
R4, R5 | C14, C15 | T10, T14 | MD-DD16-UP2 | [90/0/±45/0]S | 33 | UP2 | CoRezyn 63-AX-051 | Knytex D155 (527 gsm) | 53 | Knytex DB120 (393 gsm) | 21 | Knytex D155 (527 gsm) | 26 | 0 | 4.62 | 24h/20C, 2h/60C | RTM | 8908 | 1011 | 263 |  |  |  | spectrum | 10 |  |  | 824525 |  | Wisperx
R4, R5 | C14, C15 | T10, T14 | MD-DD16-UP2 | [90/0/±45/0]S | 33 | UP2 | CoRezyn 63-AX-051 | Knytex D155 (527 gsm) | 53 | Knytex DB120 (393 gsm) | 21 | Knytex D155 (527 gsm) | 26 | 0 | 4.62 | 24h/20C, 2h/60C | RTM | 8909 | 1012 | 269 |  |  |  | spectrum | 10 |  |  | 1707027 |  | Wisperx
R4, R5 | C14, C15 | T10, T14 | MD-DD16-UP2 | [90/0/±45/0]S | 33 | UP2 | CoRezyn 63-AX-051 | Knytex D155 (527 gsm) | 53 | Knytex DB120 (393 gsm) | 21 | Knytex D155 (527 gsm) | 26 | 0 | 4.62 | 24h/20C, 2h/60C | RTM | 8910 | 1013 | 253 |  |  |  | spectrum | 8 |  |  | 1519172 |  | Wisperx
R4, R5 | C14, C15 | T10, T14 | MD-DD16-UP2 | [90/0/±45/0]S | 33 | UP2 | CoRezyn 63-AX-051 | Knytex D155 (527 gsm) | 53 | Knytex DB120 (393 gsm) | 21 | Knytex D155 (527 gsm) | 26 | 0 | 4.62 | 24h/20C, 2h/60C | RTM | 8911 | 1014 | 251 |  |  |  | spectrum | 8 |  |  | 1045051 |  | Wisperx
R4, R5 | C14, C15 | T10, T14 | MD-DD16-UP2 | [90/0/±45/0]S | 33 | UP2 | CoRezyn 63-AX-051 | Knytex D155 (527 gsm) | 53 | Knytex DB120 (393 gsm) | 21 | Knytex D155 (527 gsm) | 26 | 0 | 4.62 | 24h/20C, 2h/60C | RTM | 8912 | 1015 | 252 |  |  |  | spectrum | 8 |  |  | 261291 |  | Wisperx
R4, R5 | C14, C15 | T10, T14 | MD-DD16-UP2 | [90/0/±45/0]S | 33 | UP2 | CoRezyn 63-AX-051 | Knytex D155 (527 gsm) | 53 | Knytex DB120 (393 gsm) | 21 | Knytex D155 (527 gsm) | 26 | 0 | 4.62 | 24h/20C, 2h/60C | RTM | 8913 | 1017 | 283 |  |  |  | spectrum | 5 |  |  | 70139 |  | Wisperx
R4, R5 | C14, C15 | T10, T14 | MD-DD16-UP2 | [90/0/±45/0]S | 33 | UP2 | CoRezyn 63-AX-051 | Knytex D155 (527 gsm) | 53 | Knytex DB120 (393 gsm) | 21 | Knytex D155 (527 gsm) | 26 | 0 | 4.62 | 24h/20C, 2h/60C | RTM | 8914 | 1018 | 269 |  |  |  | spectrum | 5 |  |  | 135228 |  | Wisperx
R4, R5 | C14, C15 | T10, T14 | MD-DD16-UP2 | [90/0/±45/0]S | 33 | UP2 | CoRezyn 63-AX-051 | Knytex D155 (527 gsm) | 53 | Knytex DB120 (393 gsm) | 21 | Knytex D155 (527 gsm) | 26 | 0 | 4.62 | 24h/20C, 2h/60C | RTM | 8915 | 1019 | 354 |  |  |  | spectrum | 5 |  |  | 41142 |  | Wisperx
R4, R5 | C14, C15 | T10, T14 | MD-DD16-UP2 | [90/0/±45/0]S | 33 | UP2 | CoRezyn 63-AX-051 | Knytex D155 (527 gsm) | 53 | Knytex DB120 (393 gsm) | 21 | Knytex D155 (527 gsm) | 26 | 0 | 4.62 | 24h/20C, 2h/60C | RTM | 8916 | 1020 | 352 |  |  |  | spectrum | 5 |  |  | 6944 |  | Wisperx
R4, R5 | C14, C15 | T10, T14 | MD-DD16-UP2 | [90/0/±45/0]S | 33 | UP2 | CoRezyn 63-AX-051 | Knytex D155 (527 gsm) | 53 | Knytex DB120 (393 gsm) | 21 | Knytex D155 (527 gsm) | 26 | 0 | 4.62 | 24h/20C, 2h/60C | RTM | 8917 | 1021 | 353 |  |  |  | spectrum | 5 |  |  | 15792 |  | Wisperx
R4, R5 | C14, C15 | T10, T14 | MD-DD16-UP2 | [90/0/±45/0]S | 33 | UP2 | CoRezyn 63-AX-051 | Knytex D155 (527 gsm) | 53 | Knytex DB120 (393 gsm) | 21 | Knytex D155 (527 gsm) | 26 | 0 | 4.62 | 24h/20C, 2h/60C | RTM | 8918 | 1022 | 293 |  |  |  | spectrum | 5 |  |  | 350506 |  | Wisperx
R4, R5 | C14, C15 | T10, T14 | MD-DD16-UP2 | [90/0/±45/0]S | 33 | UP2 | CoRezyn 63-AX-051 | Knytex D155 (527 gsm) | 53 | Knytex DB120 (393 gsm) | 21 | Knytex D155 (527 gsm) | 26 | 0 | 4.62 | 24h/20C, 2h/60C | RTM | 8919 | 1023 | 282 |  |  |  | spectrum | 10 |  |  | 88602 |  | Wisperx
R4, R5 | C14, C15 | T10, T14 | MD-DD16-UP2 | [90/0/±45/0]S | 33 | UP2 | CoRezyn 63-AX-051 | Knytex D155 (527 gsm) | 53 | Knytex DB120 (393 gsm) | 21 | Knytex D155 (527 gsm) | 26 | 0 | 4.62 | 24h/20C, 2h/60C | RTM | 8920 | 1024 | 283 |  |  |  | spectrum | 10 |  |  | 57179 |  | Wisperx
R4, R5 | C14, C15 | T10, T14 | MD-DD16-UP2 | [90/0/±45/0]S | 33 | UP2 | CoRezyn 63-AX-051 | Knytex D155 (527 gsm) | 53 | Knytex DB120 (393 gsm) | 21 | Knytex D155 (527 gsm) | 26 | 0 | 4.62 | 24h/20C, 2h/60C | RTM | 8921 | 1025 | 351 |  |  |  | spectrum | 10 |  |  | 18584 |  | Wisperx
R4, R5 | C14, C15 | T10, T14 | MD-DD16-UP2 | [90/0/±45/0]S | 33 | UP2 | CoRezyn 63-AX-051 | Knytex D155 (527 gsm) | 53 | Knytex DB120 (393 gsm) | 21 | Knytex D155 (527 gsm) | 26 | 0 | 4.62 | 24h/20C, 2h/60C | RTM | 8922 | 1026 | 351 |  |  |  | spectrum | 10 |  |  | 42339 |  | Wisperx
R4, R5 | C14, C15 | T10, T14 | MD-DD16-UP2 | [90/0/±45/0]S | 33 | UP2 | CoRezyn 63-AX-051 | Knytex D155 (527 gsm) | 53 | Knytex DB120 (393 gsm) | 21 | Knytex D155 (527 gsm) | 26 | 0 | 4.62 | 24h/20C, 2h/60C | RTM | 8282 | 713 | 394 |  |  |  | spectrum | 10 |  |  | 893 |  | WisxR01
R4, R5 | C14, C15 | T10, T14 | MD-DD16-UP2 | [90/0/±45/0]S | 33 | UP2 | CoRezyn 63-AX-051 | Knytex D155 (527 gsm) | 53 | Knytex DB120 (393 gsm) | 21 | Knytex D155 (527 gsm) | 26 | 0 | 4.62 | 24h/20C, 2h/60C | RTM | 8283 | 714 | 389 |  |  |  | spectrum | 10 |  |  | 504 |  | WisxR01
R4, R5 | C14, C15 | T10, T14 | MD-DD16-UP2 | [90/0/±45/0]S | 33 | UP2 | CoRezyn 63-AX-051 | Knytex D155 (527 gsm) | 53 | Knytex DB120 (393 gsm) | 21 | Knytex D155 (527 gsm) | 26 | 0 | 4.62 | 24h/20C, 2h/60C | RTM | 8284 | 723 | 403 |  |  |  | spectrum | 10 |  |  | 1227 |  | WisxR01
R4, R5 | C14, C15 | T10, T14 | MD-DD16-UP2 | [90/0/±45/0]S | 33 | UP2 | CoRezyn 63-AX-051 | Knytex D155 (527 gsm) | 53 | Knytex DB120 (393 gsm) | 21 | Knytex D155 (527 gsm) | 26 | 0 | 4.62 | 24h/20C, 2h/60C | RTM | 8285 | 740 | 395 |  |  |  | spectrum | 10 |  |  | 620 |  | WisxR01
R4, R5 | C14, C15 | T10, T14 | MD-DD16-UP2 | [90/0/±45/0]S | 33 | UP2 | CoRezyn 63-AX-051 | Knytex D155 (527 gsm) | 53 | Knytex DB120 (393 gsm) | 21 | Knytex D155 (527 gsm) | 26 | 0 | 4.62 | 24h/20C, 2h/60C | RTM | 8286 | 741 | 396 |  |  |  | spectrum | 10 |  |  | 1120 |  | WisxR01
R4, R5 | C14, C15 | T10, T14 | MD-DD16-UP2 | [90/0/±45/0]S | 33 | UP2 | CoRezyn 63-AX-051 | Knytex D155 (527 gsm) | 53 | Knytex DB120 (393 gsm) | 21 | Knytex D155 (527 gsm) | 26 | 0 | 4.62 | 24h/20C, 2h/60C | RTM | 8287 | 742 | 394 |  |  |  | spectrum | 10 |  |  | 818 |  | WisxR01
R4, R5 | C14, C15 | T10, T14 | MD-DD16-UP2 | [90/0/±45/0]S | 33 | UP2 | CoRezyn 63-AX-051 | Knytex D155 (527 gsm) | 53 | Knytex DB120 (393 gsm) | 21 | Knytex D155 (527 gsm) | 26 | 0 | 4.62 | 24h/20C, 2h/60C | RTM | 8288 | 743 | 395 |  |  |  | spectrum | 10 |  |  | 624 |  | WisxR01
R4, R5 | C14, C15 | T10, T14 | MD-DD16-UP2 | [90/0/±45/0]S | 33 | UP2 | CoRezyn 63-AX-051 | Knytex D155 (527 gsm) | 53 | Knytex DB120 (393 gsm) | 21 | Knytex D155 (527 gsm) | 26 | 0 | 4.62 | 24h/20C, 2h/60C | RTM | 8289 | 786 | 405 |  |  |  | spectrum | 10 |  |  | 1713 |  | WisxR01
R4, R5 | C14, C15 | T10, T14 | MD-DD16-UP2 | [90/0/±45/0]S | 33 | UP2 | CoRezyn 63-AX-051 | Knytex D155 (527 gsm) | 53 | Knytex DB120 (393 gsm) | 21 | Knytex D155 (527 gsm) | 26 | 0 | 4.62 | 24h/20C, 2h/60C | RTM | 8290 | 711 | 322 |  |  |  | spectrum | 10 |  |  | 3963 |  | WisxR01
R4, R5 | C14, C15 | T10, T14 | MD-DD16-UP2 | [90/0/±45/0]S | 33 | UP2 | CoRezyn 63-AX-051 | Knytex D155 (527 gsm) | 53 | Knytex DB120 (393 gsm) | 21 | Knytex D155 (527 gsm) | 26 | 0 | 4.62 | 24h/20C, 2h/60C | RTM | 8291 | 712 | 321 |  |  |  | spectrum | 10 |  |  | 4457 |  | WisxR01
R4, R5 | C14, C15 | T10, T14 | MD-DD16-UP2 | [90/0/±45/0]S | 33 | UP2 | CoRezyn 63-AX-051 | Knytex D155 (527 gsm) | 53 | Knytex DB120 (393 gsm) | 21 | Knytex D155 (527 gsm) | 26 | 0 | 4.62 | 24h/20C, 2h/60C | RTM | 8292 | 724 | 325 |  |  |  | spectrum | 10 |  |  | 4330 |  | WisxR01
R4, R5 | C14, C15 | T10, T14 | MD-DD16-UP2 | [90/0/±45/0]S | 33 | UP2 | CoRezyn 63-AX-051 | Knytex D155 (527 gsm) | 53 | Knytex DB120 (393 gsm) | 21 | Knytex D155 (527 gsm) | 26 | 0 | 4.62 | 24h/20C, 2h/60C | RTM | 8293 | 726 | 322 |  |  |  | spectrum | 10 |  |  | 3973 |  | WisxR01
R4, R5 | C14, C15 | T10, T14 | MD-DD16-UP2 | [90/0/±45/0]S | 33 | UP2 | CoRezyn 63-AX-051 | Knytex D155 (527 gsm) | 53 | Knytex DB120 (393 gsm) | 21 | Knytex D155 (527 gsm) | 26 | 0 | 4.62 | 24h/20C, 2h/60C | RTM | 8294 | 735 | 322 |  |  |  | spectrum | 10 |  |  | 1977 |  | WisxR01
R4, R5 | C14, C15 | T10, T14 | MD-DD16-UP2 | [90/0/±45/0]S | 33 | UP2 | CoRezyn 63-AX-051 | Knytex D155 (527 gsm) | 53 | Knytex DB120 (393 gsm) | 21 | Knytex D155 (527 gsm) | 26 | 0 | 4.62 | 24h/20C, 2h/60C | RTM | 8295 | 736 | 321 |  |  |  | spectrum | 10 |  |  | 11721 |  | WisxR01
R4, R5 | C14, C15 | T10, T14 | MD-DD16-UP2 | [90/0/±45/0]S | 33 | UP2 | CoRezyn 63-AX-051 | Knytex D155 (527 gsm) | 53 | Knytex DB120 (393 gsm) | 21 | Knytex D155 (527 gsm) | 26 | 0 | 4.62 | 24h/20C, 2h/60C | RTM | 8296 | 737 | 322 |  |  |  | spectrum | 10 |  |  | 6742 |  | WisxR01
R4, R5 | C14, C15 | T10, T14 | MD-DD16-UP2 | [90/0/±45/0]S | 33 | UP2 | CoRezyn 63-AX-051 | Knytex D155 (527 gsm) | 53 | Knytex DB120 (393 gsm) | 21 | Knytex D155 (527 gsm) | 26 | 0 | 4.62 | 24h/20C, 2h/60C | RTM | 8297 | 738 | 322 |  |  |  | spectrum | 10 |  |  | 14445 |  | WisxR01
R4, R5 | C14, C15 | T10, T14 | MD-DD16-UP2 | [90/0/±45/0]S | 33 | UP2 | CoRezyn 63-AX-051 | Knytex D155 (527 gsm) | 53 | Knytex DB120 (393 gsm) | 21 | Knytex D155 (527 gsm) | 26 | 0 | 4.62 | 24h/20C, 2h/60C | RTM | 8298 | 790 | 321 |  |  |  | spectrum | 10 |  |  | 12294 |  | WisxR01
R4, R5 | C14, C15 | T10, T14 | MD-DD16-UP2 | [90/0/±45/0]S | 33 | UP2 | CoRezyn 63-AX-051 | Knytex D155 (527 gsm) | 53 | Knytex DB120 (393 gsm) | 21 | Knytex D155 (527 gsm) | 26 | 0 | 4.62 | 24h/20C, 2h/60C | RTM | 8299 | 709 | 237 |  |  |  | spectrum | 10 |  |  | 392963 |  | WisxR01
R4, R5 | C14, C15 | T10, T14 | MD-DD16-UP2 | [90/0/±45/0]S | 33 | UP2 | CoRezyn 63-AX-051 | Knytex D155 (527 gsm) | 53 | Knytex DB120 (393 gsm) | 21 | Knytex D155 (527 gsm) | 26 | 0 | 4.62 | 24h/20C, 2h/60C | RTM | 8300 | 710 | 237 |  |  |  | spectrum | 10 |  |  | 77859 |  | WisxR01
R4, R5 | C14, C15 | T10, T14 | MD-DD16-UP2 | [90/0/±45/0]S | 33 | UP2 | CoRezyn 63-AX-051 | Knytex D155 (527 gsm) | 53 | Knytex DB120 (393 gsm) | 21 | Knytex D155 (527 gsm) | 26 | 0 | 4.62 | 24h/20C, 2h/60C | RTM | 8301 | 716 | 238 |  |  |  | spectrum | 10 |  |  | 201697 |  | WisxR01
R4, R5 | C14, C15 | T10, T14 | MD-DD16-UP2 | [90/0/±45/0]S | 33 | UP2 | CoRezyn 63-AX-051 | Knytex D155 (527 gsm) | 53 | Knytex DB120 (393 gsm) | 21 | Knytex D155 (527 gsm) | 26 | 0 | 4.62 | 24h/20C, 2h/60C | RTM | 8302 | 725 | 239 |  |  |  | spectrum | 10 |  |  | 128215 |  | WisxR01
R4, R5 | C14, C15 | T10, T14 | MD-DD16-UP2 | [90/0/±45/0]S | 33 | UP2 | CoRezyn 63-AX-051 | Knytex D155 (527 gsm) | 53 | Knytex DB120 (393 gsm) | 21 | Knytex D155 (527 gsm) | 26 | 0 | 4.62 | 24h/20C, 2h/60C | RTM | 8303 | 727 | 237 |  |  |  | spectrum | 10 |  |  | 491135 |  | WisxR01
R4, R5 | C14, C15 | T10, T14 | MD-DD16-UP2 | [90/0/±45/0]S | 33 | UP2 | CoRezyn 63-AX-051 | Knytex D155 (527 gsm) | 53 | Knytex DB120 (393 gsm) | 21 | Knytex D155 (527 gsm) | 26 | 0 | 4.62 | 24h/20C, 2h/60C | RTM | 8304 | 728 | 237 |  |  |  | spectrum | 10 |  |  | 116302 |  | WisxR01
R4, R5 | C14, C15 | T10, T14 | MD-DD16-UP2 | [90/0/±45/0]S | 33 | UP2 | CoRezyn 63-AX-051 | Knytex D155 (527 gsm) | 53 | Knytex DB120 (393 gsm) | 21 | Knytex D155 (527 gsm) | 26 | 0 | 4.62 | 24h/20C, 2h/60C | RTM | 8305 | 729 | 237 |  |  |  | spectrum | 10 |  |  | 153229 |  | WisxR01
R4, R5 | C14, C15 | T10, T14 | MD-DD16-UP2 | [90/0/±45/0]S | 33 | UP2 | CoRezyn 63-AX-051 | Knytex D155 (527 gsm) | 53 | Knytex DB120 (393 gsm) | 21 | Knytex D155 (527 gsm) | 26 | 0 | 4.62 | 24h/20C, 2h/60C | RTM | 8306 | 730 | 237 |  |  |  | spectrum | 10 |  |  | 165568 |  | WisxR01
R4, R5 | C14, C15 | T10, T14 | MD-DD16-UP2 | [90/0/±45/0]S | 33 | UP2 | CoRezyn 63-AX-051 | Knytex D155 (527 gsm) | 53 | Knytex DB120 (393 gsm) | 21 | Knytex D155 (527 gsm) | 26 | 0 | 4.62 | 24h/20C, 2h/60C | RTM | 8307 | 794 | 236 |  |  |  | spectrum | 10 |  |  | 104636 |  | WisxR01
R4, R5 | C14, C15 | T10, T14 | MD-DD16-UP2 | [90/0/±45/0]S | 33 | UP2 | CoRezyn 63-AX-051 | Knytex D155 (527 gsm) | 53 | Knytex DB120 (393 gsm) | 21 | Knytex D155 (527 gsm) | 26 | 0 | 4.62 | 24h/20C, 2h/60C | RTM | 8308 | 707 | 204 |  |  |  | spectrum | 10 |  |  | 2502591 |  | WisxR01
R4, R5 | C14, C15 | T10, T14 | MD-DD16-UP2 | [90/0/±45/0]S | 33 | UP2 | CoRezyn 63-AX-051 | Knytex D155 (527 gsm) | 53 | Knytex DB120 (393 gsm) | 21 | Knytex D155 (527 gsm) | 26 | 0 | 4.62 | 24h/20C, 2h/60C | RTM | 8309 | 708 | 203 |  |  |  | spectrum | 10 |  |  | 1523103 |  | WisxR01
R4, R5 | C14, C15 | T10, T14 | MD-DD16-UP2 | [90/0/±45/0]S | 33 | UP2 | CoRezyn 63-AX-051 | Knytex D155 (527 gsm) | 53 | Knytex DB120 (393 gsm) | 21 | Knytex D155 (527 gsm) | 26 | 0 | 4.62 | 24h/20C, 2h/60C | RTM | 8310 | 715 | 204 |  |  |  | spectrum | 10 |  |  | 1231745 |  | WisxR01
R4, R5 | C14, C15 | T10, T14 | MD-DD16-UP2 | [90/0/±45/0]S | 33 | UP2 | CoRezyn 63-AX-051 | Knytex D155 (527 gsm) | 53 | Knytex DB120 (393 gsm) | 21 | Knytex D155 (527 gsm) | 26 | 0 | 4.62 | 24h/20C, 2h/60C | RTM | 8311 | 732 | 203 |  |  |  | spectrum | 10 |  |  | 609578 |  | WisxR01
R4, R5 | C14, C15 | T10, T14 | MD-DD16-UP2 | [90/0/±45/0]S | 33 | UP2 | CoRezyn 63-AX-051 | Knytex D155 (527 gsm) | 53 | Knytex DB120 (393 gsm) | 21 | Knytex D155 (527 gsm) | 26 | 0 | 4.62 | 24h/20C, 2h/60C | RTM | 8312 | 733 | 203 |  |  |  | spectrum | 10 |  |  | 202727 |  | WisxR01
R4, R5 | C14, C15 | T10, T14 | MD-DD16-UP2 | [90/0/±45/0]S | 33 | UP2 | CoRezyn 63-AX-051 | Knytex D155 (527 gsm) | 53 | Knytex DB120 (393 gsm) | 21 | Knytex D155 (527 gsm) | 26 | 0 | 4.62 | 24h/20C, 2h/60C | RTM | 8313 | 734 | 204 |  |  |  | spectrum | 10 |  |  | 2231997 |  | WisxR01
R4, R5 | C14, C15 | T10, T14 | MD-DD16-UP2 | [90/0/±45/0]S | 33 | UP2 | CoRezyn 63-AX-051 | Knytex D155 (527 gsm) | 53 | Knytex DB120 (393 gsm) | 21 | Knytex D155 (527 gsm) | 26 | 0 | 4.62 | 24h/20C, 2h/60C | RTM | 8314 | 677 | 408 |  |  |  | spectrum | 10 |  |  | 1874 |  | WisxR05
R4, R5 | C14, C15 | T10, T14 | MD-DD16-UP2 | [90/0/±45/0]S | 33 | UP2 | CoRezyn 63-AX-051 | Knytex D155 (527 gsm) | 53 | Knytex DB120 (393 gsm) | 21 | Knytex D155 (527 gsm) | 26 | 0 | 4.62 | 24h/20C, 2h/60C | RTM | 8315 | 678 | 409 |  |  |  | spectrum | 10 |  |  | 2812 |  | WisxR05
R4, R5 | C14, C15 | T10, T14 | MD-DD16-UP2 | [90/0/±45/0]S | 33 | UP2 | CoRezyn 63-AX-051 | Knytex D155 (527 gsm) | 53 | Knytex DB120 (393 gsm) | 21 | Knytex D155 (527 gsm) | 26 | 0 | 4.62 | 24h/20C, 2h/60C | RTM | 8316 | 679 | 409 |  |  |  | spectrum | 10 |  |  | 6270 |  | WisxR05
R4, R5 | C14, C15 | T10, T14 | MD-DD16-UP2 | [90/0/±45/0]S | 33 | UP2 | CoRezyn 63-AX-051 | Knytex D155 (527 gsm) | 53 | Knytex DB120 (393 gsm) | 21 | Knytex D155 (527 gsm) | 26 | 0 | 4.62 | 24h/20C, 2h/60C | RTM | 8317 | 680 | 408 |  |  |  | spectrum | 10 |  |  | 2768 |  | WisxR05
R4, R5 | C14, C15 | T10, T14 | MD-DD16-UP2 | [90/0/±45/0]S | 33 | UP2 | CoRezyn 63-AX-051 | Knytex D155 (527 gsm) | 53 | Knytex DB120 (393 gsm) | 21 | Knytex D155 (527 gsm) | 26 | 0 | 4.62 | 24h/20C, 2h/60C | RTM | 8318 | 682 | 409 |  |  |  | spectrum | 10 |  |  | 2680 |  | WisxR05
R4, R5 | C14, C15 | T10, T14 | MD-DD16-UP2 | [90/0/±45/0]S | 33 | UP2 | CoRezyn 63-AX-051 | Knytex D155 (527 gsm) | 53 | Knytex DB120 (393 gsm) | 21 | Knytex D155 (527 gsm) | 26 | 0 | 4.62 | 24h/20C, 2h/60C | RTM | 8319 | 683 | 408 |  |  |  | spectrum | 10 |  |  | 2102 |  | WisxR05
R4, R5 | C14, C15 | T10, T14 | MD-DD16-UP2 | [90/0/±45/0]S | 33 | UP2 | CoRezyn 63-AX-051 | Knytex D155 (527 gsm) | 53 | Knytex DB120 (393 gsm) | 21 | Knytex D155 (527 gsm) | 26 | 0 | 4.62 | 24h/20C, 2h/60C | RTM | 8320 | 684 | 410 |  |  |  | spectrum | 10 |  |  | 1397 |  | WisxR05
R4, R5 | C14, C15 | T10, T14 | MD-DD16-UP2 | [90/0/±45/0]S | 33 | UP2 | CoRezyn 63-AX-051 | Knytex D155 (527 gsm) | 53 | Knytex DB120 (393 gsm) | 21 | Knytex D155 (527 gsm) | 26 | 0 | 4.62 | 24h/20C, 2h/60C | RTM | 8321 | 685 | 399 |  |  |  | spectrum | 10 |  |  | 956 |  | WisxR05
R4, R5 | C14, C15 | T10, T14 | MD-DD16-UP2 | [90/0/±45/0]S | 33 | UP2 | CoRezyn 63-AX-051 | Knytex D155 (527 gsm) | 53 | Knytex DB120 (393 gsm) | 21 | Knytex D155 (527 gsm) | 26 | 0 | 4.62 | 24h/20C, 2h/60C | RTM | 8322 | 686 | 410 |  |  |  | spectrum | 10 |  |  | 3915 |  | WisxR05
R4, R5 | C14, C15 | T10, T14 | MD-DD16-UP2 | [90/0/±45/0]S | 33 | UP2 | CoRezyn 63-AX-051 | Knytex D155 (527 gsm) | 53 | Knytex DB120 (393 gsm) | 21 | Knytex D155 (527 gsm) | 26 | 0 | 4.62 | 24h/20C, 2h/60C | RTM | 8323 | 687 | 325 |  |  |  | spectrum | 10 |  |  | 40997 |  | WisxR05
R4, R5 | C14, C15 | T10, T14 | MD-DD16-UP2 | [90/0/±45/0]S | 33 | UP2 | CoRezyn 63-AX-051 | Knytex D155 (527 gsm) | 53 | Knytex DB120 (393 gsm) | 21 | Knytex D155 (527 gsm) | 26 | 0 | 4.62 | 24h/20C, 2h/60C | RTM | 8324 | 688 | 324 |  |  |  | spectrum | 10 |  |  | 51690 |  | WisxR05
R4, R5 | C14, C15 | T10, T14 | MD-DD16-UP2 | [90/0/±45/0]S | 33 | UP2 | CoRezyn 63-AX-051 | Knytex D155 (527 gsm) | 53 | Knytex DB120 (393 gsm) | 21 | Knytex D155 (527 gsm) | 26 | 0 | 4.62 | 24h/20C, 2h/60C | RTM | 8325 | 689 | 324 |  |  |  | spectrum | 10 |  |  | 28166 |  | WisxR05
R4, R5 | C14, C15 | T10, T14 | MD-DD16-UP2 | [90/0/±45/0]S | 33 | UP2 | CoRezyn 63-AX-051 | Knytex D155 (527 gsm) | 53 | Knytex DB120 (393 gsm) | 21 | Knytex D155 (527 gsm) | 26 | 0 | 4.62 | 24h/20C, 2h/60C | RTM | 8326 | 690 | 324 |  |  |  | spectrum | 10 |  |  | 34678 |  | WisxR05
R4, R5 | C14, C15 | T10, T14 | MD-DD16-UP2 | [90/0/±45/0]S | 33 | UP2 | CoRezyn 63-AX-051 | Knytex D155 (527 gsm) | 53 | Knytex DB120 (393 gsm) | 21 | Knytex D155 (527 gsm) | 26 | 0 | 4.62 | 24h/20C, 2h/60C | RTM | 8327 | 691 | 324 |  |  |  | spectrum | 10 |  |  | 42728 |  | WisxR05
R4, R5 | C14, C15 | T10, T14 | MD-DD16-UP2 | [90/0/±45/0]S | 33 | UP2 | CoRezyn 63-AX-051 | Knytex D155 (527 gsm) | 53 | Knytex DB120 (393 gsm) | 21 | Knytex D155 (527 gsm) | 26 | 0 | 4.62 | 24h/20C, 2h/60C | RTM | 8328 | 692 | 324 |  |  |  | spectrum | 10 |  |  | 42077 |  | WisxR05
R4, R5 | C14, C15 | T10, T14 | MD-DD16-UP2 | [90/0/±45/0]S | 33 | UP2 | CoRezyn 63-AX-051 | Knytex D155 (527 gsm) | 53 | Knytex DB120 (393 gsm) | 21 | Knytex D155 (527 gsm) | 26 | 0 | 4.62 | 24h/20C, 2h/60C | RTM | 8329 | 693 | 326 |  |  |  | spectrum | 10 |  |  | 204617 |  | WisxR05
R4, R5 | C14, C15 | T10, T14 | MD-DD16-UP2 | [90/0/±45/0]S | 33 | UP2 | CoRezyn 63-AX-051 | Knytex D155 (527 gsm) | 53 | Knytex DB120 (393 gsm) | 21 | Knytex D155 (527 gsm) | 26 | 0 | 4.62 | 24h/20C, 2h/60C | RTM | 8330 | 694 | 325 |  |  |  | spectrum | 10 |  |  | 64030 |  | WisxR05
R4, R5 | C14, C15 | T10, T14 | MD-DD16-UP2 | [90/0/±45/0]S | 33 | UP2 | CoRezyn 63-AX-051 | Knytex D155 (527 gsm) | 53 | Knytex DB120 (393 gsm) | 21 | Knytex D155 (527 gsm) | 26 | 0 | 4.62 | 24h/20C, 2h/60C | RTM | 8331 | 695 | 324 |  |  |  | spectrum | 10 |  |  | 61941 |  | WisxR05
R4, R5 | C14, C15 | T10, T14 | MD-DD16-UP2 | [90/0/±45/0]S | 33 | UP2 | CoRezyn 63-AX-051 | Knytex D155 (527 gsm) | 53 | Knytex DB120 (393 gsm) | 21 | Knytex D155 (527 gsm) | 26 | 0 | 4.62 | 24h/20C, 2h/60C | RTM | 8332 | 696 | 324 |  |  |  | spectrum | 10 |  |  | 24102 |  | WisxR05
R4, R5 | C14, C15 | T10, T14 | MD-DD16-UP2 | [90/0/±45/0]S | 33 | UP2 | CoRezyn 63-AX-051 | Knytex D155 (527 gsm) | 53 | Knytex DB120 (393 gsm) | 21 | Knytex D155 (527 gsm) | 26 | 0 | 4.62 | 24h/20C, 2h/60C | RTM | 8333 | 697 | 239 |  |  |  | spectrum | 10 |  |  | 1268170 |  | WisxR05
R4, R5 | C14, C15 | T10, T14 | MD-DD16-UP2 | [90/0/±45/0]S | 33 | UP2 | CoRezyn 63-AX-051 | Knytex D155 (527 gsm) | 53 | Knytex DB120 (393 gsm) | 21 | Knytex D155 (527 gsm) | 26 | 0 | 4.62 | 24h/20C, 2h/60C | RTM | 8334 | 698 | 239 |  |  |  | spectrum | 10 |  |  | 851414 |  | WisxR05
R4, R5 | C14, C15 | T10, T14 | MD-DD16-UP2 | [90/0/±45/0]S | 33 | UP2 | CoRezyn 63-AX-051 | Knytex D155 (527 gsm) | 53 | Knytex DB120 (393 gsm) | 21 | Knytex D155 (527 gsm) | 26 | 0 | 4.62 | 24h/20C, 2h/60C | RTM | 8335 | 700 | 240 |  |  |  | spectrum | 10 |  |  | 5040003 |  | WisxR05
R4, R5 | C14, C15 | T10, T14 | MD-DD16-UP2 | [90/0/±45/0]S | 33 | UP2 | CoRezyn 63-AX-051 | Knytex D155 (527 gsm) | 53 | Knytex DB120 (393 gsm) | 21 | Knytex D155 (527 gsm) | 26 | 0 | 4.62 | 24h/20C, 2h/60C | RTM | 8336 | 701 | 240 |  |  |  | spectrum | 10 |  |  | 3466288 |  | WisxR05
R4, R5 | C14, C15 | T10, T14 | MD-DD16-UP2 | [90/0/±45/0]S | 33 | UP2 | CoRezyn 63-AX-051 | Knytex D155 (527 gsm) | 53 | Knytex DB120 (393 gsm) | 21 | Knytex D155 (527 gsm) | 26 | 0 | 4.62 | 24h/20C, 2h/60C | RTM | 8337 | 702 | 240 |  |  |  | spectrum | 10 |  |  | 1620900 |  | WisxR05
R4, R5 | C14, C15 | T10, T14 | MD-DD16-UP2 | [90/0/±45/0]S | 33 | UP2 | CoRezyn 63-AX-051 | Knytex D155 (527 gsm) | 53 | Knytex DB120 (393 gsm) | 21 | Knytex D155 (527 gsm) | 26 | 0 | 4.62 | 24h/20C, 2h/60C | RTM | 8338 | 703 | 239 |  |  |  | spectrum | 10 |  |  | 1002695 |  | WisxR05
R4, R5 | C14, C15 | T10, T14 | MD-DD16-UP2 | [90/0/±45/0]S | 33 | UP2 | CoRezyn 63-AX-051 | Knytex D155 (527 gsm) | 53 | Knytex DB120 (393 gsm) | 21 | Knytex D155 (527 gsm) | 26 | 0 | 4.62 | 24h/20C, 2h/60C | RTM | 8339 | 704 | 240 |  |  |  | spectrum | 10 |  |  | 993446 |  | WisxR05
R4, R5 | C14, C15 | T10, T14 | MD-DD16-UP2 | [90/0/±45/0]S | 33 | UP2 | CoRezyn 63-AX-051 | Knytex D155 (527 gsm) | 53 | Knytex DB120 (393 gsm) | 21 | Knytex D155 (527 gsm) | 26 | 0 | 4.62 | 24h/20C, 2h/60C | RTM | 8340 | 705 | 239 |  |  |  | spectrum | 10 |  |  | 1130037 |  | WisxR05
R4, R5 | C14, C15 | T10, T14 | MD-DD16-UP2 | [90/0/±45/0]S | 33 | UP2 | CoRezyn 63-AX-051 | Knytex D155 (527 gsm) | 53 | Knytex DB120 (393 gsm) | 21 | Knytex D155 (527 gsm) | 26 | 0 | 4.62 | 24h/20C, 2h/60C | RTM | 8341 | 706 | 239 |  |  |  | spectrum | 10 |  |  | 2387020 |  | WisxR05
R4, R5 | C14, C15 | T10, T14 | MD-DD16-UP2 | [90/0/±45/0]S | 33 | UP2 | CoRezyn 63-AX-051 | Knytex D155 (527 gsm) | 53 | Knytex DB120 (393 gsm) | 21 | Knytex D155 (527 gsm) | 26 | 0 | 4.62 | 24h/20C, 2h/60C | RTM | 8342 | 787 | 409 |  |  |  | spectrum | 10 |  |  | 1349 |  | WisxR05
R4, R5 | C14, C15 | T10, T14 | MD-DD16-UP2 | [90/0/±45/0]S | 33 | UP2 | CoRezyn 63-AX-051 | Knytex D155 (527 gsm) | 53 | Knytex DB120 (393 gsm) | 21 | Knytex D155 (527 gsm) | 26 | 0 | 4.62 | 24h/20C, 2h/60C | RTM | 8343 | 791 | 323 |  |  |  | spectrum | 10 |  |  | 63945 |  | WisxR05
R4, R5 | C14, C15 | T10, T14 | MD-DD16-UP2 | [90/0/±45/0]S | 33 | UP2 | CoRezyn 63-AX-051 | Knytex D155 (527 gsm) | 53 | Knytex DB120 (393 gsm) | 21 | Knytex D155 (527 gsm) | 26 | 0 | 4.62 | 24h/20C, 2h/60C | RTM | 8344 | 795 | 238 |  |  |  | spectrum | 10 |  |  | 862547 |  | WisxR05
R4, R5 | C14, C15 | T10, T14 | MD-DD16-UP2 | [90/0/±45/0]S | 33 | UP2 | CoRezyn 63-AX-051 | Knytex D155 (527 gsm) | 53 | Knytex DB120 (393 gsm) | 21 | Knytex D155 (527 gsm) | 26 | 0 | 4.62 | 24h/20C, 2h/60C | RTM | 8345 | 748 | 407 |  |  |  | spectrum | 10 |  |  | 2211 |  | Wisxmix
R4, R5 | C14, C15 | T10, T14 | MD-DD16-UP2 | [90/0/±45/0]S | 33 | UP2 | CoRezyn 63-AX-051 | Knytex D155 (527 gsm) | 53 | Knytex DB120 (393 gsm) | 21 | Knytex D155 (527 gsm) | 26 | 0 | 4.62 | 24h/20C, 2h/60C | RTM | 8346 | 749 | 407 |  |  |  | spectrum | 10 |  |  | 3313 |  | Wisxmix
R4, R5 | C14, C15 | T10, T14 | MD-DD16-UP2 | [90/0/±45/0]S | 33 | UP2 | CoRezyn 63-AX-051 | Knytex D155 (527 gsm) | 53 | Knytex DB120 (393 gsm) | 21 | Knytex D155 (527 gsm) | 26 | 0 | 4.62 | 24h/20C, 2h/60C | RTM | 8347 | 750 | 407 |  |  |  | spectrum | 10 |  |  | 1744 |  | Wisxmix
R4, R5 | C14, C15 | T10, T14 | MD-DD16-UP2 | [90/0/±45/0]S | 33 | UP2 | CoRezyn 63-AX-051 | Knytex D155 (527 gsm) | 53 | Knytex DB120 (393 gsm) | 21 | Knytex D155 (527 gsm) | 26 | 0 | 4.62 | 24h/20C, 2h/60C | RTM | 8348 | 751 | 408 |  |  |  | spectrum | 10 |  |  | 2260 |  | Wisxmix
R4, R5 | C14, C15 | T10, T14 | MD-DD16-UP2 | [90/0/±45/0]S | 33 | UP2 | CoRezyn 63-AX-051 | Knytex D155 (527 gsm) | 53 | Knytex DB120 (393 gsm) | 21 | Knytex D155 (527 gsm) | 26 | 0 | 4.62 | 24h/20C, 2h/60C | RTM | 8349 | 752 | 407 |  |  |  | spectrum | 10 |  |  | 2058 |  | Wisxmix
R4, R5 | C14, C15 | T10, T14 | MD-DD16-UP2 | [90/0/±45/0]S | 33 | UP2 | CoRezyn 63-AX-051 | Knytex D155 (527 gsm) | 53 | Knytex DB120 (393 gsm) | 21 | Knytex D155 (527 gsm) | 26 | 0 | 4.62 | 24h/20C, 2h/60C | RTM | 8350 | 753 | 407 |  |  |  | spectrum | 10 |  |  | 5679 |  | Wisxmix
R4, R5 | C14, C15 | T10, T14 | MD-DD16-UP2 | [90/0/±45/0]S | 33 | UP2 | CoRezyn 63-AX-051 | Knytex D155 (527 gsm) | 53 | Knytex DB120 (393 gsm) | 21 | Knytex D155 (527 gsm) | 26 | 0 | 4.62 | 24h/20C, 2h/60C | RTM | 8351 | 754 | 408 |  |  |  | spectrum | 10 |  |  | 3634 |  | Wisxmix
R4, R5 | C14, C15 | T10, T14 | MD-DD16-UP2 | [90/0/±45/0]S | 33 | UP2 | CoRezyn 63-AX-051 | Knytex D155 (527 gsm) | 53 | Knytex DB120 (393 gsm) | 21 | Knytex D155 (527 gsm) | 26 | 0 | 4.62 | 24h/20C, 2h/60C | RTM | 8352 | 755 | 407 |  |  |  | spectrum | 10 |  |  | 1705 |  | Wisxmix
R4, R5 | C14, C15 | T10, T14 | MD-DD16-UP2 | [90/0/±45/0]S | 33 | UP2 | CoRezyn 63-AX-051 | Knytex D155 (527 gsm) | 53 | Knytex DB120 (393 gsm) | 21 | Knytex D155 (527 gsm) | 26 | 0 | 4.62 | 24h/20C, 2h/60C | RTM | 8353 | 757 | 323 |  |  |  | spectrum | 10 |  |  | 8425 |  | Wisxmix
R4, R5 | C14, C15 | T10, T14 | MD-DD16-UP2 | [90/0/±45/0]S | 33 | UP2 | CoRezyn 63-AX-051 | Knytex D155 (527 gsm) | 53 | Knytex DB120 (393 gsm) | 21 | Knytex D155 (527 gsm) | 26 | 0 | 4.62 | 24h/20C, 2h/60C | RTM | 8354 | 758 | 323 |  |  |  | spectrum | 10 |  |  | 17202 |  | Wisxmix
R4, R5 | C14, C15 | T10, T14 | MD-DD16-UP2 | [90/0/±45/0]S | 33 | UP2 | CoRezyn 63-AX-051 | Knytex D155 (527 gsm) | 53 | Knytex DB120 (393 gsm) | 21 | Knytex D155 (527 gsm) | 26 | 0 | 4.62 | 24h/20C, 2h/60C | RTM | 8355 | 759 | 323 |  |  |  | spectrum | 10 |  |  | 17170 |  | Wisxmix
R4, R5 | C14, C15 | T10, T14 | MD-DD16-UP2 | [90/0/±45/0]S | 33 | UP2 | CoRezyn 63-AX-051 | Knytex D155 (527 gsm) | 53 | Knytex DB120 (393 gsm) | 21 | Knytex D155 (527 gsm) | 26 | 0 | 4.62 | 24h/20C, 2h/60C | RTM | 8356 | 760 | 323 |  |  |  | spectrum | 10 |  |  | 49795 |  | Wisxmix
R4, R5 | C14, C15 | T10, T14 | MD-DD16-UP2 | [90/0/±45/0]S | 33 | UP2 | CoRezyn 63-AX-051 | Knytex D155 (527 gsm) | 53 | Knytex DB120 (393 gsm) | 21 | Knytex D155 (527 gsm) | 26 | 0 | 4.62 | 24h/20C, 2h/60C | RTM | 8357 | 761 | 322 |  |  |  | spectrum | 10 |  |  | 15763 |  | Wisxmix
R4, R5 | C14, C15 | T10, T14 | MD-DD16-UP2 | [90/0/±45/0]S | 33 | UP2 | CoRezyn 63-AX-051 | Knytex D155 (527 gsm) | 53 | Knytex DB120 (393 gsm) | 21 | Knytex D155 (527 gsm) | 26 | 0 | 4.62 | 24h/20C, 2h/60C | RTM | 8358 | 762 | 322 |  |  |  | spectrum | 10 |  |  | 29281 |  | Wisxmix
R4, R5 | C14, C15 | T10, T14 | MD-DD16-UP2 | [90/0/±45/0]S | 33 | UP2 | CoRezyn 63-AX-051 | Knytex D155 (527 gsm) | 53 | Knytex DB120 (393 gsm) | 21 | Knytex D155 (527 gsm) | 26 | 0 | 4.62 | 24h/20C, 2h/60C | RTM | 8359 | 763 | 323 |  |  |  | spectrum | 10 |  |  | 9075 |  | Wisxmix
R4, R5 | C14, C15 | T10, T14 | MD-DD16-UP2 | [90/0/±45/0]S | 33 | UP2 | CoRezyn 63-AX-051 | Knytex D155 (527 gsm) | 53 | Knytex DB120 (393 gsm) | 21 | Knytex D155 (527 gsm) | 26 | 0 | 4.62 | 24h/20C, 2h/60C | RTM | 8360 | 764 | 323 |  |  |  | spectrum | 10 |  |  | 45756 |  | Wisxmix
R4, R5 | C14, C15 | T10, T14 | MD-DD16-UP2 | [90/0/±45/0]S | 33 | UP2 | CoRezyn 63-AX-051 | Knytex D155 (527 gsm) | 53 | Knytex DB120 (393 gsm) | 21 | Knytex D155 (527 gsm) | 26 | 0 | 4.62 | 24h/20C, 2h/60C | RTM | 8361 | 766 | 237 |  |  |  | spectrum | 10 |  |  | 259709 |  | Wisxmix
R4, R5 | C14, C15 | T10, T14 | MD-DD16-UP2 | [90/0/±45/0]S | 33 | UP2 | CoRezyn 63-AX-051 | Knytex D155 (527 gsm) | 53 | Knytex DB120 (393 gsm) | 21 | Knytex D155 (527 gsm) | 26 | 0 | 4.62 | 24h/20C, 2h/60C | RTM | 8362 | 767 | 237 |  |  |  | spectrum | 10 |  |  | 625695 |  | Wisxmix
R4, R5 | C14, C15 | T10, T14 | MD-DD16-UP2 | [90/0/±45/0]S | 33 | UP2 | CoRezyn 63-AX-051 | Knytex D155 (527 gsm) | 53 | Knytex DB120 (393 gsm) | 21 | Knytex D155 (527 gsm) | 26 | 0 | 4.62 | 24h/20C, 2h/60C | RTM | 8363 | 768 | 237 |  |  |  | spectrum | 10 |  |  | 157203 |  | Wisxmix
R4, R5 | C14, C15 | T10, T14 | MD-DD16-UP2 | [90/0/±45/0]S | 33 | UP2 | CoRezyn 63-AX-051 | Knytex D155 (527 gsm) | 53 | Knytex DB120 (393 gsm) | 21 | Knytex D155 (527 gsm) | 26 | 0 | 4.62 | 24h/20C, 2h/60C | RTM | 8364 | 769 | 237 |  |  |  | spectrum | 10 |  |  | 373607 |  | Wisxmix
R4, R5 | C14, C15 | T10, T14 | MD-DD16-UP2 | [90/0/±45/0]S | 33 | UP2 | CoRezyn 63-AX-051 | Knytex D155 (527 gsm) | 53 | Knytex DB120 (393 gsm) | 21 | Knytex D155 (527 gsm) | 26 | 0 | 4.62 | 24h/20C, 2h/60C | RTM | 8365 | 770 | 237 |  |  |  | spectrum | 10 |  |  | 477747 |  | Wisxmix
R4, R5 | C14, C15 | T10, T14 | MD-DD16-UP2 | [90/0/±45/0]S | 33 | UP2 | CoRezyn 63-AX-051 | Knytex D155 (527 gsm) | 53 | Knytex DB120 (393 gsm) | 21 | Knytex D155 (527 gsm) | 26 | 0 | 4.62 | 24h/20C, 2h/60C | RTM | 8366 | 771 | 237 |  |  |  | spectrum | 10 |  |  | 165811 |  | Wisxmix
R4, R5 | C14, C15 | T10, T14 | MD-DD16-UP2 | [90/0/±45/0]S | 33 | UP2 | CoRezyn 63-AX-051 | Knytex D155 (527 gsm) | 53 | Knytex DB120 (393 gsm) | 21 | Knytex D155 (527 gsm) | 26 | 0 | 4.62 | 24h/20C, 2h/60C | RTM | 8367 | 772 | 237 |  |  |  | spectrum | 10 |  |  | 534391 |  | Wisxmix
R4, R5 | C14, C15 | T10, T14 | MD-DD16-UP2 | [90/0/±45/0]S | 33 | UP2 | CoRezyn 63-AX-051 | Knytex D155 (527 gsm) | 53 | Knytex DB120 (393 gsm) | 21 | Knytex D155 (527 gsm) | 26 | 0 | 4.62 | 24h/20C, 2h/60C | RTM | 8368 | 773 | 237 |  |  |  | spectrum | 10 |  |  | 763579 |  | Wisxmix
R4, R5 | C14, C15 | T10, T14 | MD-DD16-UP2 | [90/0/±45/0]S | 33 | UP2 | CoRezyn 63-AX-051 | Knytex D155 (527 gsm) | 53 | Knytex DB120 (393 gsm) | 21 | Knytex D155 (527 gsm) | 26 | 0 | 4.62 | 24h/20C, 2h/60C | RTM | 8369 | 775 | 204 |  |  |  | spectrum | 10 |  |  | 2883840 |  | Wisxmix
R4, R5 | C14, C15 | T10, T14 | MD-DD16-UP2 | [90/0/±45/0]S | 33 | UP2 | CoRezyn 63-AX-051 | Knytex D155 (527 gsm) | 53 | Knytex DB120 (393 gsm) | 21 | Knytex D155 (527 gsm) | 26 | 0 | 4.62 | 24h/20C, 2h/60C | RTM | 8370 | 776 | 202 |  |  |  | spectrum | 10 |  |  | 1085994 |  | Wisxmix
R4, R5 | C14, C15 | T10, T14 | MD-DD16-UP2 | [90/0/±45/0]S | 33 | UP2 | CoRezyn 63-AX-051 | Knytex D155 (527 gsm) | 53 | Knytex DB120 (393 gsm) | 21 | Knytex D155 (527 gsm) | 26 | 0 | 4.62 | 24h/20C, 2h/60C | RTM | 8371 | 777 | 204 |  |  |  | spectrum | 10 |  |  | 1803131 |  | Wisxmix
R4, R5 | C14, C15 | T10, T14 | MD-DD16-UP2 | [90/0/±45/0]S | 33 | UP2 | CoRezyn 63-AX-051 | Knytex D155 (527 gsm) | 53 | Knytex DB120 (393 gsm) | 21 | Knytex D155 (527 gsm) | 26 | 0 | 4.62 | 24h/20C, 2h/60C | RTM | 8372 | 778 | 204 |  |  |  | spectrum | 10 |  |  | 1005992 |  | Wisxmix
R4, R5 | C14, C15 | T10, T14 | MD-DD16-UP2 | [90/0/±45/0]S | 33 | UP2 | CoRezyn 63-AX-051 | Knytex D155 (527 gsm) | 53 | Knytex DB120 (393 gsm) | 21 | Knytex D155 (527 gsm) | 26 | 0 | 4.62 | 24h/20C, 2h/60C | RTM | 8373 | 779 | 205 |  |  |  | spectrum | 10 |  |  | 496982 |  | Wisxmix
R4, R5 | C14, C15 | T10, T14 | MD-DD16-UP2 | [90/0/±45/0]S | 33 | UP2 | CoRezyn 63-AX-051 | Knytex D155 (527 gsm) | 53 | Knytex DB120 (393 gsm) | 21 | Knytex D155 (527 gsm) | 26 | 0 | 4.62 | 24h/20C, 2h/60C | RTM | 8374 | 780 | 203 |  |  |  | spectrum | 10 |  |  | 1701443 |  | Wisxmix
R4, R5 | C14, C15 | T10, T14 | MD-DD16-UP2 | [90/0/±45/0]S | 33 | UP2 | CoRezyn 63-AX-051 | Knytex D155 (527 gsm) | 53 | Knytex DB120 (393 gsm) | 21 | Knytex D155 (527 gsm) | 26 | 0 | 4.62 | 24h/20C, 2h/60C | RTM | 8375 | 781 | 204 |  |  |  | spectrum | 10 |  |  | 2392836 |  | Wisxmix
R4, R5 | C14, C15 | T10, T14 | MD-DD16-UP2 | [90/0/±45/0]S | 33 | UP2 | CoRezyn 63-AX-051 | Knytex D155 (527 gsm) | 53 | Knytex DB120 (393 gsm) | 21 | Knytex D155 (527 gsm) | 26 | 0 | 4.62 | 24h/20C, 2h/60C | RTM | 8376 | 782 | 203 |  |  |  | spectrum | 10 |  |  | 2079241 |  | Wisxmix
R4, R5 | C14, C15 | T10, T14 | MD-DD16-UP2 | [90/0/±45/0]S | 33 | UP2 | CoRezyn 63-AX-051 | Knytex D155 (527 gsm) | 53 | Knytex DB120 (393 gsm) | 21 | Knytex D155 (527 gsm) | 26 | 0 | 4.62 | 24h/20C, 2h/60C | RTM | 8377 | 970 | 403 |  |  |  | spectrum | 10 |  |  | 3844 |  | Wispk
R4, R5 | C14, C15 | T10, T14 | MD-DD16-UP2 | [90/0/±45/0]S | 33 | UP2 | CoRezyn 63-AX-051 | Knytex D155 (527 gsm) | 53 | Knytex DB120 (393 gsm) | 21 | Knytex D155 (527 gsm) | 26 | 0 | 4.62 | 24h/20C, 2h/60C | RTM | 8378 | 971 | 341 |  |  |  | spectrum | 10 |  |  | 1276 |  | Wispk
R4, R5 | C14, C15 | T10, T14 | MD-DD16-UP2 | [90/0/±45/0]S | 33 | UP2 | CoRezyn 63-AX-051 | Knytex D155 (527 gsm) | 53 | Knytex DB120 (393 gsm) | 21 | Knytex D155 (527 gsm) | 26 | 0 | 4.62 | 24h/20C, 2h/60C | RTM | 8379 | 972 | 343 |  |  |  | spectrum | 10 |  |  | 2325 |  | Wispk
R4, R5 | C14, C15 | T10, T14 | MD-DD16-UP2 | [90/0/±45/0]S | 33 | UP2 | CoRezyn 63-AX-051 | Knytex D155 (527 gsm) | 53 | Knytex DB120 (393 gsm) | 21 | Knytex D155 (527 gsm) | 26 | 0 | 4.62 | 24h/20C, 2h/60C | RTM | 8380 | 973 | 344 |  |  |  | spectrum | 10 |  |  | 2448 |  | Wispk
R4, R5 | C14, C15 | T10, T14 | MD-DD16-UP2 | [90/0/±45/0]S | 33 | UP2 | CoRezyn 63-AX-051 | Knytex D155 (527 gsm) | 53 | Knytex DB120 (393 gsm) | 21 | Knytex D155 (527 gsm) | 26 | 0 | 4.62 | 24h/20C, 2h/60C | RTM | 8381 | 974 | 407 |  |  |  | spectrum | 10 |  |  | 3130 |  | Wispk
R4, R5 | C14, C15 | T10, T14 | MD-DD16-UP2 | [90/0/±45/0]S | 33 | UP2 | CoRezyn 63-AX-051 | Knytex D155 (527 gsm) | 53 | Knytex DB120 (393 gsm) | 21 | Knytex D155 (527 gsm) | 26 | 0 | 4.62 | 24h/20C, 2h/60C | RTM | 8382 | 975 | 403 |  |  |  | spectrum | 10 |  |  | 4044 |  | Wispk
R4, R5 | C14, C15 | T10, T14 | MD-DD16-UP2 | [90/0/±45/0]S | 33 | UP2 | CoRezyn 63-AX-051 | Knytex D155 (527 gsm) | 53 | Knytex DB120 (393 gsm) | 21 | Knytex D155 (527 gsm) | 26 | 0 | 4.62 | 24h/20C, 2h/60C | RTM | 8383 | 976 | 403 |  |  |  | spectrum | 10 |  |  | 2806 |  | Wispk
R4, R5 | C14, C15 | T10, T14 | MD-DD16-UP2 | [90/0/±45/0]S | 33 | UP2 | CoRezyn 63-AX-051 | Knytex D155 (527 gsm) | 53 | Knytex DB120 (393 gsm) | 21 | Knytex D155 (527 gsm) | 26 | 0 | 4.62 | 24h/20C, 2h/60C | RTM | 8384 | 977 | 405 |  |  |  | spectrum | 10 |  |  | 5722 |  | Wispk
R4, R5 | C14, C15 | T10, T14 | MD-DD16-UP2 | [90/0/±45/0]S | 33 | UP2 | CoRezyn 63-AX-051 | Knytex D155 (527 gsm) | 53 | Knytex DB120 (393 gsm) | 21 | Knytex D155 (527 gsm) | 26 | 0 | 4.62 | 24h/20C, 2h/60C | RTM | 8385 | 978 | 406 |  |  |  | spectrum | 10 |  |  | 3233 |  | Wispk
R4, R5 | C14, C15 | T10, T14 | MD-DD16-UP2 | [90/0/±45/0]S | 33 | UP2 | CoRezyn 63-AX-051 | Knytex D155 (527 gsm) | 53 | Knytex DB120 (393 gsm) | 21 | Knytex D155 (527 gsm) | 26 | 0 | 4.62 | 24h/20C, 2h/60C | RTM | 8386 | 979 | 402 |  |  |  | spectrum | 10 |  |  | 3203 |  | Wispk
R4, R5 | C14, C15 | T10, T14 | MD-DD16-UP2 | [90/0/±45/0]S | 33 | UP2 | CoRezyn 63-AX-051 | Knytex D155 (527 gsm) | 53 | Knytex DB120 (393 gsm) | 21 | Knytex D155 (527 gsm) | 26 | 0 | 4.62 | 24h/20C, 2h/60C | RTM | 8387 | 980 | 298 |  |  |  | spectrum | 10 |  |  | 167885 |  | Wispk
R4, R5 | C14, C15 | T10, T14 | MD-DD16-UP2 | [90/0/±45/0]S | 33 | UP2 | CoRezyn 63-AX-051 | Knytex D155 (527 gsm) | 53 | Knytex DB120 (393 gsm) | 21 | Knytex D155 (527 gsm) | 26 | 0 | 4.62 | 24h/20C, 2h/60C | RTM | 8388 | 981 | 298 |  |  |  | spectrum | 10 |  |  | 155850 |  | Wispk
R4, R5 | C14, C15 | T10, T14 | MD-DD16-UP2 | [90/0/±45/0]S | 33 | UP2 | CoRezyn 63-AX-051 | Knytex D155 (527 gsm) | 53 | Knytex DB120 (393 gsm) | 21 | Knytex D155 (527 gsm) | 26 | 0 | 4.62 | 24h/20C, 2h/60C | RTM | 8389 | 982 | 297 |  |  |  | spectrum | 10 |  |  | 195616 |  | Wispk
R4, R5 | C14, C15 | T10, T14 | MD-DD16-UP2 | [90/0/±45/0]S | 33 | UP2 | CoRezyn 63-AX-051 | Knytex D155 (527 gsm) | 53 | Knytex DB120 (393 gsm) | 21 | Knytex D155 (527 gsm) | 26 | 0 | 4.62 | 24h/20C, 2h/60C | RTM | 8390 | 983 | 301 |  |  |  | spectrum | 10 |  |  | 86293 |  | Wispk
R4, R5 | C14, C15 | T10, T14 | MD-DD16-UP2 | [90/0/±45/0]S | 33 | UP2 | CoRezyn 63-AX-051 | Knytex D155 (527 gsm) | 53 | Knytex DB120 (393 gsm) | 21 | Knytex D155 (527 gsm) | 26 | 0 | 4.62 | 24h/20C, 2h/60C | RTM | 8391 | 984 | 297 |  |  |  | spectrum | 10 |  |  | 298800 |  | Wispk
R4, R5 | C14, C15 | T10, T14 | MD-DD16-UP2 | [90/0/±45/0]S | 33 | UP2 | CoRezyn 63-AX-051 | Knytex D155 (527 gsm) | 53 | Knytex DB120 (393 gsm) | 21 | Knytex D155 (527 gsm) | 26 | 0 | 4.62 | 24h/20C, 2h/60C | RTM | 8392 | 985 | 298 |  |  |  | spectrum | 10 |  |  | 169839 |  | Wispk
R4, R5 | C14, C15 | T10, T14 | MD-DD16-UP2 | [90/0/±45/0]S | 33 | UP2 | CoRezyn 63-AX-051 | Knytex D155 (527 gsm) | 53 | Knytex DB120 (393 gsm) | 21 | Knytex D155 (527 gsm) | 26 | 0 | 4.62 | 24h/20C, 2h/60C | RTM | 8393 | 986 | 297 |  |  |  | spectrum | 10 |  |  | 68426 |  | Wispk
R4, R5 | C14, C15 | T10, T14 | MD-DD16-UP2 | [90/0/±45/0]S | 33 | UP2 | CoRezyn 63-AX-051 | Knytex D155 (527 gsm) | 53 | Knytex DB120 (393 gsm) | 21 | Knytex D155 (527 gsm) | 26 | 0 | 4.62 | 24h/20C, 2h/60C | RTM | 8394 | 987 | 297 |  |  |  | spectrum | 10 |  |  | 231019 |  | Wispk
R4, R5 | C14, C15 | T10, T14 | MD-DD16-UP2 | [90/0/±45/0]S | 33 | UP2 | CoRezyn 63-AX-051 | Knytex D155 (527 gsm) | 53 | Knytex DB120 (393 gsm) | 21 | Knytex D155 (527 gsm) | 26 | 0 | 4.62 | 24h/20C, 2h/60C | RTM | 8395 | 988 | 297 |  |  |  | spectrum | 10 |  |  | 144430 |  | Wispk
R4, R5 | C14, C15 | T10, T14 | MD-DD16-UP2 | [90/0/±45/0]S | 33 | UP2 | CoRezyn 63-AX-051 | Knytex D155 (527 gsm) | 53 | Knytex DB120 (393 gsm) | 21 | Knytex D155 (527 gsm) | 26 | 0 | 4.62 | 24h/20C, 2h/60C | RTM | 8396 | 989 | 297 |  |  |  | spectrum | 10 |  |  | 80980 |  | Wispk
R4, R5 | C14, C15 | T10, T14 | MD-DD16-UP2 | [90/0/±45/0]S | 33 | UP2 | CoRezyn 63-AX-051 | Knytex D155 (527 gsm) | 53 | Knytex DB120 (393 gsm) | 21 | Knytex D155 (527 gsm) | 26 | 0 | 4.62 | 24h/20C, 2h/60C | RTM | 8397 | 990 | 254 |  |  |  | spectrum | 10 |  |  | 195751 |  | Wispk
R4, R5 | C14, C15 | T10, T14 | MD-DD16-UP2 | [90/0/±45/0]S | 33 | UP2 | CoRezyn 63-AX-051 | Knytex D155 (527 gsm) | 53 | Knytex DB120 (393 gsm) | 21 | Knytex D155 (527 gsm) | 26 | 0 | 4.62 | 24h/20C, 2h/60C | RTM | 8398 | 991 | 255 |  |  |  | spectrum | 10 |  |  | 598438 |  | Wispk
R4, R5 | C14, C15 | T10, T14 | MD-DD16-UP2 | [90/0/±45/0]S | 33 | UP2 | CoRezyn 63-AX-051 | Knytex D155 (527 gsm) | 53 | Knytex DB120 (393 gsm) | 21 | Knytex D155 (527 gsm) | 26 | 0 | 4.62 | 24h/20C, 2h/60C | RTM | 8399 | 992 | 256 |  |  |  | spectrum | 10 |  |  | 876955 |  | Wispk
R4, R5 | C14, C15 | T10, T14 | MD-DD16-UP2 | [90/0/±45/0]S | 33 | UP2 | CoRezyn 63-AX-051 | Knytex D155 (527 gsm) | 53 | Knytex DB120 (393 gsm) | 21 | Knytex D155 (527 gsm) | 26 | 0 | 4.62 | 24h/20C, 2h/60C | RTM | 8400 | 993 | 253 |  |  |  | spectrum | 10 |  |  | 1231928 |  | Wispk
R4, R5 | C14, C15 | T10, T14 | MD-DD16-UP2 | [90/0/±45/0]S | 33 | UP2 | CoRezyn 63-AX-051 | Knytex D155 (527 gsm) | 53 | Knytex DB120 (393 gsm) | 21 | Knytex D155 (527 gsm) | 26 | 0 | 4.62 | 24h/20C, 2h/60C | RTM | 8401 | 995 | 254 |  |  |  | spectrum | 10 |  |  | 312744 |  | Wispk
R4, R5 | C14, C15 | T10, T14 | MD-DD16-UP2 | [90/0/±45/0]S | 33 | UP2 | CoRezyn 63-AX-051 | Knytex D155 (527 gsm) | 53 | Knytex DB120 (393 gsm) | 21 | Knytex D155 (527 gsm) | 26 | 0 | 4.62 | 24h/20C, 2h/60C | RTM | 8402 | 996 | 259 |  |  |  | spectrum | 10 |  |  | 432307 |  | Wispk
R4, R5 | C14, C15 | T10, T14 | MD-DD16-UP2 | [90/0/±45/0]S | 33 | UP2 | CoRezyn 63-AX-051 | Knytex D155 (527 gsm) | 53 | Knytex DB120 (393 gsm) | 21 | Knytex D155 (527 gsm) | 26 | 0 | 4.62 | 24h/20C, 2h/60C | RTM | 8403 | 997 | 256 |  |  |  | spectrum | 10 |  |  | 912240 |  | Wispk
R4, R5 | C14, C15 | T10, T14 | MD-DD16-UP2 | [90/0/±45/0]S | 33 | UP2 | CoRezyn 63-AX-051 | Knytex D155 (527 gsm) | 53 | Knytex DB120 (393 gsm) | 21 | Knytex D155 (527 gsm) | 26 | 0 | 4.62 | 24h/20C, 2h/60C | RTM | 8404 | 998 | 255 |  |  |  | spectrum | 10 |  |  | 680774 |  | Wispk
R4, R5 | C14, C15 | T10, T14 | MD-DD16-UP2 | [90/0/±45/0]S | 33 | UP2 | CoRezyn 63-AX-051 | Knytex D155 (527 gsm) | 53 | Knytex DB120 (393 gsm) | 21 | Knytex D155 (527 gsm) | 26 | 0 | 4.62 | 24h/20C, 2h/60C | RTM | 8405 | 999 | 256 |  |  |  | spectrum | 10 |  |  | 248429 |  | Wispk
R4, R5 | C14, C15 | T10, T14 | MD-DD16-UP2 | [90/0/±45/0]S | 33 | UP2 | CoRezyn 63-AX-051 | Knytex D155 (527 gsm) | 53 | Knytex DB120 (393 gsm) | 21 | Knytex D155 (527 gsm) | 26 | 0 | 4.62 | 24h/20C, 2h/60C | RTM | 8406 | 1000 | 335 |  |  |  | spectrum | 10 |  |  | 14371 |  | Wispk
R4, R5 | C14, C15 | T10, T14 | MD-DD16-UP2 | [90/0/±45/0]S | 33 | UP2 | CoRezyn 63-AX-051 | Knytex D155 (527 gsm) | 53 | Knytex DB120 (393 gsm) | 21 | Knytex D155 (527 gsm) | 26 | 0 | 4.62 | 24h/20C, 2h/60C | RTM | 8407 | 1001 | 335 |  |  |  | spectrum | 10 |  |  | 26045 |  | Wispk
R4, R5 | C14, C15 | T10, T14 | MD-DD16-UP2 | [90/0/±45/0]S | 33 | UP2 | CoRezyn 63-AX-051 | Knytex D155 (527 gsm) | 53 | Knytex DB120 (393 gsm) | 21 | Knytex D155 (527 gsm) | 26 | 0 | 4.62 | 24h/20C, 2h/60C | RTM | 8408 | 1002 | 341 |  |  |  | spectrum | 10 |  |  | 18334 |  | Wispk
R4, R5 | C14, C15 | T10, T14 | MD-DD16-UP2 | [90/0/±45/0]S | 33 | UP2 | CoRezyn 63-AX-051 | Knytex D155 (527 gsm) | 53 | Knytex DB120 (393 gsm) | 21 | Knytex D155 (527 gsm) | 26 | 0 | 4.62 | 24h/20C, 2h/60C | RTM | 8409 | 1003 | 340 |  |  |  | spectrum | 10 |  |  | 24906 |  | Wispk
R4, R5 | C14, C15 | T10, T14 | MD-DD16-UP2 | [90/0/±45/0]S | 33 | UP2 | CoRezyn 63-AX-051 | Knytex D155 (527 gsm) | 53 | Knytex DB120 (393 gsm) | 21 | Knytex D155 (527 gsm) | 26 | 0 | 4.62 | 24h/20C, 2h/60C | RTM | 8410 | 1004 | 339 |  |  |  | spectrum | 10 |  |  | 6048 |  | Wispk
R4, R5 | C14, C15 | T10, T14 | MD-DD16-UP2 | [90/0/±45/0]S | 33 | UP2 | CoRezyn 63-AX-051 | Knytex D155 (527 gsm) | 53 | Knytex DB120 (393 gsm) | 21 | Knytex D155 (527 gsm) | 26 | 0 | 4.62 | 24h/20C, 2h/60C | RTM | 8411 | 1005 | 341 |  |  |  | spectrum | 10 |  |  | 13058 |  | Wispk
R4, R5 | C14, C15 | T10, T14 | MD-DD16-UP2 | [90/0/±45/0]S | 33 | UP2 | CoRezyn 63-AX-051 | Knytex D155 (527 gsm) | 53 | Knytex DB120 (393 gsm) | 21 | Knytex D155 (527 gsm) | 26 | 0 | 4.62 | 24h/20C, 2h/60C | RTM | 8412 | 1006 | 343 |  |  |  | spectrum | 10 |  |  | 24196 |  | Wispk
R4, R5 | C14, C15 | T10, T14 | MD-DD16-UP2 | [90/0/±45/0]S | 33 | UP2 | CoRezyn 63-AX-051 | Knytex D155 (527 gsm) | 53 | Knytex DB120 (393 gsm) | 21 | Knytex D155 (527 gsm) | 26 | 0 | 4.62 | 24h/20C, 2h/60C | RTM | 8413 | 1007 | 185 |  |  |  | spectrum | 10 |  |  | 14130978 |  | Wispk
R4, R5 | C14, C15 | T10, T14 | MD-DD16-UP2 | [90/0/±45/0]S | 33 | UP2 | CoRezyn 63-AX-051 | Knytex D155 (527 gsm) | 53 | Knytex DB120 (393 gsm) | 21 | Knytex D155 (527 gsm) | 26 | 0 | 4.62 | 24h/20C, 2h/60C | RTM | 8414 | 1016 | 185 |  |  |  | spectrum | 10 |  |  | 12289518 |  | Wispk
Residual Strength Tests, MD-DD16-UP2
R4, R5 | C14, C15 | T10, T14 | MD-DD16-UP2 | [90/0/±45/0]S | 33 | UP2 | CoRezyn 63-AX-051 | Knytex D155 (527 gsm) | 53 | Knytex DB120 (393 gsm) | 21 | Knytex D155 (527 gsm) | 26 | 0 | 4.62 | 24h/20C, 2h/60C | RTM | 8415 | 236 | 207 | 20.7 |  |  | 0.1 | 10 |  |  | 446342 |  | WR | constant amplitude
R4, R5 | C14, C15 | T10, T14 | MD-DD16-UP2 | [90/0/±45/0]S | 33 | UP2 | CoRezyn 63-AX-051 | Knytex D155 (527 gsm) | 53 | Knytex DB120 (393 gsm) | 21 | Knytex D155 (527 gsm) | 26 | 0 | 4.62 | 24h/20C, 2h/60C | RTM | 8416 | 237 | 207 | 20.7 |  |  | 0.1 | 10 |  |  | 200016 |  | WR | constant amplitude
R4, R5 | C14, C15 | T10, T14 | MD-DD16-UP2 | [90/0/±45/0]S | 33 | UP2 | CoRezyn 63-AX-051 | Knytex D155 (527 gsm) | 53 | Knytex DB120 (393 gsm) | 21 | Knytex D155 (527 gsm) | 26 | 0 | 4.62 | 24h/20C, 2h/60C | RTM | 8417 | 237r | 417 |  |  |  | static | 13 mm/s |  |  | 1 |  | WR | Residual strength
R4, R5 | C14, C15 | T10, T14 | MD-DD16-UP2 | [90/0/±45/0]S | 33 | UP2 | CoRezyn 63-AX-051 | Knytex D155 (527 gsm) | 53 | Knytex DB120 (393 gsm) | 21 | Knytex D155 (527 gsm) | 26 | 0 | 4.62 | 24h/20C, 2h/60C | RTM | 8418 | 238 | 207 | 20.7 |  |  | 0.1 | 10 |  |  | 100009 |  | WR | constant amplitude
R4, R5 | C14, C15 | T10, T14 | MD-DD16-UP2 | [90/0/±45/0]S | 33 | UP2 | CoRezyn 63-AX-051 | Knytex D155 (527 gsm) | 53 | Knytex DB120 (393 gsm) | 21 | Knytex D155 (527 gsm) | 26 | 0 | 4.62 | 24h/20C, 2h/60C | RTM | 8419 | 238r | 452 |  |  |  | static | 13 mm/s |  |  | 1 |  | WR | Residual strength
R4, R5 | C14, C15 | T10, T14 | MD-DD16-UP2 | [90/0/±45/0]S | 33 | UP2 | CoRezyn 63-AX-051 | Knytex D155 (527 gsm) | 53 | Knytex DB120 (393 gsm) | 21 | Knytex D155 (527 gsm) | 26 | 0 | 4.62 | 24h/20C, 2h/60C | RTM | 8420 | 239 | 207 | 20.7 |  |  | 0.1 | 10 |  |  | 111838 |  | WR | constant amplitude
R4, R5 | C14, C15 | T10, T14 | MD-DD16-UP2 | [90/0/±45/0]S | 33 | UP2 | CoRezyn 63-AX-051 | Knytex D155 (527 gsm) | 53 | Knytex DB120 (393 gsm) | 21 | Knytex D155 (527 gsm) | 26 | 0 | 4.62 | 24h/20C, 2h/60C | RTM | 8421 | 240 | 207 | 20.7 |  |  | 0.1 | 10 |  |  | 300010 |  | WR | constant amplitude
R4, R5 | C14, C15 | T10, T14 | MD-DD16-UP2 | [90/0/±45/0]S | 33 | UP2 | CoRezyn 63-AX-051 | Knytex D155 (527 gsm) | 53 | Knytex DB120 (393 gsm) | 21 | Knytex D155 (527 gsm) | 26 | 0 | 4.62 | 24h/20C, 2h/60C | RTM | 8422 | 240r | 451 |  |  |  | static | 13 mm/s |  |  | 1 |  | WR | Residual strength
R4, R5 | C14, C15 | T10, T14 | MD-DD16-UP2 | [90/0/±45/0]S | 33 | UP2 | CoRezyn 63-AX-051 | Knytex D155 (527 gsm) | 53 | Knytex DB120 (393 gsm) | 21 | Knytex D155 (527 gsm) | 26 | 0 | 4.62 | 24h/20C, 2h/60C | RTM | 8423 | 241 | 207 | 20.7 |  |  | 0.1 | 10 |  |  | 130521 |  | WR | constant amplitude
R4, R5 | C14, C15 | T10, T14 | MD-DD16-UP2 | [90/0/±45/0]S | 33 | UP2 | CoRezyn 63-AX-051 | Knytex D155 (527 gsm) | 53 | Knytex DB120 (393 gsm) | 21 | Knytex D155 (527 gsm) | 26 | 0 | 4.62 | 24h/20C, 2h/60C | RTM | 8424 | 242 | 207 | 20.7 |  |  | 0.1 | 10 |  |  | 133659 |  | WR | constant amplitude
R4, R5 | C14, C15 | T10, T14 | MD-DD16-UP2 | [90/0/±45/0]S | 33 | UP2 | CoRezyn 63-AX-051 | Knytex D155 (527 gsm) | 53 | Knytex DB120 (393 gsm) | 21 | Knytex D155 (527 gsm) | 26 | 0 | 4.62 | 24h/20C, 2h/60C | RTM | 8425 | 243 | 207 | 20.7 |  |  | 0.1 | 10 |  |  | 100010 |  | WR | constant amplitude
R4, R5 | C14, C15 | T10, T14 | MD-DD16-UP2 | [90/0/±45/0]S | 33 | UP2 | CoRezyn 63-AX-051 | Knytex D155 (527 gsm) | 53 | Knytex DB120 (393 gsm) | 21 | Knytex D155 (527 gsm) | 26 | 0 | 4.62 | 24h/20C, 2h/60C | RTM | 8426 | 243r | 403 |  |  |  | static | 13 mm/s |  |  | 1 |  | WR | Residual strength
R4, R5 | C14, C15 | T10, T14 | MD-DD16-UP2 | [90/0/±45/0]S | 33 | UP2 | CoRezyn 63-AX-051 | Knytex D155 (527 gsm) | 53 | Knytex DB120 (393 gsm) | 21 | Knytex D155 (527 gsm) | 26 | 0 | 4.62 | 24h/20C, 2h/60C | RTM | 8427 | 244 | 207 | 20.7 |  |  | 0.1 | 10 |  |  | 38964 |  | WR | constant amplitude
R4, R5 | C14, C15 | T10, T14 | MD-DD16-UP2 | [90/0/±45/0]S | 33 | UP2 | CoRezyn 63-AX-051 | Knytex D155 (527 gsm) | 53 | Knytex DB120 (393 gsm) | 21 | Knytex D155 (527 gsm) | 26 | 0 | 4.62 | 24h/20C, 2h/60C | RTM | 8428 | 245 | 207 | 20.7 |  |  | 0.1 |  |  |  | 50008 |  | WR | constant amplitude
R4, R5 | C14, C15 | T10, T14 | MD-DD16-UP2 | [90/0/±45/0]S | 33 | UP2 | CoRezyn 63-AX-051 | Knytex D155 (527 gsm) | 53 | Knytex DB120 (393 gsm) | 21 | Knytex D155 (527 gsm) | 26 | 0 | 4.62 | 24h/20C, 2h/60C | RTM | 8429 | 245r | 450 |  |  |  | static | 13 mm/s |  |  | 1 |  | WR | Residual strength
R4, R5 | C14, C15 | T10, T14 | MD-DD16-UP2 | [90/0/±45/0]S | 33 | UP2 | CoRezyn 63-AX-051 | Knytex D155 (527 gsm) | 53 | Knytex DB120 (393 gsm) | 21 | Knytex D155 (527 gsm) | 26 | 0 | 4.62 | 24h/20C, 2h/60C | RTM | 8430 | 459 | 414 | 41.4 |  |  | 0.1 | 10 |  |  | 100 |  | WR | constant amplitude
R4, R5 | C14, C15 | T10, T14 | MD-DD16-UP2 | [90/0/±45/0]S | 33 | UP2 | CoRezyn 63-AX-051 | Knytex D155 (527 gsm) | 53 | Knytex DB120 (393 gsm) | 21 | Knytex D155 (527 gsm) | 26 | 0 | 4.62 | 24h/20C, 2h/60C | RTM | 8431 | 459r | 654 |  |  |  | static | 13 mm/s |  |  | 1 |  | WR | Residual strength
R4, R5 | C14, C15 | T10, T14 | MD-DD16-UP2 | [90/0/±45/0]S | 33 | UP2 | CoRezyn 63-AX-051 | Knytex D155 (527 gsm) | 53 | Knytex DB120 (393 gsm) | 21 | Knytex D155 (527 gsm) | 26 | 0 | 4.62 | 24h/20C, 2h/60C | RTM | 8432 | 460 | 414 | 41.4 |  |  | 0.1 | 10 |  |  | 478 |  | WR | constant amplitude
R4, R5 | C14, C15 | T10, T14 | MD-DD16-UP2 | [90/0/±45/0]S | 33 | UP2 | CoRezyn 63-AX-051 | Knytex D155 (527 gsm) | 53 | Knytex DB120 (393 gsm) | 21 | Knytex D155 (527 gsm) | 26 | 0 | 4.62 | 24h/20C, 2h/60C | RTM | 8433 | 461 | 414 | 41.4 |  |  | 0.1 | 10 |  |  | 810 |  | WR | constant amplitude
R4, R5 | C14, C15 | T10, T14 | MD-DD16-UP2 | [90/0/±45/0]S | 33 | UP2 | CoRezyn 63-AX-051 | Knytex D155 (527 gsm) | 53 | Knytex DB120 (393 gsm) | 21 | Knytex D155 (527 gsm) | 26 | 0 | 4.62 | 24h/20C, 2h/60C | RTM | 8434 | 462 | 414 | 41.4 |  |  | 0.1 | 10 |  |  | 100 |  | WR | constant amplitude
R4, R5 | C14, C15 | T10, T14 | MD-DD16-UP2 | [90/0/±45/0]S | 33 | UP2 | CoRezyn 63-AX-051 | Knytex D155 (527 gsm) | 53 | Knytex DB120 (393 gsm) | 21 | Knytex D155 (527 gsm) | 26 | 0 | 4.62 | 24h/20C, 2h/60C | RTM | 8435 | 462r | 661 |  |  |  | static | 13 mm/s |  |  | 1 |  | WR | Residual strength
R4, R5 | C14, C15 | T10, T14 | MD-DD16-UP2 | [90/0/±45/0]S | 33 | UP2 | CoRezyn 63-AX-051 | Knytex D155 (527 gsm) | 53 | Knytex DB120 (393 gsm) | 21 | Knytex D155 (527 gsm) | 26 | 0 | 4.62 | 24h/20C, 2h/60C | RTM | 8436 | 463 | 414 | 41.4 |  |  | 0.1 | 10 |  |  | 100 |  | WR | constant amplitude
R4, R5 | C14, C15 | T10, T14 | MD-DD16-UP2 | [90/0/±45/0]S | 33 | UP2 | CoRezyn 63-AX-051 | Knytex D155 (527 gsm) | 53 | Knytex DB120 (393 gsm) | 21 | Knytex D155 (527 gsm) | 26 | 0 | 4.62 | 24h/20C, 2h/60C | RTM | 8437 | 462r | 660 |  |  |  | static | 13 mm/s |  |  | 1 |  | WR | Residual strength
R4, R5 | C14, C15 | T10, T14 | MD-DD16-UP2 | [90/0/±45/0]S | 33 | UP2 | CoRezyn 63-AX-051 | Knytex D155 (527 gsm) | 53 | Knytex DB120 (393 gsm) | 21 | Knytex D155 (527 gsm) | 26 | 0 | 4.62 | 24h/20C, 2h/60C | RTM | 8438 | 464 | 328 | 32.8 |  |  | 0.1 | 10 |  |  | 1000 |  | WR | constant amplitude
R4, R5 | C14, C15 | T10, T14 | MD-DD16-UP2 | [90/0/±45/0]S | 33 | UP2 | CoRezyn 63-AX-051 | Knytex D155 (527 gsm) | 53 | Knytex DB120 (393 gsm) | 21 | Knytex D155 (527 gsm) | 26 | 0 | 4.62 | 24h/20C, 2h/60C | RTM | 8439 | 464r | 661 |  |  |  | static | 13 mm/s |  |  | 1 |  | WR | Residual strength
R4, R5 | C14, C15 | T10, T14 | MD-DD16-UP2 | [90/0/±45/0]S | 33 | UP2 | CoRezyn 63-AX-051 | Knytex D155 (527 gsm) | 53 | Knytex DB120 (393 gsm) | 21 | Knytex D155 (527 gsm) | 26 | 0 | 4.62 | 24h/20C, 2h/60C | RTM | 8440 | 465 | 328 | 32.8 |  |  | 0.1 | 10 |  |  | 7752 |  | WR | constant amplitude
R4, R5 | C14, C15 | T10, T14 | MD-DD16-UP2 | [90/0/±45/0]S | 33 | UP2 | CoRezyn 63-AX-051 | Knytex D155 (527 gsm) | 53 | Knytex DB120 (393 gsm) | 21 | Knytex D155 (527 gsm) | 26 | 0 | 4.62 | 24h/20C, 2h/60C | RTM | 8441 | 466 | 328 | 32.8 |  |  | 0.1 | 10 |  |  | 1000 |  | WR | constant amplitude
R4, R5 | C14, C15 | T10, T14 | MD-DD16-UP2 | [90/0/±45/0]S | 33 | UP2 | CoRezyn 63-AX-051 | Knytex D155 (527 gsm) | 53 | Knytex DB120 (393 gsm) | 21 | Knytex D155 (527 gsm) | 26 | 0 | 4.62 | 24h/20C, 2h/60C | RTM | 8442 | 466r | 589 |  |  |  | static | 13 mm/s |  |  | 1 |  | WR | Residual strength
R4, R5 | C14, C15 | T10, T14 | MD-DD16-UP2 | [90/0/±45/0]S | 33 | UP2 | CoRezyn 63-AX-051 | Knytex D155 (527 gsm) | 53 | Knytex DB120 (393 gsm) | 21 | Knytex D155 (527 gsm) | 26 | 0 | 4.62 | 24h/20C, 2h/60C | RTM | 8443 | 467 | 328 | 32.8 |  |  | 0.1 | 10 |  |  | 9811 |  | WR | constant amplitude
R4, R5 | C14, C15 | T10, T14 | MD-DD16-UP2 | [90/0/±45/0]S | 33 | UP2 | CoRezyn 63-AX-051 | Knytex D155 (527 gsm) | 53 | Knytex DB120 (393 gsm) | 21 | Knytex D155 (527 gsm) | 26 | 0 | 4.62 | 24h/20C, 2h/60C | RTM | 8444 | 468 | 328 | 32.8 |  |  | 0.1 | 10 |  |  | 1000 |  | WR | constant amplitude
R4, R5 | C14, C15 | T10, T14 | MD-DD16-UP2 | [90/0/±45/0]S | 33 | UP2 | CoRezyn 63-AX-051 | Knytex D155 (527 gsm) | 53 | Knytex DB120 (393 gsm) | 21 | Knytex D155 (527 gsm) | 26 | 0 | 4.62 | 24h/20C, 2h/60C | RTM | 8445 | 468r | 571 |  |  |  | static | 13 mm/s |  |  | 1 |  | WR | Residual strength
R4, R5 | C14, C15 | T10, T14 | MD-DD16-UP2 | [90/0/±45/0]S | 33 | UP2 | CoRezyn 63-AX-051 | Knytex D155 (527 gsm) | 53 | Knytex DB120 (393 gsm) | 21 | Knytex D155 (527 gsm) | 26 | 0 | 4.62 | 24h/20C, 2h/60C | RTM | 8446 | 469 | 241 | 24.1 |  |  | 0.1 | 10 |  |  | 10000 |  | WR | constant amplitude
R4, R5 | C14, C15 | T10, T14 | MD-DD16-UP2 | [90/0/±45/0]S | 33 | UP2 | CoRezyn 63-AX-051 | Knytex D155 (527 gsm) | 53 | Knytex DB120 (393 gsm) | 21 | Knytex D155 (527 gsm) | 26 | 0 | 4.62 | 24h/20C, 2h/60C | RTM | 8447 | 469r | 650 |  |  |  | static | 13 mm/s |  |  | 1 |  | WR | Residual strength
R4, R5 | C14, C15 | T10, T14 | MD-DD16-UP2 | [90/0/±45/0]S | 33 | UP2 | CoRezyn 63-AX-051 | Knytex D155 (527 gsm) | 53 | Knytex DB120 (393 gsm) | 21 | Knytex D155 (527 gsm) | 26 | 0 | 4.62 | 24h/20C, 2h/60C | RTM | 8448 | 470 | 241 | 24.1 |  |  | 0.1 | 10 |  |  | 100000 |  | WR | constant amplitude
R4, R5 | C14, C15 | T10, T14 | MD-DD16-UP2 | [90/0/±45/0]S | 33 | UP2 | CoRezyn 63-AX-051 | Knytex D155 (527 gsm) | 53 | Knytex DB120 (393 gsm) | 21 | Knytex D155 (527 gsm) | 26 | 0 | 4.62 | 24h/20C, 2h/60C | RTM | 8449 | 470r | 590 |  |  |  | static | 13 mm/s |  |  | 1 |  | WR | Residual strength
R4, R5 | C14, C15 | T10, T14 | MD-DD16-UP2 | [90/0/±45/0]S | 33 | UP2 | CoRezyn 63-AX-051 | Knytex D155 (527 gsm) | 53 | Knytex DB120 (393 gsm) | 21 | Knytex D155 (527 gsm) | 26 | 0 | 4.62 | 24h/20C, 2h/60C | RTM | 8450 | 471 | 241 | 24.1 |  |  | 0.1 | 10 |  |  | 100000 |  | WR | constant amplitude
R4, R5 | C14, C15 | T10, T14 | MD-DD16-UP2 | [90/0/±45/0]S | 33 | UP2 | CoRezyn 63-AX-051 | Knytex D155 (527 gsm) | 53 | Knytex DB120 (393 gsm) | 21 | Knytex D155 (527 gsm) | 26 | 0 | 4.62 | 24h/20C, 2h/60C | RTM | 8451 | 471r | 639 |  |  |  | static | 13 mm/s |  |  | 1 |  | WR | Residual strength
R4, R5 | C14, C15 | T10, T14 | MD-DD16-UP2 | [90/0/±45/0]S | 33 | UP2 | CoRezyn 63-AX-051 | Knytex D155 (527 gsm) | 53 | Knytex DB120 (393 gsm) | 21 | Knytex D155 (527 gsm) | 26 | 0 | 4.62 | 24h/20C, 2h/60C | RTM | 8452 | 472 | 241 | 24.1 |  |  | 0.1 | 10 |  |  | 10000 |  | WR | constant amplitude
R4, R5 | C14, C15 | T10, T14 | MD-DD16-UP2 | [90/0/±45/0]S | 33 | UP2 | CoRezyn 63-AX-051 | Knytex D155 (527 gsm) | 53 | Knytex DB120 (393 gsm) | 21 | Knytex D155 (527 gsm) | 26 | 0 | 4.62 | 24h/20C, 2h/60C | RTM | 8453 | 472r | 649 |  |  |  | static | 13 mm/s |  |  | 1 |  | WR | Residual strength
R4, R5 | C14, C15 | T10, T14 | MD-DD16-UP2 | [90/0/±45/0]S | 33 | UP2 | CoRezyn 63-AX-051 | Knytex D155 (527 gsm) | 53 | Knytex DB120 (393 gsm) | 21 | Knytex D155 (527 gsm) | 26 | 0 | 4.62 | 24h/20C, 2h/60C | RTM | 8454 | 473 | 241 | 24.1 |  |  | 0.1 | 10 |  |  | 10000 |  | WR | constant amplitude
R4, R5 | C14, C15 | T10, T14 | MD-DD16-UP2 | [90/0/±45/0]S | 33 | UP2 | CoRezyn 63-AX-051 | Knytex D155 (527 gsm) | 53 | Knytex DB120 (393 gsm) | 21 | Knytex D155 (527 gsm) | 26 | 0 | 4.62 | 24h/20C, 2h/60C | RTM | 8455 | 473r | 654 |  |  |  | static | 13 mm/s |  |  | 1 |  | WR | Residual strength
R4, R5 | C14, C15 | T10, T14 | MD-DD16-UP2 | [90/0/±45/0]S | 33 | UP2 | CoRezyn 63-AX-051 | Knytex D155 (527 gsm) | 53 | Knytex DB120 (393 gsm) | 21 | Knytex D155 (527 gsm) | 26 | 0 | 4.62 | 24h/20C, 2h/60C | RTM | 8456 | 475 | 328 | 32.8 |  |  | 0.1 | 10 |  |  | 10000 |  | WR | constant amplitude
R4, R5 | C14, C15 | T10, T14 | MD-DD16-UP2 | [90/0/±45/0]S | 33 | UP2 | CoRezyn 63-AX-051 | Knytex D155 (527 gsm) | 53 | Knytex DB120 (393 gsm) | 21 | Knytex D155 (527 gsm) | 26 | 0 | 4.62 | 24h/20C, 2h/60C | RTM | 8457 | 475r | 633 |  |  |  | static | 13 mm/s |  |  | 1 |  | WR | Residual strength
R4, R5 | C14, C15 | T10, T14 | MD-DD16-UP2 | [90/0/±45/0]S | 33 | UP2 | CoRezyn 63-AX-051 | Knytex D155 (527 gsm) | 53 | Knytex DB120 (393 gsm) | 21 | Knytex D155 (527 gsm) | 26 | 0 | 4.62 | 24h/20C, 2h/60C | RTM | 8458 | 476 | 241 | 24.1 |  |  | 0.1 | 10 |  |  | 100000 |  | WR | constant amplitude
R4, R5 | C14, C15 | T10, T14 | MD-DD16-UP2 | [90/0/±45/0]S | 33 | UP2 | CoRezyn 63-AX-051 | Knytex D155 (527 gsm) | 53 | Knytex DB120 (393 gsm) | 21 | Knytex D155 (527 gsm) | 26 | 0 | 4.62 | 24h/20C, 2h/60C | RTM | 8459 | 476r | 599 |  |  |  | static | 13 mm/s |  |  | 1 |  | WR | Residual strength
R4, R5 | C14, C15 | T10, T14 | MD-DD16-UP2 | [90/0/±45/0]S | 33 | UP2 | CoRezyn 63-AX-051 | Knytex D155 (527 gsm) | 53 | Knytex DB120 (393 gsm) | 21 | Knytex D155 (527 gsm) | 26 | 0 | 4.62 | 24h/20C, 2h/60C | RTM | 8460 | 477 | 414 | 41.4 |  |  | 0.1 | 10 |  |  | 1000 |  | WR | constant amplitude
R4, R5 | C14, C15 | T10, T14 | MD-DD16-UP2 | [90/0/±45/0]S | 33 | UP2 | CoRezyn 63-AX-051 | Knytex D155 (527 gsm) | 53 | Knytex DB120 (393 gsm) | 21 | Knytex D155 (527 gsm) | 26 | 0 | 4.62 | 24h/20C, 2h/60C | RTM | 8461 | 477r | 662 |  |  |  | static | 13 mm/s |  |  | 1 |  | WR | Residual strength
R4, R5 | C14, C15 | T10, T14 | MD-DD16-UP2 | [90/0/±45/0]S | 33 | UP2 | CoRezyn 63-AX-051 | Knytex D155 (527 gsm) | 53 | Knytex DB120 (393 gsm) | 21 | Knytex D155 (527 gsm) | 26 | 0 | 4.62 | 24h/20C, 2h/60C | RTM | 8462 | 494 | 328 | 164 |  |  | 0.5 | 10 |  |  | 9596 |  | WR | constant amplitude
R4, R5 | C14, C15 | T10, T14 | MD-DD16-UP2 | [90/0/±45/0]S | 33 | UP2 | CoRezyn 63-AX-051 | Knytex D155 (527 gsm) | 53 | Knytex DB120 (393 gsm) | 21 | Knytex D155 (527 gsm) | 26 | 0 | 4.62 | 24h/20C, 2h/60C | RTM | 8463 | 495 | 328 | 164 |  |  | 0.5 | 10 |  |  | 9872 |  | WR | constant amplitude
R4, R5 | C14, C15 | T10, T14 | MD-DD16-UP2 | [90/0/±45/0]S | 33 | UP2 | CoRezyn 63-AX-051 | Knytex D155 (527 gsm) | 53 | Knytex DB120 (393 gsm) | 21 | Knytex D155 (527 gsm) | 26 | 0 | 4.62 | 24h/20C, 2h/60C | RTM | 8464 | 496 | 328 | 164 |  |  | 0.5 | 10 |  |  | 12289 |  | WR | constant amplitude
R4, R5 | C14, C15 | T10, T14 | MD-DD16-UP2 | [90/0/±45/0]S | 33 | UP2 | CoRezyn 63-AX-051 | Knytex D155 (527 gsm) | 53 | Knytex DB120 (393 gsm) | 21 | Knytex D155 (527 gsm) | 26 | 0 | 4.62 | 24h/20C, 2h/60C | RTM | 8465 | 497 | 328 | 164 |  |  | 0.5 | 10 |  |  | 8981 |  | WR | constant amplitude
R4, R5 | C14, C15 | T10, T14 | MD-DD16-UP2 | [90/0/±45/0]S | 33 | UP2 | CoRezyn 63-AX-051 | Knytex D155 (527 gsm) | 53 | Knytex DB120 (393 gsm) | 21 | Knytex D155 (527 gsm) | 26 | 0 | 4.62 | 24h/20C, 2h/60C | RTM | 8466 | 498 | 328 | 164 |  |  | 0.5 | 10 |  |  | 8899 |  | WR | constant amplitude
R4, R5 | C14, C15 | T10, T14 | MD-DD16-UP2 | [90/0/±45/0]S | 33 | UP2 | CoRezyn 63-AX-051 | Knytex D155 (527 gsm) | 53 | Knytex DB120 (393 gsm) | 21 | Knytex D155 (527 gsm) | 26 | 0 | 4.62 | 24h/20C, 2h/60C | RTM | 8467 | 499 | 328 | 164 |  |  | 0.5 | 10 |  |  | 32810 |  | WR | constant amplitude
R4, R5 | C14, C15 | T10, T14 | MD-DD16-UP2 | [90/0/±45/0]S | 33 | UP2 | CoRezyn 63-AX-051 | Knytex D155 (527 gsm) | 53 | Knytex DB120 (393 gsm) | 21 | Knytex D155 (527 gsm) | 26 | 0 | 4.62 | 24h/20C, 2h/60C | RTM | 8468 | 500 | 328 | 164 |  |  | 0.5 | 10 |  |  | 20000 |  | WR | constant amplitude
R4, R5 | C14, C15 | T10, T14 | MD-DD16-UP2 | [90/0/±45/0]S | 33 | UP2 | CoRezyn 63-AX-051 | Knytex D155 (527 gsm) | 53 | Knytex DB120 (393 gsm) | 21 | Knytex D155 (527 gsm) | 26 | 0 | 4.62 | 24h/20C, 2h/60C | RTM | 8469 | 500r | 560 |  |  |  | static | 13 mm/s |  |  | 1 |  | WR | Residual strength
R4, R5 | C14, C15 | T10, T14 | MD-DD16-UP2 | [90/0/±45/0]S | 33 | UP2 | CoRezyn 63-AX-051 | Knytex D155 (527 gsm) | 53 | Knytex DB120 (393 gsm) | 21 | Knytex D155 (527 gsm) | 26 | 0 | 4.62 | 24h/20C, 2h/60C | RTM | 8470 | 501 | 328 | 164 |  |  | 0.5 | 10 |  |  | 10000 |  | WR | constant amplitude
R4, R5 | C14, C15 | T10, T14 | MD-DD16-UP2 | [90/0/±45/0]S | 33 | UP2 | CoRezyn 63-AX-051 | Knytex D155 (527 gsm) | 53 | Knytex DB120 (393 gsm) | 21 | Knytex D155 (527 gsm) | 26 | 0 | 4.62 | 24h/20C, 2h/60C | RTM | 8471 | 501r | 501 |  |  |  | static | 13 mm/s |  |  | 1 |  | WR | Residual strength
R4, R5 | C14, C15 | T10, T14 | MD-DD16-UP2 | [90/0/±45/0]S | 33 | UP2 | CoRezyn 63-AX-051 | Knytex D155 (527 gsm) | 53 | Knytex DB120 (393 gsm) | 21 | Knytex D155 (527 gsm) | 26 | 0 | 4.62 | 24h/20C, 2h/60C | RTM | 8472 | 502 | 328 | 164 |  |  | 0.5 | 10 |  |  | 12442 |  | WR | constant amplitude
R4, R5 | C14, C15 | T10, T14 | MD-DD16-UP2 | [90/0/±45/0]S | 33 | UP2 | CoRezyn 63-AX-051 | Knytex D155 (527 gsm) | 53 | Knytex DB120 (393 gsm) | 21 | Knytex D155 (527 gsm) | 26 | 0 | 4.62 | 24h/20C, 2h/60C | RTM | 8473 | 503 | 328 | 164 |  |  | 0.5 | 10 |  |  | 5336 |  | WR | constant amplitude
R4, R5 | C14, C15 | T10, T14 | MD-DD16-UP2 | [90/0/±45/0]S | 33 | UP2 | CoRezyn 63-AX-051 | Knytex D155 (527 gsm) | 53 | Knytex DB120 (393 gsm) | 21 | Knytex D155 (527 gsm) | 26 | 0 | 4.62 | 24h/20C, 2h/60C | RTM | 8474 | 504 | 328 | 164 |  |  | 0.5 | 10 |  |  | 10000 |  | WR | constant amplitude
R4, R5 | C14, C15 | T10, T14 | MD-DD16-UP2 | [90/0/±45/0]S | 33 | UP2 | CoRezyn 63-AX-051 | Knytex D155 (527 gsm) | 53 | Knytex DB120 (393 gsm) | 21 | Knytex D155 (527 gsm) | 26 | 0 | 4.62 | 24h/20C, 2h/60C | RTM | 8475 | 504r | 585 |  |  |  | static | 13 mm/s |  |  | 1 |  | WR | Residual strength
R4, R5 | C14, C15 | T10, T14 | MD-DD16-UP2 | [90/0/±45/0]S | 33 | UP2 | CoRezyn 63-AX-051 | Knytex D155 (527 gsm) | 53 | Knytex DB120 (393 gsm) | 21 | Knytex D155 (527 gsm) | 26 | 0 | 4.62 | 24h/20C, 2h/60C | RTM | 8476 | 505 | 328 | 164 |  |  | 0.5 | 10 |  |  | 9800 |  | WR | constant amplitude
R4, R5 | C14, C15 | T10, T14 | MD-DD16-UP2 | [90/0/±45/0]S | 33 | UP2 | CoRezyn 63-AX-051 | Knytex D155 (527 gsm) | 53 | Knytex DB120 (393 gsm) | 21 | Knytex D155 (527 gsm) | 26 | 0 | 4.62 | 24h/20C, 2h/60C | RTM | 8477 | 506 | 328 | 164 |  |  | 0.5 | 10 |  |  | 11920 |  | WR | constant amplitude
R4, R5 | C14, C15 | T10, T14 | MD-DD16-UP2 | [90/0/±45/0]S | 33 | UP2 | CoRezyn 63-AX-051 | Knytex D155 (527 gsm) | 53 | Knytex DB120 (393 gsm) | 21 | Knytex D155 (527 gsm) | 26 | 0 | 4.62 | 24h/20C, 2h/60C | RTM | 8478 | 507 | 328 | 164 |  |  | 0.5 | 10 |  |  | 3769 |  | WR | constant amplitude
R4, R5 | C14, C15 | T10, T14 | MD-DD16-UP2 | [90/0/±45/0]S | 33 | UP2 | CoRezyn 63-AX-051 | Knytex D155 (527 gsm) | 53 | Knytex DB120 (393 gsm) | 21 | Knytex D155 (527 gsm) | 26 | 0 | 4.62 | 24h/20C, 2h/60C | RTM | 8479 | 508 | 328 | 164 |  |  | 0.5 | 10 |  |  | 8254 |  | WR | constant amplitude
R4, R5 | C14, C15 | T10, T14 | MD-DD16-UP2 | [90/0/±45/0]S | 33 | UP2 | CoRezyn 63-AX-051 | Knytex D155 (527 gsm) | 53 | Knytex DB120 (393 gsm) | 21 | Knytex D155 (527 gsm) | 26 | 0 | 4.62 | 24h/20C, 2h/60C | RTM | 8480 | 509 | 328 | 164 |  |  | 0.5 | 10 |  |  | 20000 |  | WR | constant amplitude
R4, R5 | C14, C15 | T10, T14 | MD-DD16-UP2 | [90/0/±45/0]S | 33 | UP2 | CoRezyn 63-AX-051 | Knytex D155 (527 gsm) | 53 | Knytex DB120 (393 gsm) | 21 | Knytex D155 (527 gsm) | 26 | 0 | 4.62 | 24h/20C, 2h/60C | RTM | 8481 | 509r | 469 |  |  |  | static | 13 mm/s |  |  | 1 |  | WR | Residual strength
R4, R5 | C14, C15 | T10, T14 | MD-DD16-UP2 | [90/0/±45/0]S | 33 | UP2 | CoRezyn 63-AX-051 | Knytex D155 (527 gsm) | 53 | Knytex DB120 (393 gsm) | 21 | Knytex D155 (527 gsm) | 26 | 0 | 4.62 | 24h/20C, 2h/60C | RTM | 8482 | 510 | 328 | 164 |  |  | 0.5 | 10 |  |  | 10000 |  | WR | constant amplitude
R4, R5 | C14, C15 | T10, T14 | MD-DD16-UP2 | [90/0/±45/0]S | 33 | UP2 | CoRezyn 63-AX-051 | Knytex D155 (527 gsm) | 53 | Knytex DB120 (393 gsm) | 21 | Knytex D155 (527 gsm) | 26 | 0 | 4.62 | 24h/20C, 2h/60C | RTM | 8483 | 510r | 498 |  |  |  | static | 13 mm/s |  |  | 1 |  | WR | Residual strength
R4, R5 | C14, C15 | T10, T14 | MD-DD16-UP2 | [90/0/±45/0]S | 33 | UP2 | CoRezyn 63-AX-051 | Knytex D155 (527 gsm) | 53 | Knytex DB120 (393 gsm) | 21 | Knytex D155 (527 gsm) | 26 | 0 | 4.62 | 24h/20C, 2h/60C | RTM | 8484 | 511 | 328 | 164 |  |  | 0.5 | 10 |  |  | 18330 |  | WR | constant amplitude
R4, R5 | C14, C15 | T10, T14 | MD-DD16-UP2 | [90/0/±45/0]S | 33 | UP2 | CoRezyn 63-AX-051 | Knytex D155 (527 gsm) | 53 | Knytex DB120 (393 gsm) | 21 | Knytex D155 (527 gsm) | 26 | 0 | 4.62 | 24h/20C, 2h/60C | RTM | 8485 | 512 | 328 | 164 |  |  | 0.5 | 10 |  |  | 8643 |  | WR | constant amplitude
R4, R5 | C14, C15 | T10, T14 | MD-DD16-UP2 | [90/0/±45/0]S | 33 | UP2 | CoRezyn 63-AX-051 | Knytex D155 (527 gsm) | 53 | Knytex DB120 (393 gsm) | 21 | Knytex D155 (527 gsm) | 26 | 0 | 4.62 | 24h/20C, 2h/60C | RTM | 8486 | 513 | 328 | 164 |  |  | 0.5 | 10 |  |  | 10000 |  | WR | constant amplitude
R4, R5 | C14, C15 | T10, T14 | MD-DD16-UP2 | [90/0/±45/0]S | 33 | UP2 | CoRezyn 63-AX-051 | Knytex D155 (527 gsm) | 53 | Knytex DB120 (393 gsm) | 21 | Knytex D155 (527 gsm) | 26 | 0 | 4.62 | 24h/20C, 2h/60C | RTM | 8487 | 513r | 590 |  |  |  | static | 13 mm/s |  |  | 1 |  | WR | Residual strength
R4, R5 | C14, C15 | T10, T14 | MD-DD16-UP2 | [90/0/±45/0]S | 33 | UP2 | CoRezyn 63-AX-051 | Knytex D155 (527 gsm) | 53 | Knytex DB120 (393 gsm) | 21 | Knytex D155 (527 gsm) | 26 | 0 | 4.62 | 24h/20C, 2h/60C | RTM | 8488 | 514 | 328 | 164 |  |  | 0.5 | 10 |  |  | 11418 |  | WR | constant amplitude
R4, R5 | C14, C15 | T10, T14 | MD-DD16-UP2 | [90/0/±45/0]S | 33 | UP2 | CoRezyn 63-AX-051 | Knytex D155 (527 gsm) | 53 | Knytex DB120 (393 gsm) | 21 | Knytex D155 (527 gsm) | 26 | 0 | 4.62 | 24h/20C, 2h/60C | RTM | 8489 | 515 | 328 | 164 |  |  | 0.5 | 10 |  |  | 10814 |  | WR | constant amplitude
R4, R5 | C14, C15 | T10, T14 | MD-DD16-UP2 | [90/0/±45/0]S | 33 | UP2 | CoRezyn 63-AX-051 | Knytex D155 (527 gsm) | 53 | Knytex DB120 (393 gsm) | 21 | Knytex D155 (527 gsm) | 26 | 0 | 4.62 | 24h/20C, 2h/60C | RTM | 8490 | 516 | 328 | 164 |  |  | 0.5 | 10 |  |  | 7732 |  | WR | constant amplitude
R4, R5 | C14, C15 | T10, T14 | MD-DD16-UP2 | [90/0/±45/0]S | 33 | UP2 | CoRezyn 63-AX-051 | Knytex D155 (527 gsm) | 53 | Knytex DB120 (393 gsm) | 21 | Knytex D155 (527 gsm) | 26 | 0 | 4.62 | 24h/20C, 2h/60C | RTM | 8491 | 517 | 328 | 164 |  |  | 0.5 | 10 |  |  | 13968 |  | WR | constant amplitude
R4, R5 | C14, C15 | T10, T14 | MD-DD16-UP2 | [90/0/±45/0]S | 33 | UP2 | CoRezyn 63-AX-051 | Knytex D155 (527 gsm) | 53 | Knytex DB120 (393 gsm) | 21 | Knytex D155 (527 gsm) | 26 | 0 | 4.62 | 24h/20C, 2h/60C | RTM | 8492 | 518 | 328 | 164 |  |  | 0.5 | 10 |  |  | 8684 |  | WR | constant amplitude
R4, R5 | C14, C15 | T10, T14 | MD-DD16-UP2 | [90/0/±45/0]S | 33 | UP2 | CoRezyn 63-AX-051 | Knytex D155 (527 gsm) | 53 | Knytex DB120 (393 gsm) | 21 | Knytex D155 (527 gsm) | 26 | 0 | 4.62 | 24h/20C, 2h/60C | RTM | 8493 | 519 | 328 | 164 |  |  | 0.5 | 10 |  |  | 10000 |  | WR | constant amplitude
R4, R5 | C14, C15 | T10, T14 | MD-DD16-UP2 | [90/0/±45/0]S | 33 | UP2 | CoRezyn 63-AX-051 | Knytex D155 (527 gsm) | 53 | Knytex DB120 (393 gsm) | 21 | Knytex D155 (527 gsm) | 26 | 0 | 4.62 | 24h/20C, 2h/60C | RTM | 8494 | 519r | 540 |  |  |  | static | 13 mm/s |  |  | 1 |  | WR | Residual strength
R4, R5 | C14, C15 | T10, T14 | MD-DD16-UP2 | [90/0/±45/0]S | 33 | UP2 | CoRezyn 63-AX-051 | Knytex D155 (527 gsm) | 53 | Knytex DB120 (393 gsm) | 21 | Knytex D155 (527 gsm) | 26 | 0 | 4.62 | 24h/20C, 2h/60C | RTM | 8495 | 520 | 328 | 164 |  |  | 0.5 | 10 |  |  | 7107 |  | WR | constant amplitude
R4, R5 | C14, C15 | T10, T14 | MD-DD16-UP2 | [90/0/±45/0]S | 33 | UP2 | CoRezyn 63-AX-051 | Knytex D155 (527 gsm) | 53 | Knytex DB120 (393 gsm) | 21 | Knytex D155 (527 gsm) | 26 | 0 | 4.62 | 24h/20C, 2h/60C | RTM | 8496 | 521 | 328 | 164 |  |  | 0.5 | 10 |  |  | 7189 |  | WR | constant amplitude
R4, R5 | C14, C15 | T10, T14 | MD-DD16-UP2 | [90/0/±45/0]S | 33 | UP2 | CoRezyn 63-AX-051 | Knytex D155 (527 gsm) | 53 | Knytex DB120 (393 gsm) | 21 | Knytex D155 (527 gsm) | 26 | 0 | 4.62 | 24h/20C, 2h/60C | RTM | 8497 | 522 | 328 | 164 |  |  | 0.5 | 10 |  |  | 10000 |  | WR | constant amplitude
R4, R5 | C14, C15 | T10, T14 | MD-DD16-UP2 | [90/0/±45/0]S | 33 | UP2 | CoRezyn 63-AX-051 | Knytex D155 (527 gsm) | 53 | Knytex DB120 (393 gsm) | 21 | Knytex D155 (527 gsm) | 26 | 0 | 4.62 | 24h/20C, 2h/60C | RTM | 8498 | 522r | 403 |  |  |  | static | 13 mm/s |  |  | 1 |  | WR | Residual strength
R4, R5 | C14, C15 | T10, T14 | MD-DD16-UP2 | [90/0/±45/0]S | 33 | UP2 | CoRezyn 63-AX-051 | Knytex D155 (527 gsm) | 53 | Knytex DB120 (393 gsm) | 21 | Knytex D155 (527 gsm) | 26 | 0 | 4.62 | 24h/20C, 2h/60C | RTM | 8499 | 523 | 328 | 164 |  |  | 0.5 | 10 |  |  | 13784 |  | WR | constant amplitude
The following tests below follow these new column headings
|  |  | Material | Lay-up | Vf, % | Resin Type | Resin | 0 Deg fabric | %, 0 Deg | 45 Deg fabric | %, 45 Deg | 90 deg fabric | %, 90 Deg | other % | Thickness, mm | Cure / Post Cure | Process | Test # | Coupon | Test Type | Max. Stress Block 1, MPa | Max. Stress Block 2, MPa | R-value Block 1 | R-value Block 2 | Frequency Block 1, Hz | Frequency Block 2, Hz | Displacement Rate, mm/s | Cycles to Failure or in Block 1 | Cycles in Block 2 | Notes
R4, R5 |  | T10, T14 | MD-DD16-UP2 | [90/0/±45/0]S | 33 | UP2 | CoRezyn 63-AX-051 | Knytex D155 (527 gsm) | 53 | Knytex DB120 (393 gsm) | 21 | Knytex D155 (527 gsm) | 26 | 0 | 4.62 | 24h/20C, 2h/60C | RTM | 10394 | DD16-4001 | Static tensile | 700 |  | static |  |  |  | 12.5 mm/s | 1
R4, R5 |  | T10, T14 | MD-DD16-UP2 | [90/0/±45/0]S | 33 | UP2 | CoRezyn 63-AX-051 | Knytex D155 (527 gsm) | 53 | Knytex DB120 (393 gsm) | 21 | Knytex D155 (527 gsm) | 26 | 0 | 4.62 | 24h/20C, 2h/60C | RTM | 10395 | DD16-4148 | Static tensile | 709 |  | static |  |  |  | 12.5 mm/s | 1
R4, R5 |  | T10, T14 | MD-DD16-UP2 | [90/0/±45/0]S | 33 | UP2 | CoRezyn 63-AX-051 | Knytex D155 (527 gsm) | 53 | Knytex DB120 (393 gsm) | 21 | Knytex D155 (527 gsm) | 26 | 0 | 4.62 | 24h/20C, 2h/60C | RTM | 10396 | DD16-4115 | Static tensile | 710 |  | static |  |  |  | 12.5 mm/s | 1
R4, R5 |  | T10, T14 | MD-DD16-UP2 | [90/0/±45/0]S | 33 | UP2 | CoRezyn 63-AX-051 | Knytex D155 (527 gsm) | 53 | Knytex DB120 (393 gsm) | 21 | Knytex D155 (527 gsm) | 26 | 0 | 4.62 | 24h/20C, 2h/60C | RTM | 10397 | DD16-4228 | Static tensile | 716 |  | static |  |  |  | 12.5 mm/s | 1
R4, R5 |  | T10, T14 | MD-DD16-UP2 | [90/0/±45/0]S | 33 | UP2 | CoRezyn 63-AX-051 | Knytex D155 (527 gsm) | 53 | Knytex DB120 (393 gsm) | 21 | Knytex D155 (527 gsm) | 26 | 0 | 4.62 | 24h/20C, 2h/60C | RTM | 10398 | DD16-4012 | Static tensile | 735 |  | static |  |  |  | 12.5 mm/s | 1
R4, R5 |  | T10, T14 | MD-DD16-UP2 | [90/0/±45/0]S | 33 | UP2 | CoRezyn 63-AX-051 | Knytex D155 (527 gsm) | 53 | Knytex DB120 (393 gsm) | 21 | Knytex D155 (527 gsm) | 26 | 0 | 4.62 | 24h/20C, 2h/60C | RTM | 10399 | DD16-4033 | Static tensile | 742 |  | static |  |  |  | 12.5 mm/s | 1
R4, R5 |  | T10, T14 | MD-DD16-UP2 | [90/0/±45/0]S | 33 | UP2 | CoRezyn 63-AX-051 | Knytex D155 (527 gsm) | 53 | Knytex DB120 (393 gsm) | 21 | Knytex D155 (527 gsm) | 26 | 0 | 4.62 | 24h/20C, 2h/60C | RTM | 10400 | DD16-4219 | Static tensile | 749 |  | static |  |  |  | 12.5 mm/s | 1
R4, R5 |  | T10, T14 | MD-DD16-UP2 | [90/0/±45/0]S | 33 | UP2 | CoRezyn 63-AX-051 | Knytex D155 (527 gsm) | 53 | Knytex DB120 (393 gsm) | 21 | Knytex D155 (527 gsm) | 26 | 0 | 4.62 | 24h/20C, 2h/60C | RTM | 10401 | DD16-4111 | Static tensile | 758 |  | static |  |  |  | 12.5 mm/s | 1
R4, R5 |  | T10, T14 | MD-DD16-UP2 | [90/0/±45/0]S | 33 | UP2 | CoRezyn 63-AX-051 | Knytex D155 (527 gsm) | 53 | Knytex DB120 (393 gsm) | 21 | Knytex D155 (527 gsm) | 26 | 0 | 4.62 | 24h/20C, 2h/60C | RTM | 10402 | DD16-4077 | Static tensile | 765 |  | static |  |  |  | 12.5 mm/s | 1
R4, R5 |  | T10, T14 | MD-DD16-UP2 | [90/0/±45/0]S | 33 | UP2 | CoRezyn 63-AX-051 | Knytex D155 (527 gsm) | 53 | Knytex DB120 (393 gsm) | 21 | Knytex D155 (527 gsm) | 26 | 0 | 4.62 | 24h/20C, 2h/60C | RTM | 10403 | DD16-4019 | Static tensile | 766 |  | static |  |  |  | 12.5 mm/s | 1
R4, R5 |  | T10, T14 | MD-DD16-UP2 | [90/0/±45/0]S | 33 | UP2 | CoRezyn 63-AX-051 | Knytex D155 (527 gsm) | 53 | Knytex DB120 (393 gsm) | 21 | Knytex D155 (527 gsm) | 26 | 0 | 4.62 | 24h/20C, 2h/60C | RTM | 10404 | DD16-4231 | Static tensile | 792 |  | static |  |  |  | 12.5 mm/s | 1
R4, R5 |  | T10, T14 | MD-DD16-UP2 | [90/0/±45/0]S | 33 | UP2 | CoRezyn 63-AX-051 | Knytex D155 (527 gsm) | 53 | Knytex DB120 (393 gsm) | 21 | Knytex D155 (527 gsm) | 26 | 0 | 4.62 | 24h/20C, 2h/60C | RTM | 10405 | DD16-7112 | Static tensile | 684 |  | static |  |  |  | 12.5 mm/s | 1
R4, R5 |  | T10, T14 | MD-DD16-UP2 | [90/0/±45/0]S | 33 | UP2 | CoRezyn 63-AX-051 | Knytex D155 (527 gsm) | 53 | Knytex DB120 (393 gsm) | 21 | Knytex D155 (527 gsm) | 26 | 0 | 4.62 | 24h/20C, 2h/60C | RTM | 10406 | DD16-7077 | Static tensile | 685 |  | static |  |  |  | 12.5 mm/s | 1
R4, R5 |  | T10, T14 | MD-DD16-UP2 | [90/0/±45/0]S | 33 | UP2 | CoRezyn 63-AX-051 | Knytex D155 (527 gsm) | 53 | Knytex DB120 (393 gsm) | 21 | Knytex D155 (527 gsm) | 26 | 0 | 4.62 | 24h/20C, 2h/60C | RTM | 10407 | DD16-7160 | Static tensile | 687 |  | static |  |  |  | 12.5 mm/s | 1
R4, R5 |  | T10, T14 | MD-DD16-UP2 | [90/0/±45/0]S | 33 | UP2 | CoRezyn 63-AX-051 | Knytex D155 (527 gsm) | 53 | Knytex DB120 (393 gsm) | 21 | Knytex D155 (527 gsm) | 26 | 0 | 4.62 | 24h/20C, 2h/60C | RTM | 10408 | DD16-7121 | Static tensile | 690 |  | static |  |  |  | 12.5 mm/s | 1
R4, R5 |  | T10, T14 | MD-DD16-UP2 | [90/0/±45/0]S | 33 | UP2 | CoRezyn 63-AX-051 | Knytex D155 (527 gsm) | 53 | Knytex DB120 (393 gsm) | 21 | Knytex D155 (527 gsm) | 26 | 0 | 4.62 | 24h/20C, 2h/60C | RTM | 10409 | DD16-7109 | Static tensile | 692 |  | static |  |  |  | 12.5 mm/s | 1
R4, R5 |  | T10, T14 | MD-DD16-UP2 | [90/0/±45/0]S | 33 | UP2 | CoRezyn 63-AX-051 | Knytex D155 (527 gsm) | 53 | Knytex DB120 (393 gsm) | 21 | Knytex D155 (527 gsm) | 26 | 0 | 4.62 | 24h/20C, 2h/60C | RTM | 10410 | DD16-7058 | Static tensile | 695 |  | static |  |  |  | 12.5 mm/s | 1
R4, R5 |  | T10, T14 | MD-DD16-UP2 | [90/0/±45/0]S | 33 | UP2 | CoRezyn 63-AX-051 | Knytex D155 (527 gsm) | 53 | Knytex DB120 (393 gsm) | 21 | Knytex D155 (527 gsm) | 26 | 0 | 4.62 | 24h/20C, 2h/60C | RTM | 10411 | DD16-7034 | Static tensile | 696 |  | static |  |  |  | 12.5 mm/s | 1
R4, R5 |  | T10, T14 | MD-DD16-UP2 | [90/0/±45/0]S | 33 | UP2 | CoRezyn 63-AX-051 | Knytex D155 (527 gsm) | 53 | Knytex DB120 (393 gsm) | 21 | Knytex D155 (527 gsm) | 26 | 0 | 4.62 | 24h/20C, 2h/60C | RTM | 10412 | DD16-7172 | Static tensile | 698 |  | static |  |  |  | 12.5 mm/s | 1
R4, R5 |  | T10, T14 | MD-DD16-UP2 | [90/0/±45/0]S | 33 | UP2 | CoRezyn 63-AX-051 | Knytex D155 (527 gsm) | 53 | Knytex DB120 (393 gsm) | 21 | Knytex D155 (527 gsm) | 26 | 0 | 4.62 | 24h/20C, 2h/60C | RTM | 10413 | DD16-7030 | Static tensile | 712 |  | static |  |  |  | 12.5 mm/s | 1
R4, R5 |  | T10, T14 | MD-DD16-UP2 | [90/0/±45/0]S | 33 | UP2 | CoRezyn 63-AX-051 | Knytex D155 (527 gsm) | 53 | Knytex DB120 (393 gsm) | 21 | Knytex D155 (527 gsm) | 26 | 0 | 4.62 | 24h/20C, 2h/60C | RTM | 10414 | DD16-7133 | Static tensile | 722 |  | static |  |  |  | 12.5 mm/s | 1
R4, R5 |  | T10, T14 | MD-DD16-UP2 | [90/0/±45/0]S | 33 | UP2 | CoRezyn 63-AX-051 | Knytex D155 (527 gsm) | 53 | Knytex DB120 (393 gsm) | 21 | Knytex D155 (527 gsm) | 26 | 0 | 4.62 | 24h/20C, 2h/60C | RTM | 10415 | DD16-3179 | Static tensile | 666 |  | static |  |  |  | 12.5 mm/s | 1
R4, R5 |  | T10, T14 | MD-DD16-UP2 | [90/0/±45/0]S | 33 | UP2 | CoRezyn 63-AX-051 | Knytex D155 (527 gsm) | 53 | Knytex DB120 (393 gsm) | 21 | Knytex D155 (527 gsm) | 26 | 0 | 4.62 | 24h/20C, 2h/60C | RTM | 10416 | DD16-3184 | Static tensile | 672 |  | static |  |  |  | 12.5 mm/s | 1
R4, R5 |  | T10, T14 | MD-DD16-UP2 | [90/0/±45/0]S | 33 | UP2 | CoRezyn 63-AX-051 | Knytex D155 (527 gsm) | 53 | Knytex DB120 (393 gsm) | 21 | Knytex D155 (527 gsm) | 26 | 0 | 4.62 | 24h/20C, 2h/60C | RTM | 10417 | DD16-3053 | Static tensile | 681 |  | static |  |  |  | 12.5 mm/s | 1
R4, R5 |  | T10, T14 | MD-DD16-UP2 | [90/0/±45/0]S | 33 | UP2 | CoRezyn 63-AX-051 | Knytex D155 (527 gsm) | 53 | Knytex DB120 (393 gsm) | 21 | Knytex D155 (527 gsm) | 26 | 0 | 4.62 | 24h/20C, 2h/60C | RTM | 10418 | DD16-3104 | Static tensile | 693 |  | static |  |  |  | 12.5 mm/s | 1
R4, R5 |  | T10, T14 | MD-DD16-UP2 | [90/0/±45/0]S | 33 | UP2 | CoRezyn 63-AX-051 | Knytex D155 (527 gsm) | 53 | Knytex DB120 (393 gsm) | 21 | Knytex D155 (527 gsm) | 26 | 0 | 4.62 | 24h/20C, 2h/60C | RTM | 10419 | DD16-3189 | Static tensile | 701 |  | static |  |  |  | 12.5 mm/s | 1
R4, R5 |  | T10, T14 | MD-DD16-UP2 | [90/0/±45/0]S | 33 | UP2 | CoRezyn 63-AX-051 | Knytex D155 (527 gsm) | 53 | Knytex DB120 (393 gsm) | 21 | Knytex D155 (527 gsm) | 26 | 0 | 4.62 | 24h/20C, 2h/60C | RTM | 10420 | DD16-3123 | Static tensile | 701 |  | static |  |  |  | 12.5 mm/s | 1
R4, R5 |  | T10, T14 | MD-DD16-UP2 | [90/0/±45/0]S | 33 | UP2 | CoRezyn 63-AX-051 | Knytex D155 (527 gsm) | 53 | Knytex DB120 (393 gsm) | 21 | Knytex D155 (527 gsm) | 26 | 0 | 4.62 | 24h/20C, 2h/60C | RTM | 10421 | DD16-3137 | Static tensile | 710 |  | static |  |  |  | 12.5 mm/s | 1
R4, R5 |  | T10, T14 | MD-DD16-UP2 | [90/0/±45/0]S | 33 | UP2 | CoRezyn 63-AX-051 | Knytex D155 (527 gsm) | 53 | Knytex DB120 (393 gsm) | 21 | Knytex D155 (527 gsm) | 26 | 0 | 4.62 | 24h/20C, 2h/60C | RTM | 10422 | DD16-3142 | Static tensile | 715 |  | static |  |  |  | 12.5 mm/s | 1
R4, R5 |  | T10, T14 | MD-DD16-UP2 | [90/0/±45/0]S | 33 | UP2 | CoRezyn 63-AX-051 | Knytex D155 (527 gsm) | 53 | Knytex DB120 (393 gsm) | 21 | Knytex D155 (527 gsm) | 26 | 0 | 4.62 | 24h/20C, 2h/60C | RTM | 10423 | DD16-3203 | Static tensile | 716 |  | static |  |  |  | 12.5 mm/s | 1
R4, R5 |  | T10, T14 | MD-DD16-UP2 | [90/0/±45/0]S | 33 | UP2 | CoRezyn 63-AX-051 | Knytex D155 (527 gsm) | 53 | Knytex DB120 (393 gsm) | 21 | Knytex D155 (527 gsm) | 26 | 0 | 4.62 | 24h/20C, 2h/60C | RTM | 10424 | DD16-3087 | Static tensile | 717 |  | static |  |  |  | 12.5 mm/s | 1
R4, R5 |  | T10, T14 | MD-DD16-UP2 | [90/0/±45/0]S | 33 | UP2 | CoRezyn 63-AX-051 | Knytex D155 (527 gsm) | 53 | Knytex DB120 (393 gsm) | 21 | Knytex D155 (527 gsm) | 26 | 0 | 4.62 | 24h/20C, 2h/60C | RTM | 10425 | DD16-3122 | Static tensile | 741 |  | static |  |  |  | 12.5 mm/s | 1
R4, R5 |  | T10, T14 | MD-DD16-UP2 | [90/0/±45/0]S | 33 | UP2 | CoRezyn 63-AX-051 | Knytex D155 (527 gsm) | 53 | Knytex DB120 (393 gsm) | 21 | Knytex D155 (527 gsm) | 26 | 0 | 4.62 | 24h/20C, 2h/60C | RTM | 10426 | DD16-3127 | Static tensile | 748 |  | static |  |  |  | 12.5 mm/s | 1
R4, R5 |  | T10, T14 | MD-DD16-UP2 | [90/0/±45/0]S | 33 | UP2 | CoRezyn 63-AX-051 | Knytex D155 (527 gsm) | 53 | Knytex DB120 (393 gsm) | 21 | Knytex D155 (527 gsm) | 26 | 0 | 4.62 | 24h/20C, 2h/60C | RTM | 10427 | DD16-3151 | Static tensile | 768 |  | static |  |  |  | 12.5 mm/s | 1
R4, R5 |  | T10, T14 | MD-DD16-UP2 | [90/0/±45/0]S | 33 | UP2 | CoRezyn 63-AX-051 | Knytex D155 (527 gsm) | 53 | Knytex DB120 (393 gsm) | 21 | Knytex D155 (527 gsm) | 26 | 0 | 4.62 | 24h/20C, 2h/60C | RTM | 10428 | DD16-3152 | Static tensile | 773 |  | static |  |  |  | 12.5 mm/s | 1
R4, R5 |  | T10, T14 | MD-DD16-UP2 | [90/0/±45/0]S | 33 | UP2 | CoRezyn 63-AX-051 | Knytex D155 (527 gsm) | 53 | Knytex DB120 (393 gsm) | 21 | Knytex D155 (527 gsm) | 26 | 0 | 4.62 | 24h/20C, 2h/60C | RTM | 10429 | DD16-3173 | Static tensile | 775 |  | static |  |  |  | 12.5 mm/s | 1
R4, R5 |  | T10, T14 | MD-DD16-UP2 | [90/0/±45/0]S | 33 | UP2 | CoRezyn 63-AX-051 | Knytex D155 (527 gsm) | 53 | Knytex DB120 (393 gsm) | 21 | Knytex D155 (527 gsm) | 26 | 0 | 4.62 | 24h/20C, 2h/60C | RTM | 10430 | DD16-3226 | Static compression | -384 |  | static |  |  |  | 12.5 mm/s | 1
R4, R5 |  | T10, T14 | MD-DD16-UP2 | [90/0/±45/0]S | 33 | UP2 | CoRezyn 63-AX-051 | Knytex D155 (527 gsm) | 53 | Knytex DB120 (393 gsm) | 21 | Knytex D155 (527 gsm) | 26 | 0 | 4.62 | 24h/20C, 2h/60C | RTM | 10431 | DD16-3108 | Static compression | -407 |  | static |  |  |  | 12.5 mm/s | 1
R4, R5 |  | T10, T14 | MD-DD16-UP2 | [90/0/±45/0]S | 33 | UP2 | CoRezyn 63-AX-051 | Knytex D155 (527 gsm) | 53 | Knytex DB120 (393 gsm) | 21 | Knytex D155 (527 gsm) | 26 | 0 | 4.62 | 24h/20C, 2h/60C | RTM | 10432 | DD16-3132 | Static compression | -407 |  | static |  |  |  | 12.5 mm/s | 1
R4, R5 |  | T10, T14 | MD-DD16-UP2 | [90/0/±45/0]S | 33 | UP2 | CoRezyn 63-AX-051 | Knytex D155 (527 gsm) | 53 | Knytex DB120 (393 gsm) | 21 | Knytex D155 (527 gsm) | 26 | 0 | 4.62 | 24h/20C, 2h/60C | RTM | 10433 | DD16-3113 | Static compression | -419 |  | static |  |  |  | 12.5 mm/s | 1
R4, R5 |  | T10, T14 | MD-DD16-UP2 | [90/0/±45/0]S | 33 | UP2 | CoRezyn 63-AX-051 | Knytex D155 (527 gsm) | 53 | Knytex DB120 (393 gsm) | 21 | Knytex D155 (527 gsm) | 26 | 0 | 4.62 | 24h/20C, 2h/60C | RTM | 10434 | DD16-3082 | Static compression | -420 |  | static |  |  |  | 12.5 mm/s | 1
R4, R5 |  | T10, T14 | MD-DD16-UP2 | [90/0/±45/0]S | 33 | UP2 | CoRezyn 63-AX-051 | Knytex D155 (527 gsm) | 53 | Knytex DB120 (393 gsm) | 21 | Knytex D155 (527 gsm) | 26 | 0 | 4.62 | 24h/20C, 2h/60C | RTM | 10435 | DD16-3048 | Static compression | -425 |  | static |  |  |  | 12.5 mm/s | 1
R4, R5 |  | T10, T14 | MD-DD16-UP2 | [90/0/±45/0]S | 33 | UP2 | CoRezyn 63-AX-051 | Knytex D155 (527 gsm) | 53 | Knytex DB120 (393 gsm) | 21 | Knytex D155 (527 gsm) | 26 | 0 | 4.62 | 24h/20C, 2h/60C | RTM | 10436 | DD16-3128 | Static compression | -428 |  | static |  |  |  | 12.5 mm/s | 1
R4, R5 |  | T10, T14 | MD-DD16-UP2 | [90/0/±45/0]S | 33 | UP2 | CoRezyn 63-AX-051 | Knytex D155 (527 gsm) | 53 | Knytex DB120 (393 gsm) | 21 | Knytex D155 (527 gsm) | 26 | 0 | 4.62 | 24h/20C, 2h/60C | RTM | 10437 | DD16-3016 | Static compression | -428 |  | static |  |  |  | 12.5 mm/s | 1
R4, R5 |  | T10, T14 | MD-DD16-UP2 | [90/0/±45/0]S | 33 | UP2 | CoRezyn 63-AX-051 | Knytex D155 (527 gsm) | 53 | Knytex DB120 (393 gsm) | 21 | Knytex D155 (527 gsm) | 26 | 0 | 4.62 | 24h/20C, 2h/60C | RTM | 10438 | DD16-3231 | Static compression | -438 |  | static |  |  |  | 12.5 mm/s | 1
R4, R5 |  | T10, T14 | MD-DD16-UP2 | [90/0/±45/0]S | 33 | UP2 | CoRezyn 63-AX-051 | Knytex D155 (527 gsm) | 53 | Knytex DB120 (393 gsm) | 21 | Knytex D155 (527 gsm) | 26 | 0 | 4.62 | 24h/20C, 2h/60C | RTM | 10439 | DD16-3118 | Static compression | -438 |  | static |  |  |  | 12.5 mm/s | 1
R4, R5 |  | T10, T14 | MD-DD16-UP2 | [90/0/±45/0]S | 33 | UP2 | CoRezyn 63-AX-051 | Knytex D155 (527 gsm) | 53 | Knytex DB120 (393 gsm) | 21 | Knytex D155 (527 gsm) | 26 | 0 | 4.62 | 24h/20C, 2h/60C | RTM | 10440 | DD16-3133 | Static compression | -446 |  | static |  |  |  | 12.5 mm/s | 1
R4, R5 |  | T10, T14 | MD-DD16-UP2 | [90/0/±45/0]S | 33 | UP2 | CoRezyn 63-AX-051 | Knytex D155 (527 gsm) | 53 | Knytex DB120 (393 gsm) | 21 | Knytex D155 (527 gsm) | 26 | 0 | 4.62 | 24h/20C, 2h/60C | RTM | 10441 | DD16-3022 | Static compression | -448 |  | static |  |  |  | 12.5 mm/s | 1
R4, R5 |  | T10, T14 | MD-DD16-UP2 | [90/0/±45/0]S | 33 | UP2 | CoRezyn 63-AX-051 | Knytex D155 (527 gsm) | 53 | Knytex DB120 (393 gsm) | 21 | Knytex D155 (527 gsm) | 26 | 0 | 4.62 | 24h/20C, 2h/60C | RTM | 10442 | DD16-3208 | Static compression | -456 |  | static |  |  |  | 12.5 mm/s | 1
R4, R5 |  | T10, T14 | MD-DD16-UP2 | [90/0/±45/0]S | 33 | UP2 | CoRezyn 63-AX-051 | Knytex D155 (527 gsm) | 53 | Knytex DB120 (393 gsm) | 21 | Knytex D155 (527 gsm) | 26 | 0 | 4.62 | 24h/20C, 2h/60C | RTM | 10443 | DD16-3168 | Static compression | -461 |  | static |  |  |  | 12.5 mm/s | 1
R4, R5 |  | T10, T14 | MD-DD16-UP2 | [90/0/±45/0]S | 33 | UP2 | CoRezyn 63-AX-051 | Knytex D155 (527 gsm) | 53 | Knytex DB120 (393 gsm) | 21 | Knytex D155 (527 gsm) | 26 | 0 | 4.62 | 24h/20C, 2h/60C | RTM | 10444 | DD16-3103 | Static compression | -483 |  | static |  |  |  | 12.5 mm/s | 1
R4, R5 |  | T10, T14 | MD-DD16-UP2 | [90/0/±45/0]S | 33 | UP2 | CoRezyn 63-AX-051 | Knytex D155 (527 gsm) | 53 | Knytex DB120 (393 gsm) | 21 | Knytex D155 (527 gsm) | 26 | 0 | 4.62 | 24h/20C, 2h/60C | RTM | 10445 | DD16-3227 | Static compression | -395 |  | static |  |  |  | 12.5 mm/s | 1
R4, R5 |  | T10, T14 | MD-DD16-UP2 | [90/0/±45/0]S | 33 | UP2 | CoRezyn 63-AX-051 | Knytex D155 (527 gsm) | 53 | Knytex DB120 (393 gsm) | 21 | Knytex D155 (527 gsm) | 26 | 0 | 4.62 | 24h/20C, 2h/60C | RTM | 10446 | DD16-3147 | Static compression | -401 |  | static |  |  |  | 12.5 mm/s | 1
R4, R5 |  | T10, T14 | MD-DD16-UP2 | [90/0/±45/0]S | 33 | UP2 | CoRezyn 63-AX-051 | Knytex D155 (527 gsm) | 53 | Knytex DB120 (393 gsm) | 21 | Knytex D155 (527 gsm) | 26 | 0 | 4.62 | 24h/20C, 2h/60C | RTM | 10447 | DD16-3038 | Static compression | -402 |  | static |  |  |  | 12.5 mm/s | 1
R4, R5 |  | T10, T14 | MD-DD16-UP2 | [90/0/±45/0]S | 33 | UP2 | CoRezyn 63-AX-051 | Knytex D155 (527 gsm) | 53 | Knytex DB120 (393 gsm) | 21 | Knytex D155 (527 gsm) | 26 | 0 | 4.62 | 24h/20C, 2h/60C | RTM | 10448 | DD16-3093 | Static compression | -402 |  | static |  |  |  | 12.5 mm/s | 1
R4, R5 |  | T10, T14 | MD-DD16-UP2 | [90/0/±45/0]S | 33 | UP2 | CoRezyn 63-AX-051 | Knytex D155 (527 gsm) | 53 | Knytex DB120 (393 gsm) | 21 | Knytex D155 (527 gsm) | 26 | 0 | 4.62 | 24h/20C, 2h/60C | RTM | 10449 | DD16-3222 | Static compression | -406 |  | static |  |  |  | 12.5 mm/s | 1
R4, R5 |  | T10, T14 | MD-DD16-UP2 | [90/0/±45/0]S | 33 | UP2 | CoRezyn 63-AX-051 | Knytex D155 (527 gsm) | 53 | Knytex DB120 (393 gsm) | 21 | Knytex D155 (527 gsm) | 26 | 0 | 4.62 | 24h/20C, 2h/60C | RTM | 10450 | DD16-3033 | Static compression | -408 |  | static |  |  |  | 12.5 mm/s | 1
R4, R5 |  | T10, T14 | MD-DD16-UP2 | [90/0/±45/0]S | 33 | UP2 | CoRezyn 63-AX-051 | Knytex D155 (527 gsm) | 53 | Knytex DB120 (393 gsm) | 21 | Knytex D155 (527 gsm) | 26 | 0 | 4.62 | 24h/20C, 2h/60C | RTM | 10451 | DD16-3213 | Static compression | -410 |  | static |  |  |  | 12.5 mm/s | 1
R4, R5 |  | T10, T14 | MD-DD16-UP2 | [90/0/±45/0]S | 33 | UP2 | CoRezyn 63-AX-051 | Knytex D155 (527 gsm) | 53 | Knytex DB120 (393 gsm) | 21 | Knytex D155 (527 gsm) | 26 | 0 | 4.62 | 24h/20C, 2h/60C | RTM | 10452 | DD16-3043 | Static compression | -438 |  | static |  |  |  | 12.5 mm/s | 1
R4, R5 |  | T10, T14 | MD-DD16-UP2 | [90/0/±45/0]S | 33 | UP2 | CoRezyn 63-AX-051 | Knytex D155 (527 gsm) | 53 | Knytex DB120 (393 gsm) | 21 | Knytex D155 (527 gsm) | 26 | 0 | 4.62 | 24h/20C, 2h/60C | RTM | 10453 | DD16-3217 | Static compression | -441 |  | static |  |  |  | 12.5 mm/s | 1
R4, R5 |  | T10, T14 | MD-DD16-UP2 | [90/0/±45/0]S | 33 | UP2 | CoRezyn 63-AX-051 | Knytex D155 (527 gsm) | 53 | Knytex DB120 (393 gsm) | 21 | Knytex D155 (527 gsm) | 26 | 0 | 4.62 | 24h/20C, 2h/60C | RTM | 10454 | DD16-3027 | Static compression | -484 |  | static |  |  |  | 12.5 mm/s | 1
R4, R5 |  | T10, T14 | MD-DD16-UP2 | [90/0/±45/0]S | 33 | UP2 | CoRezyn 63-AX-051 | Knytex D155 (527 gsm) | 53 | Knytex DB120 (393 gsm) | 21 | Knytex D155 (527 gsm) | 26 | 0 | 4.62 | 24h/20C, 2h/60C | RTM | 10455 | DD16-4062 | Static compression | -381 |  | static |  |  |  | 12.5 mm/s | 1
R4, R5 |  | T10, T14 | MD-DD16-UP2 | [90/0/±45/0]S | 33 | UP2 | CoRezyn 63-AX-051 | Knytex D155 (527 gsm) | 53 | Knytex DB120 (393 gsm) | 21 | Knytex D155 (527 gsm) | 26 | 0 | 4.62 | 24h/20C, 2h/60C | RTM | 10456 | DD16-4066 | Static compression | -389 |  | static |  |  |  | 12.5 mm/s | 1
R4, R5 |  | T10, T14 | MD-DD16-UP2 | [90/0/±45/0]S | 33 | UP2 | CoRezyn 63-AX-051 | Knytex D155 (527 gsm) | 53 | Knytex DB120 (393 gsm) | 21 | Knytex D155 (527 gsm) | 26 | 0 | 4.62 | 24h/20C, 2h/60C | RTM | 10457 | DD16-4186 | Static compression | -396 |  | static |  |  |  | 12.5 mm/s | 1
R4, R5 |  | T10, T14 | MD-DD16-UP2 | [90/0/±45/0]S | 33 | UP2 | CoRezyn 63-AX-051 | Knytex D155 (527 gsm) | 53 | Knytex DB120 (393 gsm) | 21 | Knytex D155 (527 gsm) | 26 | 0 | 4.62 | 24h/20C, 2h/60C | RTM | 10458 | DD16-4230 | Static compression | -397 |  | static |  |  |  | 12.5 mm/s | 1
R4, R5 |  | T10, T14 | MD-DD16-UP2 | [90/0/±45/0]S | 33 | UP2 | CoRezyn 63-AX-051 | Knytex D155 (527 gsm) | 53 | Knytex DB120 (393 gsm) | 21 | Knytex D155 (527 gsm) | 26 | 0 | 4.62 | 24h/20C, 2h/60C | RTM | 10459 | DD16-4212 | Static compression | -404 |  | static |  |  |  | 12.5 mm/s | 1
R4, R5 |  | T10, T14 | MD-DD16-UP2 | [90/0/±45/0]S | 33 | UP2 | CoRezyn 63-AX-051 | Knytex D155 (527 gsm) | 53 | Knytex DB120 (393 gsm) | 21 | Knytex D155 (527 gsm) | 26 | 0 | 4.62 | 24h/20C, 2h/60C | RTM | 10460 | DD16-4185 | Static compression | -410 |  | static |  |  |  | 12.5 mm/s | 1
R4, R5 |  | T10, T14 | MD-DD16-UP2 | [90/0/±45/0]S | 33 | UP2 | CoRezyn 63-AX-051 | Knytex D155 (527 gsm) | 53 | Knytex DB120 (393 gsm) | 21 | Knytex D155 (527 gsm) | 26 | 0 | 4.62 | 24h/20C, 2h/60C | RTM | 10461 | DD16-4150 | Static compression | -418 |  | static |  |  |  | 12.5 mm/s | 1
R4, R5 |  | T10, T14 | MD-DD16-UP2 | [90/0/±45/0]S | 33 | UP2 | CoRezyn 63-AX-051 | Knytex D155 (527 gsm) | 53 | Knytex DB120 (393 gsm) | 21 | Knytex D155 (527 gsm) | 26 | 0 | 4.62 | 24h/20C, 2h/60C | RTM | 10462 | DD16-4126 | Static compression | -420 |  | static |  |  |  | 12.5 mm/s | 1
R4, R5 |  | T10, T14 | MD-DD16-UP2 | [90/0/±45/0]S | 33 | UP2 | CoRezyn 63-AX-051 | Knytex D155 (527 gsm) | 53 | Knytex DB120 (393 gsm) | 21 | Knytex D155 (527 gsm) | 26 | 0 | 4.62 | 24h/20C, 2h/60C | RTM | 10463 | DD16-4072 | Static compression | -427 |  | static |  |  |  | 12.5 mm/s | 1
R4, R5 |  | T10, T14 | MD-DD16-UP2 | [90/0/±45/0]S | 33 | UP2 | CoRezyn 63-AX-051 | Knytex D155 (527 gsm) | 53 | Knytex DB120 (393 gsm) | 21 | Knytex D155 (527 gsm) | 26 | 0 | 4.62 | 24h/20C, 2h/60C | RTM | 10464 | DD16-4224 | Static compression | -430 |  | static |  |  |  | 12.5 mm/s | 1
R4, R5 |  | T10, T14 | MD-DD16-UP2 | [90/0/±45/0]S | 33 | UP2 | CoRezyn 63-AX-051 | Knytex D155 (527 gsm) | 53 | Knytex DB120 (393 gsm) | 21 | Knytex D155 (527 gsm) | 26 | 0 | 4.62 | 24h/20C, 2h/60C | RTM | 10465 | DD16-4091 | Static compression | -448 |  | static |  |  |  | 12.5 mm/s | 1
R4, R5 |  | T10, T14 | MD-DD16-UP2 | [90/0/±45/0]S | 33 | UP2 | CoRezyn 63-AX-051 | Knytex D155 (527 gsm) | 53 | Knytex DB120 (393 gsm) | 21 | Knytex D155 (527 gsm) | 26 | 0 | 4.62 | 24h/20C, 2h/60C | RTM | 10466 | DD16-4095 | Static compression | -461 |  | static |  |  |  | 12.5 mm/s | 1
R4, R5 |  | T10, T14 | MD-DD16-UP2 | [90/0/±45/0]S | 33 | UP2 | CoRezyn 63-AX-051 | Knytex D155 (527 gsm) | 53 | Knytex DB120 (393 gsm) | 21 | Knytex D155 (527 gsm) | 26 | 0 | 4.62 | 24h/20C, 2h/60C | RTM | 10467 | DD16-5087 | Static compression | -412 |  | static |  |  |  | 12.5 mm/s | 1
R4, R5 |  | T10, T14 | MD-DD16-UP2 | [90/0/±45/0]S | 33 | UP2 | CoRezyn 63-AX-051 | Knytex D155 (527 gsm) | 53 | Knytex DB120 (393 gsm) | 21 | Knytex D155 (527 gsm) | 26 | 0 | 4.62 | 24h/20C, 2h/60C | RTM | 10468 | DD16-5046 | Static compression | -419 |  | static |  |  |  | 12.5 mm/s | 1
R4, R5 |  | T10, T14 | MD-DD16-UP2 | [90/0/±45/0]S | 33 | UP2 | CoRezyn 63-AX-051 | Knytex D155 (527 gsm) | 53 | Knytex DB120 (393 gsm) | 21 | Knytex D155 (527 gsm) | 26 | 0 | 4.62 | 24h/20C, 2h/60C | RTM | 10469 | DD16-5068 | Static compression | -379 |  | static |  |  |  | 12.5 mm/s | 1
R4, R5 |  | T10, T14 | MD-DD16-UP2 | [90/0/±45/0]S | 33 | UP2 | CoRezyn 63-AX-051 | Knytex D155 (527 gsm) | 53 | Knytex DB120 (393 gsm) | 21 | Knytex D155 (527 gsm) | 26 | 0 | 4.62 | 24h/20C, 2h/60C | RTM | 10470 | DD16-5173 | Static compression | -369 |  | static |  |  |  | 12.5 mm/s | 1
R4, R5 |  | T10, T14 | MD-DD16-UP2 | [90/0/±45/0]S | 33 | UP2 | CoRezyn 63-AX-051 | Knytex D155 (527 gsm) | 53 | Knytex DB120 (393 gsm) | 21 | Knytex D155 (527 gsm) | 26 | 0 | 4.62 | 24h/20C, 2h/60C | RTM | 10471 | DD16-5199 | Static compression | -378 |  | static |  |  |  | 12.5 mm/s | 1
R4, R5 |  | T10, T14 | MD-DD16-UP2 | [90/0/±45/0]S | 33 | UP2 | CoRezyn 63-AX-051 | Knytex D155 (527 gsm) | 53 | Knytex DB120 (393 gsm) | 21 | Knytex D155 (527 gsm) | 26 | 0 | 4.62 | 24h/20C, 2h/60C | RTM | 10472 | DD16-5111 | Static compression | -361 |  | static |  |  |  | 12.5 mm/s | 1
R4, R5 |  | T10, T14 | MD-DD16-UP2 | [90/0/±45/0]S | 33 | UP2 | CoRezyn 63-AX-051 | Knytex D155 (527 gsm) | 53 | Knytex DB120 (393 gsm) | 21 | Knytex D155 (527 gsm) | 26 | 0 | 4.62 | 24h/20C, 2h/60C | RTM | 10473 | DD16-5004 | Static compression | -371 |  | static |  |  |  | 12.5 mm/s | 1
R4, R5 |  | T10, T14 | MD-DD16-UP2 | [90/0/±45/0]S | 33 | UP2 | CoRezyn 63-AX-051 | Knytex D155 (527 gsm) | 53 | Knytex DB120 (393 gsm) | 21 | Knytex D155 (527 gsm) | 26 | 0 | 4.62 | 24h/20C, 2h/60C | RTM | 10474 | DD16-5129 | Static compression | -360 |  | static |  |  |  | 12.5 mm/s | 1
R4, R5 |  | T10, T14 | MD-DD16-UP2 | [90/0/±45/0]S | 33 | UP2 | CoRezyn 63-AX-051 | Knytex D155 (527 gsm) | 53 | Knytex DB120 (393 gsm) | 21 | Knytex D155 (527 gsm) | 26 | 0 | 4.62 | 24h/20C, 2h/60C | RTM | 10475 | DD16-5165 | Static compression | -391 |  | static |  |  |  | 12.5 mm/s | 1
R4, R5 |  | T10, T14 | MD-DD16-UP2 | [90/0/±45/0]S | 33 | UP2 | CoRezyn 63-AX-051 | Knytex D155 (527 gsm) | 53 | Knytex DB120 (393 gsm) | 21 | Knytex D155 (527 gsm) | 26 | 0 | 4.62 | 24h/20C, 2h/60C | RTM | 10476 | DD16-5027 | Static compression | -386 |  | static |  |  |  | 12.5 mm/s | 1
R4, R5 |  | T10, T14 | MD-DD16-UP2 | [90/0/±45/0]S | 33 | UP2 | CoRezyn 63-AX-051 | Knytex D155 (527 gsm) | 53 | Knytex DB120 (393 gsm) | 21 | Knytex D155 (527 gsm) | 26 | 0 | 4.62 | 24h/20C, 2h/60C | RTM | 10477 | DD16-7189 | Static compression | -348 |  | static |  |  |  | 12.5 mm/s | 1
R4, R5 |  | T10, T14 | MD-DD16-UP2 | [90/0/±45/0]S | 33 | UP2 | CoRezyn 63-AX-051 | Knytex D155 (527 gsm) | 53 | Knytex DB120 (393 gsm) | 21 | Knytex D155 (527 gsm) | 26 | 0 | 4.62 | 24h/20C, 2h/60C | RTM | 10478 | DD16-7202 | Static compression | -368 |  | static |  |  |  | 12.5 mm/s | 1
R4, R5 |  | T10, T14 | MD-DD16-UP2 | [90/0/±45/0]S | 33 | UP2 | CoRezyn 63-AX-051 | Knytex D155 (527 gsm) | 53 | Knytex DB120 (393 gsm) | 21 | Knytex D155 (527 gsm) | 26 | 0 | 4.62 | 24h/20C, 2h/60C | RTM | 10479 | DD16-7146 | Static compression | -383 |  | static |  |  |  | 12.5 mm/s | 1
R4, R5 |  | T10, T14 | MD-DD16-UP2 | [90/0/±45/0]S | 33 | UP2 | CoRezyn 63-AX-051 | Knytex D155 (527 gsm) | 53 | Knytex DB120 (393 gsm) | 21 | Knytex D155 (527 gsm) | 26 | 0 | 4.62 | 24h/20C, 2h/60C | RTM | 10480 | DD16-7011 | Static compression | -384 |  | static |  |  |  | 12.5 mm/s | 1
R4, R5 |  | T10, T14 | MD-DD16-UP2 | [90/0/±45/0]S | 33 | UP2 | CoRezyn 63-AX-051 | Knytex D155 (527 gsm) | 53 | Knytex DB120 (393 gsm) | 21 | Knytex D155 (527 gsm) | 26 | 0 | 4.62 | 24h/20C, 2h/60C | RTM | 10481 | DD16-7154 | Static compression | -387 |  | static |  |  |  | 12.5 mm/s | 1
R4, R5 |  | T10, T14 | MD-DD16-UP2 | [90/0/±45/0]S | 33 | UP2 | CoRezyn 63-AX-051 | Knytex D155 (527 gsm) | 53 | Knytex DB120 (393 gsm) | 21 | Knytex D155 (527 gsm) | 26 | 0 | 4.62 | 24h/20C, 2h/60C | RTM | 10482 | DD16-7071 | Static compression | -390 |  | static |  |  |  | 12.5 mm/s | 1
R4, R5 |  | T10, T14 | MD-DD16-UP2 | [90/0/±45/0]S | 33 | UP2 | CoRezyn 63-AX-051 | Knytex D155 (527 gsm) | 53 | Knytex DB120 (393 gsm) | 21 | Knytex D155 (527 gsm) | 26 | 0 | 4.62 | 24h/20C, 2h/60C | RTM | 10483 | DD16-7083 | Static compression | -392 |  | static |  |  |  | 12.5 mm/s | 1
R4, R5 |  | T10, T14 | MD-DD16-UP2 | [90/0/±45/0]S | 33 | UP2 | CoRezyn 63-AX-051 | Knytex D155 (527 gsm) | 53 | Knytex DB120 (393 gsm) | 21 | Knytex D155 (527 gsm) | 26 | 0 | 4.62 | 24h/20C, 2h/60C | RTM | 10484 | DD16-7191 | Static compression | -394 |  | static |  |  |  | 12.5 mm/s | 1
R4, R5 |  | T10, T14 | MD-DD16-UP2 | [90/0/±45/0]S | 33 | UP2 | CoRezyn 63-AX-051 | Knytex D155 (527 gsm) | 53 | Knytex DB120 (393 gsm) | 21 | Knytex D155 (527 gsm) | 26 | 0 | 4.62 | 24h/20C, 2h/60C | RTM | 10485 | DD16-7184 | Static compression | -400 |  | static |  |  |  | 12.5 mm/s | 1
R4, R5 |  | T10, T14 | MD-DD16-UP2 | [90/0/±45/0]S | 33 | UP2 | CoRezyn 63-AX-051 | Knytex D155 (527 gsm) | 53 | Knytex DB120 (393 gsm) | 21 | Knytex D155 (527 gsm) | 26 | 0 | 4.62 | 24h/20C, 2h/60C | RTM | 10486 | DD16-7145 | Static compression | -401 |  | static |  |  |  | 12.5 mm/s | 1
R4, R5 |  | T10, T14 | MD-DD16-UP2 | [90/0/±45/0]S | 33 | UP2 | CoRezyn 63-AX-051 | Knytex D155 (527 gsm) | 53 | Knytex DB120 (393 gsm) | 21 | Knytex D155 (527 gsm) | 26 | 0 | 4.62 | 24h/20C, 2h/60C | RTM | 10487 | DD16-4040 | Constant amplitude | 240 |  | 0.1 |  | 3 |  |  | 72056
R4, R5 |  | T10, T14 | MD-DD16-UP2 | [90/0/±45/0]S | 33 | UP2 | CoRezyn 63-AX-051 | Knytex D155 (527 gsm) | 53 | Knytex DB120 (393 gsm) | 21 | Knytex D155 (527 gsm) | 26 | 0 | 4.62 | 24h/20C, 2h/60C | RTM | 10488 | DD16-4074 | Constant amplitude | 240 |  | 0.1 |  | 3 |  |  | 97443
R4, R5 |  | T10, T14 | MD-DD16-UP2 | [90/0/±45/0]S | 33 | UP2 | CoRezyn 63-AX-051 | Knytex D155 (527 gsm) | 53 | Knytex DB120 (393 gsm) | 21 | Knytex D155 (527 gsm) | 26 | 0 | 4.62 | 24h/20C, 2h/60C | RTM | 10489 | DD16-4081 | Constant amplitude | 240 |  | 0.1 |  | 3 |  |  | 72381
R4, R5 |  | T10, T14 | MD-DD16-UP2 | [90/0/±45/0]S | 33 | UP2 | CoRezyn 63-AX-051 | Knytex D155 (527 gsm) | 53 | Knytex DB120 (393 gsm) | 21 | Knytex D155 (527 gsm) | 26 | 0 | 4.62 | 24h/20C, 2h/60C | RTM | 10490 | DD16-4092 | Constant amplitude | 240 |  | 0.1 |  | 3 |  |  | 174306
R4, R5 |  | T10, T14 | MD-DD16-UP2 | [90/0/±45/0]S | 33 | UP2 | CoRezyn 63-AX-051 | Knytex D155 (527 gsm) | 53 | Knytex DB120 (393 gsm) | 21 | Knytex D155 (527 gsm) | 26 | 0 | 4.62 | 24h/20C, 2h/60C | RTM | 10491 | DD16-4109 | Constant amplitude | 380 |  | 0.1 |  | 1 |  |  | 1667
R4, R5 |  | T10, T14 | MD-DD16-UP2 | [90/0/±45/0]S | 33 | UP2 | CoRezyn 63-AX-051 | Knytex D155 (527 gsm) | 53 | Knytex DB120 (393 gsm) | 21 | Knytex D155 (527 gsm) | 26 | 0 | 4.62 | 24h/20C, 2h/60C | RTM | 10492 | DD16-4118 | Constant amplitude | 380 |  | 0.1 |  | 1 |  |  | 1031
R4, R5 |  | T10, T14 | MD-DD16-UP2 | [90/0/±45/0]S | 33 | UP2 | CoRezyn 63-AX-051 | Knytex D155 (527 gsm) | 53 | Knytex DB120 (393 gsm) | 21 | Knytex D155 (527 gsm) | 26 | 0 | 4.62 | 24h/20C, 2h/60C | RTM | 10493 | DD16-4130 | Constant amplitude | 240 |  | 0.1 |  | 3 |  |  | 140069
R4, R5 |  | T10, T14 | MD-DD16-UP2 | [90/0/±45/0]S | 33 | UP2 | CoRezyn 63-AX-051 | Knytex D155 (527 gsm) | 53 | Knytex DB120 (393 gsm) | 21 | Knytex D155 (527 gsm) | 26 | 0 | 4.62 | 24h/20C, 2h/60C | RTM | 10494 | DD16-4142 | Constant amplitude | 240 |  | 0.1 |  | 3 |  |  | 93156
R4, R5 |  | T10, T14 | MD-DD16-UP2 | [90/0/±45/0]S | 33 | UP2 | CoRezyn 63-AX-051 | Knytex D155 (527 gsm) | 53 | Knytex DB120 (393 gsm) | 21 | Knytex D155 (527 gsm) | 26 | 0 | 4.62 | 24h/20C, 2h/60C | RTM | 10495 | DD16-4149 | Constant amplitude | 240 |  | 0.1 |  | 3 |  |  | 79321
R4, R5 |  | T10, T14 | MD-DD16-UP2 | [90/0/±45/0]S | 33 | UP2 | CoRezyn 63-AX-051 | Knytex D155 (527 gsm) | 53 | Knytex DB120 (393 gsm) | 21 | Knytex D155 (527 gsm) | 26 | 0 | 4.62 | 24h/20C, 2h/60C | RTM | 10496 | DD16-4152 | Constant amplitude | 380 |  | 0.1 |  | 1 |  |  | 1416
R4, R5 |  | T10, T14 | MD-DD16-UP2 | [90/0/±45/0]S | 33 | UP2 | CoRezyn 63-AX-051 | Knytex D155 (527 gsm) | 53 | Knytex DB120 (393 gsm) | 21 | Knytex D155 (527 gsm) | 26 | 0 | 4.62 | 24h/20C, 2h/60C | RTM | 10497 | DD16-4156 | Constant amplitude | 380 |  | 0.1 |  | 1 |  |  | 1862
R4, R5 |  | T10, T14 | MD-DD16-UP2 | [90/0/±45/0]S | 33 | UP2 | CoRezyn 63-AX-051 | Knytex D155 (527 gsm) | 53 | Knytex DB120 (393 gsm) | 21 | Knytex D155 (527 gsm) | 26 | 0 | 4.62 | 24h/20C, 2h/60C | RTM | 10498 | DD16-4160 | Constant amplitude | 240 |  | 0.1 |  | 3 |  |  | 85924
R4, R5 |  | T10, T14 | MD-DD16-UP2 | [90/0/±45/0]S | 33 | UP2 | CoRezyn 63-AX-051 | Knytex D155 (527 gsm) | 53 | Knytex DB120 (393 gsm) | 21 | Knytex D155 (527 gsm) | 26 | 0 | 4.62 | 24h/20C, 2h/60C | RTM | 10499 | DD16-4162 | Constant amplitude | 380 |  | 0.1 |  | 1 |  |  | 2322
R4, R5 |  | T10, T14 | MD-DD16-UP2 | [90/0/±45/0]S | 33 | UP2 | CoRezyn 63-AX-051 | Knytex D155 (527 gsm) | 53 | Knytex DB120 (393 gsm) | 21 | Knytex D155 (527 gsm) | 26 | 0 | 4.62 | 24h/20C, 2h/60C | RTM | 10500 | DD16-4169 | Constant amplitude | 240 |  | 0.1 |  | 3 |  |  | 85396
R4, R5 |  | T10, T14 | MD-DD16-UP2 | [90/0/±45/0]S | 33 | UP2 | CoRezyn 63-AX-051 | Knytex D155 (527 gsm) | 53 | Knytex DB120 (393 gsm) | 21 | Knytex D155 (527 gsm) | 26 | 0 | 4.62 | 24h/20C, 2h/60C | RTM | 10501 | DD16-4170 | Constant amplitude | 380 |  | 0.1 |  | 1 |  |  | 2407
R4, R5 |  | T10, T14 | MD-DD16-UP2 | [90/0/±45/0]S | 33 | UP2 | CoRezyn 63-AX-051 | Knytex D155 (527 gsm) | 53 | Knytex DB120 (393 gsm) | 21 | Knytex D155 (527 gsm) | 26 | 0 | 4.62 | 24h/20C, 2h/60C | RTM | 10502 | DD16-4173 | Constant amplitude | 380 |  | 0.1 |  | 1 |  |  | 2141
R4, R5 |  | T10, T14 | MD-DD16-UP2 | [90/0/±45/0]S | 33 | UP2 | CoRezyn 63-AX-051 | Knytex D155 (527 gsm) | 53 | Knytex DB120 (393 gsm) | 21 | Knytex D155 (527 gsm) | 26 | 0 | 4.62 | 24h/20C, 2h/60C | RTM | 10503 | DD16-4191 | Constant amplitude | 380 |  | 0.1 |  | 1 |  |  | 1891
R4, R5 |  | T10, T14 | MD-DD16-UP2 | [90/0/±45/0]S | 33 | UP2 | CoRezyn 63-AX-051 | Knytex D155 (527 gsm) | 53 | Knytex DB120 (393 gsm) | 21 | Knytex D155 (527 gsm) | 26 | 0 | 4.62 | 24h/20C, 2h/60C | RTM | 10504 | DD16-4200 | Constant amplitude | 240 |  | 0.1 |  | 3 |  |  | 73422
R4, R5 |  | T10, T14 | MD-DD16-UP2 | [90/0/±45/0]S | 33 | UP2 | CoRezyn 63-AX-051 | Knytex D155 (527 gsm) | 53 | Knytex DB120 (393 gsm) | 21 | Knytex D155 (527 gsm) | 26 | 0 | 4.62 | 24h/20C, 2h/60C | RTM | 10505 | DD16-4210 | Constant amplitude | 380 |  | 0.1 |  | 1 |  |  | 1237
R4, R5 |  | T10, T14 | MD-DD16-UP2 | [90/0/±45/0]S | 33 | UP2 | CoRezyn 63-AX-051 | Knytex D155 (527 gsm) | 53 | Knytex DB120 (393 gsm) | 21 | Knytex D155 (527 gsm) | 26 | 0 | 4.62 | 24h/20C, 2h/60C | RTM | 10506 | DD16-4222 | Constant amplitude | 380 |  | 0.1 |  | 1 |  |  | 1333
R4, R5 |  | T10, T14 | MD-DD16-UP2 | [90/0/±45/0]S | 33 | UP2 | CoRezyn 63-AX-051 | Knytex D155 (527 gsm) | 53 | Knytex DB120 (393 gsm) | 21 | Knytex D155 (527 gsm) | 26 | 0 | 4.62 | 24h/20C, 2h/60C | RTM | 10507 | DD16-8232 | Constant amplitude | 200 |  | 0.1 |  | 3 |  |  | 42189
R4, R5 |  | T10, T14 | MD-DD16-UP2 | [90/0/±45/0]S | 33 | UP2 | CoRezyn 63-AX-051 | Knytex D155 (527 gsm) | 53 | Knytex DB120 (393 gsm) | 21 | Knytex D155 (527 gsm) | 26 | 0 | 4.62 | 24h/20C, 2h/60C | RTM | 10508 | DD16-6027 | Constant amplitude | 200 |  | 0.1 |  | 3 |  |  | 68147
R4, R5 |  | T10, T14 | MD-DD16-UP2 | [90/0/±45/0]S | 33 | UP2 | CoRezyn 63-AX-051 | Knytex D155 (527 gsm) | 53 | Knytex DB120 (393 gsm) | 21 | Knytex D155 (527 gsm) | 26 | 0 | 4.62 | 24h/20C, 2h/60C | RTM | 10509 | DD16-6117 | Constant amplitude | 200 |  | 0.1 |  | 3 |  |  | 50331
R4, R5 |  | T10, T14 | MD-DD16-UP2 | [90/0/±45/0]S | 33 | UP2 | CoRezyn 63-AX-051 | Knytex D155 (527 gsm) | 53 | Knytex DB120 (393 gsm) | 21 | Knytex D155 (527 gsm) | 26 | 0 | 4.62 | 24h/20C, 2h/60C | RTM | 10510 | DD16-6141 | Constant amplitude | 200 |  | 0.1 |  | 3 |  |  | 66854
R4, R5 |  | T10, T14 | MD-DD16-UP2 | [90/0/±45/0]S | 33 | UP2 | CoRezyn 63-AX-051 | Knytex D155 (527 gsm) | 53 | Knytex DB120 (393 gsm) | 21 | Knytex D155 (527 gsm) | 26 | 0 | 4.62 | 24h/20C, 2h/60C | RTM | 10511 | DD16-6171 | Constant amplitude | 200 |  | 0.1 |  | 3 |  |  | 127923
R4, R5 |  | T10, T14 | MD-DD16-UP2 | [90/0/±45/0]S | 33 | UP2 | CoRezyn 63-AX-051 | Knytex D155 (527 gsm) | 53 | Knytex DB120 (393 gsm) | 21 | Knytex D155 (527 gsm) | 26 | 0 | 4.62 | 24h/20C, 2h/60C | RTM | 10512 | DD16-6004 | Constant amplitude | 200 |  | 0.1 |  | 3 |  |  | 26599
R4, R5 |  | T10, T14 | MD-DD16-UP2 | [90/0/±45/0]S | 33 | UP2 | CoRezyn 63-AX-051 | Knytex D155 (527 gsm) | 53 | Knytex DB120 (393 gsm) | 21 | Knytex D155 (527 gsm) | 26 | 0 | 4.62 | 24h/20C, 2h/60C | RTM | 10513 | DD16-6045 | Constant amplitude | 200 |  | 0.1 |  | 3 |  |  | 99155
R4, R5 |  | T10, T14 | MD-DD16-UP2 | [90/0/±45/0]S | 33 | UP2 | CoRezyn 63-AX-051 | Knytex D155 (527 gsm) | 53 | Knytex DB120 (393 gsm) | 21 | Knytex D155 (527 gsm) | 26 | 0 | 4.62 | 24h/20C, 2h/60C | RTM | 10514 | DD16-6049 | Constant amplitude | 200 |  | 0.1 |  | 3 |  |  | 34705
R4, R5 |  | T10, T14 | MD-DD16-UP2 | [90/0/±45/0]S | 33 | UP2 | CoRezyn 63-AX-051 | Knytex D155 (527 gsm) | 53 | Knytex DB120 (393 gsm) | 21 | Knytex D155 (527 gsm) | 26 | 0 | 4.62 | 24h/20C, 2h/60C | RTM | 10515 | DD16-6053 | Constant amplitude | 200 |  | 0.1 |  | 3 |  |  | 30690
R4, R5 |  | T10, T14 | MD-DD16-UP2 | [90/0/±45/0]S | 33 | UP2 | CoRezyn 63-AX-051 | Knytex D155 (527 gsm) | 53 | Knytex DB120 (393 gsm) | 21 | Knytex D155 (527 gsm) | 26 | 0 | 4.62 | 24h/20C, 2h/60C | RTM | 10516 | DD16-6067 | Constant amplitude | 200 |  | 0.1 |  | 3 |  |  | 68832
R4, R5 |  | T10, T14 | MD-DD16-UP2 | [90/0/±45/0]S | 33 | UP2 | CoRezyn 63-AX-051 | Knytex D155 (527 gsm) | 53 | Knytex DB120 (393 gsm) | 21 | Knytex D155 (527 gsm) | 26 | 0 | 4.62 | 24h/20C, 2h/60C | RTM | 10517 | DD16-6095 | Constant amplitude | 200 |  | 0.1 |  | 3 |  |  | 47809
R4, R5 |  | T10, T14 | MD-DD16-UP2 | [90/0/±45/0]S | 33 | UP2 | CoRezyn 63-AX-051 | Knytex D155 (527 gsm) | 53 | Knytex DB120 (393 gsm) | 21 | Knytex D155 (527 gsm) | 26 | 0 | 4.62 | 24h/20C, 2h/60C | RTM | 10518 | DD16-6108 | Constant amplitude | 200 |  | 0.1 |  | 3 |  |  | 37679
R4, R5 |  | T10, T14 | MD-DD16-UP2 | [90/0/±45/0]S | 33 | UP2 | CoRezyn 63-AX-051 | Knytex D155 (527 gsm) | 53 | Knytex DB120 (393 gsm) | 21 | Knytex D155 (527 gsm) | 26 | 0 | 4.62 | 24h/20C, 2h/60C | RTM | 10519 | DD16-6119 | Constant amplitude | 200 |  | 0.1 |  | 3 |  |  | 60017
R4, R5 |  | T10, T14 | MD-DD16-UP2 | [90/0/±45/0]S | 33 | UP2 | CoRezyn 63-AX-051 | Knytex D155 (527 gsm) | 53 | Knytex DB120 (393 gsm) | 21 | Knytex D155 (527 gsm) | 26 | 0 | 4.62 | 24h/20C, 2h/60C | RTM | 10520 | DD16-6146 | Constant amplitude | 200 |  | 0.1 |  | 3 |  |  | 53139
R4, R5 |  | T10, T14 | MD-DD16-UP2 | [90/0/±45/0]S | 33 | UP2 | CoRezyn 63-AX-051 | Knytex D155 (527 gsm) | 53 | Knytex DB120 (393 gsm) | 21 | Knytex D155 (527 gsm) | 26 | 0 | 4.62 | 24h/20C, 2h/60C | RTM | 10521 | DD16-6153 | Constant amplitude | 200 |  | 0.1 |  | 3 |  |  | 22551
R4, R5 |  | T10, T14 | MD-DD16-UP2 | [90/0/±45/0]S | 33 | UP2 | CoRezyn 63-AX-051 | Knytex D155 (527 gsm) | 53 | Knytex DB120 (393 gsm) | 21 | Knytex D155 (527 gsm) | 26 | 0 | 4.62 | 24h/20C, 2h/60C | RTM | 10522 | DD16-6046 | Constant amplitude | 200 |  | 0.1 |  | 3 |  |  | 56805
R4, R5 |  | T10, T14 | MD-DD16-UP2 | [90/0/±45/0]S | 33 | UP2 | CoRezyn 63-AX-051 | Knytex D155 (527 gsm) | 53 | Knytex DB120 (393 gsm) | 21 | Knytex D155 (527 gsm) | 26 | 0 | 4.62 | 24h/20C, 2h/60C | RTM | 10523 | DD16-6050 | Constant amplitude | 200 |  | 0.1 |  | 3 |  |  | 22650
R4, R5 |  | T10, T14 | MD-DD16-UP2 | [90/0/±45/0]S | 33 | UP2 | CoRezyn 63-AX-051 | Knytex D155 (527 gsm) | 53 | Knytex DB120 (393 gsm) | 21 | Knytex D155 (527 gsm) | 26 | 0 | 4.62 | 24h/20C, 2h/60C | RTM | 10524 | DD16-6054 | Constant amplitude | 200 |  | 0.1 |  | 3 |  |  | 28910
R4, R5 |  | T10, T14 | MD-DD16-UP2 | [90/0/±45/0]S | 33 | UP2 | CoRezyn 63-AX-051 | Knytex D155 (527 gsm) | 53 | Knytex DB120 (393 gsm) | 21 | Knytex D155 (527 gsm) | 26 | 0 | 4.62 | 24h/20C, 2h/60C | RTM | 10525 | DD16-6061 | Constant amplitude | 200 |  | 0.1 |  | 3 |  |  | 45311
R4, R5 |  | T10, T14 | MD-DD16-UP2 | [90/0/±45/0]S | 33 | UP2 | CoRezyn 63-AX-051 | Knytex D155 (527 gsm) | 53 | Knytex DB120 (393 gsm) | 21 | Knytex D155 (527 gsm) | 26 | 0 | 4.62 | 24h/20C, 2h/60C | RTM | 10526 | DD16-6098 | Constant amplitude | 200 |  | 0.1 |  | 3 |  |  | 64266
R4, R5 |  | T10, T14 | MD-DD16-UP2 | [90/0/±45/0]S | 33 | UP2 | CoRezyn 63-AX-051 | Knytex D155 (527 gsm) | 53 | Knytex DB120 (393 gsm) | 21 | Knytex D155 (527 gsm) | 26 | 0 | 4.62 | 24h/20C, 2h/60C | RTM | 10527 | DD16-6155 | Constant amplitude | 200 |  | 0.1 |  | 3 |  |  | 39349
R4, R5 |  | T10, T14 | MD-DD16-UP2 | [90/0/±45/0]S | 33 | UP2 | CoRezyn 63-AX-051 | Knytex D155 (527 gsm) | 53 | Knytex DB120 (393 gsm) | 21 | Knytex D155 (527 gsm) | 26 | 0 | 4.62 | 24h/20C, 2h/60C | RTM | 10528 | DD16-6157 | Constant amplitude | 200 |  | 0.1 |  | 3 |  |  | 41133
R4, R5 |  | T10, T14 | MD-DD16-UP2 | [90/0/±45/0]S | 33 | UP2 | CoRezyn 63-AX-051 | Knytex D155 (527 gsm) | 53 | Knytex DB120 (393 gsm) | 21 | Knytex D155 (527 gsm) | 26 | 0 | 4.62 | 24h/20C, 2h/60C | RTM | 10529 | DD16-6180 | Constant amplitude | 200 |  | 0.1 |  | 3 |  |  | 45950
R4, R5 |  | T10, T14 | MD-DD16-UP2 | [90/0/±45/0]S | 33 | UP2 | CoRezyn 63-AX-051 | Knytex D155 (527 gsm) | 53 | Knytex DB120 (393 gsm) | 21 | Knytex D155 (527 gsm) | 26 | 0 | 4.62 | 24h/20C, 2h/60C | RTM | 10530 | DD16-6189 | Constant amplitude | 200 |  | 0.1 |  | 3 |  |  | 39391
R4, R5 |  | T10, T14 | MD-DD16-UP2 | [90/0/±45/0]S | 33 | UP2 | CoRezyn 63-AX-051 | Knytex D155 (527 gsm) | 53 | Knytex DB120 (393 gsm) | 21 | Knytex D155 (527 gsm) | 26 | 0 | 4.62 | 24h/20C, 2h/60C | RTM | 10531 | DD16-6089 | Constant amplitude | 200 |  | 0.1 |  | 3 |  |  | 57605
R4, R5 |  | T10, T14 | MD-DD16-UP2 | [90/0/±45/0]S | 33 | UP2 | CoRezyn 63-AX-051 | Knytex D155 (527 gsm) | 53 | Knytex DB120 (393 gsm) | 21 | Knytex D155 (527 gsm) | 26 | 0 | 4.62 | 24h/20C, 2h/60C | RTM | 10532 | DD16-6174 | Constant amplitude | 240 |  | 0.1 |  | 3 |  |  | 25804
R4, R5 |  | T10, T14 | MD-DD16-UP2 | [90/0/±45/0]S | 33 | UP2 | CoRezyn 63-AX-051 | Knytex D155 (527 gsm) | 53 | Knytex DB120 (393 gsm) | 21 | Knytex D155 (527 gsm) | 26 | 0 | 4.62 | 24h/20C, 2h/60C | RTM | 10533 | DD16-6056 | Constant amplitude | 240 |  | 0.1 |  | 3 |  |  | 23696
R4, R5 |  | T10, T14 | MD-DD16-UP2 | [90/0/±45/0]S | 33 | UP2 | CoRezyn 63-AX-051 | Knytex D155 (527 gsm) | 53 | Knytex DB120 (393 gsm) | 21 | Knytex D155 (527 gsm) | 26 | 0 | 4.62 | 24h/20C, 2h/60C | RTM | 10534 | DD16-6044 | Constant amplitude | 240 |  | 0.1 |  | 3 |  |  | 37300
R4, R5 |  | T10, T14 | MD-DD16-UP2 | [90/0/±45/0]S | 33 | UP2 | CoRezyn 63-AX-051 | Knytex D155 (527 gsm) | 53 | Knytex DB120 (393 gsm) | 21 | Knytex D155 (527 gsm) | 26 | 0 | 4.62 | 24h/20C, 2h/60C | RTM | 10535 | DD16-6142 | Constant amplitude | 240 |  | 0.1 |  | 3 |  |  | 34860
R4, R5 |  | T10, T14 | MD-DD16-UP2 | [90/0/±45/0]S | 33 | UP2 | CoRezyn 63-AX-051 | Knytex D155 (527 gsm) | 53 | Knytex DB120 (393 gsm) | 21 | Knytex D155 (527 gsm) | 26 | 0 | 4.62 | 24h/20C, 2h/60C | RTM | 10536 | DD16-6079 | Constant amplitude | 240 |  | 0.1 |  | 3 |  |  | 10533
R4, R5 |  | T10, T14 | MD-DD16-UP2 | [90/0/±45/0]S | 33 | UP2 | CoRezyn 63-AX-051 | Knytex D155 (527 gsm) | 53 | Knytex DB120 (393 gsm) | 21 | Knytex D155 (527 gsm) | 26 | 0 | 4.62 | 24h/20C, 2h/60C | RTM | 10537 | DD16-6019 | Constant amplitude | 240 |  | 0.1 |  | 3 |  |  | 14994
R4, R5 |  | T10, T14 | MD-DD16-UP2 | [90/0/±45/0]S | 33 | UP2 | CoRezyn 63-AX-051 | Knytex D155 (527 gsm) | 53 | Knytex DB120 (393 gsm) | 21 | Knytex D155 (527 gsm) | 26 | 0 | 4.62 | 24h/20C, 2h/60C | RTM | 10538 | DD16-6081 | Constant amplitude | 240 |  | 0.1 |  | 3 |  |  | 9480
R4, R5 |  | T10, T14 | MD-DD16-UP2 | [90/0/±45/0]S | 33 | UP2 | CoRezyn 63-AX-051 | Knytex D155 (527 gsm) | 53 | Knytex DB120 (393 gsm) | 21 | Knytex D155 (527 gsm) | 26 | 0 | 4.62 | 24h/20C, 2h/60C | RTM | 10539 | DD16-8057 | Constant amplitude | 200 |  | 0.1 |  | 3 |  |  | 79509
R4, R5 |  | T10, T14 | MD-DD16-UP2 | [90/0/±45/0]S | 33 | UP2 | CoRezyn 63-AX-051 | Knytex D155 (527 gsm) | 53 | Knytex DB120 (393 gsm) | 21 | Knytex D155 (527 gsm) | 26 | 0 | 4.62 | 24h/20C, 2h/60C | RTM | 10540 | DD16-8062 | Constant amplitude | 200 |  | 0.1 |  | 3 |  |  | 125080
R4, R5 |  | T10, T14 | MD-DD16-UP2 | [90/0/±45/0]S | 33 | UP2 | CoRezyn 63-AX-051 | Knytex D155 (527 gsm) | 53 | Knytex DB120 (393 gsm) | 21 | Knytex D155 (527 gsm) | 26 | 0 | 4.62 | 24h/20C, 2h/60C | RTM | 10541 | DD16-8079 | Constant amplitude | 200 |  | 0.1 |  | 3 |  |  | 235683
R4, R5 |  | T10, T14 | MD-DD16-UP2 | [90/0/±45/0]S | 33 | UP2 | CoRezyn 63-AX-051 | Knytex D155 (527 gsm) | 53 | Knytex DB120 (393 gsm) | 21 | Knytex D155 (527 gsm) | 26 | 0 | 4.62 | 24h/20C, 2h/60C | RTM | 10542 | DD16-8087 | Constant amplitude | 340 |  | 0.1 |  | 1 |  |  | 846
R4, R5 |  | T10, T14 | MD-DD16-UP2 | [90/0/±45/0]S | 33 | UP2 | CoRezyn 63-AX-051 | Knytex D155 (527 gsm) | 53 | Knytex DB120 (393 gsm) | 21 | Knytex D155 (527 gsm) | 26 | 0 | 4.62 | 24h/20C, 2h/60C | RTM | 10543 | DD16-8113 | Constant amplitude | 340 |  | 0.1 |  | 1 |  |  | 732
R4, R5 |  | T10, T14 | MD-DD16-UP2 | [90/0/±45/0]S | 33 | UP2 | CoRezyn 63-AX-051 | Knytex D155 (527 gsm) | 53 | Knytex DB120 (393 gsm) | 21 | Knytex D155 (527 gsm) | 26 | 0 | 4.62 | 24h/20C, 2h/60C | RTM | 10544 | DD16-8122 | Constant amplitude | 340 |  | 0.1 |  | 1 |  |  | 1019
R4, R5 |  | T10, T14 | MD-DD16-UP2 | [90/0/±45/0]S | 33 | UP2 | CoRezyn 63-AX-051 | Knytex D155 (527 gsm) | 53 | Knytex DB120 (393 gsm) | 21 | Knytex D155 (527 gsm) | 26 | 0 | 4.62 | 24h/20C, 2h/60C | RTM | 10545 | DD16-8126 | Constant amplitude | 340 |  | 0.1 |  | 1 |  |  | 1184
R4, R5 |  | T10, T14 | MD-DD16-UP2 | [90/0/±45/0]S | 33 | UP2 | CoRezyn 63-AX-051 | Knytex D155 (527 gsm) | 53 | Knytex DB120 (393 gsm) | 21 | Knytex D155 (527 gsm) | 26 | 0 | 4.62 | 24h/20C, 2h/60C | RTM | 10546 | DD16-8132 | Constant amplitude | 340 |  | 0.1 |  | 1 |  |  | 928
R4, R5 |  | T10, T14 | MD-DD16-UP2 | [90/0/±45/0]S | 33 | UP2 | CoRezyn 63-AX-051 | Knytex D155 (527 gsm) | 53 | Knytex DB120 (393 gsm) | 21 | Knytex D155 (527 gsm) | 26 | 0 | 4.62 | 24h/20C, 2h/60C | RTM | 10547 | DD16-8149 | Constant amplitude | 200 |  | 0.1 |  | 3 |  |  | 88266
R4, R5 |  | T10, T14 | MD-DD16-UP2 | [90/0/±45/0]S | 33 | UP2 | CoRezyn 63-AX-051 | Knytex D155 (527 gsm) | 53 | Knytex DB120 (393 gsm) | 21 | Knytex D155 (527 gsm) | 26 | 0 | 4.62 | 24h/20C, 2h/60C | RTM | 10548 | DD16-8157 | Constant amplitude | 340 |  | 0.1 |  | 1 |  |  | 1327
R4, R5 |  | T10, T14 | MD-DD16-UP2 | [90/0/±45/0]S | 33 | UP2 | CoRezyn 63-AX-051 | Knytex D155 (527 gsm) | 53 | Knytex DB120 (393 gsm) | 21 | Knytex D155 (527 gsm) | 26 | 0 | 4.62 | 24h/20C, 2h/60C | RTM | 10549 | DD16-8161 | Constant amplitude | 200 |  | 0.1 |  | 3 |  |  | 58927
R4, R5 |  | T10, T14 | MD-DD16-UP2 | [90/0/±45/0]S | 33 | UP2 | CoRezyn 63-AX-051 | Knytex D155 (527 gsm) | 53 | Knytex DB120 (393 gsm) | 21 | Knytex D155 (527 gsm) | 26 | 0 | 4.62 | 24h/20C, 2h/60C | RTM | 10550 | DD16-8167 | Constant amplitude | 340 |  | 0.1 |  | 1 |  |  | 1476
R4, R5 |  | T10, T14 | MD-DD16-UP2 | [90/0/±45/0]S | 33 | UP2 | CoRezyn 63-AX-051 | Knytex D155 (527 gsm) | 53 | Knytex DB120 (393 gsm) | 21 | Knytex D155 (527 gsm) | 26 | 0 | 4.62 | 24h/20C, 2h/60C | RTM | 10551 | DD16-8183 | Constant amplitude | 340 |  | 0.1 |  | 1 |  |  | 4414
R4, R5 |  | T10, T14 | MD-DD16-UP2 | [90/0/±45/0]S | 33 | UP2 | CoRezyn 63-AX-051 | Knytex D155 (527 gsm) | 53 | Knytex DB120 (393 gsm) | 21 | Knytex D155 (527 gsm) | 26 | 0 | 4.62 | 24h/20C, 2h/60C | RTM | 10552 | DD16-8188 | Constant amplitude | 340 |  | 0.1 |  | 1 |  |  | 1480
R4, R5 |  | T10, T14 | MD-DD16-UP2 | [90/0/±45/0]S | 33 | UP2 | CoRezyn 63-AX-051 | Knytex D155 (527 gsm) | 53 | Knytex DB120 (393 gsm) | 21 | Knytex D155 (527 gsm) | 26 | 0 | 4.62 | 24h/20C, 2h/60C | RTM | 10553 | DD16-8192 | Constant amplitude | 200 |  | 0.1 |  | 3 |  |  | 95640
R4, R5 |  | T10, T14 | MD-DD16-UP2 | [90/0/±45/0]S | 33 | UP2 | CoRezyn 63-AX-051 | Knytex D155 (527 gsm) | 53 | Knytex DB120 (393 gsm) | 21 | Knytex D155 (527 gsm) | 26 | 0 | 4.62 | 24h/20C, 2h/60C | RTM | 10554 | DD16-8206 | Constant amplitude | 200 |  | 0.1 |  | 3 |  |  | 75207
R4, R5 |  | T10, T14 | MD-DD16-UP2 | [90/0/±45/0]S | 33 | UP2 | CoRezyn 63-AX-051 | Knytex D155 (527 gsm) | 53 | Knytex DB120 (393 gsm) | 21 | Knytex D155 (527 gsm) | 26 | 0 | 4.62 | 24h/20C, 2h/60C | RTM | 10555 | DD16-8219 | Constant amplitude | 200 |  | 0.1 |  | 3 |  |  | 74550
R4, R5 |  | T10, T14 | MD-DD16-UP2 | [90/0/±45/0]S | 33 | UP2 | CoRezyn 63-AX-051 | Knytex D155 (527 gsm) | 53 | Knytex DB120 (393 gsm) | 21 | Knytex D155 (527 gsm) | 26 | 0 | 4.62 | 24h/20C, 2h/60C | RTM | 10556 | DD16-8223 | Constant amplitude | 340 |  | 0.1 |  | 1 |  |  | 756
R4, R5 |  | T10, T14 | MD-DD16-UP2 | [90/0/±45/0]S | 33 | UP2 | CoRezyn 63-AX-051 | Knytex D155 (527 gsm) | 53 | Knytex DB120 (393 gsm) | 21 | Knytex D155 (527 gsm) | 26 | 0 | 4.62 | 24h/20C, 2h/60C | RTM | 10557 | DD16-8226 | Constant amplitude | 200 |  | 0.1 |  | 3 |  |  | 77221
R4, R5 |  | T10, T14 | MD-DD16-UP2 | [90/0/±45/0]S | 33 | UP2 | CoRezyn 63-AX-051 | Knytex D155 (527 gsm) | 53 | Knytex DB120 (393 gsm) | 21 | Knytex D155 (527 gsm) | 26 | 0 | 4.62 | 24h/20C, 2h/60C | RTM | 10558 | DD16-4036 | Constant amplitude | 225 |  | 0.1 |  | 3 |  |  | 103102
R4, R5 |  | T10, T14 | MD-DD16-UP2 | [90/0/±45/0]S | 33 | UP2 | CoRezyn 63-AX-051 | Knytex D155 (527 gsm) | 53 | Knytex DB120 (393 gsm) | 21 | Knytex D155 (527 gsm) | 26 | 0 | 4.62 | 24h/20C, 2h/60C | RTM | 10559 | DD16-4071 | Constant amplitude | 240 |  | 0.1 |  | 3 |  |  | 103006
R4, R5 |  | T10, T14 | MD-DD16-UP2 | [90/0/±45/0]S | 33 | UP2 | CoRezyn 63-AX-051 | Knytex D155 (527 gsm) | 53 | Knytex DB120 (393 gsm) | 21 | Knytex D155 (527 gsm) | 26 | 0 | 4.62 | 24h/20C, 2h/60C | RTM | 10560 | DD16-4089 | Constant amplitude | 240 |  | 0.1 |  | 3 |  |  | 75110
R4, R5 |  | T10, T14 | MD-DD16-UP2 | [90/0/±45/0]S | 33 | UP2 | CoRezyn 63-AX-051 | Knytex D155 (527 gsm) | 53 | Knytex DB120 (393 gsm) | 21 | Knytex D155 (527 gsm) | 26 | 0 | 4.62 | 24h/20C, 2h/60C | RTM | 10561 | DD16-4050 | Constant amplitude | 240 |  | 0.1 |  | 3 |  |  | 38317
R4, R5 |  | T10, T14 | MD-DD16-UP2 | [90/0/±45/0]S | 33 | UP2 | CoRezyn 63-AX-051 | Knytex D155 (527 gsm) | 53 | Knytex DB120 (393 gsm) | 21 | Knytex D155 (527 gsm) | 26 | 0 | 4.62 | 24h/20C, 2h/60C | RTM | 10562 | DD16-4203 | Constant amplitude | 240 |  | 0.1 |  | 3 |  |  | 56870
R4, R5 |  | T10, T14 | MD-DD16-UP2 | [90/0/±45/0]S | 33 | UP2 | CoRezyn 63-AX-051 | Knytex D155 (527 gsm) | 53 | Knytex DB120 (393 gsm) | 21 | Knytex D155 (527 gsm) | 26 | 0 | 4.62 | 24h/20C, 2h/60C | RTM | 10563 | DD16-4198 | Constant amplitude | 240 |  | 0.1 |  | 3 |  |  | 20324
R4, R5 |  | T10, T14 | MD-DD16-UP2 | [90/0/±45/0]S | 33 | UP2 | CoRezyn 63-AX-051 | Knytex D155 (527 gsm) | 53 | Knytex DB120 (393 gsm) | 21 | Knytex D155 (527 gsm) | 26 | 0 | 4.62 | 24h/20C, 2h/60C | RTM | 10564 | DD16-4223 | Constant amplitude | 240 |  | 0.1 |  | 3 |  |  | 41619
R4, R5 |  | T10, T14 | MD-DD16-UP2 | [90/0/±45/0]S | 33 | UP2 | CoRezyn 63-AX-051 | Knytex D155 (527 gsm) | 53 | Knytex DB120 (393 gsm) | 21 | Knytex D155 (527 gsm) | 26 | 0 | 4.62 | 24h/20C, 2h/60C | RTM | 10565 | DD16-4028 | Constant amplitude | 240 |  | 0.1 |  | 3 |  |  | 22335
R4, R5 |  | T10, T14 | MD-DD16-UP2 | [90/0/±45/0]S | 33 | UP2 | CoRezyn 63-AX-051 | Knytex D155 (527 gsm) | 53 | Knytex DB120 (393 gsm) | 21 | Knytex D155 (527 gsm) | 26 | 0 | 4.62 | 24h/20C, 2h/60C | RTM | 10566 | DD16-4226 | Constant amplitude | 240 |  | 0.1 |  | 3 |  |  | 43051
R4, R5 |  | T10, T14 | MD-DD16-UP2 | [90/0/±45/0]S | 33 | UP2 | CoRezyn 63-AX-051 | Knytex D155 (527 gsm) | 53 | Knytex DB120 (393 gsm) | 21 | Knytex D155 (527 gsm) | 26 | 0 | 4.62 | 24h/20C, 2h/60C | RTM | 10567 | DD16-4038 | Constant amplitude | 240 |  | 0.1 |  | 3 |  |  | 50802
R4, R5 |  | T10, T14 | MD-DD16-UP2 | [90/0/±45/0]S | 33 | UP2 | CoRezyn 63-AX-051 | Knytex D155 (527 gsm) | 53 | Knytex DB120 (393 gsm) | 21 | Knytex D155 (527 gsm) | 26 | 0 | 4.62 | 24h/20C, 2h/60C | RTM | 10568 | DD16-4054 | Constant amplitude | 240 |  | 0.1 |  | 3 |  |  | 41445
R4, R5 |  | T10, T14 | MD-DD16-UP2 | [90/0/±45/0]S | 33 | UP2 | CoRezyn 63-AX-051 | Knytex D155 (527 gsm) | 53 | Knytex DB120 (393 gsm) | 21 | Knytex D155 (527 gsm) | 26 | 0 | 4.62 | 24h/20C, 2h/60C | RTM | 10569 | DD16-4069 | Constant amplitude | 240 |  | 0.1 |  | 3 |  |  | 81707
R4, R5 |  | T10, T14 | MD-DD16-UP2 | [90/0/±45/0]S | 33 | UP2 | CoRezyn 63-AX-051 | Knytex D155 (527 gsm) | 53 | Knytex DB120 (393 gsm) | 21 | Knytex D155 (527 gsm) | 26 | 0 | 4.62 | 24h/20C, 2h/60C | RTM | 10570 | DD16-4121 | Constant amplitude | 240 |  | 0.1 |  | 3 |  |  | 71728
R4, R5 |  | T10, T14 | MD-DD16-UP2 | [90/0/±45/0]S | 33 | UP2 | CoRezyn 63-AX-051 | Knytex D155 (527 gsm) | 53 | Knytex DB120 (393 gsm) | 21 | Knytex D155 (527 gsm) | 26 | 0 | 4.62 | 24h/20C, 2h/60C | RTM | 10571 | DD16-4132 | Constant amplitude | 240 |  | 0.1 |  | 3 |  |  | 83483
R4, R5 |  | T10, T14 | MD-DD16-UP2 | [90/0/±45/0]S | 33 | UP2 | CoRezyn 63-AX-051 | Knytex D155 (527 gsm) | 53 | Knytex DB120 (393 gsm) | 21 | Knytex D155 (527 gsm) | 26 | 0 | 4.62 | 24h/20C, 2h/60C | RTM | 10572 | DD16-4137 | Constant amplitude | 240 |  | 0.1 |  | 3 |  |  | 58720
R4, R5 |  | T10, T14 | MD-DD16-UP2 | [90/0/±45/0]S | 33 | UP2 | CoRezyn 63-AX-051 | Knytex D155 (527 gsm) | 53 | Knytex DB120 (393 gsm) | 21 | Knytex D155 (527 gsm) | 26 | 0 | 4.62 | 24h/20C, 2h/60C | RTM | 10573 | DD16-4184 | Constant amplitude | 240 |  | 0.1 |  | 3 |  |  | 35554
R4, R5 |  | T10, T14 | MD-DD16-UP2 | [90/0/±45/0]S | 33 | UP2 | CoRezyn 63-AX-051 | Knytex D155 (527 gsm) | 53 | Knytex DB120 (393 gsm) | 21 | Knytex D155 (527 gsm) | 26 | 0 | 4.62 | 24h/20C, 2h/60C | RTM | 10574 | DD16-4112 | Constant amplitude | 240 |  | 0.1 |  | 3 |  |  | 72568
R4, R5 |  | T10, T14 | MD-DD16-UP2 | [90/0/±45/0]S | 33 | UP2 | CoRezyn 63-AX-051 | Knytex D155 (527 gsm) | 53 | Knytex DB120 (393 gsm) | 21 | Knytex D155 (527 gsm) | 26 | 0 | 4.62 | 24h/20C, 2h/60C | RTM | 10575 | DD16-4064 | Constant amplitude | 240 |  | 0.1 |  | 3 |  |  | 47592
R4, R5 |  | T10, T14 | MD-DD16-UP2 | [90/0/±45/0]S | 33 | UP2 | CoRezyn 63-AX-051 | Knytex D155 (527 gsm) | 53 | Knytex DB120 (393 gsm) | 21 | Knytex D155 (527 gsm) | 26 | 0 | 4.62 | 24h/20C, 2h/60C | RTM | 10576 | DD16-4123 | Constant amplitude | 325 |  | 0.1 |  | 3 |  |  | 4038
R4, R5 |  | T10, T14 | MD-DD16-UP2 | [90/0/±45/0]S | 33 | UP2 | CoRezyn 63-AX-051 | Knytex D155 (527 gsm) | 53 | Knytex DB120 (393 gsm) | 21 | Knytex D155 (527 gsm) | 26 | 0 | 4.62 | 24h/20C, 2h/60C | RTM | 10577 | DD16-4117 | Constant amplitude | 377 |  | 0.1 |  | 1 |  |  | 627
R4, R5 |  | T10, T14 | MD-DD16-UP2 | [90/0/±45/0]S | 33 | UP2 | CoRezyn 63-AX-051 | Knytex D155 (527 gsm) | 53 | Knytex DB120 (393 gsm) | 21 | Knytex D155 (527 gsm) | 26 | 0 | 4.62 | 24h/20C, 2h/60C | RTM | 10578 | DD16-4007 | Constant amplitude | 380 |  | 0.1 |  | 1 |  |  | 1156
R4, R5 |  | T10, T14 | MD-DD16-UP2 | [90/0/±45/0]S | 33 | UP2 | CoRezyn 63-AX-051 | Knytex D155 (527 gsm) | 53 | Knytex DB120 (393 gsm) | 21 | Knytex D155 (527 gsm) | 26 | 0 | 4.62 | 24h/20C, 2h/60C | RTM | 10579 | DD16-4026 | Constant amplitude | 380 |  | 0.1 |  | 1 |  |  | 978
R4, R5 |  | T10, T14 | MD-DD16-UP2 | [90/0/±45/0]S | 33 | UP2 | CoRezyn 63-AX-051 | Knytex D155 (527 gsm) | 53 | Knytex DB120 (393 gsm) | 21 | Knytex D155 (527 gsm) | 26 | 0 | 4.62 | 24h/20C, 2h/60C | RTM | 10580 | DD16-4225 | Constant amplitude | 380 |  | 0.1 |  | 1 |  |  | 852
R4, R5 |  | T10, T14 | MD-DD16-UP2 | [90/0/±45/0]S | 33 | UP2 | CoRezyn 63-AX-051 | Knytex D155 (527 gsm) | 53 | Knytex DB120 (393 gsm) | 21 | Knytex D155 (527 gsm) | 26 | 0 | 4.62 | 24h/20C, 2h/60C | RTM | 10581 | DD16-4056 | Constant amplitude | 380 |  | 0.1 |  | 1 |  |  | 1009
R4, R5 |  | T10, T14 | MD-DD16-UP2 | [90/0/±45/0]S | 33 | UP2 | CoRezyn 63-AX-051 | Knytex D155 (527 gsm) | 53 | Knytex DB120 (393 gsm) | 21 | Knytex D155 (527 gsm) | 26 | 0 | 4.62 | 24h/20C, 2h/60C | RTM | 10582 | DD16-4197 | Constant amplitude | 380 |  | 0.1 |  | 1 |  |  | 733
R4, R5 |  | T10, T14 | MD-DD16-UP2 | [90/0/±45/0]S | 33 | UP2 | CoRezyn 63-AX-051 | Knytex D155 (527 gsm) | 53 | Knytex DB120 (393 gsm) | 21 | Knytex D155 (527 gsm) | 26 | 0 | 4.62 | 24h/20C, 2h/60C | RTM | 10583 | DD16-4060 | Constant amplitude | 380 |  | 0.1 |  | 1 |  |  | 776
R4, R5 |  | T10, T14 | MD-DD16-UP2 | [90/0/±45/0]S | 33 | UP2 | CoRezyn 63-AX-051 | Knytex D155 (527 gsm) | 53 | Knytex DB120 (393 gsm) | 21 | Knytex D155 (527 gsm) | 26 | 0 | 4.62 | 24h/20C, 2h/60C | RTM | 10584 | DD16-4159 | Constant amplitude | 380 |  | 0.1 |  | 1 |  |  | 758
R4, R5 |  | T10, T14 | MD-DD16-UP2 | [90/0/±45/0]S | 33 | UP2 | CoRezyn 63-AX-051 | Knytex D155 (527 gsm) | 53 | Knytex DB120 (393 gsm) | 21 | Knytex D155 (527 gsm) | 26 | 0 | 4.62 | 24h/20C, 2h/60C | RTM | 10585 | DD16-4140 | Constant amplitude | 380 |  | 0.1 |  | 1 |  |  | 1414
R4, R5 |  | T10, T14 | MD-DD16-UP2 | [90/0/±45/0]S | 33 | UP2 | CoRezyn 63-AX-051 | Knytex D155 (527 gsm) | 53 | Knytex DB120 (393 gsm) | 21 | Knytex D155 (527 gsm) | 26 | 0 | 4.62 | 24h/20C, 2h/60C | RTM | 10586 | DD16-4020 | Constant amplitude | 380 |  | 0.1 |  | 1 |  |  | 969
R4, R5 |  | T10, T14 | MD-DD16-UP2 | [90/0/±45/0]S | 33 | UP2 | CoRezyn 63-AX-051 | Knytex D155 (527 gsm) | 53 | Knytex DB120 (393 gsm) | 21 | Knytex D155 (527 gsm) | 26 | 0 | 4.62 | 24h/20C, 2h/60C | RTM | 10587 | DD16-4015 | Constant amplitude | 380 |  | 0.1 |  | 1 |  |  | 864
R4, R5 |  | T10, T14 | MD-DD16-UP2 | [90/0/±45/0]S | 33 | UP2 | CoRezyn 63-AX-051 | Knytex D155 (527 gsm) | 53 | Knytex DB120 (393 gsm) | 21 | Knytex D155 (527 gsm) | 26 | 0 | 4.62 | 24h/20C, 2h/60C | RTM | 10588 | DD16-4079 | Constant amplitude | 380 |  | 0.1 |  | 1 |  |  | 471
R4, R5 |  | T10, T14 | MD-DD16-UP2 | [90/0/±45/0]S | 33 | UP2 | CoRezyn 63-AX-051 | Knytex D155 (527 gsm) | 53 | Knytex DB120 (393 gsm) | 21 | Knytex D155 (527 gsm) | 26 | 0 | 4.62 | 24h/20C, 2h/60C | RTM | 10589 | DD16-4085 | Constant amplitude | 380 |  | 0.1 |  | 1 |  |  | 915
R4, R5 |  | T10, T14 | MD-DD16-UP2 | [90/0/±45/0]S | 33 | UP2 | CoRezyn 63-AX-051 | Knytex D155 (527 gsm) | 53 | Knytex DB120 (393 gsm) | 21 | Knytex D155 (527 gsm) | 26 | 0 | 4.62 | 24h/20C, 2h/60C | RTM | 10590 | DD16-4016 | Constant amplitude | 380 |  | 0.1 |  | 1 |  |  | 1029
R4, R5 |  | T10, T14 | MD-DD16-UP2 | [90/0/±45/0]S | 33 | UP2 | CoRezyn 63-AX-051 | Knytex D155 (527 gsm) | 53 | Knytex DB120 (393 gsm) | 21 | Knytex D155 (527 gsm) | 26 | 0 | 4.62 | 24h/20C, 2h/60C | RTM | 10591 | DD16-4102 | Constant amplitude | 380 |  | 0.1 |  | 1 |  |  | 1173
R4, R5 |  | T10, T14 | MD-DD16-UP2 | [90/0/±45/0]S | 33 | UP2 | CoRezyn 63-AX-051 | Knytex D155 (527 gsm) | 53 | Knytex DB120 (393 gsm) | 21 | Knytex D155 (527 gsm) | 26 | 0 | 4.62 | 24h/20C, 2h/60C | RTM | 10592 | DD16-4138 | Constant amplitude | 380 |  | 0.1 |  | 1 |  |  | 975
R4, R5 |  | T10, T14 | MD-DD16-UP2 | [90/0/±45/0]S | 33 | UP2 | CoRezyn 63-AX-051 | Knytex D155 (527 gsm) | 53 | Knytex DB120 (393 gsm) | 21 | Knytex D155 (527 gsm) | 26 | 0 | 4.62 | 24h/20C, 2h/60C | RTM | 10593 | DD16-5103 | Constant amplitude | -300 |  | 10 |  | 1 |  |  | 177
R4, R5 |  | T10, T14 | MD-DD16-UP2 | [90/0/±45/0]S | 33 | UP2 | CoRezyn 63-AX-051 | Knytex D155 (527 gsm) | 53 | Knytex DB120 (393 gsm) | 21 | Knytex D155 (527 gsm) | 26 | 0 | 4.62 | 24h/20C, 2h/60C | RTM | 10594 | DD16-5158 | Constant amplitude | -280 |  | 10 |  | 1 |  |  | 252
R4, R5 |  | T10, T14 | MD-DD16-UP2 | [90/0/±45/0]S | 33 | UP2 | CoRezyn 63-AX-051 | Knytex D155 (527 gsm) | 53 | Knytex DB120 (393 gsm) | 21 | Knytex D155 (527 gsm) | 26 | 0 | 4.62 | 24h/20C, 2h/60C | RTM | 10595 | DD16-5172 | Constant amplitude | -290 |  | 10 |  | 1 |  |  | 337
R4, R5 |  | T10, T14 | MD-DD16-UP2 | [90/0/±45/0]S | 33 | UP2 | CoRezyn 63-AX-051 | Knytex D155 (527 gsm) | 53 | Knytex DB120 (393 gsm) | 21 | Knytex D155 (527 gsm) | 26 | 0 | 4.62 | 24h/20C, 2h/60C | RTM | 10596 | DD16-5104 | Constant amplitude | -300 |  | 10 |  | 1 |  |  | 402
R4, R5 |  | T10, T14 | MD-DD16-UP2 | [90/0/±45/0]S | 33 | UP2 | CoRezyn 63-AX-051 | Knytex D155 (527 gsm) | 53 | Knytex DB120 (393 gsm) | 21 | Knytex D155 (527 gsm) | 26 | 0 | 4.62 | 24h/20C, 2h/60C | RTM | 10597 | DD16-5182 | Constant amplitude | -280 |  | 10 |  | 1 |  |  | 404
R4, R5 |  | T10, T14 | MD-DD16-UP2 | [90/0/±45/0]S | 33 | UP2 | CoRezyn 63-AX-051 | Knytex D155 (527 gsm) | 53 | Knytex DB120 (393 gsm) | 21 | Knytex D155 (527 gsm) | 26 | 0 | 4.62 | 24h/20C, 2h/60C | RTM | 10598 | DD16-5095 | Constant amplitude | -290 |  | 10 |  | 1 |  |  | 446
R4, R5 |  | T10, T14 | MD-DD16-UP2 | [90/0/±45/0]S | 33 | UP2 | CoRezyn 63-AX-051 | Knytex D155 (527 gsm) | 53 | Knytex DB120 (393 gsm) | 21 | Knytex D155 (527 gsm) | 26 | 0 | 4.62 | 24h/20C, 2h/60C | RTM | 10599 | DD16-5161 | Constant amplitude | -280 |  | 10 |  | 1 |  |  | 493
R4, R5 |  | T10, T14 | MD-DD16-UP2 | [90/0/±45/0]S | 33 | UP2 | CoRezyn 63-AX-051 | Knytex D155 (527 gsm) | 53 | Knytex DB120 (393 gsm) | 21 | Knytex D155 (527 gsm) | 26 | 0 | 4.62 | 24h/20C, 2h/60C | RTM | 10600 | DD16-5171 | Constant amplitude | -300 |  | 10 |  | 1 |  |  | 814
R4, R5 |  | T10, T14 | MD-DD16-UP2 | [90/0/±45/0]S | 33 | UP2 | CoRezyn 63-AX-051 | Knytex D155 (527 gsm) | 53 | Knytex DB120 (393 gsm) | 21 | Knytex D155 (527 gsm) | 26 | 0 | 4.62 | 24h/20C, 2h/60C | RTM | 10601 | DD16-5094 | Constant amplitude | -290 |  | 10 |  | 1 |  |  | 849
R4, R5 |  | T10, T14 | MD-DD16-UP2 | [90/0/±45/0]S | 33 | UP2 | CoRezyn 63-AX-051 | Knytex D155 (527 gsm) | 53 | Knytex DB120 (393 gsm) | 21 | Knytex D155 (527 gsm) | 26 | 0 | 4.62 | 24h/20C, 2h/60C | RTM | 10602 | DD16-5093 | Constant amplitude | -280 |  | 10 |  | 1 |  |  | 1068
R4, R5 |  | T10, T14 | MD-DD16-UP2 | [90/0/±45/0]S | 33 | UP2 | CoRezyn 63-AX-051 | Knytex D155 (527 gsm) | 53 | Knytex DB120 (393 gsm) | 21 | Knytex D155 (527 gsm) | 26 | 0 | 4.62 | 24h/20C, 2h/60C | RTM | 10603 | DD16-5079 | Constant amplitude | -260 |  | 10 |  | 3 |  |  | 1760
R4, R5 |  | T10, T14 | MD-DD16-UP2 | [90/0/±45/0]S | 33 | UP2 | CoRezyn 63-AX-051 | Knytex D155 (527 gsm) | 53 | Knytex DB120 (393 gsm) | 21 | Knytex D155 (527 gsm) | 26 | 0 | 4.62 | 24h/20C, 2h/60C | RTM | 10604 | DD16-5099 | Constant amplitude | -260 |  | 10 |  | 3 |  |  | 2760
R4, R5 |  | T10, T14 | MD-DD16-UP2 | [90/0/±45/0]S | 33 | UP2 | CoRezyn 63-AX-051 | Knytex D155 (527 gsm) | 53 | Knytex DB120 (393 gsm) | 21 | Knytex D155 (527 gsm) | 26 | 0 | 4.62 | 24h/20C, 2h/60C | RTM | 10605 | DD16-5166 | Constant amplitude | -280 |  | 10 |  | 1 |  |  | 3578
R4, R5 |  | T10, T14 | MD-DD16-UP2 | [90/0/±45/0]S | 33 | UP2 | CoRezyn 63-AX-051 | Knytex D155 (527 gsm) | 53 | Knytex DB120 (393 gsm) | 21 | Knytex D155 (527 gsm) | 26 | 0 | 4.62 | 24h/20C, 2h/60C | RTM | 10606 | DD16-5084 | Constant amplitude | -280 |  | 10 |  | 1 |  |  | 4102
R4, R5 |  | T10, T14 | MD-DD16-UP2 | [90/0/±45/0]S | 33 | UP2 | CoRezyn 63-AX-051 | Knytex D155 (527 gsm) | 53 | Knytex DB120 (393 gsm) | 21 | Knytex D155 (527 gsm) | 26 | 0 | 4.62 | 24h/20C, 2h/60C | RTM | 10607 | DD16-5082 | Constant amplitude | -280 |  | 10 |  | 1 |  |  | 4999
R4, R5 |  | T10, T14 | MD-DD16-UP2 | [90/0/±45/0]S | 33 | UP2 | CoRezyn 63-AX-051 | Knytex D155 (527 gsm) | 53 | Knytex DB120 (393 gsm) | 21 | Knytex D155 (527 gsm) | 26 | 0 | 4.62 | 24h/20C, 2h/60C | RTM | 10608 | DD16-5178 | Constant amplitude | -280 |  | 10 |  | 1 |  |  | 21818
R4, R5 |  | T10, T14 | MD-DD16-UP2 | [90/0/±45/0]S | 33 | UP2 | CoRezyn 63-AX-051 | Knytex D155 (527 gsm) | 53 | Knytex DB120 (393 gsm) | 21 | Knytex D155 (527 gsm) | 26 | 0 | 4.62 | 24h/20C, 2h/60C | RTM | 10609 | DD16-5163 | Constant amplitude | -260 |  | 10 |  | 3 |  |  | 126913
R4, R5 |  | T10, T14 | MD-DD16-UP2 | [90/0/±45/0]S | 33 | UP2 | CoRezyn 63-AX-051 | Knytex D155 (527 gsm) | 53 | Knytex DB120 (393 gsm) | 21 | Knytex D155 (527 gsm) | 26 | 0 | 4.62 | 24h/20C, 2h/60C | RTM | 10610 | DD16-5115 | Constant amplitude | -250 |  | 10 |  | 3 |  |  | 786306
R4, R5 |  | T10, T14 | MD-DD16-UP2 | [90/0/±45/0]S | 33 | UP2 | CoRezyn 63-AX-051 | Knytex D155 (527 gsm) | 53 | Knytex DB120 (393 gsm) | 21 | Knytex D155 (527 gsm) | 26 | 0 | 4.62 | 24h/20C, 2h/60C | RTM | 10611 | DD16-5105 | Constant amplitude | -260 |  | 10 |  | 1 |  |  | 13889
R4, R5 |  | T10, T14 | MD-DD16-UP2 | [90/0/±45/0]S | 33 | UP2 | CoRezyn 63-AX-051 | Knytex D155 (527 gsm) | 53 | Knytex DB120 (393 gsm) | 21 | Knytex D155 (527 gsm) | 26 | 0 | 4.62 | 24h/20C, 2h/60C | RTM | 10612 | DD16-5146 | Constant amplitude | -240 |  | 10 |  | 3 |  |  | 148065
R4, R5 |  | T10, T14 | MD-DD16-UP2 | [90/0/±45/0]S | 33 | UP2 | CoRezyn 63-AX-051 | Knytex D155 (527 gsm) | 53 | Knytex DB120 (393 gsm) | 21 | Knytex D155 (527 gsm) | 26 | 0 | 4.62 | 24h/20C, 2h/60C | RTM | 10613 | DD16-5018 | Constant amplitude | -240 |  | 10 |  | 3 |  |  | 191956
R4, R5 |  | T10, T14 | MD-DD16-UP2 | [90/0/±45/0]S | 33 | UP2 | CoRezyn 63-AX-051 | Knytex D155 (527 gsm) | 53 | Knytex DB120 (393 gsm) | 21 | Knytex D155 (527 gsm) | 26 | 0 | 4.62 | 24h/20C, 2h/60C | RTM | 10614 | DD16-5058 | Constant amplitude | -240 |  | 10 |  | 3 |  |  | 794406
R4, R5 |  | T10, T14 | MD-DD16-UP2 | [90/0/±45/0]S | 33 | UP2 | CoRezyn 63-AX-051 | Knytex D155 (527 gsm) | 53 | Knytex DB120 (393 gsm) | 21 | Knytex D155 (527 gsm) | 26 | 0 | 4.62 | 24h/20C, 2h/60C | RTM | 10615 | DD16-5076 | Constant amplitude | -280 |  | 10 |  | 1 |  |  | 591
R4, R5 |  | T10, T14 | MD-DD16-UP2 | [90/0/±45/0]S | 33 | UP2 | CoRezyn 63-AX-051 | Knytex D155 (527 gsm) | 53 | Knytex DB120 (393 gsm) | 21 | Knytex D155 (527 gsm) | 26 | 0 | 4.62 | 24h/20C, 2h/60C | RTM | 10616 | DD16-5135 | Constant amplitude | -250 |  | 10 |  | 3 |  |  | 225931
R4, R5 |  | T10, T14 | MD-DD16-UP2 | [90/0/±45/0]S | 33 | UP2 | CoRezyn 63-AX-051 | Knytex D155 (527 gsm) | 53 | Knytex DB120 (393 gsm) | 21 | Knytex D155 (527 gsm) | 26 | 0 | 4.62 | 24h/20C, 2h/60C | RTM | 10617 | DD16-5162 | Constant amplitude | -250 |  | 10 |  | 3 |  |  | 14833
R4, R5 |  | T10, T14 | MD-DD16-UP2 | [90/0/±45/0]S | 33 | UP2 | CoRezyn 63-AX-051 | Knytex D155 (527 gsm) | 53 | Knytex DB120 (393 gsm) | 21 | Knytex D155 (527 gsm) | 26 | 0 | 4.62 | 24h/20C, 2h/60C | RTM | 10618 | DD16-5191 | Constant amplitude | -250 |  | 10 |  | 3 |  |  | 673272
R4, R5 |  | T10, T14 | MD-DD16-UP2 | [90/0/±45/0]S | 33 | UP2 | CoRezyn 63-AX-051 | Knytex D155 (527 gsm) | 53 | Knytex DB120 (393 gsm) | 21 | Knytex D155 (527 gsm) | 26 | 0 | 4.62 | 24h/20C, 2h/60C | RTM | 10619 | DD16-5184 | Constant amplitude | 260 |  | 10 |  | 1 |  |  | 1262
R4, R5 |  | T10, T14 | MD-DD16-UP2 | [90/0/±45/0]S | 33 | UP2 | CoRezyn 63-AX-051 | Knytex D155 (527 gsm) | 53 | Knytex DB120 (393 gsm) | 21 | Knytex D155 (527 gsm) | 26 | 0 | 4.62 | 24h/20C, 2h/60C | RTM | 10620 | DD16-7053 | Constant amplitude | -240 |  | 10 |  | 3 |  |  | 123295
R4, R5 |  | T10, T14 | MD-DD16-UP2 | [90/0/±45/0]S | 33 | UP2 | CoRezyn 63-AX-051 | Knytex D155 (527 gsm) | 53 | Knytex DB120 (393 gsm) | 21 | Knytex D155 (527 gsm) | 26 | 0 | 4.62 | 24h/20C, 2h/60C | RTM | 10621 | DD16-7199 | Constant amplitude | -240 |  | 10 |  | 3 |  |  | 27946
R4, R5 |  | T10, T14 | MD-DD16-UP2 | [90/0/±45/0]S | 33 | UP2 | CoRezyn 63-AX-051 | Knytex D155 (527 gsm) | 53 | Knytex DB120 (393 gsm) | 21 | Knytex D155 (527 gsm) | 26 | 0 | 4.62 | 24h/20C, 2h/60C | RTM | 10622 | DD16-7001 | Constant amplitude | -240 |  | 10 |  | 3 |  |  | 41724
R4, R5 |  | T10, T14 | MD-DD16-UP2 | [90/0/±45/0]S | 33 | UP2 | CoRezyn 63-AX-051 | Knytex D155 (527 gsm) | 53 | Knytex DB120 (393 gsm) | 21 | Knytex D155 (527 gsm) | 26 | 0 | 4.62 | 24h/20C, 2h/60C | RTM | 10623 | DD16-7045 | Constant amplitude | -240 |  | 10 |  | 3 |  |  | 109092
R4, R5 |  | T10, T14 | MD-DD16-UP2 | [90/0/±45/0]S | 33 | UP2 | CoRezyn 63-AX-051 | Knytex D155 (527 gsm) | 53 | Knytex DB120 (393 gsm) | 21 | Knytex D155 (527 gsm) | 26 | 0 | 4.62 | 24h/20C, 2h/60C | RTM | 10624 | DD16-7097 | Constant amplitude | -240 |  | 10 |  | 3 |  |  | 22670
R4, R5 |  | T10, T14 | MD-DD16-UP2 | [90/0/±45/0]S | 33 | UP2 | CoRezyn 63-AX-051 | Knytex D155 (527 gsm) | 53 | Knytex DB120 (393 gsm) | 21 | Knytex D155 (527 gsm) | 26 | 0 | 4.62 | 24h/20C, 2h/60C | RTM | 10625 | DD16-7044 | Constant amplitude | -240 |  | 10 |  | 3 |  |  | 20526
R4, R5 |  | T10, T14 | MD-DD16-UP2 | [90/0/±45/0]S | 33 | UP2 | CoRezyn 63-AX-051 | Knytex D155 (527 gsm) | 53 | Knytex DB120 (393 gsm) | 21 | Knytex D155 (527 gsm) | 26 | 0 | 4.62 | 24h/20C, 2h/60C | RTM | 10626 | DD16-7070 | Constant amplitude | -240 |  | 10 |  | 3 |  |  | 54711
R4, R5 |  | T10, T14 | MD-DD16-UP2 | [90/0/±45/0]S | 33 | UP2 | CoRezyn 63-AX-051 | Knytex D155 (527 gsm) | 53 | Knytex DB120 (393 gsm) | 21 | Knytex D155 (527 gsm) | 26 | 0 | 4.62 | 24h/20C, 2h/60C | RTM | 10627 | DD16-7125 | Constant amplitude | -240 |  | 10 |  | 3 |  |  | 111567
R4, R5 |  | T10, T14 | MD-DD16-UP2 | [90/0/±45/0]S | 33 | UP2 | CoRezyn 63-AX-051 | Knytex D155 (527 gsm) | 53 | Knytex DB120 (393 gsm) | 21 | Knytex D155 (527 gsm) | 26 | 0 | 4.62 | 24h/20C, 2h/60C | RTM | 10628 | DD16-7129 | Constant amplitude | -240 |  | 10 |  | 3 |  |  | 30767
R4, R5 |  | T10, T14 | MD-DD16-UP2 | [90/0/±45/0]S | 33 | UP2 | CoRezyn 63-AX-051 | Knytex D155 (527 gsm) | 53 | Knytex DB120 (393 gsm) | 21 | Knytex D155 (527 gsm) | 26 | 0 | 4.62 | 24h/20C, 2h/60C | RTM | 10629 | DD16-7185 | Constant amplitude | -240 |  | 10 |  | 3 |  |  | 30743
R4, R5 |  | T10, T14 | MD-DD16-UP2 | [90/0/±45/0]S | 33 | UP2 | CoRezyn 63-AX-051 | Knytex D155 (527 gsm) | 53 | Knytex DB120 (393 gsm) | 21 | Knytex D155 (527 gsm) | 26 | 0 | 4.62 | 24h/20C, 2h/60C | RTM | 10630 | DD16-7206 | Constant amplitude | -240 |  | 10 |  | 3 |  |  | 10663
R4, R5 |  | T10, T14 | MD-DD16-UP2 | [90/0/±45/0]S | 33 | UP2 | CoRezyn 63-AX-051 | Knytex D155 (527 gsm) | 53 | Knytex DB120 (393 gsm) | 21 | Knytex D155 (527 gsm) | 26 | 0 | 4.62 | 24h/20C, 2h/60C | RTM | 10631 | DD16-7057 | Constant amplitude | -240 |  | 10 |  | 3 |  |  | 25914
R4, R5 |  | T10, T14 | MD-DD16-UP2 | [90/0/±45/0]S | 33 | UP2 | CoRezyn 63-AX-051 | Knytex D155 (527 gsm) | 53 | Knytex DB120 (393 gsm) | 21 | Knytex D155 (527 gsm) | 26 | 0 | 4.62 | 24h/20C, 2h/60C | RTM | 10632 | DD16-7069 | Constant amplitude | -240 |  | 10 |  | 3 |  |  | 51349
R4, R5 |  | T10, T14 | MD-DD16-UP2 | [90/0/±45/0]S | 33 | UP2 | CoRezyn 63-AX-051 | Knytex D155 (527 gsm) | 53 | Knytex DB120 (393 gsm) | 21 | Knytex D155 (527 gsm) | 26 | 0 | 4.62 | 24h/20C, 2h/60C | RTM | 10633 | DD16-7079 | Constant amplitude | -240 |  | 10 |  | 3 |  |  | 74275
R4, R5 |  | T10, T14 | MD-DD16-UP2 | [90/0/±45/0]S | 33 | UP2 | CoRezyn 63-AX-051 | Knytex D155 (527 gsm) | 53 | Knytex DB120 (393 gsm) | 21 | Knytex D155 (527 gsm) | 26 | 0 | 4.62 | 24h/20C, 2h/60C | RTM | 10634 | DD16-7157 | Constant amplitude | -240 |  | 10 |  | 3 |  |  | 47496
R4, R5 |  | T10, T14 | MD-DD16-UP2 | [90/0/±45/0]S | 33 | UP2 | CoRezyn 63-AX-051 | Knytex D155 (527 gsm) | 53 | Knytex DB120 (393 gsm) | 21 | Knytex D155 (527 gsm) | 26 | 0 | 4.62 | 24h/20C, 2h/60C | RTM | 10635 | DD16-7130 | Constant amplitude | -240 |  | 10 |  | 3 |  |  | 7063
R4, R5 |  | T10, T14 | MD-DD16-UP2 | [90/0/±45/0]S | 33 | UP2 | CoRezyn 63-AX-051 | Knytex D155 (527 gsm) | 53 | Knytex DB120 (393 gsm) | 21 | Knytex D155 (527 gsm) | 26 | 0 | 4.62 | 24h/20C, 2h/60C | RTM | 10636 | DD16-7139 | Constant amplitude | -240 |  | 10 |  | 3 |  |  | 20894
R4, R5 |  | T10, T14 | MD-DD16-UP2 | [90/0/±45/0]S | 33 | UP2 | CoRezyn 63-AX-051 | Knytex D155 (527 gsm) | 53 | Knytex DB120 (393 gsm) | 21 | Knytex D155 (527 gsm) | 26 | 0 | 4.62 | 24h/20C, 2h/60C | RTM | 10637 | DD16-7163 | Constant amplitude | -240 |  | 10 |  | 3 |  |  | 18880
R4, R5 |  | T10, T14 | MD-DD16-UP2 | [90/0/±45/0]S | 33 | UP2 | CoRezyn 63-AX-051 | Knytex D155 (527 gsm) | 53 | Knytex DB120 (393 gsm) | 21 | Knytex D155 (527 gsm) | 26 | 0 | 4.62 | 24h/20C, 2h/60C | RTM | 10638 | DD16-7087 | Constant amplitude | -300 |  | 10 |  | 1 |  |  | 829
R4, R5 |  | T10, T14 | MD-DD16-UP2 | [90/0/±45/0]S | 33 | UP2 | CoRezyn 63-AX-051 | Knytex D155 (527 gsm) | 53 | Knytex DB120 (393 gsm) | 21 | Knytex D155 (527 gsm) | 26 | 0 | 4.62 | 24h/20C, 2h/60C | RTM | 10639 | DD16-7018 | Constant amplitude | -300 |  | 10 |  | 1 |  |  | 597
R4, R5 |  | T10, T14 | MD-DD16-UP2 | [90/0/±45/0]S | 33 | UP2 | CoRezyn 63-AX-051 | Knytex D155 (527 gsm) | 53 | Knytex DB120 (393 gsm) | 21 | Knytex D155 (527 gsm) | 26 | 0 | 4.62 | 24h/20C, 2h/60C | RTM | 10640 | DD16-7054 | Constant amplitude | -300 |  | 10 |  | 1 |  |  | 520
R4, R5 |  | T10, T14 | MD-DD16-UP2 | [90/0/±45/0]S | 33 | UP2 | CoRezyn 63-AX-051 | Knytex D155 (527 gsm) | 53 | Knytex DB120 (393 gsm) | 21 | Knytex D155 (527 gsm) | 26 | 0 | 4.62 | 24h/20C, 2h/60C | RTM | 10641 | DD16-7068 | Constant amplitude | -300 |  | 10 |  | 1 |  |  | 481
R4, R5 |  | T10, T14 | MD-DD16-UP2 | [90/0/±45/0]S | 33 | UP2 | CoRezyn 63-AX-051 | Knytex D155 (527 gsm) | 53 | Knytex DB120 (393 gsm) | 21 | Knytex D155 (527 gsm) | 26 | 0 | 4.62 | 24h/20C, 2h/60C | RTM | 10642 | DD16-7173 | Constant amplitude | -300 |  | 10 |  | 1 |  |  | 804
R4, R5 |  | T10, T14 | MD-DD16-UP2 | [90/0/±45/0]S | 33 | UP2 | CoRezyn 63-AX-051 | Knytex D155 (527 gsm) | 53 | Knytex DB120 (393 gsm) | 21 | Knytex D155 (527 gsm) | 26 | 0 | 4.62 | 24h/20C, 2h/60C | RTM | 10643 | DD16-7187 | Constant amplitude | -300 |  | 10 |  | 1 |  |  | 829
R4, R5 |  | T10, T14 | MD-DD16-UP2 | [90/0/±45/0]S | 33 | UP2 | CoRezyn 63-AX-051 | Knytex D155 (527 gsm) | 53 | Knytex DB120 (393 gsm) | 21 | Knytex D155 (527 gsm) | 26 | 0 | 4.62 | 24h/20C, 2h/60C | RTM | 10644 | DD16-7047 | Constant amplitude | -300 |  | 10 |  | 1 |  |  | 694
R4, R5 |  | T10, T14 | MD-DD16-UP2 | [90/0/±45/0]S | 33 | UP2 | CoRezyn 63-AX-051 | Knytex D155 (527 gsm) | 53 | Knytex DB120 (393 gsm) | 21 | Knytex D155 (527 gsm) | 26 | 0 | 4.62 | 24h/20C, 2h/60C | RTM | 10645 | DD16-7013 | Constant amplitude | -300 |  | 10 |  | 1 |  |  | 1080
R4, R5 |  | T10, T14 | MD-DD16-UP2 | [90/0/±45/0]S | 33 | UP2 | CoRezyn 63-AX-051 | Knytex D155 (527 gsm) | 53 | Knytex DB120 (393 gsm) | 21 | Knytex D155 (527 gsm) | 26 | 0 | 4.62 | 24h/20C, 2h/60C | RTM | 10646 | DD16-7131 | Constant amplitude | -300 |  | 10 |  | 1 |  |  | 678
R4, R5 |  | T10, T14 | MD-DD16-UP2 | [90/0/±45/0]S | 33 | UP2 | CoRezyn 63-AX-051 | Knytex D155 (527 gsm) | 53 | Knytex DB120 (393 gsm) | 21 | Knytex D155 (527 gsm) | 26 | 0 | 4.62 | 24h/20C, 2h/60C | RTM | 10647 | DD16-7175 | Constant amplitude | -300 |  | 10 |  | 1 |  |  | 898
R4, R5 |  | T10, T14 | MD-DD16-UP2 | [90/0/±45/0]S | 33 | UP2 | CoRezyn 63-AX-051 | Knytex D155 (527 gsm) | 53 | Knytex DB120 (393 gsm) | 21 | Knytex D155 (527 gsm) | 26 | 0 | 4.62 | 24h/20C, 2h/60C | RTM | 10648 | DD16-7205 | Constant amplitude | -300 |  | 10 |  | 1 |  |  | 565
R4, R5 |  | T10, T14 | MD-DD16-UP2 | [90/0/±45/0]S | 33 | UP2 | CoRezyn 63-AX-051 | Knytex D155 (527 gsm) | 53 | Knytex DB120 (393 gsm) | 21 | Knytex D155 (527 gsm) | 26 | 0 | 4.62 | 24h/20C, 2h/60C | RTM | 10649 | DD16-7106 | Constant amplitude | -300 |  | 10 |  | 1 |  |  | 139
R4, R5 |  | T10, T14 | MD-DD16-UP2 | [90/0/±45/0]S | 33 | UP2 | CoRezyn 63-AX-051 | Knytex D155 (527 gsm) | 53 | Knytex DB120 (393 gsm) | 21 | Knytex D155 (527 gsm) | 26 | 0 | 4.62 | 24h/20C, 2h/60C | RTM | 10650 | DD16-7165 | Constant amplitude | -300 |  | 10 |  | 1 |  |  | 355
R4, R5 |  | T10, T14 | MD-DD16-UP2 | [90/0/±45/0]S | 33 | UP2 | CoRezyn 63-AX-051 | Knytex D155 (527 gsm) | 53 | Knytex DB120 (393 gsm) | 21 | Knytex D155 (527 gsm) | 26 | 0 | 4.62 | 24h/20C, 2h/60C | RTM | 10651 | DD16-7036 | Constant amplitude | -300 |  | 10 |  | 1 |  |  | 525
R4, R5 |  | T10, T14 | MD-DD16-UP2 | [90/0/±45/0]S | 33 | UP2 | CoRezyn 63-AX-051 | Knytex D155 (527 gsm) | 53 | Knytex DB120 (393 gsm) | 21 | Knytex D155 (527 gsm) | 26 | 0 | 4.62 | 24h/20C, 2h/60C | RTM | 10652 | DD16-7177 | Constant amplitude | -300 |  | 10 |  | 1 |  |  | 254
R4, R5 |  | T10, T14 | MD-DD16-UP2 | [90/0/±45/0]S | 33 | UP2 | CoRezyn 63-AX-051 | Knytex D155 (527 gsm) | 53 | Knytex DB120 (393 gsm) | 21 | Knytex D155 (527 gsm) | 26 | 0 | 4.62 | 24h/20C, 2h/60C | RTM | 10653 | DD16-7082 | Constant amplitude | -240 |  | 10 |  | 1 |  |  | 39137
R4, R5 |  | T10, T14 | MD-DD16-UP2 | [90/0/±45/0]S | 33 | UP2 | CoRezyn 63-AX-051 | Knytex D155 (527 gsm) | 53 | Knytex DB120 (393 gsm) | 21 | Knytex D155 (527 gsm) | 26 | 0 | 4.62 | 24h/20C, 2h/60C | RTM | 10654 | DD16-7035 | Constant amplitude | -240 |  | 10 |  | 3 |  |  | 51492
R4, R5 |  | T10, T14 | MD-DD16-UP2 | [90/0/±45/0]S | 33 | UP2 | CoRezyn 63-AX-051 | Knytex D155 (527 gsm) | 53 | Knytex DB120 (393 gsm) | 21 | Knytex D155 (527 gsm) | 26 | 0 | 4.62 | 24h/20C, 2h/60C | RTM | 10655 | DD16-7196 | Constant amplitude | -240 |  | 10 |  | 3 |  |  | 153282
R4, R5 |  | T10, T14 | MD-DD16-UP2 | [90/0/±45/0]S | 33 | UP2 | CoRezyn 63-AX-051 | Knytex D155 (527 gsm) | 53 | Knytex DB120 (393 gsm) | 21 | Knytex D155 (527 gsm) | 26 | 0 | 4.62 | 24h/20C, 2h/60C | RTM | 10656 | DD16-7198 | Constant amplitude | -240 |  | 10 |  | 3 |  |  | 87719
R4, R5 |  | T10, T14 | MD-DD16-UP2 | [90/0/±45/0]S | 33 | UP2 | CoRezyn 63-AX-051 | Knytex D155 (527 gsm) | 53 | Knytex DB120 (393 gsm) | 21 | Knytex D155 (527 gsm) | 26 | 0 | 4.62 | 24h/20C, 2h/60C | RTM | 10657 | DD16-7006 | Constant amplitude | -240 |  | 10 |  | 3 |  |  | 17432
R4, R5 |  | T10, T14 | MD-DD16-UP2 | [90/0/±45/0]S | 33 | UP2 | CoRezyn 63-AX-051 | Knytex D155 (527 gsm) | 53 | Knytex DB120 (393 gsm) | 21 | Knytex D155 (527 gsm) | 26 | 0 | 4.62 | 24h/20C, 2h/60C | RTM | 10658 | DD16-7020 | Constant amplitude | -240 |  | 10 |  | 3 |  |  | 25774
R4, R5 |  | T10, T14 | MD-DD16-UP2 | [90/0/±45/0]S | 33 | UP2 | CoRezyn 63-AX-051 | Knytex D155 (527 gsm) | 53 | Knytex DB120 (393 gsm) | 21 | Knytex D155 (527 gsm) | 26 | 0 | 4.62 | 24h/20C, 2h/60C | RTM | 10659 | DD16-7028 | Constant amplitude | -240 |  | 10 |  | 3 |  |  | 42937
R4, R5 |  | T10, T14 | MD-DD16-UP2 | [90/0/±45/0]S | 33 | UP2 | CoRezyn 63-AX-051 | Knytex D155 (527 gsm) | 53 | Knytex DB120 (393 gsm) | 21 | Knytex D155 (527 gsm) | 26 | 0 | 4.62 | 24h/20C, 2h/60C | RTM | 10660 | DD16-7122 | Constant amplitude | -240 |  | 10 |  | 3 |  |  | 35012
R4, R5 |  | T10, T14 | MD-DD16-UP2 | [90/0/±45/0]S | 33 | UP2 | CoRezyn 63-AX-051 | Knytex D155 (527 gsm) | 53 | Knytex DB120 (393 gsm) | 21 | Knytex D155 (527 gsm) | 26 | 0 | 4.62 | 24h/20C, 2h/60C | RTM | 10661 | DD16-7186 | Constant amplitude | -240 |  | 10 |  | 3 |  |  | 126056
R4, R5 |  | T10, T14 | MD-DD16-UP2 | [90/0/±45/0]S | 33 | UP2 | CoRezyn 63-AX-051 | Knytex D155 (527 gsm) | 53 | Knytex DB120 (393 gsm) | 21 | Knytex D155 (527 gsm) | 26 | 0 | 4.62 | 24h/20C, 2h/60C | RTM | 10662 | DD16-7010 | Constant amplitude | -240 |  | 10 |  | 3 |  |  | 154051
R4, R5 |  | T10, T14 | MD-DD16-UP2 | [90/0/±45/0]S | 33 | UP2 | CoRezyn 63-AX-051 | Knytex D155 (527 gsm) | 53 | Knytex DB120 (393 gsm) | 21 | Knytex D155 (527 gsm) | 26 | 0 | 4.62 | 24h/20C, 2h/60C | RTM | 10663 | DD16-7144 | Constant amplitude | -240 |  | 10 |  | 3 |  |  | 27165
R4, R5 |  | T10, T14 | MD-DD16-UP2 | [90/0/±45/0]S | 33 | UP2 | CoRezyn 63-AX-051 | Knytex D155 (527 gsm) | 53 | Knytex DB120 (393 gsm) | 21 | Knytex D155 (527 gsm) | 26 | 0 | 4.62 | 24h/20C, 2h/60C | RTM | 10664 | DD16-7156 | Constant amplitude | -240 |  | 10 |  | 3 |  |  | 186916
R4, R5 |  | T10, T14 | MD-DD16-UP2 | [90/0/±45/0]S | 33 | UP2 | CoRezyn 63-AX-051 | Knytex D155 (527 gsm) | 53 | Knytex DB120 (393 gsm) | 21 | Knytex D155 (527 gsm) | 26 | 0 | 4.62 | 24h/20C, 2h/60C | RTM | 10665 | DD16-7108 | Constant amplitude | -240 |  | 10 |  | 3 |  |  | 21915
R4, R5 |  | T10, T14 | MD-DD16-UP2 | [90/0/±45/0]S | 33 | UP2 | CoRezyn 63-AX-051 | Knytex D155 (527 gsm) | 53 | Knytex DB120 (393 gsm) | 21 | Knytex D155 (527 gsm) | 26 | 0 | 4.62 | 24h/20C, 2h/60C | RTM | 10666 | DD16-7190 | Constant amplitude | -240 |  | 10 |  | 3 |  |  | 88841
R4, R5 |  | T10, T14 | MD-DD16-UP2 | [90/0/±45/0]S | 33 | UP2 | CoRezyn 63-AX-051 | Knytex D155 (527 gsm) | 53 | Knytex DB120 (393 gsm) | 21 | Knytex D155 (527 gsm) | 26 | 0 | 4.62 | 24h/20C, 2h/60C | RTM | 10667 | DD16-7062 | Constant amplitude | -240 |  | 10 |  | 3 |  |  | 90312
R4, R5 |  | T10, T14 | MD-DD16-UP2 | [90/0/±45/0]S | 33 | UP2 | CoRezyn 63-AX-051 | Knytex D155 (527 gsm) | 53 | Knytex DB120 (393 gsm) | 21 | Knytex D155 (527 gsm) | 26 | 0 | 4.62 | 24h/20C, 2h/60C | RTM | 10668 | DD16-7168 | Constant amplitude | -240 |  | 10 |  | 3 |  |  | 84027
R4, R5 |  | T10, T14 | MD-DD16-UP2 | [90/0/±45/0]S | 33 | UP2 | CoRezyn 63-AX-051 | Knytex D155 (527 gsm) | 53 | Knytex DB120 (393 gsm) | 21 | Knytex D155 (527 gsm) | 26 | 0 | 4.62 | 24h/20C, 2h/60C | RTM | 10669 | DD16-7141 | Constant amplitude | -300 |  | 10 |  | 1 |  |  | 1209
R4, R5 |  | T10, T14 | MD-DD16-UP2 | [90/0/±45/0]S | 33 | UP2 | CoRezyn 63-AX-051 | Knytex D155 (527 gsm) | 53 | Knytex DB120 (393 gsm) | 21 | Knytex D155 (527 gsm) | 26 | 0 | 4.62 | 24h/20C, 2h/60C | RTM | 10670 | DD16-7103 | Constant amplitude | -300 |  | 10 |  | 1 |  |  | 497
R4, R5 |  | T10, T14 | MD-DD16-UP2 | [90/0/±45/0]S | 33 | UP2 | CoRezyn 63-AX-051 | Knytex D155 (527 gsm) | 53 | Knytex DB120 (393 gsm) | 21 | Knytex D155 (527 gsm) | 26 | 0 | 4.62 | 24h/20C, 2h/60C | RTM | 10671 | DD16-7088 | Constant amplitude | -300 |  | 10 |  | 1 |  |  | 403
R4, R5 |  | T10, T14 | MD-DD16-UP2 | [90/0/±45/0]S | 33 | UP2 | CoRezyn 63-AX-051 | Knytex D155 (527 gsm) | 53 | Knytex DB120 (393 gsm) | 21 | Knytex D155 (527 gsm) | 26 | 0 | 4.62 | 24h/20C, 2h/60C | RTM | 10672 | DD16-7117 | Constant amplitude | -300 |  | 10 |  | 1 |  |  | 937
R4, R5 |  | T10, T14 | MD-DD16-UP2 | [90/0/±45/0]S | 33 | UP2 | CoRezyn 63-AX-051 | Knytex D155 (527 gsm) | 53 | Knytex DB120 (393 gsm) | 21 | Knytex D155 (527 gsm) | 26 | 0 | 4.62 | 24h/20C, 2h/60C | RTM | 10673 | DD16-7137 | Constant amplitude | -300 |  | 10 |  | 1 |  |  | 1594
R4, R5 |  | T10, T14 | MD-DD16-UP2 | [90/0/±45/0]S | 33 | UP2 | CoRezyn 63-AX-051 | Knytex D155 (527 gsm) | 53 | Knytex DB120 (393 gsm) | 21 | Knytex D155 (527 gsm) | 26 | 0 | 4.62 | 24h/20C, 2h/60C | RTM | 10674 | DD16-7170 | Constant amplitude | -300 |  | 10 |  | 1 |  |  | 3427
R4, R5 |  | T10, T14 | MD-DD16-UP2 | [90/0/±45/0]S | 33 | UP2 | CoRezyn 63-AX-051 | Knytex D155 (527 gsm) | 53 | Knytex DB120 (393 gsm) | 21 | Knytex D155 (527 gsm) | 26 | 0 | 4.62 | 24h/20C, 2h/60C | RTM | 10675 | DD16-7075 | Constant amplitude | -300 |  | 10 |  | 1 |  |  | 458
R4, R5 |  | T10, T14 | MD-DD16-UP2 | [90/0/±45/0]S | 33 | UP2 | CoRezyn 63-AX-051 | Knytex D155 (527 gsm) | 53 | Knytex DB120 (393 gsm) | 21 | Knytex D155 (527 gsm) | 26 | 0 | 4.62 | 24h/20C, 2h/60C | RTM | 10676 | DD16-7050 | Constant amplitude | -300 |  | 10 |  | 1 |  |  | 1095
R4, R5 |  | T10, T14 | MD-DD16-UP2 | [90/0/±45/0]S | 33 | UP2 | CoRezyn 63-AX-051 | Knytex D155 (527 gsm) | 53 | Knytex DB120 (393 gsm) | 21 | Knytex D155 (527 gsm) | 26 | 0 | 4.62 | 24h/20C, 2h/60C | RTM | 10677 | DD16-7064 | Constant amplitude | -300 |  | 10 |  | 1 |  |  | 536
R4, R5 |  | T10, T14 | MD-DD16-UP2 | [90/0/±45/0]S | 33 | UP2 | CoRezyn 63-AX-051 | Knytex D155 (527 gsm) | 53 | Knytex DB120 (393 gsm) | 21 | Knytex D155 (527 gsm) | 26 | 0 | 4.62 | 24h/20C, 2h/60C | RTM | 10678 | DD16-7055 | Constant amplitude | -300 |  | 10 |  | 1 |  |  | 2994
R4, R5 |  | T10, T14 | MD-DD16-UP2 | [90/0/±45/0]S | 33 | UP2 | CoRezyn 63-AX-051 | Knytex D155 (527 gsm) | 53 | Knytex DB120 (393 gsm) | 21 | Knytex D155 (527 gsm) | 26 | 0 | 4.62 | 24h/20C, 2h/60C | RTM | 10679 | DD16-7014 | Constant amplitude | -300 |  | 10 |  | 1 |  |  | 955
R4, R5 |  | T10, T14 | MD-DD16-UP2 | [90/0/±45/0]S | 33 | UP2 | CoRezyn 63-AX-051 | Knytex D155 (527 gsm) | 53 | Knytex DB120 (393 gsm) | 21 | Knytex D155 (527 gsm) | 26 | 0 | 4.62 | 24h/20C, 2h/60C | RTM | 10680 | DD16-7182 | Constant amplitude | -300 |  | 10 |  | 1 |  |  | 138
R4, R5 |  | T10, T14 | MD-DD16-UP2 | [90/0/±45/0]S | 33 | UP2 | CoRezyn 63-AX-051 | Knytex D155 (527 gsm) | 53 | Knytex DB120 (393 gsm) | 21 | Knytex D155 (527 gsm) | 26 | 0 | 4.62 | 24h/20C, 2h/60C | RTM | 10681 | DD16-7041 | Constant amplitude | -300 |  | 10 |  | 1 |  |  | 1679
R4, R5 |  | T10, T14 | MD-DD16-UP2 | [90/0/±45/0]S | 33 | UP2 | CoRezyn 63-AX-051 | Knytex D155 (527 gsm) | 53 | Knytex DB120 (393 gsm) | 21 | Knytex D155 (527 gsm) | 26 | 0 | 4.62 | 24h/20C, 2h/60C | RTM | 10682 | DD16-7059 | Constant amplitude | -300 |  | 10 |  | 1 |  |  | 453
R4, R5 |  | T10, T14 | MD-DD16-UP2 | [90/0/±45/0]S | 33 | UP2 | CoRezyn 63-AX-051 | Knytex D155 (527 gsm) | 53 | Knytex DB120 (393 gsm) | 21 | Knytex D155 (527 gsm) | 26 | 0 | 4.62 | 24h/20C, 2h/60C | RTM | 10683 | DD16-7167 | Constant amplitude | -300 |  | 10 |  | 1 |  |  | 713
R4, R5 |  | T10, T14 | MD-DD16-UP2 | [90/0/±45/0]S | 33 | UP2 | CoRezyn 63-AX-051 | Knytex D155 (527 gsm) | 53 | Knytex DB120 (393 gsm) | 21 | Knytex D155 (527 gsm) | 26 | 0 | 4.62 | 24h/20C, 2h/60C | RTM | 10684 | DD16-6172 | Constant amplitude | -240 |  | 10 |  | 3 |  |  | 19961
R4, R5 |  | T10, T14 | MD-DD16-UP2 | [90/0/±45/0]S | 33 | UP2 | CoRezyn 63-AX-051 | Knytex D155 (527 gsm) | 53 | Knytex DB120 (393 gsm) | 21 | Knytex D155 (527 gsm) | 26 | 0 | 4.62 | 24h/20C, 2h/60C | RTM | 10685 | DD16-6147 | Constant amplitude | -240 |  | 10 |  | 3 |  |  | 25668
R4, R5 |  | T10, T14 | MD-DD16-UP2 | [90/0/±45/0]S | 33 | UP2 | CoRezyn 63-AX-051 | Knytex D155 (527 gsm) | 53 | Knytex DB120 (393 gsm) | 21 | Knytex D155 (527 gsm) | 26 | 0 | 4.62 | 24h/20C | RTM | 10686 | DD16-6173 | Constant amplitude | -240 |  | 10 |  | 3 |  |  | 148909
R4, R5 |  | T10, T14 | MD-DD16-UP2 | [90/0/±45/0]S | 33 | UP2 | CoRezyn 63-AX-051 | Knytex D155 (527 gsm) | 53 | Knytex DB120 (393 gsm) | 21 | Knytex D155 (527 gsm) | 26 | 0 | 4.62 | 24h/20C | RTM | 10687 | DD16-6165 | Constant amplitude | -240 |  | 10 |  | 3 |  |  | 560157
R4, R5 |  | T10, T14 | MD-DD16-UP2 | [90/0/±45/0]S | 33 | UP2 | CoRezyn 63-AX-051 | Knytex D155 (527 gsm) | 53 | Knytex DB120 (393 gsm) | 21 | Knytex D155 (527 gsm) | 26 | 0 | 4.62 | 24h/20C | RTM | 10688 | DD16-6093 | Constant amplitude | -240 |  | 10 |  | 1 |  |  | 35866
R4, R5 |  | T10, T14 | MD-DD16-UP2 | [90/0/±45/0]S | 33 | UP2 | CoRezyn 63-AX-051 | Knytex D155 (527 gsm) | 53 | Knytex DB120 (393 gsm) | 21 | Knytex D155 (527 gsm) | 26 | 0 | 4.62 | 24h/20C | RTM | 10689 | DD16-6084 | Constant amplitude | -240 |  | 10 |  | 3 |  |  | 28687
R4, R5 |  | T10, T14 | MD-DD16-UP2 | [90/0/±45/0]S | 33 | UP2 | CoRezyn 63-AX-051 | Knytex D155 (527 gsm) | 53 | Knytex DB120 (393 gsm) | 21 | Knytex D155 (527 gsm) | 26 | 0 | 4.62 | 24h/20C | RTM | 10690 | DD16-6133 | Constant amplitude | -240 |  | 10 |  | 3 |  |  | 88756
R4, R5 |  | T10, T14 | MD-DD16-UP2 | [90/0/±45/0]S | 33 | UP2 | CoRezyn 63-AX-051 | Knytex D155 (527 gsm) | 53 | Knytex DB120 (393 gsm) | 21 | Knytex D155 (527 gsm) | 26 | 0 | 4.62 | 24h/20C | RTM | 10691 | DD16-6206 | Constant amplitude | -240 |  | 10 |  | 3 |  |  | 30520
R4, R5 |  | T10, T14 | MD-DD16-UP2 | [90/0/±45/0]S | 33 | UP2 | CoRezyn 63-AX-051 | Knytex D155 (527 gsm) | 53 | Knytex DB120 (393 gsm) | 21 | Knytex D155 (527 gsm) | 26 | 0 | 4.62 | 24h/20C | RTM | 10692 | DD16-6126 | Constant amplitude | -240 |  | 10 |  | 3 |  |  | 110835
R4, R5 |  | T10, T14 | MD-DD16-UP2 | [90/0/±45/0]S | 33 | UP2 | CoRezyn 63-AX-051 | Knytex D155 (527 gsm) | 53 | Knytex DB120 (393 gsm) | 21 | Knytex D155 (527 gsm) | 26 | 0 | 4.62 | 24h/20C | RTM | 10693 | DD16-6162 | Constant amplitude | -240 |  | 10 |  | 3 |  |  | 126114
R4, R5 |  | T10, T14 | MD-DD16-UP2 | [90/0/±45/0]S | 33 | UP2 | CoRezyn 63-AX-051 | Knytex D155 (527 gsm) | 53 | Knytex DB120 (393 gsm) | 21 | Knytex D155 (527 gsm) | 26 | 0 | 4.62 | 24h/20C | RTM | 10694 | DD16-6058 | Constant amplitude | -240 |  | 10 |  | 3 |  |  | 48460
R4, R5 |  | T10, T14 | MD-DD16-UP2 | [90/0/±45/0]S | 33 | UP2 | CoRezyn 63-AX-051 | Knytex D155 (527 gsm) | 53 | Knytex DB120 (393 gsm) | 21 | Knytex D155 (527 gsm) | 26 | 0 | 4.62 | 24h/20C | RTM | 10695 | DD16-6105 | Constant amplitude | -240 |  | 10 |  | 3 |  |  | 72733
R4, R5 |  | T10, T14 | MD-DD16-UP2 | [90/0/±45/0]S | 33 | UP2 | CoRezyn 63-AX-051 | Knytex D155 (527 gsm) | 53 | Knytex DB120 (393 gsm) | 21 | Knytex D155 (527 gsm) | 26 | 0 | 4.62 | 24h/20C | RTM | 10696 | DD16-6030 | Constant amplitude | -240 |  | 10 |  | 3 |  |  | 27326
R4, R5 |  | T10, T14 | MD-DD16-UP2 | [90/0/±45/0]S | 33 | UP2 | CoRezyn 63-AX-051 | Knytex D155 (527 gsm) | 53 | Knytex DB120 (393 gsm) | 21 | Knytex D155 (527 gsm) | 26 | 0 | 4.62 | 24h/20C | RTM | 10697 | DD16-6176 | Constant amplitude | -240 |  | 10 |  | 3 |  |  | 84983
R4, R5 |  | T10, T14 | MD-DD16-UP2 | [90/0/±45/0]S | 33 | UP2 | CoRezyn 63-AX-051 | Knytex D155 (527 gsm) | 53 | Knytex DB120 (393 gsm) | 21 | Knytex D155 (527 gsm) | 26 | 0 | 4.62 | 24h/20C | RTM | 10698 | DD16-6116 | Constant amplitude | -240 |  | 10 |  | 3 |  |  | 108615
R4, R5 |  | T10, T14 | MD-DD16-UP2 | [90/0/±45/0]S | 33 | UP2 | CoRezyn 63-AX-051 | Knytex D155 (527 gsm) | 53 | Knytex DB120 (393 gsm) | 21 | Knytex D155 (527 gsm) | 26 | 0 | 4.62 | 24h/20C | RTM | 10699 | DD16-6137 | Constant amplitude | -240 |  | 10 |  | 3 |  |  | 178688
R4, R5 |  | T10, T14 | MD-DD16-UP2 | [90/0/±45/0]S | 33 | UP2 | CoRezyn 63-AX-051 | Knytex D155 (527 gsm) | 53 | Knytex DB120 (393 gsm) | 21 | Knytex D155 (527 gsm) | 26 | 0 | 4.62 | 24h/20C, 2h/60C | RTM | 10700 | DD16-6006 | Constant amplitude | -240 |  | 10 |  | 3 |  |  | 14732
R4, R5 |  | T10, T14 | MD-DD16-UP2 | [90/0/±45/0]S | 33 | UP2 | CoRezyn 63-AX-051 | Knytex D155 (527 gsm) | 53 | Knytex DB120 (393 gsm) | 21 | Knytex D155 (527 gsm) | 26 | 0 | 4.62 | 24h/20C, 2h/60C | RTM | 10701 | DD16-6032 | Constant amplitude | -240 |  | 10 |  | 3 |  |  | 46843
R4, R5 |  | T10, T14 | MD-DD16-UP2 | [90/0/±45/0]S | 33 | UP2 | CoRezyn 63-AX-051 | Knytex D155 (527 gsm) | 53 | Knytex DB120 (393 gsm) | 21 | Knytex D155 (527 gsm) | 26 | 0 | 4.62 | 24h/20C, 2h/60C | RTM | 10702 | DD16-6076 | Constant amplitude | -240 |  | 10 |  | 3 |  |  | 63764
R4, R5 |  | T10, T14 | MD-DD16-UP2 | [90/0/±45/0]S | 33 | UP2 | CoRezyn 63-AX-051 | Knytex D155 (527 gsm) | 53 | Knytex DB120 (393 gsm) | 21 | Knytex D155 (527 gsm) | 26 | 0 | 4.62 | 24h/20C, 2h/60C | RTM | 10703 | DD16-6106 | Constant amplitude | -240 |  | 10 |  | 3 |  |  | 516152
R4, R5 |  | T10, T14 | MD-DD16-UP2 | [90/0/±45/0]S | 33 | UP2 | CoRezyn 63-AX-051 | Knytex D155 (527 gsm) | 53 | Knytex DB120 (393 gsm) | 21 | Knytex D155 (527 gsm) | 26 | 0 | 4.62 | 24h/20C, 2h/60C | RTM | 10704 | DD16-6163 | Constant amplitude | -240 |  | 10 |  | 3 |  |  | 65976
R4, R5 |  | T10, T14 | MD-DD16-UP2 | [90/0/±45/0]S | 33 | UP2 | CoRezyn 63-AX-051 | Knytex D155 (527 gsm) | 53 | Knytex DB120 (393 gsm) | 21 | Knytex D155 (527 gsm) | 26 | 0 | 4.62 | 24h/20C, 2h/60C | RTM | 10705 | DD16-6038 | Constant amplitude | -240 |  | 10 |  | 3 |  |  | 35247
R4, R5 |  | T10, T14 | MD-DD16-UP2 | [90/0/±45/0]S | 33 | UP2 | CoRezyn 63-AX-051 | Knytex D155 (527 gsm) | 53 | Knytex DB120 (393 gsm) | 21 | Knytex D155 (527 gsm) | 26 | 0 | 4.62 | 24h/20C, 2h/60C | RTM | 10706 | DD16-6001 | Constant amplitude | -240 |  | 10 |  | 3 |  |  | 18691
R4, R5 |  | T10, T14 | MD-DD16-UP2 | [90/0/±45/0]S | 33 | UP2 | CoRezyn 63-AX-051 | Knytex D155 (527 gsm) | 53 | Knytex DB120 (393 gsm) | 21 | Knytex D155 (527 gsm) | 26 | 0 | 4.62 | 24h/20C, 2h/60C | RTM | 10707 | DD16-6148 | Constant amplitude | -240 |  | 10 |  | 3 |  |  | 85373
R4, R5 |  | T10, T14 | MD-DD16-UP2 | [90/0/±45/0]S | 33 | UP2 | CoRezyn 63-AX-051 | Knytex D155 (527 gsm) | 53 | Knytex DB120 (393 gsm) | 21 | Knytex D155 (527 gsm) | 26 | 0 | 4.62 | 24h/20C, 2h/60C | RTM | 10708 | DD16-6094 | Constant amplitude | -240 |  | 10 |  | 3 |  |  | 222567
R4, R5 |  | T10, T14 | MD-DD16-UP2 | [90/0/±45/0]S | 33 | UP2 | CoRezyn 63-AX-051 | Knytex D155 (527 gsm) | 53 | Knytex DB120 (393 gsm) | 21 | Knytex D155 (527 gsm) | 26 | 0 | 4.62 | 24h/20C, 2h/60C | RTM | 10709 | DD16-6037 | Constant amplitude | -240 |  | 10 |  | 3 |  |  | 40809
R4, R5 |  | T10, T14 | MD-DD16-UP2 | [90/0/±45/0]S | 33 | UP2 | CoRezyn 63-AX-051 | Knytex D155 (527 gsm) | 53 | Knytex DB120 (393 gsm) | 21 | Knytex D155 (527 gsm) | 26 | 0 | 4.62 | 24h/20C, 2h/60C | RTM | 10710 | DD16-6177 | Constant amplitude | -240 |  | 10 |  | 3 |  |  | 16140
R4, R5 |  | T10, T14 | MD-DD16-UP2 | [90/0/±45/0]S | 33 | UP2 | CoRezyn 63-AX-051 | Knytex D155 (527 gsm) | 53 | Knytex DB120 (393 gsm) | 21 | Knytex D155 (527 gsm) | 26 | 0 | 4.62 | 24h/20C, 2h/60C | RTM | 10711 | DD16-6196 | Constant amplitude | -240 |  | 10 |  | 3 |  |  | 85052
R4, R5 |  | T10, T14 | MD-DD16-UP2 | [90/0/±45/0]S | 33 | UP2 | CoRezyn 63-AX-051 | Knytex D155 (527 gsm) | 53 | Knytex DB120 (393 gsm) | 21 | Knytex D155 (527 gsm) | 26 | 0 | 4.62 | 24h/20C, 2h/60C | RTM | 10712 | DD16-6149 | Constant amplitude | -240 |  | 10 |  | 3 |  |  | 46987
R4, R5 |  | T10, T14 | MD-DD16-UP2 | [90/0/±45/0]S | 33 | UP2 | CoRezyn 63-AX-051 | Knytex D155 (527 gsm) | 53 | Knytex DB120 (393 gsm) | 21 | Knytex D155 (527 gsm) | 26 | 0 | 4.62 | 24h/20C, 2h/60C | RTM | 10713 | DD16-6017 | Constant amplitude | -240 |  | 10 |  | 3 |  |  | 63741
R4, R5 |  | T10, T14 | MD-DD16-UP2 | [90/0/±45/0]S | 33 | UP2 | CoRezyn 63-AX-051 | Knytex D155 (527 gsm) | 53 | Knytex DB120 (393 gsm) | 21 | Knytex D155 (527 gsm) | 26 | 0 | 4.62 | 24h/20C, 2h/60C | RTM | 10714 | DD16-6007 | Constant amplitude | -240 |  | 10 |  | 3 |  |  | 26361
R4, R5 |  | T10, T14 | MD-DD16-UP2 | [90/0/±45/0]S | 33 | UP2 | CoRezyn 63-AX-051 | Knytex D155 (527 gsm) | 53 | Knytex DB120 (393 gsm) | 21 | Knytex D155 (527 gsm) | 26 | 0 | 4.62 | 24h/20C, 2h/60C | RTM | 10715 | DD16-6060 | Constant amplitude | -240 |  | 10 |  | 3 |  |  | 28582
R4, R5 |  | T10, T14 | MD-DD16-UP2 | [90/0/±45/0]S | 33 | UP2 | CoRezyn 63-AX-051 | Knytex D155 (527 gsm) | 53 | Knytex DB120 (393 gsm) | 21 | Knytex D155 (527 gsm) | 26 | 0 | 4.62 | 24h/20C, 2h/60C | RTM | 10716 | DD16-6109 | Constant amplitude | -240 |  | 10 |  | 3 |  |  | 75412
R4, R5 |  | T10, T14 | MD-DD16-UP2 | [90/0/±45/0]S | 33 | UP2 | CoRezyn 63-AX-051 | Knytex D155 (527 gsm) | 53 | Knytex DB120 (393 gsm) | 21 | Knytex D155 (527 gsm) | 26 | 0 | 4.62 | 24h/20C, 2h/60C | RTM | 10717 | DD16-6143 | Constant amplitude | -240 |  | 10 |  | 3 |  |  | 105995
R4, R5 |  | T10, T14 | MD-DD16-UP2 | [90/0/±45/0]S | 33 | UP2 | CoRezyn 63-AX-051 | Knytex D155 (527 gsm) | 53 | Knytex DB120 (393 gsm) | 21 | Knytex D155 (527 gsm) | 26 | 0 | 4.62 | 24h/20C, 2h/60C | RTM | 10718 | DD16-6175 | Constant amplitude | -240 |  | 10 |  | 3 |  |  | 76408
R4, R5 |  | T10, T14 | MD-DD16-UP2 | [90/0/±45/0]S | 33 | UP2 | CoRezyn 63-AX-051 | Knytex D155 (527 gsm) | 53 | Knytex DB120 (393 gsm) | 21 | Knytex D155 (527 gsm) | 26 | 0 | 4.62 | 24h/20C | RTM | 10719 | DD16-6016 | Constant amplitude | -240 |  | 10 |  | 1 |  |  | 2632
R4, R5 |  | T10, T14 | MD-DD16-UP2 | [90/0/±45/0]S | 33 | UP2 | CoRezyn 63-AX-051 | Knytex D155 (527 gsm) | 53 | Knytex DB120 (393 gsm) | 21 | Knytex D155 (527 gsm) | 26 | 0 | 4.62 | 24h/20C | RTM | 10720 | DD16-6082 | Constant amplitude | -240 |  | 10 |  | 1 |  |  | 3058
R4, R5 |  | T10, T14 | MD-DD16-UP2 | [90/0/±45/0]S | 33 | UP2 | CoRezyn 63-AX-051 | Knytex D155 (527 gsm) | 53 | Knytex DB120 (393 gsm) | 21 | Knytex D155 (527 gsm) | 26 | 0 | 4.62 | 24h/20C | RTM | 10721 | DD16-6118 | Constant amplitude | -240 |  | 10 |  | 1 |  |  | 2572
R4, R5 |  | T10, T14 | MD-DD16-UP2 | [90/0/±45/0]S | 33 | UP2 | CoRezyn 63-AX-051 | Knytex D155 (527 gsm) | 53 | Knytex DB120 (393 gsm) | 21 | Knytex D155 (527 gsm) | 26 | 0 | 4.62 | 24h/20C | RTM | 10722 | DD16-6134 | Constant amplitude | -240 |  | 10 |  | 1 |  |  | 1760
R4, R5 |  | T10, T14 | MD-DD16-UP2 | [90/0/±45/0]S | 33 | UP2 | CoRezyn 63-AX-051 | Knytex D155 (527 gsm) | 53 | Knytex DB120 (393 gsm) | 21 | Knytex D155 (527 gsm) | 26 | 0 | 4.62 | 24h/20C | RTM | 10723 | DD16-6080 | Constant amplitude | -240 |  | 10 |  | 1 |  |  | 852
R4, R5 |  | T10, T14 | MD-DD16-UP2 | [90/0/±45/0]S | 33 | UP2 | CoRezyn 63-AX-051 | Knytex D155 (527 gsm) | 53 | Knytex DB120 (393 gsm) | 21 | Knytex D155 (527 gsm) | 26 | 0 | 4.62 | 24h/20C | RTM | 10724 | DD16-6166 | Constant amplitude | -240 |  | 10 |  | 1 |  |  | 1632
R4, R5 |  | T10, T14 | MD-DD16-UP2 | [90/0/±45/0]S | 33 | UP2 | CoRezyn 63-AX-051 | Knytex D155 (527 gsm) | 53 | Knytex DB120 (393 gsm) | 21 | Knytex D155 (527 gsm) | 26 | 0 | 4.62 | 24h/20C | RTM | 10725 | DD16-6033 | Constant amplitude | -240 |  | 10 |  | 1 |  |  | 515
R4, R5 |  | T10, T14 | MD-DD16-UP2 | [90/0/±45/0]S | 33 | UP2 | CoRezyn 63-AX-051 | Knytex D155 (527 gsm) | 53 | Knytex DB120 (393 gsm) | 21 | Knytex D155 (527 gsm) | 26 | 0 | 4.62 | 24h/20C | RTM | 10726 | DD16-6129 | Constant amplitude | -240 |  | 10 |  | 1 |  |  | 1065
R4, R5 |  | T10, T14 | MD-DD16-UP2 | [90/0/±45/0]S | 33 | UP2 | CoRezyn 63-AX-051 | Knytex D155 (527 gsm) | 53 | Knytex DB120 (393 gsm) | 21 | Knytex D155 (527 gsm) | 26 | 0 | 4.62 | 24h/20C | RTM | 10727 | DD16-6152 | Constant amplitude | -240 |  | 10 |  | 1 |  |  | 2309
R4, R5 |  | T10, T14 | MD-DD16-UP2 | [90/0/±45/0]S | 33 | UP2 | CoRezyn 63-AX-051 | Knytex D155 (527 gsm) | 53 | Knytex DB120 (393 gsm) | 21 | Knytex D155 (527 gsm) | 26 | 0 | 4.62 | 24h/20C | RTM | 10728 | DD16-6024 | Constant amplitude | -240 |  | 10 |  | 1 |  |  | 95
R4, R5 |  | T10, T14 | MD-DD16-UP2 | [90/0/±45/0]S | 33 | UP2 | CoRezyn 63-AX-051 | Knytex D155 (527 gsm) | 53 | Knytex DB120 (393 gsm) | 21 | Knytex D155 (527 gsm) | 26 | 0 | 4.62 | 24h/20C | RTM | 10729 | DD16-6029 | Constant amplitude | -240 |  | 10 |  | 1 |  |  | 707
R4, R5 |  | T10, T14 | MD-DD16-UP2 | [90/0/±45/0]S | 33 | UP2 | CoRezyn 63-AX-051 | Knytex D155 (527 gsm) | 53 | Knytex DB120 (393 gsm) | 21 | Knytex D155 (527 gsm) | 26 | 0 | 4.62 | 24h/20C | RTM | 10730 | DD16-6051 | Constant amplitude | -240 |  | 10 |  | 1 |  |  | 545
R4, R5 |  | T10, T14 | MD-DD16-UP2 | [90/0/±45/0]S | 33 | UP2 | CoRezyn 63-AX-051 | Knytex D155 (527 gsm) | 53 | Knytex DB120 (393 gsm) | 21 | Knytex D155 (527 gsm) | 26 | 0 | 4.62 | 24h/20C | RTM | 10731 | DD16-6144 | Constant amplitude | -240 |  | 10 |  | 1 |  |  | 841
R4, R5 |  | T10, T14 | MD-DD16-UP2 | [90/0/±45/0]S | 33 | UP2 | CoRezyn 63-AX-051 | Knytex D155 (527 gsm) | 53 | Knytex DB120 (393 gsm) | 21 | Knytex D155 (527 gsm) | 26 | 0 | 4.62 | 24h/20C | RTM | 10732 | DD16-6135 | Constant amplitude | -240 |  | 10 |  | 1 |  |  | 273
R4, R5 |  | T10, T14 | MD-DD16-UP2 | [90/0/±45/0]S | 33 | UP2 | CoRezyn 63-AX-051 | Knytex D155 (527 gsm) | 53 | Knytex DB120 (393 gsm) | 21 | Knytex D155 (527 gsm) | 26 | 0 | 4.62 | 24h/20C | RTM | 10733 | DD16-6190 | Constant amplitude | -240 |  | 10 |  | 1 |  |  | 725
R4, R5 |  | T10, T14 | MD-DD16-UP2 | [90/0/±45/0]S | 33 | UP2 | CoRezyn 63-AX-051 | Knytex D155 (527 gsm) | 53 | Knytex DB120 (393 gsm) | 21 | Knytex D155 (527 gsm) | 26 | 0 | 4.62 | 24h/20C | RTM | 10734 | DD16-6010 | Constant amplitude | -240 |  | 10 |  | 1 |  |  | 419
R4, R5 |  | T10, T14 | MD-DD16-UP2 | [90/0/±45/0]S | 33 | UP2 | CoRezyn 63-AX-051 | Knytex D155 (527 gsm) | 53 | Knytex DB120 (393 gsm) | 21 | Knytex D155 (527 gsm) | 26 | 0 | 4.62 | 24h/20C | RTM | 10735 | DD16-6160 | Constant amplitude | -240 |  | 10 |  | 1 |  |  | 189
R4, R5 |  | T10, T14 | MD-DD16-UP2 | [90/0/±45/0]S | 33 | UP2 | CoRezyn 63-AX-051 | Knytex D155 (527 gsm) | 53 | Knytex DB120 (393 gsm) | 21 | Knytex D155 (527 gsm) | 26 | 0 | 4.62 | 24h/20C | RTM | 10736 | DD16-6047 | Constant amplitude | -240 |  | 10 |  | 1 |  |  | 609
R4, R5 |  | T10, T14 | MD-DD16-UP2 | [90/0/±45/0]S | 33 | UP2 | CoRezyn 63-AX-051 | Knytex D155 (527 gsm) | 53 | Knytex DB120 (393 gsm) | 21 | Knytex D155 (527 gsm) | 26 | 0 | 4.62 | 24h/20C | RTM | 10737 | DD16-6204 | Constant amplitude | -240 |  | 10 |  | 1 |  |  | 588
R4, R5 |  | T10, T14 | MD-DD16-UP2 | [90/0/±45/0]S | 33 | UP2 | CoRezyn 63-AX-051 | Knytex D155 (527 gsm) | 53 | Knytex DB120 (393 gsm) | 21 | Knytex D155 (527 gsm) | 26 | 0 | 4.62 | 24h/20C | RTM | 10738 | DD16-6115 | Constant amplitude | -240 |  | 10 |  | 1 |  |  | 1092
R4, R5 |  | T10, T14 | MD-DD16-UP2 | [90/0/±45/0]S | 33 | UP2 | CoRezyn 63-AX-051 | Knytex D155 (527 gsm) | 53 | Knytex DB120 (393 gsm) | 21 | Knytex D155 (527 gsm) | 26 | 0 | 4.62 | 24h/20C | RTM | 10739 | DD16-6012 | Constant amplitude | -240 |  | 10 |  | 1 |  |  | 52
R4, R5 |  | T10, T14 | MD-DD16-UP2 | [90/0/±45/0]S | 33 | UP2 | CoRezyn 63-AX-051 | Knytex D155 (527 gsm) | 53 | Knytex DB120 (393 gsm) | 21 | Knytex D155 (527 gsm) | 26 | 0 | 4.62 | 24h/20C, 2h/60C | RTM | 10740 | DD16-6069 | Constant amplitude | -240 |  | 10 |  | 3 |  |  | 56244
R4, R5 |  | T10, T14 | MD-DD16-UP2 | [90/0/±45/0]S | 33 | UP2 | CoRezyn 63-AX-051 | Knytex D155 (527 gsm) | 53 | Knytex DB120 (393 gsm) | 21 | Knytex D155 (527 gsm) | 26 | 0 | 4.62 | 24h/20C, 2h/60C | RTM | 10741 | DD16-4232 | Constant amplitude | -240 |  | 10 |  | 3 |  |  | 37832
R4, R5 |  | T10, T14 | MD-DD16-UP2 | [90/0/±45/0]S | 33 | UP2 | CoRezyn 63-AX-051 | Knytex D155 (527 gsm) | 53 | Knytex DB120 (393 gsm) | 21 | Knytex D155 (527 gsm) | 26 | 0 | 4.62 | 24h/20C, 2h/60C | RTM | 10742 | DD16-4192 | Constant amplitude | -240 |  | 10 |  | 3 |  |  | 2059514 |  | Runout
R4, R5 |  | T10, T14 | MD-DD16-UP2 | [90/0/±45/0]S | 33 | UP2 | CoRezyn 63-AX-051 | Knytex D155 (527 gsm) | 53 | Knytex DB120 (393 gsm) | 21 | Knytex D155 (527 gsm) | 26 | 0 | 4.62 | 24h/20C, 2h/60C | RTM | 10743 | DD16-4083 | Constant amplitude | -240 |  | 10 |  | 3 |  |  | 458614
R4, R5 |  | T10, T14 | MD-DD16-UP2 | [90/0/±45/0]S | 33 | UP2 | CoRezyn 63-AX-051 | Knytex D155 (527 gsm) | 53 | Knytex DB120 (393 gsm) | 21 | Knytex D155 (527 gsm) | 26 | 0 | 4.62 | 24h/20C, 2h/60C | RTM | 10744 | DD16-4099 | Constant amplitude | -260 |  | 10 |  | 2 |  |  | 3153279 |  | Runout
R4, R5 |  | T10, T14 | MD-DD16-UP2 | [90/0/±45/0]S | 33 | UP2 | CoRezyn 63-AX-051 | Knytex D155 (527 gsm) | 53 | Knytex DB120 (393 gsm) | 21 | Knytex D155 (527 gsm) | 26 | 0 | 4.62 | 24h/20C, 2h/60C | RTM | 10745 | DD16-4022 | Constant amplitude | -270 |  | 10 |  | 2 |  |  | 13000
R4, R5 |  | T10, T14 | MD-DD16-UP2 | [90/0/±45/0]S | 33 | UP2 | CoRezyn 63-AX-051 | Knytex D155 (527 gsm) | 53 | Knytex DB120 (393 gsm) | 21 | Knytex D155 (527 gsm) | 26 | 0 | 4.62 | 24h/20C, 2h/60C | RTM | 10746 | DD16-4093 | Constant amplitude | -270 |  | 10 |  | 3 |  |  | 583847
R4, R5 |  | T10, T14 | MD-DD16-UP2 | [90/0/±45/0]S | 33 | UP2 | CoRezyn 63-AX-051 | Knytex D155 (527 gsm) | 53 | Knytex DB120 (393 gsm) | 21 | Knytex D155 (527 gsm) | 26 | 0 | 4.62 | 24h/20C, 2h/60C | RTM | 10747 | DD16-4010 | Constant amplitude | -275 |  | 10 |  | 3 |  |  | 456369 |  | Runout
R4, R5 |  | T10, T14 | MD-DD16-UP2 | [90/0/±45/0]S | 33 | UP2 | CoRezyn 63-AX-051 | Knytex D155 (527 gsm) | 53 | Knytex DB120 (393 gsm) | 21 | Knytex D155 (527 gsm) | 26 | 0 | 4.62 | 24h/20C, 2h/60C | RTM | 10748 | DD16-4008 | Constant amplitude | -285 |  | 10 |  | 2 |  |  | 13331
R4, R5 |  | T10, T14 | MD-DD16-UP2 | [90/0/±45/0]S | 33 | UP2 | CoRezyn 63-AX-051 | Knytex D155 (527 gsm) | 53 | Knytex DB120 (393 gsm) | 21 | Knytex D155 (527 gsm) | 26 | 0 | 4.62 | 24h/20C, 2h/60C | RTM | 10749 | DD16-4164 | Constant amplitude | -285 |  | 10 |  | 2 |  |  | 16406
R4, R5 |  | T10, T14 | MD-DD16-UP2 | [90/0/±45/0]S | 33 | UP2 | CoRezyn 63-AX-051 | Knytex D155 (527 gsm) | 53 | Knytex DB120 (393 gsm) | 21 | Knytex D155 (527 gsm) | 26 | 0 | 4.62 | 24h/20C, 2h/60C | RTM | 10750 | DD16-4059 | Constant amplitude | -290 |  | 10 |  | 2 |  |  | 13519
R4, R5 |  | T10, T14 | MD-DD16-UP2 | [90/0/±45/0]S | 33 | UP2 | CoRezyn 63-AX-051 | Knytex D155 (527 gsm) | 53 | Knytex DB120 (393 gsm) | 21 | Knytex D155 (527 gsm) | 26 | 0 | 4.62 | 24h/20C, 2h/60C | RTM | 10751 | DD16-4209 | Constant amplitude | -300 |  | 10 |  | 2 |  |  | 579
R4, R5 |  | T10, T14 | MD-DD16-UP2 | [90/0/±45/0]S | 33 | UP2 | CoRezyn 63-AX-051 | Knytex D155 (527 gsm) | 53 | Knytex DB120 (393 gsm) | 21 | Knytex D155 (527 gsm) | 26 | 0 | 4.62 | 24h/20C, 2h/60C | RTM | 10752 | DD16-4199 | Constant amplitude | -300 |  | 10 |  | 2 |  |  | 5237
R4, R5 |  | T10, T14 | MD-DD16-UP2 | [90/0/±45/0]S | 33 | UP2 | CoRezyn 63-AX-051 | Knytex D155 (527 gsm) | 53 | Knytex DB120 (393 gsm) | 21 | Knytex D155 (527 gsm) | 26 | 0 | 4.62 | 24h/20C, 2h/60C | RTM | 10753 | DD16-4204 | Constant amplitude | -300 |  | 10 |  | 2 |  |  | 7963
R4, R5 |  | T10, T14 | MD-DD16-UP2 | [90/0/±45/0]S | 33 | UP2 | CoRezyn 63-AX-051 | Knytex D155 (527 gsm) | 53 | Knytex DB120 (393 gsm) | 21 | Knytex D155 (527 gsm) | 26 | 0 | 4.62 | 24h/20C, 2h/60C | RTM | 10754 | DD16-4221 | Constant amplitude | -300 |  | 10 |  | 2 |  |  | 8273
R4, R5 |  | T10, T14 | MD-DD16-UP2 | [90/0/±45/0]S | 33 | UP2 | CoRezyn 63-AX-051 | Knytex D155 (527 gsm) | 53 | Knytex DB120 (393 gsm) | 21 | Knytex D155 (527 gsm) | 26 | 0 | 4.62 | 24h/20C, 2h/60C | RTM | 10755 | DD16-4196 | Constant amplitude | -325 |  | 10 |  | 2 |  |  | 245
R4, R5 |  | T10, T14 | MD-DD16-UP2 | [90/0/±45/0]S | 33 | UP2 | CoRezyn 63-AX-051 | Knytex D155 (527 gsm) | 53 | Knytex DB120 (393 gsm) | 21 | Knytex D155 (527 gsm) | 26 | 0 | 4.62 | 24h/20C, 2h/60C | RTM | 10756 | DD16-4101 | Constant amplitude | -325 |  | 10 |  | 2 |  |  | 8226
R4, R5 |  | T10, T14 | MD-DD16-UP2 | [90/0/±45/0]S | 33 | UP2 | CoRezyn 63-AX-051 | Knytex D155 (527 gsm) | 53 | Knytex DB120 (393 gsm) | 21 | Knytex D155 (527 gsm) | 26 | 0 | 4.62 | 24h/20C, 2h/60C | RTM | 10757 | DD16-4004 | Constant amplitude | -330 |  | 10 |  | 2 |  |  | 13
R4, R5 |  | T10, T14 | MD-DD16-UP2 | [90/0/±45/0]S | 33 | UP2 | CoRezyn 63-AX-051 | Knytex D155 (527 gsm) | 53 | Knytex DB120 (393 gsm) | 21 | Knytex D155 (527 gsm) | 26 | 0 | 4.62 | 24h/20C, 2h/60C | RTM | 10758 | DD16-4018 | Constant amplitude | -330 |  | 10 |  | 2 |  |  | 82
R4, R5 |  | T10, T14 | MD-DD16-UP2 | [90/0/±45/0]S | 33 | UP2 | CoRezyn 63-AX-051 | Knytex D155 (527 gsm) | 53 | Knytex DB120 (393 gsm) | 21 | Knytex D155 (527 gsm) | 26 | 0 | 4.62 | 24h/20C, 2h/60C | RTM | 10759 | DD16-4023 | Constant amplitude | -330 |  | 10 |  | 2 |  |  | 101
R4, R5 |  | T10, T14 | MD-DD16-UP2 | [90/0/±45/0]S | 33 | UP2 | CoRezyn 63-AX-051 | Knytex D155 (527 gsm) | 53 | Knytex DB120 (393 gsm) | 21 | Knytex D155 (527 gsm) | 26 | 0 | 4.62 | 24h/20C, 2h/60C | RTM | 10760 | DD16-4218 | Constant amplitude | -330 |  | 10 |  | 2 |  |  | 239
R4, R5 |  | T10, T14 | MD-DD16-UP2 | [90/0/±45/0]S | 33 | UP2 | CoRezyn 63-AX-051 | Knytex D155 (527 gsm) | 53 | Knytex DB120 (393 gsm) | 21 | Knytex D155 (527 gsm) | 26 | 0 | 4.62 | 24h/20C, 2h/60C | RTM | 10761 | DD16-4143 | Constant amplitude | -330 |  | 10 |  | 2 |  |  | 793
R4, R5 |  | T10, T14 | MD-DD16-UP2 | [90/0/±45/0]S | 33 | UP2 | CoRezyn 63-AX-051 | Knytex D155 (527 gsm) | 53 | Knytex DB120 (393 gsm) | 21 | Knytex D155 (527 gsm) | 26 | 0 | 4.62 | 24h/20C, 2h/60C | RTM | 10762 | DD16-4009 | Constant amplitude | -330 |  | 10 |  | 2 |  |  | 902
R4, R5 |  | T10, T14 | MD-DD16-UP2 | [90/0/±45/0]S | 33 | UP2 | CoRezyn 63-AX-051 | Knytex D155 (527 gsm) | 53 | Knytex DB120 (393 gsm) | 21 | Knytex D155 (527 gsm) | 26 | 0 | 4.62 | 24h/20C, 2h/60C | RTM | 10763 | DD16-4063 | Constant amplitude | -330 |  | 10 |  | 2 |  |  | 1249
R4, R5 |  | T10, T14 | MD-DD16-UP2 | [90/0/±45/0]S | 33 | UP2 | CoRezyn 63-AX-051 | Knytex D155 (527 gsm) | 53 | Knytex DB120 (393 gsm) | 21 | Knytex D155 (527 gsm) | 26 | 0 | 4.62 | 24h/20C, 2h/60C | RTM | 10764 | DD16-4100 | Constant amplitude | -330 |  | 10 |  | 2 |  |  | 4087
R4, R5 |  | T10, T14 | MD-DD16-UP2 | [90/0/±45/0]S | 33 | UP2 | CoRezyn 63-AX-051 | Knytex D155 (527 gsm) | 53 | Knytex DB120 (393 gsm) | 21 | Knytex D155 (527 gsm) | 26 | 0 | 4.62 | 24h/20C, 2h/60C | RTM | 10765 | DD16-4214 | Constant amplitude | -350 |  | 10 |  | 2 |  |  | 7
R4, R5 |  | T10, T14 | MD-DD16-UP2 | [90/0/±45/0]S | 33 | UP2 | CoRezyn 63-AX-051 | Knytex D155 (527 gsm) | 53 | Knytex DB120 (393 gsm) | 21 | Knytex D155 (527 gsm) | 26 | 0 | 4.62 | 24h/20C, 2h/60C | RTM | 10766 | DD16-4144 | Constant amplitude | -350 |  | 10 |  | 2 |  |  | 19
R4, R5 |  | T10, T14 | MD-DD16-UP2 | [90/0/±45/0]S | 33 | UP2 | CoRezyn 63-AX-051 | Knytex D155 (527 gsm) | 53 | Knytex DB120 (393 gsm) | 21 | Knytex D155 (527 gsm) | 26 | 0 | 4.62 | 24h/20C, 2h/60C | RTM | 10767 | DD16-4070 | Constant amplitude | -350 |  | 10 |  | 2 |  |  | 376
R4, R5 |  | T10, T14 | MD-DD16-UP2 | [90/0/±45/0]S | 33 | UP2 | CoRezyn 63-AX-051 | Knytex D155 (527 gsm) | 53 | Knytex DB120 (393 gsm) | 21 | Knytex D155 (527 gsm) | 26 | 0 | 4.62 | 24h/20C | RTM | 10768 | DD16-6198 | Constant amplitude | 230 |  | 10 |  | 3 |  |  | 13425
R4, R5 |  | T10, T14 | MD-DD16-UP2 | [90/0/±45/0]S | 33 | UP2 | CoRezyn 63-AX-051 | Knytex D155 (527 gsm) | 53 | Knytex DB120 (393 gsm) | 21 | Knytex D155 (527 gsm) | 26 | 0 | 4.62 | 24h/20C, 2h/60C | RTM | 10769 | DD16-8066 | Constant amplitude | 240 |  | -1 |  | 1 |  |  | 2405
R4, R5 |  | T10, T14 | MD-DD16-UP2 | [90/0/±45/0]S | 33 | UP2 | CoRezyn 63-AX-051 | Knytex D155 (527 gsm) | 53 | Knytex DB120 (393 gsm) | 21 | Knytex D155 (527 gsm) | 26 | 0 | 4.62 | 24h/20C, 2h/60C | RTM | 10770 | DD16-8069 | Constant amplitude | 180 |  | -1 |  | 3 |  |  | 141124
R4, R5 |  | T10, T14 | MD-DD16-UP2 | [90/0/±45/0]S | 33 | UP2 | CoRezyn 63-AX-051 | Knytex D155 (527 gsm) | 53 | Knytex DB120 (393 gsm) | 21 | Knytex D155 (527 gsm) | 26 | 0 | 4.62 | 24h/20C, 2h/60C | RTM | 10771 | DD16-8075 | Constant amplitude | 180 |  | -1 |  | 3 |  |  | 73992
R4, R5 |  | T10, T14 | MD-DD16-UP2 | [90/0/±45/0]S | 33 | UP2 | CoRezyn 63-AX-051 | Knytex D155 (527 gsm) | 53 | Knytex DB120 (393 gsm) | 21 | Knytex D155 (527 gsm) | 26 | 0 | 4.62 | 24h/20C, 2h/60C | RTM | 10772 | DD16-8083 | Constant amplitude | 180 |  | -1 |  | 3 |  |  | 24711
R4, R5 |  | T10, T14 | MD-DD16-UP2 | [90/0/±45/0]S | 33 | UP2 | CoRezyn 63-AX-051 | Knytex D155 (527 gsm) | 53 | Knytex DB120 (393 gsm) | 21 | Knytex D155 (527 gsm) | 26 | 0 | 4.62 | 24h/20C, 2h/60C | RTM | 10773 | DD16-8091 | Constant amplitude | 180 |  | -1 |  | 3 |  |  | 30887
R4, R5 |  | T10, T14 | MD-DD16-UP2 | [90/0/±45/0]S | 33 | UP2 | CoRezyn 63-AX-051 | Knytex D155 (527 gsm) | 53 | Knytex DB120 (393 gsm) | 21 | Knytex D155 (527 gsm) | 26 | 0 | 4.62 | 24h/20C, 2h/60C | RTM | 10774 | DD16-8098 | Constant amplitude | 180 |  | -1 |  | 3 |  |  | 19953
R4, R5 |  | T10, T14 | MD-DD16-UP2 | [90/0/±45/0]S | 33 | UP2 | CoRezyn 63-AX-051 | Knytex D155 (527 gsm) | 53 | Knytex DB120 (393 gsm) | 21 | Knytex D155 (527 gsm) | 26 | 0 | 4.62 | 24h/20C, 2h/60C | RTM | 10775 | DD16-8102 | Constant amplitude | 240 |  | -1 |  | 1 |  |  | 1078
R4, R5 |  | T10, T14 | MD-DD16-UP2 | [90/0/±45/0]S | 33 | UP2 | CoRezyn 63-AX-051 | Knytex D155 (527 gsm) | 53 | Knytex DB120 (393 gsm) | 21 | Knytex D155 (527 gsm) | 26 | 0 | 4.62 | 24h/20C, 2h/60C | RTM | 10776 | DD16-8106 | Constant amplitude | 270 |  | -1 |  | 1 |  |  | 154
R4, R5 |  | T10, T14 | MD-DD16-UP2 | [90/0/±45/0]S | 33 | UP2 | CoRezyn 63-AX-051 | Knytex D155 (527 gsm) | 53 | Knytex DB120 (393 gsm) | 21 | Knytex D155 (527 gsm) | 26 | 0 | 4.62 | 24h/20C, 2h/60C | RTM | 10777 | DD16-8119 | Constant amplitude | 180 |  | -1 |  | 3 |  |  | 29174
R4, R5 |  | T10, T14 | MD-DD16-UP2 | [90/0/±45/0]S | 33 | UP2 | CoRezyn 63-AX-051 | Knytex D155 (527 gsm) | 53 | Knytex DB120 (393 gsm) | 21 | Knytex D155 (527 gsm) | 26 | 0 | 4.62 | 24h/20C, 2h/60C | RTM | 10778 | DD16-8129 | Constant amplitude | 240 |  | -1 |  | 1 |  |  | 1176
R4, R5 |  | T10, T14 | MD-DD16-UP2 | [90/0/±45/0]S | 33 | UP2 | CoRezyn 63-AX-051 | Knytex D155 (527 gsm) | 53 | Knytex DB120 (393 gsm) | 21 | Knytex D155 (527 gsm) | 26 | 0 | 4.62 | 24h/20C, 2h/60C | RTM | 10779 | DD16-8136 | Constant amplitude | 240 |  | -1 |  | 1 |  |  | 165
R4, R5 |  | T10, T14 | MD-DD16-UP2 | [90/0/±45/0]S | 33 | UP2 | CoRezyn 63-AX-051 | Knytex D155 (527 gsm) | 53 | Knytex DB120 (393 gsm) | 21 | Knytex D155 (527 gsm) | 26 | 0 | 4.62 | 24h/20C, 2h/60C | RTM | 10780 | DD16-8142 | Constant amplitude | 270 |  | -1 |  | 1 |  |  | 5
R4, R5 |  | T10, T14 | MD-DD16-UP2 | [90/0/±45/0]S | 33 | UP2 | CoRezyn 63-AX-051 | Knytex D155 (527 gsm) | 53 | Knytex DB120 (393 gsm) | 21 | Knytex D155 (527 gsm) | 26 | 0 | 4.62 | 24h/20C, 2h/60C | RTM | 10781 | DD16-8153 | Constant amplitude | 240 |  | -1 |  | 1 |  |  | 133
R4, R5 |  | T10, T14 | MD-DD16-UP2 | [90/0/±45/0]S | 33 | UP2 | CoRezyn 63-AX-051 | Knytex D155 (527 gsm) | 53 | Knytex DB120 (393 gsm) | 21 | Knytex D155 (527 gsm) | 26 | 0 | 4.62 | 24h/20C, 2h/60C | RTM | 10782 | DD16-8178 | Constant amplitude | 240 |  | -1 |  | 1 |  |  | 1057
R4, R5 |  | T10, T14 | MD-DD16-UP2 | [90/0/±45/0]S | 33 | UP2 | CoRezyn 63-AX-051 | Knytex D155 (527 gsm) | 53 | Knytex DB120 (393 gsm) | 21 | Knytex D155 (527 gsm) | 26 | 0 | 4.62 | 24h/20C, 2h/60C | RTM | 10783 | DD16-8198 | Constant amplitude | 180 |  | -1 |  | 3 |  |  | 39286
R4, R5 |  | T10, T14 | MD-DD16-UP2 | [90/0/±45/0]S | 33 | UP2 | CoRezyn 63-AX-051 | Knytex D155 (527 gsm) | 53 | Knytex DB120 (393 gsm) | 21 | Knytex D155 (527 gsm) | 26 | 0 | 4.62 | 24h/20C, 2h/60C | RTM | 10784 | DD16-8202 | Constant amplitude | 240 |  | -1 |  | 1 |  |  | 2729
R4, R5 |  | T10, T14 | MD-DD16-UP2 | [90/0/±45/0]S | 33 | UP2 | CoRezyn 63-AX-051 | Knytex D155 (527 gsm) | 53 | Knytex DB120 (393 gsm) | 21 | Knytex D155 (527 gsm) | 26 | 0 | 4.62 | 24h/20C, 2h/60C | RTM | 10785 | DD16-8213 | Constant amplitude | 180 |  | -1 |  | 3 |  |  | 50802
R4, R5 |  | T10, T14 | MD-DD16-UP2 | [90/0/±45/0]S | 33 | UP2 | CoRezyn 63-AX-051 | Knytex D155 (527 gsm) | 53 | Knytex DB120 (393 gsm) | 21 | Knytex D155 (527 gsm) | 26 | 0 | 4.62 | 24h/20C, 2h/60C | RTM | 10786 | DD16-8216 | Constant amplitude | 240 |  | -1 |  | 1 |  |  | 1183
R4, R5 |  | T10, T14 | MD-DD16-UP2 | [90/0/±45/0]S | 33 | UP2 | CoRezyn 63-AX-051 | Knytex D155 (527 gsm) | 53 | Knytex DB120 (393 gsm) | 21 | Knytex D155 (527 gsm) | 26 | 0 | 4.62 | 24h/20C, 2h/60C | RTM | 10787 | DD16-8229 | Constant amplitude | 240 |  | -1 |  | 1 |  |  | 644
R4, R5 |  | T10, T14 | MD-DD16-UP2 | [90/0/±45/0]S | 33 | UP2 | CoRezyn 63-AX-051 | Knytex D155 (527 gsm) | 53 | Knytex DB120 (393 gsm) | 21 | Knytex D155 (527 gsm) | 26 | 0 | 4.62 | 24h/20C, 2h/60C | RTM | 10788 | DD16-8002 | Constant amplitude | 270 |  | -1 |  | 1 |  |  | 119
R4, R5 |  | T10, T14 | MD-DD16-UP2 | [90/0/±45/0]S | 33 | UP2 | CoRezyn 63-AX-051 | Knytex D155 (527 gsm) | 53 | Knytex DB120 (393 gsm) | 21 | Knytex D155 (527 gsm) | 26 | 0 | 4.62 | 24h/20C, 2h/60C | RTM | 10789 | DD16-8007 | Constant amplitude | 270 |  | -1 |  | 1 |  |  | 781
R4, R5 |  | T10, T14 | MD-DD16-UP2 | [90/0/±45/0]S | 33 | UP2 | CoRezyn 63-AX-051 | Knytex D155 (527 gsm) | 53 | Knytex DB120 (393 gsm) | 21 | Knytex D155 (527 gsm) | 26 | 0 | 4.62 | 24h/20C, 2h/60C | RTM | 10790 | DD16-8011 | Constant amplitude | 180 |  | -1 |  | 1 |  |  | 41312
R4, R5 |  | T10, T14 | MD-DD16-UP2 | [90/0/±45/0]S | 33 | UP2 | CoRezyn 63-AX-051 | Knytex D155 (527 gsm) | 53 | Knytex DB120 (393 gsm) | 21 | Knytex D155 (527 gsm) | 26 | 0 | 4.62 | 24h/20C, 2h/60C | RTM | 10791 | DD16-8016 | Constant amplitude | 270 |  | -1 |  | 1 |  |  | 219
R4, R5 |  | T10, T14 | MD-DD16-UP2 | [90/0/±45/0]S | 33 | UP2 | CoRezyn 63-AX-051 | Knytex D155 (527 gsm) | 53 | Knytex DB120 (393 gsm) | 21 | Knytex D155 (527 gsm) | 26 | 0 | 4.62 | 24h/20C, 2h/60C | RTM | 10792 | DD16-8025 | Constant amplitude | 270 |  | -1 |  | 1 |  |  | 158
R4, R5 |  | T10, T14 | MD-DD16-UP2 | [90/0/±45/0]S | 33 | UP2 | CoRezyn 63-AX-051 | Knytex D155 (527 gsm) | 53 | Knytex DB120 (393 gsm) | 21 | Knytex D155 (527 gsm) | 26 | 0 | 4.62 | 24h/20C, 2h/60C | RTM | 10793 | DD16-8032 | Constant amplitude | 180 |  | -1 |  | 3 |  |  | 71219
R4, R5 |  | T10, T14 | MD-DD16-UP2 | [90/0/±45/0]S | 33 | UP2 | CoRezyn 63-AX-051 | Knytex D155 (527 gsm) | 53 | Knytex DB120 (393 gsm) | 21 | Knytex D155 (527 gsm) | 26 | 0 | 4.62 | 24h/20C, 2h/60C | RTM | 10794 | DD16-8035 | Constant amplitude | 240 |  | -1 |  | 1 |  |  | 1093
R4, R5 |  | T10, T14 | MD-DD16-UP2 | [90/0/±45/0]S | 33 | UP2 | CoRezyn 63-AX-051 | Knytex D155 (527 gsm) | 53 | Knytex DB120 (393 gsm) | 21 | Knytex D155 (527 gsm) | 26 | 0 | 4.62 | 24h/20C, 2h/60C | RTM | 10795 | DD16-8040 | Constant amplitude | 270 |  | -1 |  | 1 |  |  | 443
R4, R5 |  | T10, T14 | MD-DD16-UP2 | [90/0/±45/0]S | 33 | UP2 | CoRezyn 63-AX-051 | Knytex D155 (527 gsm) | 53 | Knytex DB120 (393 gsm) | 21 | Knytex D155 (527 gsm) | 26 | 0 | 4.62 | 24h/20C, 2h/60C | RTM | 10796 | DD16-4003 | Constant amplitude | 179 |  | -1 |  | 3 |  |  | 15621
R4, R5 |  | T10, T14 | MD-DD16-UP2 | [90/0/±45/0]S | 33 | UP2 | CoRezyn 63-AX-051 | Knytex D155 (527 gsm) | 53 | Knytex DB120 (393 gsm) | 21 | Knytex D155 (527 gsm) | 26 | 0 | 4.62 | 24h/20C, 2h/60C | RTM | 10797 | DD16-4024 | Constant amplitude | 179 |  | -1 |  | 3 |  |  | 61670
R4, R5 |  | T10, T14 | MD-DD16-UP2 | [90/0/±45/0]S | 33 | UP2 | CoRezyn 63-AX-051 | Knytex D155 (527 gsm) | 53 | Knytex DB120 (393 gsm) | 21 | Knytex D155 (527 gsm) | 26 | 0 | 4.62 | 24h/20C, 2h/60C | RTM | 10798 | DD16-4030 | Constant amplitude | 179 |  | -1 |  | 3 |  |  | 100605
R4, R5 |  | T10, T14 | MD-DD16-UP2 | [90/0/±45/0]S | 33 | UP2 | CoRezyn 63-AX-051 | Knytex D155 (527 gsm) | 53 | Knytex DB120 (393 gsm) | 21 | Knytex D155 (527 gsm) | 26 | 0 | 4.62 | 24h/20C, 2h/60C | RTM | 10799 | DD16-4035 | Constant amplitude | 179 |  | -1 |  | 3 |  |  | 71387
R4, R5 |  | T10, T14 | MD-DD16-UP2 | [90/0/±45/0]S | 33 | UP2 | CoRezyn 63-AX-051 | Knytex D155 (527 gsm) | 53 | Knytex DB120 (393 gsm) | 21 | Knytex D155 (527 gsm) | 26 | 0 | 4.62 | 24h/20C, 2h/60C | RTM | 10800 | DD16-4053 | Constant amplitude | 179 |  | -1 |  | 3 |  |  | 110276
R4, R5 |  | T10, T14 | MD-DD16-UP2 | [90/0/±45/0]S | 33 | UP2 | CoRezyn 63-AX-051 | Knytex D155 (527 gsm) | 53 | Knytex DB120 (393 gsm) | 21 | Knytex D155 (527 gsm) | 26 | 0 | 4.62 | 24h/20C, 2h/60C | RTM | 10801 | DD16-5013 | Constant amplitude | 276 |  | -1 |  | 1 |  |  | 492
R4, R5 |  | T10, T14 | MD-DD16-UP2 | [90/0/±45/0]S | 33 | UP2 | CoRezyn 63-AX-051 | Knytex D155 (527 gsm) | 53 | Knytex DB120 (393 gsm) | 21 | Knytex D155 (527 gsm) | 26 | 0 | 4.62 | 24h/20C, 2h/60C | RTM | 10802 | DD16-5043 | Constant amplitude | 276 |  | -1 |  | 1 |  |  | 397
R4, R5 |  | T10, T14 | MD-DD16-UP2 | [90/0/±45/0]S | 33 | UP2 | CoRezyn 63-AX-051 | Knytex D155 (527 gsm) | 53 | Knytex DB120 (393 gsm) | 21 | Knytex D155 (527 gsm) | 26 | 0 | 4.62 | 24h/20C, 2h/60C | RTM | 10803 | DD16-5075 | Constant amplitude | 276 |  | -1 |  | 1 |  |  | 435
R4, R5 |  | T10, T14 | MD-DD16-UP2 | [90/0/±45/0]S | 33 | UP2 | CoRezyn 63-AX-051 | Knytex D155 (527 gsm) | 53 | Knytex DB120 (393 gsm) | 21 | Knytex D155 (527 gsm) | 26 | 0 | 4.62 | 24h/20C, 2h/60C | RTM | 10804 | DD16-5092 | Constant amplitude | 276 |  | -1 |  | 1 |  |  | 121
R4, R5 |  | T10, T14 | MD-DD16-UP2 | [90/0/±45/0]S | 33 | UP2 | CoRezyn 63-AX-051 | Knytex D155 (527 gsm) | 53 | Knytex DB120 (393 gsm) | 21 | Knytex D155 (527 gsm) | 26 | 0 | 4.62 | 24h/20C, 2h/60C | RTM | 10805 | DD16-5123 | Constant amplitude | 276 |  | -1 |  | 1 |  |  | 85
R4, R5 |  | T10, T14 | MD-DD16-UP2 | [90/0/±45/0]S | 33 | UP2 | CoRezyn 63-AX-051 | Knytex D155 (527 gsm) | 53 | Knytex DB120 (393 gsm) | 21 | Knytex D155 (527 gsm) | 26 | 0 | 4.62 | 24h/20C, 2h/60C | RTM | 10806 | DD16-5133 | Constant amplitude | 276 |  | -1 |  | 1 |  |  | 130
R4, R5 |  | T10, T14 | MD-DD16-UP2 | [90/0/±45/0]S | 33 | UP2 | CoRezyn 63-AX-051 | Knytex D155 (527 gsm) | 53 | Knytex DB120 (393 gsm) | 21 | Knytex D155 (527 gsm) | 26 | 0 | 4.62 | 24h/20C, 2h/60C | RTM | 10807 | DD16-5152 | Constant amplitude | 276 |  | -1 |  | 1 |  |  | 266
R4, R5 |  | T10, T14 | MD-DD16-UP2 | [90/0/±45/0]S | 33 | UP2 | CoRezyn 63-AX-051 | Knytex D155 (527 gsm) | 53 | Knytex DB120 (393 gsm) | 21 | Knytex D155 (527 gsm) | 26 | 0 | 4.62 | 24h/20C, 2h/60C | RTM | 10808 | DD16-5174 | Constant amplitude | 276 |  | -1 |  | 1 |  |  | 508
R4, R5 |  | T10, T14 | MD-DD16-UP2 | [90/0/±45/0]S | 33 | UP2 | CoRezyn 63-AX-051 | Knytex D155 (527 gsm) | 53 | Knytex DB120 (393 gsm) | 21 | Knytex D155 (527 gsm) | 26 | 0 | 4.62 | 24h/20C, 2h/60C | RTM | 10809 | DD16-5189 | Constant amplitude | 276 |  | -1 |  | 1 |  |  | 611
R4, R5 |  | T10, T14 | MD-DD16-UP2 | [90/0/±45/0]S | 33 | UP2 | CoRezyn 63-AX-051 | Knytex D155 (527 gsm) | 53 | Knytex DB120 (393 gsm) | 21 | Knytex D155 (527 gsm) | 26 | 0 | 4.62 | 24h/20C, 2h/60C | RTM | 10810 | DD16-5202 | Constant amplitude | 276 |  | -1 |  | 1 |  |  | 196
R4, R5 |  | T10, T14 | MD-DD16-UP2 | [90/0/±45/0]S | 33 | UP2 | CoRezyn 63-AX-051 | Knytex D155 (527 gsm) | 53 | Knytex DB120 (393 gsm) | 21 | Knytex D155 (527 gsm) | 26 | 0 | 4.62 | 24h/20C, 2h/60C | RTM | 10811 | DD16-3079 | Constant amplitude | 276 |  | -1 |  | 1 |  |  | 295
R4, R5 |  | T10, T14 | MD-DD16-UP2 | [90/0/±45/0]S | 33 | UP2 | CoRezyn 63-AX-051 | Knytex D155 (527 gsm) | 53 | Knytex DB120 (393 gsm) | 21 | Knytex D155 (527 gsm) | 26 | 0 | 4.62 | 24h/20C, 2h/60C | RTM | 10812 | DD16-3077 | Constant amplitude | 276 |  | -1 |  | 1 |  |  | 445
R4, R5 |  | T10, T14 | MD-DD16-UP2 | [90/0/±45/0]S | 33 | UP2 | CoRezyn 63-AX-051 | Knytex D155 (527 gsm) | 53 | Knytex DB120 (393 gsm) | 21 | Knytex D155 (527 gsm) | 26 | 0 | 4.62 | 24h/20C, 2h/60C | RTM | 10813 | DD16-3069 | Constant amplitude | 276 |  | -1 |  | 1 |  |  | 834
R4, R5 |  | T10, T14 | MD-DD16-UP2 | [90/0/±45/0]S | 33 | UP2 | CoRezyn 63-AX-051 | Knytex D155 (527 gsm) | 53 | Knytex DB120 (393 gsm) | 21 | Knytex D155 (527 gsm) | 26 | 0 | 4.62 | 24h/20C, 2h/60C | RTM | 10814 | DD16-3059 | Constant amplitude | 276 |  | -1 |  | 1 |  |  | 1106
R4, R5 |  | T10, T14 | MD-DD16-UP2 | [90/0/±45/0]S | 33 | UP2 | CoRezyn 63-AX-051 | Knytex D155 (527 gsm) | 53 | Knytex DB120 (393 gsm) | 21 | Knytex D155 (527 gsm) | 26 | 0 | 4.62 | 24h/20C, 2h/60C | RTM | 10815 | DD16-3064 | Constant amplitude | 276 |  | -1 |  | 1 |  |  | 1408
R4, R5 |  | T10, T14 | MD-DD16-UP2 | [90/0/±45/0]S | 33 | UP2 | CoRezyn 63-AX-051 | Knytex D155 (527 gsm) | 53 | Knytex DB120 (393 gsm) | 21 | Knytex D155 (527 gsm) | 26 | 0 | 4.62 | 24h/20C, 2h/60C | RTM | 10816 | DD16-3145 | Constant amplitude | 276 |  | -1 |  | 1 |  |  | 2344
R4, R5 |  | T10, T14 | MD-DD16-UP2 | [90/0/±45/0]S | 33 | UP2 | CoRezyn 63-AX-051 | Knytex D155 (527 gsm) | 53 | Knytex DB120 (393 gsm) | 21 | Knytex D155 (527 gsm) | 26 | 0 | 4.62 | 24h/20C, 2h/60C | RTM | 10817 | DD16-3009 | Constant amplitude | 276 |  | -1 |  | 1 |  |  | 829
R4, R5 |  | T10, T14 | MD-DD16-UP2 | [90/0/±45/0]S | 33 | UP2 | CoRezyn 63-AX-051 | Knytex D155 (527 gsm) | 53 | Knytex DB120 (393 gsm) | 21 | Knytex D155 (527 gsm) | 26 | 0 | 4.62 | 24h/20C, 2h/60C | RTM | 10818 | DD16-3012 | Constant amplitude | 276 |  | -1 |  | 1 |  |  | 1389
R4, R5 |  | T10, T14 | MD-DD16-UP2 | [90/0/±45/0]S | 33 | UP2 | CoRezyn 63-AX-051 | Knytex D155 (527 gsm) | 53 | Knytex DB120 (393 gsm) | 21 | Knytex D155 (527 gsm) | 26 | 0 | 4.62 | 24h/20C, 2h/60C | RTM | 10819 | DD16-3120 | Constant amplitude | 276 |  | -1 |  | 1 |  |  | 1459
R4, R5 |  | T10, T14 | MD-DD16-UP2 | [90/0/±45/0]S | 33 | UP2 | CoRezyn 63-AX-051 | Knytex D155 (527 gsm) | 53 | Knytex DB120 (393 gsm) | 21 | Knytex D155 (527 gsm) | 26 | 0 | 4.62 | 24h/20C, 2h/60C | RTM | 10820 | DD16-3007 | Constant amplitude | 276 |  | -1 |  | 1 |  |  | 935
R4, R5 |  | T10, T14 | MD-DD16-UP2 | [90/0/±45/0]S | 33 | UP2 | CoRezyn 63-AX-051 | Knytex D155 (527 gsm) | 53 | Knytex DB120 (393 gsm) | 21 | Knytex D155 (527 gsm) | 26 | 0 | 4.62 | 24h/20C, 2h/60C | RTM | 10821 | DD16-3023 | Constant amplitude | 276 |  | -1 |  | 1 |  |  | 1772
R4, R5 |  | T10, T14 | MD-DD16-UP2 | [90/0/±45/0]S | 33 | UP2 | CoRezyn 63-AX-051 | Knytex D155 (527 gsm) | 53 | Knytex DB120 (393 gsm) | 21 | Knytex D155 (527 gsm) | 26 | 0 | 4.62 | 24h/20C, 2h/60C | RTM | 10822 | DD16-3019 | Constant amplitude | 276 |  | -1 |  | 1 |  |  | 2013
R4, R5 |  | T10, T14 | MD-DD16-UP2 | [90/0/±45/0]S | 33 | UP2 | CoRezyn 63-AX-051 | Knytex D155 (527 gsm) | 53 | Knytex DB120 (393 gsm) | 21 | Knytex D155 (527 gsm) | 26 | 0 | 4.62 | 24h/20C, 2h/60C | RTM | 10823 | DD16-3005 | Constant amplitude | 276 |  | -1 |  | 3 |  |  | 1171
R4, R5 |  | T10, T14 | MD-DD16-UP2 | [90/0/±45/0]S | 33 | UP2 | CoRezyn 63-AX-051 | Knytex D155 (527 gsm) | 53 | Knytex DB120 (393 gsm) | 21 | Knytex D155 (527 gsm) | 26 | 0 | 4.62 | 24h/20C, 2h/60C | RTM | 10824 | DD16-3034 | Constant amplitude | 276 |  | -1 |  | 1 |  |  | 1314
R4, R5 |  | T10, T14 | MD-DD16-UP2 | [90/0/±45/0]S | 33 | UP2 | CoRezyn 63-AX-051 | Knytex D155 (527 gsm) | 53 | Knytex DB120 (393 gsm) | 21 | Knytex D155 (527 gsm) | 26 | 0 | 4.62 | 24h/20C, 2h/60C | RTM | 10825 | DD16-3014 | Constant amplitude | 276 |  | -1 |  | 1 |  |  | 2035
R4, R5 |  | T10, T14 | MD-DD16-UP2 | [90/0/±45/0]S | 33 | UP2 | CoRezyn 63-AX-051 | Knytex D155 (527 gsm) | 53 | Knytex DB120 (393 gsm) | 21 | Knytex D155 (527 gsm) | 26 | 0 | 4.62 | 24h/20C, 2h/60C | RTM | 10826 | DD16-3010 | Constant amplitude | 276 |  | -1 |  | 1 |  |  | 3131
R4, R5 |  | T10, T14 | MD-DD16-UP2 | [90/0/±45/0]S | 33 | UP2 | CoRezyn 63-AX-051 | Knytex D155 (527 gsm) | 53 | Knytex DB120 (393 gsm) | 21 | Knytex D155 (527 gsm) | 26 | 0 | 4.62 | 24h/20C, 2h/60C | RTM | 10827 | DD16-3186 | Constant amplitude | 276 |  | -1 |  | 1 |  |  | 1771
R4, R5 |  | T10, T14 | MD-DD16-UP2 | [90/0/±45/0]S | 33 | UP2 | CoRezyn 63-AX-051 | Knytex D155 (527 gsm) | 53 | Knytex DB120 (393 gsm) | 21 | Knytex D155 (527 gsm) | 26 | 0 | 4.62 | 24h/20C, 2h/60C | RTM | 10828 | DD16-3028 | Constant amplitude | 276 |  | -1 |  | 1 |  |  | 2469
R4, R5 |  | T10, T14 | MD-DD16-UP2 | [90/0/±45/0]S | 33 | UP2 | CoRezyn 63-AX-051 | Knytex D155 (527 gsm) | 53 | Knytex DB120 (393 gsm) | 21 | Knytex D155 (527 gsm) | 26 | 0 | 4.62 | 24h/20C, 2h/60C | RTM | 10829 | DD16-3218 | Constant amplitude | 276 |  | -1 |  | 1 |  |  | 705
R4, R5 |  | T10, T14 | MD-DD16-UP2 | [90/0/±45/0]S | 33 | UP2 | CoRezyn 63-AX-051 | Knytex D155 (527 gsm) | 53 | Knytex DB120 (393 gsm) | 21 | Knytex D155 (527 gsm) | 26 | 0 | 4.62 | 24h/20C, 2h/60C | RTM | 10830 | DD16-3140 | Constant amplitude | 276 |  | -1 |  | 1 |  |  | 1612
R4, R5 |  | T10, T14 | MD-DD16-UP2 | [90/0/±45/0]S | 33 | UP2 | CoRezyn 63-AX-051 | Knytex D155 (527 gsm) | 53 | Knytex DB120 (393 gsm) | 21 | Knytex D155 (527 gsm) | 26 | 0 | 4.62 | 24h/20C, 2h/60C | RTM | 10831 | DD16-3150 | Constant amplitude | 276 |  | -1 |  | 1 |  |  | 910
R4, R5 |  | T10, T14 | MD-DD16-UP2 | [90/0/±45/0]S | 33 | UP2 | CoRezyn 63-AX-051 | Knytex D155 (527 gsm) | 53 | Knytex DB120 (393 gsm) | 21 | Knytex D155 (527 gsm) | 26 | 0 | 4.62 | 24h/20C, 2h/60C | RTM | 10832 | DD16-3065 | Constant amplitude | 276 |  | -1 |  | 1 |  |  | 904
R4, R5 |  | T10, T14 | MD-DD16-UP2 | [90/0/±45/0]S | 33 | UP2 | CoRezyn 63-AX-051 | Knytex D155 (527 gsm) | 53 | Knytex DB120 (393 gsm) | 21 | Knytex D155 (527 gsm) | 26 | 0 | 4.62 | 24h/20C, 2h/60C | RTM | 10833 | DD16-3096 | Constant amplitude | 148 |  | -1 |  | 3 |  |  | 233837
R4, R5 |  | T10, T14 | MD-DD16-UP2 | [90/0/±45/0]S | 33 | UP2 | CoRezyn 63-AX-051 | Knytex D155 (527 gsm) | 53 | Knytex DB120 (393 gsm) | 21 | Knytex D155 (527 gsm) | 26 | 0 | 4.62 | 24h/20C, 2h/60C | RTM | 10834 | DD16-3106 | Constant amplitude | 148 |  | -1 |  | 3 |  |  | 413959
R4, R5 |  | T10, T14 | MD-DD16-UP2 | [90/0/±45/0]S | 33 | UP2 | CoRezyn 63-AX-051 | Knytex D155 (527 gsm) | 53 | Knytex DB120 (393 gsm) | 21 | Knytex D155 (527 gsm) | 26 | 0 | 4.62 | 24h/20C, 2h/60C | RTM | 10835 | DD16-3176 | Constant amplitude | 148 |  | -1 |  | 3 |  |  | 452898
R4, R5 |  | T10, T14 | MD-DD16-UP2 | [90/0/±45/0]S | 33 | UP2 | CoRezyn 63-AX-051 | Knytex D155 (527 gsm) | 53 | Knytex DB120 (393 gsm) | 21 | Knytex D155 (527 gsm) | 26 | 0 | 4.62 | 24h/20C, 2h/60C | RTM | 10836 | DD16-3116 | Constant amplitude | 179 |  | -1 |  | 3 |  |  | 60403
R4, R5 |  | T10, T14 | MD-DD16-UP2 | [90/0/±45/0]S | 33 | UP2 | CoRezyn 63-AX-051 | Knytex D155 (527 gsm) | 53 | Knytex DB120 (393 gsm) | 21 | Knytex D155 (527 gsm) | 26 | 0 | 4.62 | 24h/20C, 2h/60C | RTM | 10837 | DD16-3182 | Constant amplitude | 179 |  | -1 |  | 3 |  |  | 34184
R4, R5 |  | T10, T14 | MD-DD16-UP2 | [90/0/±45/0]S | 33 | UP2 | CoRezyn 63-AX-051 | Knytex D155 (527 gsm) | 53 | Knytex DB120 (393 gsm) | 21 | Knytex D155 (527 gsm) | 26 | 0 | 4.62 | 24h/20C, 2h/60C | RTM | 10838 | DD16-3188 | Constant amplitude | 179 |  | -1 |  | 3 |  |  | 103856
R4, R5 |  | T10, T14 | MD-DD16-UP2 | [90/0/±45/0]S | 33 | UP2 | CoRezyn 63-AX-051 | Knytex D155 (527 gsm) | 53 | Knytex DB120 (393 gsm) | 21 | Knytex D155 (527 gsm) | 26 | 0 | 4.62 | 24h/20C, 2h/60C | RTM | 10839 | DD16-3092 | Constant amplitude | 179 |  | -1 |  | 3 |  |  | 50108
R4, R5 |  | T10, T14 | MD-DD16-UP2 | [90/0/±45/0]S | 33 | UP2 | CoRezyn 63-AX-051 | Knytex D155 (527 gsm) | 53 | Knytex DB120 (393 gsm) | 21 | Knytex D155 (527 gsm) | 26 | 0 | 4.62 | 24h/20C, 2h/60C | RTM | 10840 | DD16-3101 | Constant amplitude | 179 |  | -1 |  | 3 |  |  | 174476
R4, R5 |  | T10, T14 | MD-DD16-UP2 | [90/0/±45/0]S | 33 | UP2 | CoRezyn 63-AX-051 | Knytex D155 (527 gsm) | 53 | Knytex DB120 (393 gsm) | 21 | Knytex D155 (527 gsm) | 26 | 0 | 4.62 | 24h/20C, 2h/60C | RTM | 10841 | DD16-3212 | Constant amplitude | 179 |  | -1 |  | 3 |  |  | 39515
R4, R5 |  | T10, T14 | MD-DD16-UP2 | [90/0/±45/0]S | 33 | UP2 | CoRezyn 63-AX-051 | Knytex D155 (527 gsm) | 53 | Knytex DB120 (393 gsm) | 21 | Knytex D155 (527 gsm) | 26 | 0 | 4.62 | 24h/20C, 2h/60C | RTM | 10842 | DD16-3172 | Constant amplitude | 179 |  | -1 |  | 3 |  |  | 193117
R4, R5 |  | T10, T14 | MD-DD16-UP2 | [90/0/±45/0]S | 33 | UP2 | CoRezyn 63-AX-051 | Knytex D155 (527 gsm) | 53 | Knytex DB120 (393 gsm) | 21 | Knytex D155 (527 gsm) | 26 | 0 | 4.62 | 24h/20C, 2h/60C | RTM | 10843 | DD16-3183 | Constant amplitude | 179 |  | -1 |  | 3 |  |  | 46977
R4, R5 |  | T10, T14 | MD-DD16-UP2 | [90/0/±45/0]S | 33 | UP2 | CoRezyn 63-AX-051 | Knytex D155 (527 gsm) | 53 | Knytex DB120 (393 gsm) | 21 | Knytex D155 (527 gsm) | 26 | 0 | 4.62 | 24h/20C, 2h/60C | RTM | 10844 | DD16-3187 | Constant amplitude | 179 |  | -1 |  | 3 |  |  | 44053
R4, R5 |  | T10, T14 | MD-DD16-UP2 | [90/0/±45/0]S | 33 | UP2 | CoRezyn 63-AX-051 | Knytex D155 (527 gsm) | 53 | Knytex DB120 (393 gsm) | 21 | Knytex D155 (527 gsm) | 26 | 0 | 4.62 | 24h/20C, 2h/60C | RTM | 10845 | DD16-3246 | Constant amplitude | 179 |  | -1 |  | 3 |  |  | 123554
R4, R5 |  | T10, T14 | MD-DD16-UP2 | [90/0/±45/0]S | 33 | UP2 | CoRezyn 63-AX-051 | Knytex D155 (527 gsm) | 53 | Knytex DB120 (393 gsm) | 21 | Knytex D155 (527 gsm) | 26 | 0 | 4.62 | 24h/20C, 2h/60C | RTM | 10846 | DD16-3243 | Constant amplitude | 179 |  | -1 |  | 3 |  |  | 94103
R4, R5 |  | T10, T14 | MD-DD16-UP2 | [90/0/±45/0]S | 33 | UP2 | CoRezyn 63-AX-051 | Knytex D155 (527 gsm) | 53 | Knytex DB120 (393 gsm) | 21 | Knytex D155 (527 gsm) | 26 | 0 | 4.62 | 24h/20C, 2h/60C | RTM | 10847 | DD16-3242 | Constant amplitude | 179 |  | -1 |  | 3 |  |  | 95723
R4, R5 |  | T10, T14 | MD-DD16-UP2 | [90/0/±45/0]S | 33 | UP2 | CoRezyn 63-AX-051 | Knytex D155 (527 gsm) | 53 | Knytex DB120 (393 gsm) | 21 | Knytex D155 (527 gsm) | 26 | 0 | 4.62 | 24h/20C, 2h/60C | RTM | 10848 | DD16-3249 | Constant amplitude | 179 |  | -1 |  | 3 |  |  | 92368
R4, R5 |  | T10, T14 | MD-DD16-UP2 | [90/0/±45/0]S | 33 | UP2 | CoRezyn 63-AX-051 | Knytex D155 (527 gsm) | 53 | Knytex DB120 (393 gsm) | 21 | Knytex D155 (527 gsm) | 26 | 0 | 4.62 | 24h/20C, 2h/60C | RTM | 10849 | DD16-3037 | Constant amplitude | 179 |  | -1 |  | 3 |  |  | 62384
R4, R5 |  | T10, T14 | MD-DD16-UP2 | [90/0/±45/0]S | 33 | UP2 | CoRezyn 63-AX-051 | Knytex D155 (527 gsm) | 53 | Knytex DB120 (393 gsm) | 21 | Knytex D155 (527 gsm) | 26 | 0 | 4.62 | 24h/20C, 2h/60C | RTM | 10850 | DD16-3032 | Constant amplitude | 179 |  | -1 |  | 3 |  |  | 109920
R4, R5 |  | T10, T14 | MD-DD16-UP2 | [90/0/±45/0]S | 33 | UP2 | CoRezyn 63-AX-051 | Knytex D155 (527 gsm) | 53 | Knytex DB120 (393 gsm) | 21 | Knytex D155 (527 gsm) | 26 | 0 | 4.62 | 24h/20C, 2h/60C | RTM | 10851 | DD16-3192 | Constant amplitude | 179 |  | -1 |  | 3 |  |  | 96122
R4, R5 |  | T10, T14 | MD-DD16-UP2 | [90/0/±45/0]S | 33 | UP2 | CoRezyn 63-AX-051 | Knytex D155 (527 gsm) | 53 | Knytex DB120 (393 gsm) | 21 | Knytex D155 (527 gsm) | 26 | 0 | 4.62 | 24h/20C, 2h/60C | RTM | 10852 | DD16-3131 | Constant amplitude | 276 |  | -1 |  | 1 |  |  | 2155
R4, R5 |  | T10, T14 | MD-DD16-UP2 | [90/0/±45/0]S | 33 | UP2 | CoRezyn 63-AX-051 | Knytex D155 (527 gsm) | 53 | Knytex DB120 (393 gsm) | 21 | Knytex D155 (527 gsm) | 26 | 0 | 4.62 | 24h/20C, 2h/60C | RTM | 10853 | DD16-3171 | Constant amplitude | 276 |  | -1 |  | 1 |  |  | 1687
R4, R5 |  | T10, T14 | MD-DD16-UP2 | [90/0/±45/0]S | 33 | UP2 | CoRezyn 63-AX-051 | Knytex D155 (527 gsm) | 53 | Knytex DB120 (393 gsm) | 21 | Knytex D155 (527 gsm) | 26 | 0 | 4.62 | 24h/20C, 2h/60C | RTM | 10854 | DD16-3111 | Constant amplitude | 276 |  | -1 |  | 1 |  |  | 728
R4, R5 |  | T10, T14 | MD-DD16-UP2 | [90/0/±45/0]S | 33 | UP2 | CoRezyn 63-AX-051 | Knytex D155 (527 gsm) | 53 | Knytex DB120 (393 gsm) | 21 | Knytex D155 (527 gsm) | 26 | 0 | 4.62 | 24h/20C, 2h/60C | RTM | 10855 | DD16-3211 | Constant amplitude | 276 |  | -1 |  | 1 |  |  | 1378
R4, R5 |  | T10, T14 | MD-DD16-UP2 | [90/0/±45/0]S | 33 | UP2 | CoRezyn 63-AX-051 | Knytex D155 (527 gsm) | 53 | Knytex DB120 (393 gsm) | 21 | Knytex D155 (527 gsm) | 26 | 0 | 4.62 | 24h/20C, 2h/60C | RTM | 10856 | DD16-3206 | Constant amplitude | 276 |  | -1 |  | 1 |  |  | 718
R4, R5 |  | T10, T14 | MD-DD16-UP2 | [90/0/±45/0]S | 33 | UP2 | CoRezyn 63-AX-051 | Knytex D155 (527 gsm) | 53 | Knytex DB120 (393 gsm) | 21 | Knytex D155 (527 gsm) | 26 | 0 | 4.62 | 24h/20C, 2h/60C | RTM | 10857 | DD16-3031 | Constant amplitude | 276 |  | -1 |  | 1 |  |  | 2163
R4, R5 |  | T10, T14 | MD-DD16-UP2 | [90/0/±45/0]S | 33 | UP2 | CoRezyn 63-AX-051 | Knytex D155 (527 gsm) | 53 | Knytex DB120 (393 gsm) | 21 | Knytex D155 (527 gsm) | 26 | 0 | 4.62 | 24h/20C, 2h/60C | RTM | 10858 | DD16-3011 | Constant amplitude | 276 |  | -1 |  | 1 |  |  | 793
R4, R5 |  | T10, T14 | MD-DD16-UP2 | [90/0/±45/0]S | 33 | UP2 | CoRezyn 63-AX-051 | Knytex D155 (527 gsm) | 53 | Knytex DB120 (393 gsm) | 21 | Knytex D155 (527 gsm) | 26 | 0 | 4.62 | 24h/20C, 2h/60C | RTM | 10859 | DD16-3256 | Constant amplitude | 276 |  | -1 |  | 1 |  |  | 1912
R4, R5 |  | T10, T14 | MD-DD16-UP2 | [90/0/±45/0]S | 33 | UP2 | CoRezyn 63-AX-051 | Knytex D155 (527 gsm) | 53 | Knytex DB120 (393 gsm) | 21 | Knytex D155 (527 gsm) | 26 | 0 | 4.62 | 24h/20C, 2h/60C | RTM | 10860 | DD16-3141 | Constant amplitude | 276 |  | -1 |  | 1 |  |  | 2055
R4, R5 |  | T10, T14 | MD-DD16-UP2 | [90/0/±45/0]S | 33 | UP2 | CoRezyn 63-AX-051 | Knytex D155 (527 gsm) | 53 | Knytex DB120 (393 gsm) | 21 | Knytex D155 (527 gsm) | 26 | 0 | 4.62 | 24h/20C, 2h/60C | RTM | 10861 | DD16-3156 | Constant amplitude | 276 |  | -1 |  | 1 |  |  | 2870
R4, R5 |  | T10, T14 | MD-DD16-UP2 | [90/0/±45/0]S | 33 | UP2 | CoRezyn 63-AX-051 | Knytex D155 (527 gsm) | 53 | Knytex DB120 (393 gsm) | 21 | Knytex D155 (527 gsm) | 26 | 0 | 4.62 | 24h/20C, 2h/60C | RTM | 10862 | DD16-3259 | Constant amplitude | 276 |  | -1 |  | 1 |  |  | 752
R4, R5 |  | T10, T14 | MD-DD16-UP2 | [90/0/±45/0]S | 33 | UP2 | CoRezyn 63-AX-051 | Knytex D155 (527 gsm) | 53 | Knytex DB120 (393 gsm) | 21 | Knytex D155 (527 gsm) | 26 | 0 | 4.62 | 24h/20C, 2h/60C | RTM | 10863 | DD16-3241 | Constant amplitude | 276 |  | -1 |  | 1 |  |  | 1129
R4, R5 |  | T10, T14 | MD-DD16-UP2 | [90/0/±45/0]S | 33 | UP2 | CoRezyn 63-AX-051 | Knytex D155 (527 gsm) | 53 | Knytex DB120 (393 gsm) | 21 | Knytex D155 (527 gsm) | 26 | 0 | 4.62 | 24h/20C, 2h/60C | RTM | 10864 | DD16-3258 | Constant amplitude | 276 |  | -1 |  | 1 |  |  | 1185
R4, R5 |  | T10, T14 | MD-DD16-UP2 | [90/0/±45/0]S | 33 | UP2 | CoRezyn 63-AX-051 | Knytex D155 (527 gsm) | 53 | Knytex DB120 (393 gsm) | 21 | Knytex D155 (527 gsm) | 26 | 0 | 4.62 | 24h/20C, 2h/60C | RTM | 10865 | DD16-3257 | Constant amplitude | 276 |  | -1 |  | 1 |  |  | 1468
R4, R5 |  | T10, T14 | MD-DD16-UP2 | [90/0/±45/0]S | 33 | UP2 | CoRezyn 63-AX-051 | Knytex D155 (527 gsm) | 53 | Knytex DB120 (393 gsm) | 21 | Knytex D155 (527 gsm) | 26 | 0 | 4.62 | 24h/20C, 2h/60C | RTM | 10866 | DD16-3126 | Constant amplitude | 276 |  | -1 |  | 1 |  |  | 1046
R4, R5 |  | T10, T14 | MD-DD16-UP2 | [90/0/±45/0]S | 33 | UP2 | CoRezyn 63-AX-051 | Knytex D155 (527 gsm) | 53 | Knytex DB120 (393 gsm) | 21 | Knytex D155 (527 gsm) | 26 | 0 | 4.62 | 24h/20C, 2h/60C | RTM | 10867 | DD16-3181 | Constant amplitude | 276 |  | -1 |  | 1 |  |  | 1852
R4, R5 |  | T10, T14 | MD-DD16-UP2 | [90/0/±45/0]S | 33 | UP2 | CoRezyn 63-AX-051 | Knytex D155 (527 gsm) | 53 | Knytex DB120 (393 gsm) | 21 | Knytex D155 (527 gsm) | 26 | 0 | 4.62 | 24h/20C, 2h/60C | RTM | 10868 | DD16-3097 | Constant amplitude | 276 |  | -1 |  | 1 |  |  | 941
R4, R5 |  | T10, T14 | MD-DD16-UP2 | [90/0/±45/0]S | 33 | UP2 | CoRezyn 63-AX-051 | Knytex D155 (527 gsm) | 53 | Knytex DB120 (393 gsm) | 21 | Knytex D155 (527 gsm) | 26 | 0 | 4.62 | 24h/20C, 2h/60C | RTM | 10869 | DD16-3236 | Constant amplitude | 276 |  | -1 |  | 1 |  |  | 366
R4, R5 |  | T10, T14 | MD-DD16-UP2 | [90/0/±45/0]S | 33 | UP2 | CoRezyn 63-AX-051 | Knytex D155 (527 gsm) | 53 | Knytex DB120 (393 gsm) | 21 | Knytex D155 (527 gsm) | 26 | 0 | 4.62 | 24h/20C, 2h/60C | RTM | 10870 | DD16-3260 | Constant amplitude | 276 |  | -1 |  | 1 |  |  | 1687
R4, R5 |  | T10, T14 | MD-DD16-UP2 | [90/0/±45/0]S | 33 | UP2 | CoRezyn 63-AX-051 | Knytex D155 (527 gsm) | 53 | Knytex DB120 (393 gsm) | 21 | Knytex D155 (527 gsm) | 26 | 0 | 4.62 | 24h/20C, 2h/60C | RTM | 10871 | DD16-3252 | Constant amplitude | 276 |  | -1 |  | 1 |  |  | 1939
R4, R5 |  | T10, T14 | MD-DD16-UP2 | [90/0/±45/0]S | 33 | UP2 | CoRezyn 63-AX-051 | Knytex D155 (527 gsm) | 53 | Knytex DB120 (393 gsm) | 21 | Knytex D155 (527 gsm) | 26 | 0 | 4.62 | 24h/20C, 2h/60C | RTM | 10872 | DD16-3247 | Constant amplitude | 276 |  | -1 |  | 1 |  |  | 1655
R4, R5 |  | T10, T14 | MD-DD16-UP2 | [90/0/±45/0]S | 33 | UP2 | CoRezyn 63-AX-051 | Knytex D155 (527 gsm) | 53 | Knytex DB120 (393 gsm) | 21 | Knytex D155 (527 gsm) | 26 | 0 | 4.62 | 24h/20C, 2h/60C | RTM | 10873 | DD16-3143 | Constant amplitude | 179 |  | -1 |  | 3 |  |  | 69477
R4, R5 |  | T10, T14 | MD-DD16-UP2 | [90/0/±45/0]S | 33 | UP2 | CoRezyn 63-AX-051 | Knytex D155 (527 gsm) | 53 | Knytex DB120 (393 gsm) | 21 | Knytex D155 (527 gsm) | 26 | 0 | 4.62 | 24h/20C, 2h/60C | RTM | 10874 | DD16-3158 | Residual strength tensile | 179 | 395 | -1 | static | 3 |  | 12.5 mm/s | 70672 | 1
R4, R5 |  | T10, T14 | MD-DD16-UP2 | [90/0/±45/0]S | 33 | UP2 | CoRezyn 63-AX-051 | Knytex D155 (527 gsm) | 53 | Knytex DB120 (393 gsm) | 21 | Knytex D155 (527 gsm) | 26 | 0 | 4.62 | 24h/20C, 2h/60C | RTM | 10875 | DD16-3124 | Residual strength tensile | 179 | 404 | -1 | static | 3 |  | 12.5 mm/s | 17668 | 1
R4, R5 |  | T10, T14 | MD-DD16-UP2 | [90/0/±45/0]S | 33 | UP2 | CoRezyn 63-AX-051 | Knytex D155 (527 gsm) | 53 | Knytex DB120 (393 gsm) | 21 | Knytex D155 (527 gsm) | 26 | 0 | 4.62 | 24h/20C, 2h/60C | RTM | 10876 | DD16-3229 | Residual strength tensile | 276 | 417 | -1 | static | 1 |  | 12.5 mm/s | 740 | 1
R4, R5 |  | T10, T14 | MD-DD16-UP2 | [90/0/±45/0]S | 33 | UP2 | CoRezyn 63-AX-051 | Knytex D155 (527 gsm) | 53 | Knytex DB120 (393 gsm) | 21 | Knytex D155 (527 gsm) | 26 | 0 | 4.62 | 24h/20C, 2h/60C | RTM | 10877 | DD16-3219 | Residual strength tensile | 179 | 432 | -1 | static | 3 |  | 12.5 mm/s | 17668 | 1
R4, R5 |  | T10, T14 | MD-DD16-UP2 | [90/0/±45/0]S | 33 | UP2 | CoRezyn 63-AX-051 | Knytex D155 (527 gsm) | 53 | Knytex DB120 (393 gsm) | 21 | Knytex D155 (527 gsm) | 26 | 0 | 4.62 | 24h/20C, 2h/60C | RTM | 10878 | DD16-3154 | Residual strength tensile | 179 | 455 | -1 | static | 3 |  | 12.5 mm/s | 70672 | 1
R4, R5 |  | T10, T14 | MD-DD16-UP2 | [90/0/±45/0]S | 33 | UP2 | CoRezyn 63-AX-051 | Knytex D155 (527 gsm) | 53 | Knytex DB120 (393 gsm) | 21 | Knytex D155 (527 gsm) | 26 | 0 | 4.62 | 24h/20C, 2h/60C | RTM | 10879 | DD16-3190 | Residual strength tensile | 179 | 457 | -1 | static | 3 |  | 12.5 mm/s | 44170 | 1
R4, R5 |  | T10, T14 | MD-DD16-UP2 | [90/0/±45/0]S | 33 | UP2 | CoRezyn 63-AX-051 | Knytex D155 (527 gsm) | 53 | Knytex DB120 (393 gsm) | 21 | Knytex D155 (527 gsm) | 26 | 0 | 4.62 | 24h/20C, 2h/60C | RTM | 10880 | DD16-3115 | Residual strength tensile | 179 | 481 | -1 | static | 3 |  | 12.5 mm/s | 44170 | 1
R4, R5 |  | T10, T14 | MD-DD16-UP2 | [90/0/±45/0]S | 33 | UP2 | CoRezyn 63-AX-051 | Knytex D155 (527 gsm) | 53 | Knytex DB120 (393 gsm) | 21 | Knytex D155 (527 gsm) | 26 | 0 | 4.62 | 24h/20C, 2h/60C | RTM | 10881 | DD16-3234 | Residual strength tensile | 276 | 484 | -1 | static | 1 |  | 12.5 mm/s | 740 | 1
R4, R5 |  | T10, T14 | MD-DD16-UP2 | [90/0/±45/0]S | 33 | UP2 | CoRezyn 63-AX-051 | Knytex D155 (527 gsm) | 53 | Knytex DB120 (393 gsm) | 21 | Knytex D155 (527 gsm) | 26 | 0 | 4.62 | 24h/20C, 2h/60C | RTM | 10882 | DD16-3125 | Residual strength tensile | 179 | 495 | -1 | static | 3 |  | 12.5 mm/s | 44170 | 1
R4, R5 |  | T10, T14 | MD-DD16-UP2 | [90/0/±45/0]S | 33 | UP2 | CoRezyn 63-AX-051 | Knytex D155 (527 gsm) | 53 | Knytex DB120 (393 gsm) | 21 | Knytex D155 (527 gsm) | 26 | 0 | 4.62 | 24h/20C, 2h/60C | RTM | 10883 | DD16-3209 | Residual strength tensile | 179 | 500 | -1 | static | 3 |  | 12.5 mm/s | 17668 | 1
R4, R5 |  | T10, T14 | MD-DD16-UP2 | [90/0/±45/0]S | 33 | UP2 | CoRezyn 63-AX-051 | Knytex D155 (527 gsm) | 53 | Knytex DB120 (393 gsm) | 21 | Knytex D155 (527 gsm) | 26 | 0 | 4.62 | 24h/20C, 2h/60C | RTM | 10884 | DD16-3228 | Residual strength tensile | 276 | 516 | -1 | static | 1 |  | 12.5 mm/s | 740 | 1
R4, R5 |  | T10, T14 | MD-DD16-UP2 | [90/0/±45/0]S | 33 | UP2 | CoRezyn 63-AX-051 | Knytex D155 (527 gsm) | 53 | Knytex DB120 (393 gsm) | 21 | Knytex D155 (527 gsm) | 26 | 0 | 4.62 | 24h/20C, 2h/60C | RTM | 10885 | DD16-3205 | Residual strength tensile | 276 | 520 | -1 | static | 1 |  | 12.5 mm/s | 1184 | 1
R4, R5 |  | T10, T14 | MD-DD16-UP2 | [90/0/±45/0]S | 33 | UP2 | CoRezyn 63-AX-051 | Knytex D155 (527 gsm) | 53 | Knytex DB120 (393 gsm) | 21 | Knytex D155 (527 gsm) | 26 | 0 | 4.62 | 24h/20C, 2h/60C | RTM | 10886 | DD16-3230 | Residual strength tensile | 179 | 549 | -1 | static | 3 |  | 12.5 mm/s | 17668 | 1
R4, R5 |  | T10, T14 | MD-DD16-UP2 | [90/0/±45/0]S | 33 | UP2 | CoRezyn 63-AX-051 | Knytex D155 (527 gsm) | 53 | Knytex DB120 (393 gsm) | 21 | Knytex D155 (527 gsm) | 26 | 0 | 4.62 | 24h/20C, 2h/60C | RTM | 10887 | DD16-3233 | Residual strength tensile | 276 | 553 | -1 | static | 1 |  | 12.5 mm/s | 740 | 1
R4, R5 |  | T10, T14 | MD-DD16-UP2 | [90/0/±45/0]S | 33 | UP2 | CoRezyn 63-AX-051 | Knytex D155 (527 gsm) | 53 | Knytex DB120 (393 gsm) | 21 | Knytex D155 (527 gsm) | 26 | 0 | 4.62 | 24h/20C, 2h/60C | RTM | 10888 | DD16-3194 | Residual strength tensile | 276 | 584 | -1 | static | 1 |  | 12.5 mm/s | 296 | 1
R4, R5 |  | T10, T14 | MD-DD16-UP2 | [90/0/±45/0]S | 33 | UP2 | CoRezyn 63-AX-051 | Knytex D155 (527 gsm) | 53 | Knytex DB120 (393 gsm) | 21 | Knytex D155 (527 gsm) | 26 | 0 | 4.62 | 24h/20C, 2h/60C | RTM | 10889 | DD16-3134 | Residual strength tensile | 276 | 595 | -1 | static | 1 |  | 12.5 mm/s | 296 | 1
R4, R5 |  | T10, T14 | MD-DD16-UP2 | [90/0/±45/0]S | 33 | UP2 | CoRezyn 63-AX-051 | Knytex D155 (527 gsm) | 53 | Knytex DB120 (393 gsm) | 21 | Knytex D155 (527 gsm) | 26 | 0 | 4.62 | 24h/20C, 2h/60C | RTM | 10890 | DD16-3235 | Residual strength tensile | 276 | 604 | -1 | static | 1 |  | 12.5 mm/s | 740 | 1
R4, R5 |  | T10, T14 | MD-DD16-UP2 | [90/0/±45/0]S | 33 | UP2 | CoRezyn 63-AX-051 | Knytex D155 (527 gsm) | 53 | Knytex DB120 (393 gsm) | 21 | Knytex D155 (527 gsm) | 26 | 0 | 4.62 | 24h/20C, 2h/60C | RTM | 10891 | DD16-3175 | Residual strength tensile | 276 | 609 | -1 | static | 1 |  | 12.5 mm/s | 740 | 1
R4, R5 |  | T10, T14 | MD-DD16-UP2 | [90/0/±45/0]S | 33 | UP2 | CoRezyn 63-AX-051 | Knytex D155 (527 gsm) | 53 | Knytex DB120 (393 gsm) | 21 | Knytex D155 (527 gsm) | 26 | 0 | 4.62 | 24h/20C, 2h/60C | RTM | 10892 | DD16-3200 | Residual strength tensile | 276 | 613 | -1 | static | 1 |  | 12.5 mm/s | 296 | 1
R4, R5 |  | T10, T14 | MD-DD16-UP2 | [90/0/±45/0]S | 33 | UP2 | CoRezyn 63-AX-051 | Knytex D155 (527 gsm) | 53 | Knytex DB120 (393 gsm) | 21 | Knytex D155 (527 gsm) | 26 | 0 | 4.62 | 24h/20C, 2h/60C | RTM | 10893 | DD16-3215 | Residual strength tensile | 276 | 679 | -1 | static | 1 |  | 12.5 mm/s | 184 | 1
R4, R5 |  | T10, T14 | MD-DD16-UP2 | [90/0/±45/0]S | 33 | UP2 | CoRezyn 63-AX-051 | Knytex D155 (527 gsm) | 53 | Knytex DB120 (393 gsm) | 21 | Knytex D155 (527 gsm) | 26 | 0 | 4.62 | 24h/20C, 2h/60C | RTM | 10894 | DD16-3204 | Residual strength tensile | 276 | 683 | -1 | static | 1 |  | 12.5 mm/s | 296 | 1
R4, R5 |  | T10, T14 | MD-DD16-UP2 | [90/0/±45/0]S | 33 | UP2 | CoRezyn 63-AX-051 | Knytex D155 (527 gsm) | 53 | Knytex DB120 (393 gsm) | 21 | Knytex D155 (527 gsm) | 26 | 0 | 4.62 | 24h/20C, 2h/60C | RTM | 10895 | DD16-4114 | Residual strength tensile | 240 | 432 | 0.1 | static | 3 |  | 12.5 mm/s | 27469 | 1
R4, R5 |  | T10, T14 | MD-DD16-UP2 | [90/0/±45/0]S | 33 | UP2 | CoRezyn 63-AX-051 | Knytex D155 (527 gsm) | 53 | Knytex DB120 (393 gsm) | 21 | Knytex D155 (527 gsm) | 26 | 0 | 4.62 | 24h/20C, 2h/60C | RTM | 10896 | DD16-4047 | Residual strength tensile | 240 | 438 | 0.1 | static | 3 |  | 12.5 mm/s | 27491 | 1
R4, R5 |  | T10, T14 | MD-DD16-UP2 | [90/0/±45/0]S | 33 | UP2 | CoRezyn 63-AX-051 | Knytex D155 (527 gsm) | 53 | Knytex DB120 (393 gsm) | 21 | Knytex D155 (527 gsm) | 26 | 0 | 4.62 | 24h/20C, 2h/60C | RTM | 10897 | DD16-4182 | Residual strength tensile | 240 | 472 | 0.1 | static | 3 |  | 12.5 mm/s | 27468 | 1
R4, R5 |  | T10, T14 | MD-DD16-UP2 | [90/0/±45/0]S | 33 | UP2 | CoRezyn 63-AX-051 | Knytex D155 (527 gsm) | 53 | Knytex DB120 (393 gsm) | 21 | Knytex D155 (527 gsm) | 26 | 0 | 4.62 | 24h/20C, 2h/60C | RTM | 10898 | DD16-4032 | Residual strength tensile | 240 | 483 | 0.1 | static | 3 |  | 12.5 mm/s | 44436 | 1
R4, R5 |  | T10, T14 | MD-DD16-UP2 | [90/0/±45/0]S | 33 | UP2 | CoRezyn 63-AX-051 | Knytex D155 (527 gsm) | 53 | Knytex DB120 (393 gsm) | 21 | Knytex D155 (527 gsm) | 26 | 0 | 4.62 | 24h/20C, 2h/60C | RTM | 10899 | DD16-4201 | Residual strength tensile | 240 | 491 | 0.1 | static | 3 |  | 12.5 mm/s | 10988 | 1
R4, R5 |  | T10, T14 | MD-DD16-UP2 | [90/0/±45/0]S | 33 | UP2 | CoRezyn 63-AX-051 | Knytex D155 (527 gsm) | 53 | Knytex DB120 (393 gsm) | 21 | Knytex D155 (527 gsm) | 26 | 0 | 4.62 | 24h/20C, 2h/60C | RTM | 10900 | DD16-4073 | Residual strength tensile | 380 | 493 | 0.1 | static | 1 |  | 12.5 mm/s | 750 | 1
R4, R5 |  | T10, T14 | MD-DD16-UP2 | [90/0/±45/0]S | 33 | UP2 | CoRezyn 63-AX-051 | Knytex D155 (527 gsm) | 53 | Knytex DB120 (393 gsm) | 21 | Knytex D155 (527 gsm) | 26 | 0 | 4.62 | 24h/20C, 2h/60C | RTM | 10901 | DD16-4031 | Residual strength tensile | 240 | 502 | 0.1 | static | 3 |  | 12.5 mm/s | 27469 | 1
R4, R5 |  | T10, T14 | MD-DD16-UP2 | [90/0/±45/0]S | 33 | UP2 | CoRezyn 63-AX-051 | Knytex D155 (527 gsm) | 53 | Knytex DB120 (393 gsm) | 21 | Knytex D155 (527 gsm) | 26 | 0 | 4.62 | 24h/20C, 2h/60C | RTM | 10902 | DD16-4017 | Residual strength tensile | 380 | 504 | 0.1 | static | 1 |  | 12.5 mm/s | 750 | 1
R4, R5 |  | T10, T14 | MD-DD16-UP2 | [90/0/±45/0]S | 33 | UP2 | CoRezyn 63-AX-051 | Knytex D155 (527 gsm) | 53 | Knytex DB120 (393 gsm) | 21 | Knytex D155 (527 gsm) | 26 | 0 | 4.62 | 24h/20C, 2h/60C | RTM | 10903 | DD16-4127 | Residual strength tensile | 240 | 522 | 0.1 | static | 3 |  | 12.5 mm/s | 43950 | 1
R4, R5 |  | T10, T14 | MD-DD16-UP2 | [90/0/±45/0]S | 33 | UP2 | CoRezyn 63-AX-051 | Knytex D155 (527 gsm) | 53 | Knytex DB120 (393 gsm) | 21 | Knytex D155 (527 gsm) | 26 | 0 | 4.62 | 24h/20C, 2h/60C | RTM | 10904 | DD16-4211 | Residual strength tensile | 240 | 525 | 0.1 | static | 3 |  | 12.5 mm/s | 10988 | 1
R4, R5 |  | T10, T14 | MD-DD16-UP2 | [90/0/±45/0]S | 33 | UP2 | CoRezyn 63-AX-051 | Knytex D155 (527 gsm) | 53 | Knytex DB120 (393 gsm) | 21 | Knytex D155 (527 gsm) | 26 | 0 | 4.62 | 24h/20C, 2h/60C | RTM | 10905 | DD16-4146 | Residual strength tensile | 240 | 545 | 0.1 | static | 3 |  | 12.5 mm/s | 10988 | 1
R4, R5 |  | T10, T14 | MD-DD16-UP2 | [90/0/±45/0]S | 33 | UP2 | CoRezyn 63-AX-051 | Knytex D155 (527 gsm) | 53 | Knytex DB120 (393 gsm) | 21 | Knytex D155 (527 gsm) | 26 | 0 | 4.62 | 24h/20C, 2h/60C | RTM | 10906 | DD16-4124 | Residual strength tensile | 240 | 549 | 0.1 | static | 3 |  | 12.5 mm/s | 27569 | 1
R4, R5 |  | T10, T14 | MD-DD16-UP2 | [90/0/±45/0]S | 33 | UP2 | CoRezyn 63-AX-051 | Knytex D155 (527 gsm) | 53 | Knytex DB120 (393 gsm) | 21 | Knytex D155 (527 gsm) | 26 | 0 | 4.62 | 24h/20C, 2h/60C | RTM | 10907 | DD16-4057 | Residual strength tensile | 380 | 567 | 0.1 | static | 1 |  | 12.5 mm/s | 750 | 1
R4, R5 |  | T10, T14 | MD-DD16-UP2 | [90/0/±45/0]S | 33 | UP2 | CoRezyn 63-AX-051 | Knytex D155 (527 gsm) | 53 | Knytex DB120 (393 gsm) | 21 | Knytex D155 (527 gsm) | 26 | 0 | 4.62 | 24h/20C, 2h/60C | RTM | 10908 | DD16-4041 | Residual strength tensile | 240 | 575 | 0.1 | static | 3 |  | 12.5 mm/s | 10988 | 1
R4, R5 |  | T10, T14 | MD-DD16-UP2 | [90/0/±45/0]S | 33 | UP2 | CoRezyn 63-AX-051 | Knytex D155 (527 gsm) | 53 | Knytex DB120 (393 gsm) | 21 | Knytex D155 (527 gsm) | 26 | 0 | 4.62 | 24h/20C, 2h/60C | RTM | 10909 | DD16-4098 | Residual strength tensile | 380 | 585 | 0.1 | static | 1 |  | 12.5 mm/s | 750 | 1
R4, R5 |  | T10, T14 | MD-DD16-UP2 | [90/0/±45/0]S | 33 | UP2 | CoRezyn 63-AX-051 | Knytex D155 (527 gsm) | 53 | Knytex DB120 (393 gsm) | 21 | Knytex D155 (527 gsm) | 26 | 0 | 4.62 | 24h/20C, 2h/60C | RTM | 10910 | DD16-4183 | Residual strength tensile | 380 | 610 | 0.1 | static | 1 |  | 12.5 mm/s | 469 | 1
R4, R5 |  | T10, T14 | MD-DD16-UP2 | [90/0/±45/0]S | 33 | UP2 | CoRezyn 63-AX-051 | Knytex D155 (527 gsm) | 53 | Knytex DB120 (393 gsm) | 21 | Knytex D155 (527 gsm) | 26 | 0 | 4.62 | 24h/20C, 2h/60C | RTM | 10911 | DD16-4133 | Residual strength tensile | 380 | 645 | 0.1 | static | 1 |  | 12.5 mm/s | 750 | 1
R4, R5 |  | T10, T14 | MD-DD16-UP2 | [90/0/±45/0]S | 33 | UP2 | CoRezyn 63-AX-051 | Knytex D155 (527 gsm) | 53 | Knytex DB120 (393 gsm) | 21 | Knytex D155 (527 gsm) | 26 | 0 | 4.62 | 24h/20C, 2h/60C | RTM | 10912 | DD16-4125 | Residual strength tensile | 380 | 650 | 0.1 | static | 1 |  | 12.5 mm/s | 468 | 1
R4, R5 |  | T10, T14 | MD-DD16-UP2 | [90/0/±45/0]S | 33 | UP2 | CoRezyn 63-AX-051 | Knytex D155 (527 gsm) | 53 | Knytex DB120 (393 gsm) | 21 | Knytex D155 (527 gsm) | 26 | 0 | 4.62 | 24h/20C, 2h/60C | RTM | 10913 | DD16-4084 | Residual strength tensile | 369 | 661 | 0.1 | static | 1 |  | 12.5 mm/s | 469 | 1
R4, R5 |  | T10, T14 | MD-DD16-UP2 | [90/0/±45/0]S | 33 | UP2 | CoRezyn 63-AX-051 | Knytex D155 (527 gsm) | 53 | Knytex DB120 (393 gsm) | 21 | Knytex D155 (527 gsm) | 26 | 0 | 4.62 | 24h/20C, 2h/60C | RTM | 10914 | DD16-4167 | Residual strength tensile | 380 | 671 | 0.1 | static | 1 |  | 12.5 mm/s | 469 | 1
R4, R5 |  | T10, T14 | MD-DD16-UP2 | [90/0/±45/0]S | 33 | UP2 | CoRezyn 63-AX-051 | Knytex D155 (527 gsm) | 53 | Knytex DB120 (393 gsm) | 21 | Knytex D155 (527 gsm) | 26 | 0 | 4.62 | 24h/20C, 2h/60C | RTM | 10915 | DD16-4215 | Residual strength tensile | 380 | 695 | 0.1 | static | 1 |  | 12.5 mm/s | 188 | 1
R4, R5 |  | T10, T14 | MD-DD16-UP2 | [90/0/±45/0]S | 33 | UP2 | CoRezyn 63-AX-051 | Knytex D155 (527 gsm) | 53 | Knytex DB120 (393 gsm) | 21 | Knytex D155 (527 gsm) | 26 | 0 | 4.62 | 24h/20C, 2h/60C | RTM | 10916 | DD16-4067 | Residual strength tensile | 380 | 701 | 0.1 | static | 1 |  | 12.5 mm/s | 188 | 1
R4, R5 |  | T10, T14 | MD-DD16-UP2 | [90/0/±45/0]S | 33 | UP2 | CoRezyn 63-AX-051 | Knytex D155 (527 gsm) | 53 | Knytex DB120 (393 gsm) | 21 | Knytex D155 (527 gsm) | 26 | 0 | 4.62 | 24h/20C, 2h/60C | RTM | 10917 | DD16-4027 | Residual strength tensile | 380 | 738 | 0.1 | static | 1 |  | 12.5 mm/s | 188 | 1
R4, R5 |  | T10, T14 | MD-DD16-UP2 | [90/0/±45/0]S | 33 | UP2 | CoRezyn 63-AX-051 | Knytex D155 (527 gsm) | 53 | Knytex DB120 (393 gsm) | 21 | Knytex D155 (527 gsm) | 26 | 0 | 4.62 | 24h/20C, 2h/60C | RTM | 10918 | DD16-4165 | Residual strength tensile | 380 | 745 | 0.1 | static | 1 |  | 12.5 mm/s | 188 | 1
R4, R5 |  | T10, T14 | MD-DD16-UP2 | [90/0/±45/0]S | 33 | UP2 | CoRezyn 63-AX-051 | Knytex D155 (527 gsm) | 53 | Knytex DB120 (393 gsm) | 21 | Knytex D155 (527 gsm) | 26 | 0 | 4.62 | 24h/20C, 2h/60C | RTM | 10919 | DD16-7153 | Residual strength tensile | -240 | 610 | 10 | static | 3 |  | 12.5 mm/s | 39864 | 1
R4, R5 |  | T10, T14 | MD-DD16-UP2 | [90/0/±45/0]S | 33 | UP2 | CoRezyn 63-AX-051 | Knytex D155 (527 gsm) | 53 | Knytex DB120 (393 gsm) | 21 | Knytex D155 (527 gsm) | 26 | 0 | 4.62 | 24h/20C, 2h/60C | RTM | 10920 | DD16-7203 | Residual strength tensile | -240 | 615 | 10 | static | 3 |  | 12.5 mm/s | 23044 | 1
R4, R5 |  | T10, T14 | MD-DD16-UP2 | [90/0/±45/0]S | 33 | UP2 | CoRezyn 63-AX-051 | Knytex D155 (527 gsm) | 53 | Knytex DB120 (393 gsm) | 21 | Knytex D155 (527 gsm) | 26 | 0 | 4.62 | 24h/20C, 2h/60C | RTM | 10921 | DD16-7120 | Residual strength tensile | -240 | 627 | 10 | static | 3 |  | 12.5 mm/s | 37152 | 1
R4, R5 |  | T10, T14 | MD-DD16-UP2 | [90/0/±45/0]S | 33 | UP2 | CoRezyn 63-AX-051 | Knytex D155 (527 gsm) | 53 | Knytex DB120 (393 gsm) | 21 | Knytex D155 (527 gsm) | 26 | 0 | 4.62 | 24h/20C, 2h/60C | RTM | 10922 | DD16-7008 | Residual strength tensile | -240 | 638 | 10 | static | 3 |  | 12.5 mm/s | 39864 | 1
R4, R5 |  | T10, T14 | MD-DD16-UP2 | [90/0/±45/0]S | 33 | UP2 | CoRezyn 63-AX-051 | Knytex D155 (527 gsm) | 53 | Knytex DB120 (393 gsm) | 21 | Knytex D155 (527 gsm) | 26 | 0 | 4.62 | 24h/20C, 2h/60C | RTM | 10923 | DD16-7060 | Residual strength tensile | -240 | 643 | 10 | static | 3 |  | 12.5 mm/s | 15945 | 1
R4, R5 |  | T10, T14 | MD-DD16-UP2 | [90/0/±45/0]S | 33 | UP2 | CoRezyn 63-AX-051 | Knytex D155 (527 gsm) | 53 | Knytex DB120 (393 gsm) | 21 | Knytex D155 (527 gsm) | 26 | 0 | 4.62 | 24h/20C, 2h/60C | RTM | 10924 | DD16-7192 | Residual strength tensile | -240 | 659 | 10 | static | 3 |  | 12.5 mm/s | 9218 | 1
R4, R5 |  | T10, T14 | MD-DD16-UP2 | [90/0/±45/0]S | 33 | UP2 | CoRezyn 63-AX-051 | Knytex D155 (527 gsm) | 53 | Knytex DB120 (393 gsm) | 21 | Knytex D155 (527 gsm) | 26 | 0 | 4.62 | 24h/20C, 2h/60C | RTM | 10925 | DD16-7201 | Residual strength tensile | -300 | 677 | 10 | static | 1 |  | 12.5 mm/s | 309 | 1
R4, R5 |  | T10, T14 | MD-DD16-UP2 | [90/0/±45/0]S | 33 | UP2 | CoRezyn 63-AX-051 | Knytex D155 (527 gsm) | 53 | Knytex DB120 (393 gsm) | 21 | Knytex D155 (527 gsm) | 26 | 0 | 4.62 | 24h/20C, 2h/60C | RTM | 10926 | DD16-7022 | Residual strength tensile | -240 | 683 | 10 | static | 3 |  | 12.5 mm/s | 9218 | 1
R4, R5 |  | T10, T14 | MD-DD16-UP2 | [90/0/±45/0]S | 33 | UP2 | CoRezyn 63-AX-051 | Knytex D155 (527 gsm) | 53 | Knytex DB120 (393 gsm) | 21 | Knytex D155 (527 gsm) | 26 | 0 | 4.62 | 24h/20C, 2h/60C | RTM | 10927 | DD16-7115 | Residual strength tensile | -240 | 687 | 10 | static | 3 |  | 12.5 mm/s | 23046 | 1
R4, R5 |  | T10, T14 | MD-DD16-UP2 | [90/0/±45/0]S | 33 | UP2 | CoRezyn 63-AX-051 | Knytex D155 (527 gsm) | 53 | Knytex DB120 (393 gsm) | 21 | Knytex D155 (527 gsm) | 26 | 0 | 4.62 | 24h/20C, 2h/60C | RTM | 10928 | DD16-7193 | Residual strength tensile | -300 | 704 | 10 | static | 1 |  | 12.5 mm/s | 123 | 1
R4, R5 |  | T10, T14 | MD-DD16-UP2 | [90/0/±45/0]S | 33 | UP2 | CoRezyn 63-AX-051 | Knytex D155 (527 gsm) | 53 | Knytex DB120 (393 gsm) | 21 | Knytex D155 (527 gsm) | 26 | 0 | 4.62 | 24h/20C, 2h/60C | RTM | 10929 | DD16-7061 | Residual strength tensile | -300 | 711 | 10 | static | 1 |  | 12.5 mm/s | 309 | 1
R4, R5 |  | T10, T14 | MD-DD16-UP2 | [90/0/±45/0]S | 33 | UP2 | CoRezyn 63-AX-051 | Knytex D155 (527 gsm) | 53 | Knytex DB120 (393 gsm) | 21 | Knytex D155 (527 gsm) | 26 | 0 | 4.62 | 24h/20C, 2h/60C | RTM | 10930 | DD16-7067 | Residual strength tensile | -300 | 716 | 10 | static | 1 |  | 12.5 mm/s | 494 | 1
R4, R5 |  | T10, T14 | MD-DD16-UP2 | [90/0/±45/0]S | 33 | UP2 | CoRezyn 63-AX-051 | Knytex D155 (527 gsm) | 53 | Knytex DB120 (393 gsm) | 21 | Knytex D155 (527 gsm) | 26 | 0 | 4.62 | 24h/20C, 2h/60C | RTM | 10931 | DD16-7148 | Residual strength tensile | -300 | 721 | 10 | static | 1 |  | 12.5 mm/s | 309 | 1
R4, R5 |  | T10, T14 | MD-DD16-UP2 | [90/0/±45/0]S | 33 | UP2 | CoRezyn 63-AX-051 | Knytex D155 (527 gsm) | 53 | Knytex DB120 (393 gsm) | 21 | Knytex D155 (527 gsm) | 26 | 0 | 4.62 | 24h/20C, 2h/60C | RTM | 10932 | DD16-7092 | Residual strength tensile | -300 | 731 | 10 | static | 1 |  | 12.5 mm/s | 223 | 1
R4, R5 |  | T10, T14 | MD-DD16-UP2 | [90/0/±45/0]S | 33 | UP2 | CoRezyn 63-AX-051 | Knytex D155 (527 gsm) | 53 | Knytex DB120 (393 gsm) | 21 | Knytex D155 (527 gsm) | 26 | 0 | 4.62 | 24h/20C, 2h/60C | RTM | 10933 | DD16-7040 | Residual strength tensile | -300 | 740 | 10 | static | 1 |  | 12.5 mm/s | 123 | 1
R4, R5 |  | T10, T14 | MD-DD16-UP2 | [90/0/±45/0]S | 33 | UP2 | CoRezyn 63-AX-051 | Knytex D155 (527 gsm) | 53 | Knytex DB120 (393 gsm) | 21 | Knytex D155 (527 gsm) | 26 | 0 | 4.62 | 24h/20C, 2h/60C | RTM | 10934 | DD16-7147 | Residual strength tensile | -300 | 740 | 10 | static | 1 |  | 12.5 mm/s | 890 | 1
R4, R5 |  | T10, T14 | MD-DD16-UP2 | [90/0/±45/0]S | 33 | UP2 | CoRezyn 63-AX-051 | Knytex D155 (527 gsm) | 53 | Knytex DB120 (393 gsm) | 21 | Knytex D155 (527 gsm) | 26 | 0 | 4.62 | 24h/20C, 2h/60C | RTM | 10935 | DD16-3072 | Residual strength compression | 179 | -365 | -1 | static | 3 |  | 12.5 mm/s | 70672 | 1
R4, R5 |  | T10, T14 | MD-DD16-UP2 | [90/0/±45/0]S | 33 | UP2 | CoRezyn 63-AX-051 | Knytex D155 (527 gsm) | 53 | Knytex DB120 (393 gsm) | 21 | Knytex D155 (527 gsm) | 26 | 0 | 4.62 | 24h/20C, 2h/60C | RTM | 10936 | DD16-3061 | Residual strength compression | 276 | -298 | -1 | static | 1 |  | 12.5 mm/s | 740 | 1
R4, R5 |  | T10, T14 | MD-DD16-UP2 | [90/0/±45/0]S | 33 | UP2 | CoRezyn 63-AX-051 | Knytex D155 (527 gsm) | 53 | Knytex DB120 (393 gsm) | 21 | Knytex D155 (527 gsm) | 26 | 0 | 4.62 | 24h/20C, 2h/60C | RTM | 10937 | DD16-3051 | Residual strength compression | 276 | -313 | -1 | static | 1 |  | 12.5 mm/s | 1184 | 1
R4, R5 |  | T10, T14 | MD-DD16-UP2 | [90/0/±45/0]S | 33 | UP2 | CoRezyn 63-AX-051 | Knytex D155 (527 gsm) | 53 | Knytex DB120 (393 gsm) | 21 | Knytex D155 (527 gsm) | 26 | 0 | 4.62 | 24h/20C, 2h/60C | RTM | 10938 | DD16-3207 | Residual strength compression | 276 | -328 | -1 | static | 1 |  | 12.5 mm/s | 1184 | 1
R4, R5 |  | T10, T14 | MD-DD16-UP2 | [90/0/±45/0]S | 33 | UP2 | CoRezyn 63-AX-051 | Knytex D155 (527 gsm) | 53 | Knytex DB120 (393 gsm) | 21 | Knytex D155 (527 gsm) | 26 | 0 | 4.62 | 24h/20C, 2h/60C | RTM | 10939 | DD16-3202 | Residual strength compression | 276 | -340 | -1 | static | 1 |  | 12.5 mm/s | 1184 | 1
R4, R5 |  | T10, T14 | MD-DD16-UP2 | [90/0/±45/0]S | 33 | UP2 | CoRezyn 63-AX-051 | Knytex D155 (527 gsm) | 53 | Knytex DB120 (393 gsm) | 21 | Knytex D155 (527 gsm) | 26 | 0 | 4.62 | 24h/20C, 2h/60C | RTM | 10940 | DD16-3052 | Residual strength compression | 276 | -365 | -1 | static | 1 |  | 12.5 mm/s | 296 | 1
R4, R5 |  | T10, T14 | MD-DD16-UP2 | [90/0/±45/0]S | 33 | UP2 | CoRezyn 63-AX-051 | Knytex D155 (527 gsm) | 53 | Knytex DB120 (393 gsm) | 21 | Knytex D155 (527 gsm) | 26 | 0 | 4.62 | 24h/20C, 2h/60C | RTM | 10941 | DD16-3121 | Residual strength compression | 276 | -368 | -1 | static | 1 |  | 12.5 mm/s | 740 | 1
R4, R5 |  | T10, T14 | MD-DD16-UP2 | [90/0/±45/0]S | 33 | UP2 | CoRezyn 63-AX-051 | Knytex D155 (527 gsm) | 53 | Knytex DB120 (393 gsm) | 21 | Knytex D155 (527 gsm) | 26 | 0 | 4.62 | 24h/20C, 2h/60C | RTM | 10942 | DD16-3081 | Residual strength compression | 276 | -369 | -1 | static | 1 |  | 12.5 mm/s | 740 | 1
R4, R5 |  | T10, T14 | MD-DD16-UP2 | [90/0/±45/0]S | 33 | UP2 | CoRezyn 63-AX-051 | Knytex D155 (527 gsm) | 53 | Knytex DB120 (393 gsm) | 21 | Knytex D155 (527 gsm) | 26 | 0 | 4.62 | 24h/20C, 2h/60C | RTM | 10943 | DD16-3041 | Residual strength compression | 276 | -371 | -1 | static | 1 |  | 12.5 mm/s | 296 | 1
R4, R5 |  | T10, T14 | MD-DD16-UP2 | [90/0/±45/0]S | 33 | UP2 | CoRezyn 63-AX-051 | Knytex D155 (527 gsm) | 53 | Knytex DB120 (393 gsm) | 21 | Knytex D155 (527 gsm) | 26 | 0 | 4.62 | 24h/20C, 2h/60C | RTM | 10944 | DD16-3057 | Residual strength compression | 179 | -380 | -1 | static | 3 |  | 12.5 mm/s | 44171 | 1
R4, R5 |  | T10, T14 | MD-DD16-UP2 | [90/0/±45/0]S | 33 | UP2 | CoRezyn 63-AX-051 | Knytex D155 (527 gsm) | 53 | Knytex DB120 (393 gsm) | 21 | Knytex D155 (527 gsm) | 26 | 0 | 4.62 | 24h/20C, 2h/60C | RTM | 10945 | DD16-3191 | Residual strength compression | 179 | -386 | -1 | static | 3 |  | 12.5 mm/s | 17668 | 1
R4, R5 |  | T10, T14 | MD-DD16-UP2 | [90/0/±45/0]S | 33 | UP2 | CoRezyn 63-AX-051 | Knytex D155 (527 gsm) | 53 | Knytex DB120 (393 gsm) | 21 | Knytex D155 (527 gsm) | 26 | 0 | 4.62 | 24h/20C, 2h/60C | RTM | 10946 | DD16-3047 | Residual strength compression | 276 | -388 | -1 | static | 1 |  | 12.5 mm/s | 296 | 1
R4, R5 |  | T10, T14 | MD-DD16-UP2 | [90/0/±45/0]S | 33 | UP2 | CoRezyn 63-AX-051 | Knytex D155 (527 gsm) | 53 | Knytex DB120 (393 gsm) | 21 | Knytex D155 (527 gsm) | 26 | 0 | 4.62 | 24h/20C, 2h/60C | RTM | 10947 | DD16-3244 | Residual strength compression | 276 | -389 | -1 | static | 1 |  | 12.5 mm/s | 740 | 1
R4, R5 |  | T10, T14 | MD-DD16-UP2 | [90/0/±45/0]S | 33 | UP2 | CoRezyn 63-AX-051 | Knytex D155 (527 gsm) | 53 | Knytex DB120 (393 gsm) | 21 | Knytex D155 (527 gsm) | 26 | 0 | 4.62 | 24h/20C, 2h/60C | RTM | 10948 | DD16-3112 | Residual strength compression | 276 | -391 | -1 | static | 1 |  | 12.5 mm/s | 296 | 1
R4, R5 |  | T10, T14 | MD-DD16-UP2 | [90/0/±45/0]S | 33 | UP2 | CoRezyn 63-AX-051 | Knytex D155 (527 gsm) | 53 | Knytex DB120 (393 gsm) | 21 | Knytex D155 (527 gsm) | 26 | 0 | 4.62 | 24h/20C, 2h/60C | RTM | 10949 | DD16-3102 | Residual strength compression | 179 | -401 | -1 | static | 3 |  | 12.5 mm/s | 17761 | 1
R4, R5 |  | T10, T14 | MD-DD16-UP2 | [90/0/±45/0]S | 33 | UP2 | CoRezyn 63-AX-051 | Knytex D155 (527 gsm) | 53 | Knytex DB120 (393 gsm) | 21 | Knytex D155 (527 gsm) | 26 | 0 | 4.62 | 24h/20C, 2h/60C | RTM | 10950 | DD16-3146 | Residual strength compression | 276 | -404 | -1 | static | 1 |  | 12.5 mm/s | 1184 | 1
R4, R5 |  | T10, T14 | MD-DD16-UP2 | [90/0/±45/0]S | 33 | UP2 | CoRezyn 63-AX-051 | Knytex D155 (527 gsm) | 53 | Knytex DB120 (393 gsm) | 21 | Knytex D155 (527 gsm) | 26 | 0 | 4.62 | 24h/20C, 2h/60C | RTM | 10951 | DD16-3163 | Residual strength compression | 179 | -410 | -1 | static | 3 |  | 12.5 mm/s | 17668 | 1
R4, R5 |  | T10, T14 | MD-DD16-UP2 | [90/0/±45/0]S | 33 | UP2 | CoRezyn 63-AX-051 | Knytex D155 (527 gsm) | 53 | Knytex DB120 (393 gsm) | 21 | Knytex D155 (527 gsm) | 26 | 0 | 4.62 | 24h/20C, 2h/60C | RTM | 10952 | DD16-3245 | Residual strength compression | 276 | -418 | -1 | static | 1 |  | 12.5 mm/s | 740 | 1
R4, R5 |  | T10, T14 | MD-DD16-UP2 | [90/0/±45/0]S | 33 | UP2 | CoRezyn 63-AX-051 | Knytex D155 (527 gsm) | 53 | Knytex DB120 (393 gsm) | 21 | Knytex D155 (527 gsm) | 26 | 0 | 4.62 | 24h/20C, 2h/60C | RTM | 10953 | DD16-3067 | Residual strength compression | 276 | -420 | -1 | static | 1 |  | 12.5 mm/s | 296 | 1
R4, R5 |  | T10, T14 | MD-DD16-UP2 | [90/0/±45/0]S | 33 | UP2 | CoRezyn 63-AX-051 | Knytex D155 (527 gsm) | 53 | Knytex DB120 (393 gsm) | 21 | Knytex D155 (527 gsm) | 26 | 0 | 4.62 | 24h/20C, 2h/60C | RTM | 10954 | DD16-3107 | Residual strength compression | 276 | -423 | -1 | static | 1 |  | 12.5 mm/s | 740 | 1
R4, R5 |  | T10, T14 | MD-DD16-UP2 | [90/0/±45/0]S | 33 | UP2 | CoRezyn 63-AX-051 | Knytex D155 (527 gsm) | 53 | Knytex DB120 (393 gsm) | 21 | Knytex D155 (527 gsm) | 26 | 0 | 4.62 | 24h/20C, 2h/60C | RTM | 10955 | DD16-3255 | Residual strength compression | 276 | -424 | -1 | static | 1 |  | 12.5 mm/s | 296 | 1
R4, R5 |  | T10, T14 | MD-DD16-UP2 | [90/0/±45/0]S | 33 | UP2 | CoRezyn 63-AX-051 | Knytex D155 (527 gsm) | 53 | Knytex DB120 (393 gsm) | 21 | Knytex D155 (527 gsm) | 26 | 0 | 4.62 | 24h/20C, 2h/60C | RTM | 10956 | DD16-3094 | Residual strength compression | 179 | -426 | -1 | static | 3 |  | 12.5 mm/s | 17668 | 1
R4, R5 |  | T10, T14 | MD-DD16-UP2 | [90/0/±45/0]S | 33 | UP2 | CoRezyn 63-AX-051 | Knytex D155 (527 gsm) | 53 | Knytex DB120 (393 gsm) | 21 | Knytex D155 (527 gsm) | 26 | 0 | 4.62 | 24h/20C, 2h/60C | RTM | 10957 | DD16-3157 | Residual strength compression | 179 | -428 | -1 | static | 3 |  | 12.5 mm/s | 44171 | 1
R4, R5 |  | T10, T14 | MD-DD16-UP2 | [90/0/±45/0]S | 33 | UP2 | CoRezyn 63-AX-051 | Knytex D155 (527 gsm) | 53 | Knytex DB120 (393 gsm) | 21 | Knytex D155 (527 gsm) | 26 | 0 | 4.62 | 24h/20C, 2h/60C | RTM | 10958 | DD16-3098 | Residual strength compression | 179 | -434 | -1 | static | 3 |  | 12.5 mm/s | 70672 | 1
R4, R5 |  | T10, T14 | MD-DD16-UP2 | [90/0/±45/0]S | 33 | UP2 | CoRezyn 63-AX-051 | Knytex D155 (527 gsm) | 53 | Knytex DB120 (393 gsm) | 21 | Knytex D155 (527 gsm) | 26 | 0 | 4.62 | 24h/20C, 2h/60C | RTM | 10959 | DD16-3062 | Residual strength compression | 276 | -447 | -1 | static | 1 |  | 12.5 mm/s | 1184 | 1
R4, R5 |  | T10, T14 | MD-DD16-UP2 | [90/0/±45/0]S | 33 | UP2 | CoRezyn 63-AX-051 | Knytex D155 (527 gsm) | 53 | Knytex DB120 (393 gsm) | 21 | Knytex D155 (527 gsm) | 26 | 0 | 4.62 | 24h/20C, 2h/60C | RTM | 10960 | DD16-3250 | Residual strength compression | 276 | -449 | -1 | static | 1 |  | 12.5 mm/s | 296 | 1
R4, R5 |  | T10, T14 | MD-DD16-UP2 | [90/0/±45/0]S | 33 | UP2 | CoRezyn 63-AX-051 | Knytex D155 (527 gsm) | 53 | Knytex DB120 (393 gsm) | 21 | Knytex D155 (527 gsm) | 26 | 0 | 4.62 | 24h/20C, 2h/60C | RTM | 10961 | DD16-3036 | Residual strength compression | 276 | -453 | -1 | static | 1 |  | 12.5 mm/s | 296 | 1
R4, R5 |  | T10, T14 | MD-DD16-UP2 | [90/0/±45/0]S | 33 | UP2 | CoRezyn 63-AX-051 | Knytex D155 (527 gsm) | 53 | Knytex DB120 (393 gsm) | 21 | Knytex D155 (527 gsm) | 26 | 0 | 4.62 | 24h/20C, 2h/60C | RTM | 10962 | DD16-3042 | Residual strength compression | 276 | -455 | -1 | static | 1 |  | 12.5 mm/s | 740 | 1
R4, R5 |  | T10, T14 | MD-DD16-UP2 | [90/0/±45/0]S | 33 | UP2 | CoRezyn 63-AX-051 | Knytex D155 (527 gsm) | 53 | Knytex DB120 (393 gsm) | 21 | Knytex D155 (527 gsm) | 26 | 0 | 4.62 | 24h/20C, 2h/60C | RTM | 10963 | DD16-3024 | Residual strength compression | 179 | -456 | -1 | static | 3 |  | 12.5 mm/s | 70672 | 1
R4, R5 |  | T10, T14 | MD-DD16-UP2 | [90/0/±45/0]S | 33 | UP2 | CoRezyn 63-AX-051 | Knytex D155 (527 gsm) | 53 | Knytex DB120 (393 gsm) | 21 | Knytex D155 (527 gsm) | 26 | 0 | 4.62 | 24h/20C, 2h/60C | RTM | 10964 | DD16-4087 | Residual strength compression | 380 | -335 | 0.1 | static | 1 |  | 12.5 mm/s | 469 | 1
R4, R5 |  | T10, T14 | MD-DD16-UP2 | [90/0/±45/0]S | 33 | UP2 | CoRezyn 63-AX-051 | Knytex D155 (527 gsm) | 53 | Knytex DB120 (393 gsm) | 21 | Knytex D155 (527 gsm) | 26 | 0 | 4.62 | 24h/20C, 2h/60C | RTM | 10965 | DD16-4206 | Residual strength compression | 380 | -348 | 0.1 | static | 1 |  | 12.5 mm/s | 750 | 1
R4, R5 |  | T10, T14 | MD-DD16-UP2 | [90/0/±45/0]S | 33 | UP2 | CoRezyn 63-AX-051 | Knytex D155 (527 gsm) | 53 | Knytex DB120 (393 gsm) | 21 | Knytex D155 (527 gsm) | 26 | 0 | 4.62 | 24h/20C, 2h/60C | RTM | 10966 | DD16-4044 | Residual strength compression | 380 | -351 | 0.1 | static | 1 |  | 12.5 mm/s | 750 | 1
R4, R5 |  | T10, T14 | MD-DD16-UP2 | [90/0/±45/0]S | 33 | UP2 | CoRezyn 63-AX-051 | Knytex D155 (527 gsm) | 53 | Knytex DB120 (393 gsm) | 21 | Knytex D155 (527 gsm) | 26 | 0 | 4.62 | 24h/20C, 2h/60C | RTM | 10967 | DD16-4145 | Residual strength compression | 380 | -357 | 0.1 | static | 1 |  | 12.5 mm/s | 750 | 1
R4, R5 |  | T10, T14 | MD-DD16-UP2 | [90/0/±45/0]S | 33 | UP2 | CoRezyn 63-AX-051 | Knytex D155 (527 gsm) | 53 | Knytex DB120 (393 gsm) | 21 | Knytex D155 (527 gsm) | 26 | 0 | 4.62 | 24h/20C, 2h/60C | RTM | 10968 | DD16-4122 | Residual strength compression | 240 | -367 | 0.1 | static | 3 |  | 12.5 mm/s | 27469 | 1
R4, R5 |  | T10, T14 | MD-DD16-UP2 | [90/0/±45/0]S | 33 | UP2 | CoRezyn 63-AX-051 | Knytex D155 (527 gsm) | 53 | Knytex DB120 (393 gsm) | 21 | Knytex D155 (527 gsm) | 26 | 0 | 4.62 | 24h/20C, 2h/60C | RTM | 10969 | DD16-4139 | Residual strength compression | 240 | -389 | 0.1 | static | 3 |  | 12.5 mm/s | 10987 | 1
R4, R5 |  | T10, T14 | MD-DD16-UP2 | [90/0/±45/0]S | 33 | UP2 | CoRezyn 63-AX-051 | Knytex D155 (527 gsm) | 53 | Knytex DB120 (393 gsm) | 21 | Knytex D155 (527 gsm) | 26 | 0 | 4.62 | 24h/20C, 2h/60C | RTM | 10970 | DD16-4104 | Residual strength compression | 240 | -389 | 0.1 | static | 3 |  | 12.5 mm/s | 48161 | 1
R4, R5 |  | T10, T14 | MD-DD16-UP2 | [90/0/±45/0]S | 33 | UP2 | CoRezyn 63-AX-051 | Knytex D155 (527 gsm) | 53 | Knytex DB120 (393 gsm) | 21 | Knytex D155 (527 gsm) | 26 | 0 | 4.62 | 24h/20C, 2h/60C | RTM | 10971 | DD16-4011 | Residual strength compression | 240 | -393 | 0.1 | static | 3 |  | 12.5 mm/s | 10987 | 1
R4, R5 |  | T10, T14 | MD-DD16-UP2 | [90/0/±45/0]S | 33 | UP2 | CoRezyn 63-AX-051 | Knytex D155 (527 gsm) | 53 | Knytex DB120 (393 gsm) | 21 | Knytex D155 (527 gsm) | 26 | 0 | 4.62 | 24h/20C, 2h/60C | RTM | 10972 | DD16-4034 | Residual strength compression | 380 | -397 | 0.1 | static | 1 |  | 12.5 mm/s | 469 | 1
R4, R5 |  | T10, T14 | MD-DD16-UP2 | [90/0/±45/0]S | 33 | UP2 | CoRezyn 63-AX-051 | Knytex D155 (527 gsm) | 53 | Knytex DB120 (393 gsm) | 21 | Knytex D155 (527 gsm) | 26 | 0 | 4.62 | 24h/20C, 2h/60C | RTM | 10973 | DD16-4229 | Residual strength compression | 380 | -397 | 0.1 | static | 1 |  | 12.5 mm/s | 469 | 1
R4, R5 |  | T10, T14 | MD-DD16-UP2 | [90/0/±45/0]S | 33 | UP2 | CoRezyn 63-AX-051 | Knytex D155 (527 gsm) | 53 | Knytex DB120 (393 gsm) | 21 | Knytex D155 (527 gsm) | 26 | 0 | 4.62 | 24h/20C, 2h/60C | RTM | 10974 | DD16-4107 | Residual strength compression | 380 | -400 | 0.1 | static | 1 |  | 12.5 mm/s | 750 | 1
R4, R5 |  | T10, T14 | MD-DD16-UP2 | [90/0/±45/0]S | 33 | UP2 | CoRezyn 63-AX-051 | Knytex D155 (527 gsm) | 53 | Knytex DB120 (393 gsm) | 21 | Knytex D155 (527 gsm) | 26 | 0 | 4.62 | 24h/20C, 2h/60C | RTM | 10975 | DD16-4141 | Residual strength compression | 380 | -408 | 0.1 | static | 1 |  | 12.5 mm/s | 188 | 1
R4, R5 |  | T10, T14 | MD-DD16-UP2 | [90/0/±45/0]S | 33 | UP2 | CoRezyn 63-AX-051 | Knytex D155 (527 gsm) | 53 | Knytex DB120 (393 gsm) | 21 | Knytex D155 (527 gsm) | 26 | 0 | 4.62 | 24h/20C, 2h/60C | RTM | 10976 | DD16-4043 | Residual strength compression | 380 | -411 | 0.1 | static | 1 |  | 12.5 mm/s | 188 | 1
R4, R5 |  | T10, T14 | MD-DD16-UP2 | [90/0/±45/0]S | 33 | UP2 | CoRezyn 63-AX-051 | Knytex D155 (527 gsm) | 53 | Knytex DB120 (393 gsm) | 21 | Knytex D155 (527 gsm) | 26 | 0 | 4.62 | 24h/20C, 2h/60C | RTM | 10977 | DD16-4166 | Residual strength compression | 380 | -415 | 0.1 | static | 1 |  | 12.5 mm/s | 188 | 1
R4, R5 |  | T10, T14 | MD-DD16-UP2 | [90/0/±45/0]S | 33 | UP2 | CoRezyn 63-AX-051 | Knytex D155 (527 gsm) | 53 | Knytex DB120 (393 gsm) | 21 | Knytex D155 (527 gsm) | 26 | 0 | 4.62 | 24h/20C, 2h/60C | RTM | 10978 | DD16-4190 | Residual strength compression | 380 | -416 | 0.1 | static | 1 |  | 12.5 mm/s | 750 | 1
R4, R5 |  | T10, T14 | MD-DD16-UP2 | [90/0/±45/0]S | 33 | UP2 | CoRezyn 63-AX-051 | Knytex D155 (527 gsm) | 53 | Knytex DB120 (393 gsm) | 21 | Knytex D155 (527 gsm) | 26 | 0 | 4.62 | 24h/20C, 2h/60C | RTM | 10979 | DD16-4188 | Residual strength compression | 380 | -421 | 0.1 | static | 1 |  | 12.5 mm/s | 469 | 1
R4, R5 |  | T10, T14 | MD-DD16-UP2 | [90/0/±45/0]S | 33 | UP2 | CoRezyn 63-AX-051 | Knytex D155 (527 gsm) | 53 | Knytex DB120 (393 gsm) | 21 | Knytex D155 (527 gsm) | 26 | 0 | 4.62 | 24h/20C, 2h/60C | RTM | 10980 | DD16-4025 | Residual strength compression | 380 | -424 | 0.1 | static | 1 |  | 12.5 mm/s | 188 | 1
R4, R5 |  | T10, T14 | MD-DD16-UP2 | [90/0/±45/0]S | 33 | UP2 | CoRezyn 63-AX-051 | Knytex D155 (527 gsm) | 53 | Knytex DB120 (393 gsm) | 21 | Knytex D155 (527 gsm) | 26 | 0 | 4.62 | 24h/20C, 2h/60C | RTM | 10981 | DD16-4134 | Residual strength compression | 240 | -431 | 0.1 | static | 3 |  | 12.5 mm/s | 10988 | 1
R4, R5 |  | T10, T14 | MD-DD16-UP2 | [90/0/±45/0]S | 33 | UP2 | CoRezyn 63-AX-051 | Knytex D155 (527 gsm) | 53 | Knytex DB120 (393 gsm) | 21 | Knytex D155 (527 gsm) | 26 | 0 | 4.62 | 24h/20C, 2h/60C | RTM | 10982 | DD16-4194 | Residual strength compression | 240 | -431 | 0.1 | static | 3 |  | 12.5 mm/s | 27468 | 1
R4, R5 |  | T10, T14 | MD-DD16-UP2 | [90/0/±45/0]S | 33 | UP2 | CoRezyn 63-AX-051 | Knytex D155 (527 gsm) | 53 | Knytex DB120 (393 gsm) | 21 | Knytex D155 (527 gsm) | 26 | 0 | 4.62 | 24h/20C, 2h/60C | RTM | 10983 | DD16-4106 | Residual strength compression | 240 | -433 | 0.1 | static | 3 |  | 12.5 mm/s | 27469 | 1
R4, R5 |  | T10, T14 | MD-DD16-UP2 | [90/0/±45/0]S | 33 | UP2 | CoRezyn 63-AX-051 | Knytex D155 (527 gsm) | 53 | Knytex DB120 (393 gsm) | 21 | Knytex D155 (527 gsm) | 26 | 0 | 4.62 | 24h/20C, 2h/60C | RTM | 10984 | DD16-4154 | Residual strength compression | 240 | -434 | 0.1 | static | 3 |  | 12.5 mm/s | 10988 | 1
R4, R5 |  | T10, T14 | MD-DD16-UP2 | [90/0/±45/0]S | 33 | UP2 | CoRezyn 63-AX-051 | Knytex D155 (527 gsm) | 53 | Knytex DB120 (393 gsm) | 21 | Knytex D155 (527 gsm) | 26 | 0 | 4.62 | 24h/20C, 2h/60C | RTM | 10985 | DD16-4096 | Residual strength compression | 240 | -457 | 0.1 | static | 3 |  | 12.5 mm/s | 43950 | 1
R4, R5 |  | T10, T14 | MD-DD16-UP2 | [90/0/±45/0]S | 33 | UP2 | CoRezyn 63-AX-051 | Knytex D155 (527 gsm) | 53 | Knytex DB120 (393 gsm) | 21 | Knytex D155 (527 gsm) | 26 | 0 | 4.62 | 24h/20C, 2h/60C | RTM | 10986 | DD16-4110 | Residual strength compression | 240 | -469 | 0.1 | static | 3 |  | 12.5 mm/s | 27469 | 1
R4, R5 |  | T10, T14 | MD-DD16-UP2 | [90/0/±45/0]S | 33 | UP2 | CoRezyn 63-AX-051 | Knytex D155 (527 gsm) | 53 | Knytex DB120 (393 gsm) | 21 | Knytex D155 (527 gsm) | 26 | 0 | 4.62 | 24h/20C, 2h/60C | RTM | 10987 | DD16-7135 | Residual strength compression | -240 | -306 | 10 | static | 3 |  | 12.5 mm/s | 23044 | 1
R4, R5 |  | T10, T14 | MD-DD16-UP2 | [90/0/±45/0]S | 33 | UP2 | CoRezyn 63-AX-051 | Knytex D155 (527 gsm) | 53 | Knytex DB120 (393 gsm) | 21 | Knytex D155 (527 gsm) | 26 | 0 | 4.62 | 24h/20C, 2h/60C | RTM | 10988 | DD16-7093 | Residual strength compression | -240 | -330 | 10 | static | 3 |  | 12.5 mm/s | 36872 | 1
R4, R5 |  | T10, T14 | MD-DD16-UP2 | [90/0/±45/0]S | 33 | UP2 | CoRezyn 63-AX-051 | Knytex D155 (527 gsm) | 53 | Knytex DB120 (393 gsm) | 21 | Knytex D155 (527 gsm) | 26 | 0 | 4.62 | 24h/20C, 2h/60C | RTM | 10989 | DD16-7002 | Residual strength compression | -240 | -335 | 10 | static | 3 |  | 12.5 mm/s | 15945 | 1
R4, R5 |  | T10, T14 | MD-DD16-UP2 | [90/0/±45/0]S | 33 | UP2 | CoRezyn 63-AX-051 | Knytex D155 (527 gsm) | 53 | Knytex DB120 (393 gsm) | 21 | Knytex D155 (527 gsm) | 26 | 0 | 4.62 | 24h/20C, 2h/60C | RTM | 10990 | DD16-7089 | Residual strength compression | -300 | -336 | 10 | static | 1 |  | 12.5 mm/s | 494 | 1
R4, R5 |  | T10, T14 | MD-DD16-UP2 | [90/0/±45/0]S | 33 | UP2 | CoRezyn 63-AX-051 | Knytex D155 (527 gsm) | 53 | Knytex DB120 (393 gsm) | 21 | Knytex D155 (527 gsm) | 26 | 0 | 4.62 | 24h/20C, 2h/60C | RTM | 10991 | DD16-7194 | Residual strength compression | -240 | -344 | 10 | static | 3 |  | 12.5 mm/s | 23044 | 1
R4, R5 |  | T10, T14 | MD-DD16-UP2 | [90/0/±45/0]S | 33 | UP2 | CoRezyn 63-AX-051 | Knytex D155 (527 gsm) | 53 | Knytex DB120 (393 gsm) | 21 | Knytex D155 (527 gsm) | 26 | 0 | 4.62 | 24h/20C, 2h/60C | RTM | 10992 | DD16-7116 | Residual strength compression | -240 | -360 | 10 | static | 3 |  | 12.5 mm/s | 39864 | 1
R4, R5 |  | T10, T14 | MD-DD16-UP2 | [90/0/±45/0]S | 33 | UP2 | CoRezyn 63-AX-051 | Knytex D155 (527 gsm) | 53 | Knytex DB120 (393 gsm) | 21 | Knytex D155 (527 gsm) | 26 | 0 | 4.62 | 24h/20C, 2h/60C | RTM | 10993 | DD16-7134 | Residual strength compression | -240 | -360 | 10 | static | 3 |  | 12.5 mm/s | 9218 | 1
R4, R5 |  | T10, T14 | MD-DD16-UP2 | [90/0/±45/0]S | 33 | UP2 | CoRezyn 63-AX-051 | Knytex D155 (527 gsm) | 53 | Knytex DB120 (393 gsm) | 21 | Knytex D155 (527 gsm) | 26 | 0 | 4.62 | 24h/20C, 2h/60C | RTM | 10994 | DD16-7051 | Residual strength compression | -240 | -361 | 10 | static | 3 |  | 12.5 mm/s | 23044 | 1
R4, R5 |  | T10, T14 | MD-DD16-UP2 | [90/0/±45/0]S | 33 | UP2 | CoRezyn 63-AX-051 | Knytex D155 (527 gsm) | 53 | Knytex DB120 (393 gsm) | 21 | Knytex D155 (527 gsm) | 26 | 0 | 4.62 | 24h/20C, 2h/60C | RTM | 10995 | DD16-7029 | Residual strength compression | -300 | -363 | 10 | static | 1 |  | 12.5 mm/s | 309 | 1
R4, R5 |  | T10, T14 | MD-DD16-UP2 | [90/0/±45/0]S | 33 | UP2 | CoRezyn 63-AX-051 | Knytex D155 (527 gsm) | 53 | Knytex DB120 (393 gsm) | 21 | Knytex D155 (527 gsm) | 26 | 0 | 4.62 | 24h/20C, 2h/60C | RTM | 10996 | DD16-7140 | Residual strength compression | -240 | -368 | 10 | static | 3 |  | 12.5 mm/s | 36872 | 1
R4, R5 |  | T10, T14 | MD-DD16-UP2 | [90/0/±45/0]S | 33 | UP2 | CoRezyn 63-AX-051 | Knytex D155 (527 gsm) | 53 | Knytex DB120 (393 gsm) | 21 | Knytex D155 (527 gsm) | 26 | 0 | 4.62 | 24h/20C, 2h/60C | RTM | 10997 | DD16-7015 | Residual strength compression | -240 | -371 | 10 | static | 3 |  | 12.5 mm/s | 9218 | 1
R4, R5 |  | T10, T14 | MD-DD16-UP2 | [90/0/±45/0]S | 33 | UP2 | CoRezyn 63-AX-051 | Knytex D155 (527 gsm) | 53 | Knytex DB120 (393 gsm) | 21 | Knytex D155 (527 gsm) | 26 | 0 | 4.62 | 24h/20C, 2h/60C | RTM | 10998 | DD16-7005 | Residual strength compression | -300 | -372 | 10 | static | 1 |  | 12.5 mm/s | 124 | 1
R4, R5 |  | T10, T14 | MD-DD16-UP2 | [90/0/±45/0]S | 33 | UP2 | CoRezyn 63-AX-051 | Knytex D155 (527 gsm) | 53 | Knytex DB120 (393 gsm) | 21 | Knytex D155 (527 gsm) | 26 | 0 | 4.62 | 24h/20C, 2h/60C | RTM | 10999 | DD16-7195 | Residual strength compression | -240 | -375 | 10 | static | 3 |  | 12.5 mm/s | 23044 | 1
R4, R5 |  | T10, T14 | MD-DD16-UP2 | [90/0/±45/0]S | 33 | UP2 | CoRezyn 63-AX-051 | Knytex D155 (527 gsm) | 53 | Knytex DB120 (393 gsm) | 21 | Knytex D155 (527 gsm) | 26 | 0 | 4.62 | 24h/20C, 2h/60C | RTM | 11000 | DD16-7024 | Residual strength compression | -300 | -375 | 10 | static | 1 |  | 12.5 mm/s | 123 | 1
R4, R5 |  | T10, T14 | MD-DD16-UP2 | [90/0/±45/0]S | 33 | UP2 | CoRezyn 63-AX-051 | Knytex D155 (527 gsm) | 53 | Knytex DB120 (393 gsm) | 21 | Knytex D155 (527 gsm) | 26 | 0 | 4.62 | 24h/20C, 2h/60C | RTM | 11001 | DD16-7078 | Residual strength compression | -300 | -385 | 10 | static | 1 |  | 12.5 mm/s | 223 | 1
R4, R5 |  | T10, T14 | MD-DD16-UP2 | [90/0/±45/0]S | 33 | UP2 | CoRezyn 63-AX-051 | Knytex D155 (527 gsm) | 53 | Knytex DB120 (393 gsm) | 21 | Knytex D155 (527 gsm) | 26 | 0 | 4.62 | 24h/20C, 2h/60C | RTM | 11002 | DD16-7179 | Residual strength compression | -300 | -387 | 10 | static | 1 |  | 12.5 mm/s | 309 | 1
R4, R5 |  | T10, T14 | MD-DD16-UP2 | [90/0/±45/0]S | 33 | UP2 | CoRezyn 63-AX-051 | Knytex D155 (527 gsm) | 53 | Knytex DB120 (393 gsm) | 21 | Knytex D155 (527 gsm) | 26 | 0 | 4.62 | 24h/20C, 2h/60C | RTM | 11003 | DD16-7085 | Residual strength compression | -240 | -388 | 10 | static | 3 |  | 12.5 mm/s | 9218 | 1
R4, R5 |  | T10, T14 | MD-DD16-UP2 | [90/0/±45/0]S | 33 | UP2 | CoRezyn 63-AX-051 | Knytex D155 (527 gsm) | 53 | Knytex DB120 (393 gsm) | 21 | Knytex D155 (527 gsm) | 26 | 0 | 4.62 | 24h/20C, 2h/60C | RTM | 11004 | DD16-7031 | Residual strength compression | -300 | -389 | 10 | static | 1 |  | 12.5 mm/s | 309 | 1
R4, R5 |  | T10, T14 | MD-DD16-UP2 | [90/0/±45/0]S | 33 | UP2 | CoRezyn 63-AX-051 | Knytex D155 (527 gsm) | 53 | Knytex DB120 (393 gsm) | 21 | Knytex D155 (527 gsm) | 26 | 0 | 4.62 | 24h/20C, 2h/60C | RTM | 11005 | DD16-7099 | Residual strength compression | -300 | -391 | 10 | static | 1 |  | 12.5 mm/s | 123 | 1
Tests 11006 - 11089list residual strength tests which prematurely failed before the required number of cycles (PRSTT - tension , PRSTC - compression)
R4, R5 |  | T10, T14 | MD-DD16-UP2 | [90/0/±45/0]S | 33 | UP2 | CoRezyn 63-AX-051 | Knytex D155 (527 gsm) | 53 | Knytex DB120 (393 gsm) | 21 | Knytex D155 (527 gsm) | 26 | 0 | 4.62 | 24h/20C, 2h/60C | RTM | 11006 | DD16-3135 | PRSTC | 179 |  | -1 |  | 3 |  |  | 54682 | ----
R4, R5 |  | T10, T14 | MD-DD16-UP2 | [90/0/±45/0]S | 33 | UP2 | CoRezyn 63-AX-051 | Knytex D155 (527 gsm) | 53 | Knytex DB120 (393 gsm) | 21 | Knytex D155 (527 gsm) | 26 | 0 | 4.62 | 24h/20C, 2h/60C | RTM | 11007 | DD16-3030 | PRSTC | 179 |  | -1 |  | 3 |  |  | 59776 | ----
R4, R5 |  | T10, T14 | MD-DD16-UP2 | [90/0/±45/0]S | 33 | UP2 | CoRezyn 63-AX-051 | Knytex D155 (527 gsm) | 53 | Knytex DB120 (393 gsm) | 21 | Knytex D155 (527 gsm) | 26 | 0 | 4.62 | 24h/20C, 2h/60C | RTM | 11008 | DD16-3078 | PRSTC | 179 |  | -1 |  | 3 |  |  | 53874 | ----
R4, R5 |  | T10, T14 | MD-DD16-UP2 | [90/0/±45/0]S | 33 | UP2 | CoRezyn 63-AX-051 | Knytex D155 (527 gsm) | 53 | Knytex DB120 (393 gsm) | 21 | Knytex D155 (527 gsm) | 26 | 0 | 4.62 | 24h/20C, 2h/60C | RTM | 11009 | DD16-3074 | PRSTC | 179 |  | -1 |  | 3 |  |  | 62499 | ----
R4, R5 |  | T10, T14 | MD-DD16-UP2 | [90/0/±45/0]S | 33 | UP2 | CoRezyn 63-AX-051 | Knytex D155 (527 gsm) | 53 | Knytex DB120 (393 gsm) | 21 | Knytex D155 (527 gsm) | 26 | 0 | 4.62 | 24h/20C, 2h/60C | RTM | 11010 | DD16-3070 | PRSTC | 179 |  | -1 |  | 3 |  |  | 61739 | ----
R4, R5 |  | T10, T14 | MD-DD16-UP2 | [90/0/±45/0]S | 33 | UP2 | CoRezyn 63-AX-051 | Knytex D155 (527 gsm) | 53 | Knytex DB120 (393 gsm) | 21 | Knytex D155 (527 gsm) | 26 | 0 | 4.62 | 24h/20C, 2h/60C | RTM | 11011 | DD16-3148 | PRSTC | 179 |  | -1 |  | 3 |  |  | 36943 | ----
R4, R5 |  | T10, T14 | MD-DD16-UP2 | [90/0/±45/0]S | 33 | UP2 | CoRezyn 63-AX-051 | Knytex D155 (527 gsm) | 53 | Knytex DB120 (393 gsm) | 21 | Knytex D155 (527 gsm) | 26 | 0 | 4.62 | 24h/20C, 2h/60C | RTM | 11012 | DD16-3054 | PRSTC | 179 |  | -1 |  | 3 |  |  | 35776 | ----
R4, R5 |  | T10, T14 | MD-DD16-UP2 | [90/0/±45/0]S | 33 | UP2 | CoRezyn 63-AX-051 | Knytex D155 (527 gsm) | 53 | Knytex DB120 (393 gsm) | 21 | Knytex D155 (527 gsm) | 26 | 0 | 4.62 | 24h/20C, 2h/60C | RTM | 11013 | DD16-3063 | PRSTC | 179 |  | -1 |  | 3 |  |  | 65319 | ----
R4, R5 |  | T10, T14 | MD-DD16-UP2 | [90/0/±45/0]S | 33 | UP2 | CoRezyn 63-AX-051 | Knytex D155 (527 gsm) | 53 | Knytex DB120 (393 gsm) | 21 | Knytex D155 (527 gsm) | 26 | 0 | 4.62 | 24h/20C, 2h/60C | RTM | 11014 | DD16-3071 | PRSTC | 179 |  | -1 |  | 3 |  |  | 59600 | ----
R4, R5 |  | T10, T14 | MD-DD16-UP2 | [90/0/±45/0]S | 33 | UP2 | CoRezyn 63-AX-051 | Knytex D155 (527 gsm) | 53 | Knytex DB120 (393 gsm) | 21 | Knytex D155 (527 gsm) | 26 | 0 | 4.62 | 24h/20C, 2h/60C | RTM | 11015 | DD16-3055 | PRSTC | 179 |  | -1 |  | 3 |  |  | 49275 | ----
R4, R5 |  | T10, T14 | MD-DD16-UP2 | [90/0/±45/0]S | 33 | UP2 | CoRezyn 63-AX-051 | Knytex D155 (527 gsm) | 53 | Knytex DB120 (393 gsm) | 21 | Knytex D155 (527 gsm) | 26 | 0 | 4.62 | 24h/20C, 2h/60C | RTM | 11016 | DD16-3100 | PRSTC | 179 |  | -1 |  | 3 |  |  | 68895 | ----
R4, R5 |  | T10, T14 | MD-DD16-UP2 | [90/0/±45/0]S | 33 | UP2 | CoRezyn 63-AX-051 | Knytex D155 (527 gsm) | 53 | Knytex DB120 (393 gsm) | 21 | Knytex D155 (527 gsm) | 26 | 0 | 4.62 | 24h/20C, 2h/60C | RTM | 11017 | DD16-3058 | PRSTC | 179 |  | -1 |  | 3 |  |  | 62564 | ----
R4, R5 |  | T10, T14 | MD-DD16-UP2 | [90/0/±45/0]S | 33 | UP2 | CoRezyn 63-AX-051 | Knytex D155 (527 gsm) | 53 | Knytex DB120 (393 gsm) | 21 | Knytex D155 (527 gsm) | 26 | 0 | 4.62 | 24h/20C, 2h/60C | RTM | 11018 | DD16-3253 | PRSTC | 276 |  | -1 |  | 1 |  |  | 880 | ----
R4, R5 |  | T10, T14 | MD-DD16-UP2 | [90/0/±45/0]S | 33 | UP2 | CoRezyn 63-AX-051 | Knytex D155 (527 gsm) | 53 | Knytex DB120 (393 gsm) | 21 | Knytex D155 (527 gsm) | 26 | 0 | 4.62 | 24h/20C, 2h/60C | RTM | 11019 | DD16-3086 | PRSTC | 276 |  | -1 |  | 1 |  |  | 690 | ----
R4, R5 |  | T10, T14 | MD-DD16-UP2 | [90/0/±45/0]S | 33 | UP2 | CoRezyn 63-AX-051 | Knytex D155 (527 gsm) | 53 | Knytex DB120 (393 gsm) | 21 | Knytex D155 (527 gsm) | 26 | 0 | 4.62 | 24h/20C, 2h/60C | RTM | 11020 | DD16-3216 | PRSTC | 276 |  | -1 |  | 1 |  |  | 724 | ----
R4, R5 |  | T10, T14 | MD-DD16-UP2 | [90/0/±45/0]S | 33 | UP2 | CoRezyn 63-AX-051 | Knytex D155 (527 gsm) | 53 | Knytex DB120 (393 gsm) | 21 | Knytex D155 (527 gsm) | 26 | 0 | 4.62 | 24h/20C, 2h/60C | RTM | 11021 | DD16-3091 | PRSTC | 276 |  | -1 |  | 1 |  |  | 742 | ----
R4, R5 |  | T10, T14 | MD-DD16-UP2 | [90/0/±45/0]S | 33 | UP2 | CoRezyn 63-AX-051 | Knytex D155 (527 gsm) | 53 | Knytex DB120 (393 gsm) | 21 | Knytex D155 (527 gsm) | 26 | 0 | 4.62 | 24h/20C, 2h/60C | RTM | 11022 | DD16-3056 | PRSTC | 276 |  | -1 |  | 1 |  |  | 748 | ----
R4, R5 |  | T10, T14 | MD-DD16-UP2 | [90/0/±45/0]S | 33 | UP2 | CoRezyn 63-AX-051 | Knytex D155 (527 gsm) | 53 | Knytex DB120 (393 gsm) | 21 | Knytex D155 (527 gsm) | 26 | 0 | 4.62 | 24h/20C, 2h/60C | RTM | 11023 | DD16-3193 | PRSTC | 276 |  | -1 |  | 1 |  |  | 471 | ----
R4, R5 |  | T10, T14 | MD-DD16-UP2 | [90/0/±45/0]S | 33 | UP2 | CoRezyn 63-AX-051 | Knytex D155 (527 gsm) | 53 | Knytex DB120 (393 gsm) | 21 | Knytex D155 (527 gsm) | 26 | 0 | 4.62 | 24h/20C, 2h/60C | RTM | 11024 | DD16-3046 | PRSTC | 276 |  | -1 |  | 1 |  |  | 627 | ----
R4, R5 |  | T10, T14 | MD-DD16-UP2 | [90/0/±45/0]S | 33 | UP2 | CoRezyn 63-AX-051 | Knytex D155 (527 gsm) | 53 | Knytex DB120 (393 gsm) | 21 | Knytex D155 (527 gsm) | 26 | 0 | 4.62 | 24h/20C, 2h/60C | RTM | 11025 | DD16-3021 | PRSTC | 276 |  | -1 |  | 1 |  |  | 926 | ----
R4, R5 |  | T10, T14 | MD-DD16-UP2 | [90/0/±45/0]S | 33 | UP2 | CoRezyn 63-AX-051 | Knytex D155 (527 gsm) | 53 | Knytex DB120 (393 gsm) | 21 | Knytex D155 (527 gsm) | 26 | 0 | 4.62 | 24h/20C, 2h/60C | RTM | 11026 | DD16-3254 | PRSTC | 276 |  | -1 |  | 1 |  |  | 1064 | ----
R4, R5 |  | T10, T14 | MD-DD16-UP2 | [90/0/±45/0]S | 33 | UP2 | CoRezyn 63-AX-051 | Knytex D155 (527 gsm) | 53 | Knytex DB120 (393 gsm) | 21 | Knytex D155 (527 gsm) | 26 | 0 | 4.62 | 24h/20C, 2h/60C | RTM | 11027 | DD16-4029 | PRSTC | 380 |  | 0.1 |  | 1 |  |  | 390 | ----
R4, R5 |  | T10, T14 | MD-DD16-UP2 | [90/0/±45/0]S | 33 | UP2 | CoRezyn 63-AX-051 | Knytex D155 (527 gsm) | 53 | Knytex DB120 (393 gsm) | 21 | Knytex D155 (527 gsm) | 26 | 0 | 4.62 | 24h/20C, 2h/60C | RTM | 11028 | DD16-4193 | PRSTC | 380 |  | 0.1 |  | 1 |  |  | 672 | ----
R4, R5 |  | T10, T14 | MD-DD16-UP2 | [90/0/±45/0]S | 33 | UP2 | CoRezyn 63-AX-051 | Knytex D155 (527 gsm) | 53 | Knytex DB120 (393 gsm) | 21 | Knytex D155 (527 gsm) | 26 | 0 | 4.62 | 24h/20C, 2h/60C | RTM | 11029 | DD16-4216 | PRSTC | 380 |  | 0.1 |  | 1 |  |  | 738 | ----
R4, R5 |  | T10, T14 | MD-DD16-UP2 | [90/0/±45/0]S | 33 | UP2 | CoRezyn 63-AX-051 | Knytex D155 (527 gsm) | 53 | Knytex DB120 (393 gsm) | 21 | Knytex D155 (527 gsm) | 26 | 0 | 4.62 | 24h/20C, 2h/60C | RTM | 11030 | DD16-7200 | PRSTC | -240 |  | 10 |  | 3 |  |  | 24603 | ----
R4, R5 |  | T10, T14 | MD-DD16-UP2 | [90/0/±45/0]S | 33 | UP2 | CoRezyn 63-AX-051 | Knytex D155 (527 gsm) | 53 | Knytex DB120 (393 gsm) | 21 | Knytex D155 (527 gsm) | 26 | 0 | 4.62 | 24h/20C, 2h/60C | RTM | 11031 | DD16-7111 | PRSTC | -240 |  | 10 |  | 3 |  |  | 12104 | ----
R4, R5 |  | T10, T14 | MD-DD16-UP2 | [90/0/±45/0]S | 33 | UP2 | CoRezyn 63-AX-051 | Knytex D155 (527 gsm) | 53 | Knytex DB120 (393 gsm) | 21 | Knytex D155 (527 gsm) | 26 | 0 | 4.62 | 24h/20C, 2h/60C | RTM | 11032 | DD16-7149 | PRSTC | -240 |  | 10 |  | 3 |  |  | 9780 | ----
R4, R5 |  | T10, T14 | MD-DD16-UP2 | [90/0/±45/0]S | 33 | UP2 | CoRezyn 63-AX-051 | Knytex D155 (527 gsm) | 53 | Knytex DB120 (393 gsm) | 21 | Knytex D155 (527 gsm) | 26 | 0 | 4.62 | 24h/20C, 2h/60C | RTM | 11033 | DD16-7016 | PRSTC | -240 |  | 10 |  | 3 |  |  | 14100 | ----
R4, R5 |  | T10, T14 | MD-DD16-UP2 | [90/0/±45/0]S | 33 | UP2 | CoRezyn 63-AX-051 | Knytex D155 (527 gsm) | 53 | Knytex DB120 (393 gsm) | 21 | Knytex D155 (527 gsm) | 26 | 0 | 4.62 | 24h/20C, 2h/60C | RTM | 11034 | DD16-7017 | PRSTC | -240 |  | 10 |  | 3 |  |  | 18954 | ----
R4, R5 |  | T10, T14 | MD-DD16-UP2 | [90/0/±45/0]S | 33 | UP2 | CoRezyn 63-AX-051 | Knytex D155 (527 gsm) | 53 | Knytex DB120 (393 gsm) | 21 | Knytex D155 (527 gsm) | 26 | 0 | 4.62 | 24h/20C, 2h/60C | RTM | 11035 | DD16-7169 | PRSTC | -240 |  | 10 |  | 3 |  |  | 35635 | ----
R4, R5 |  | T10, T14 | MD-DD16-UP2 | [90/0/±45/0]S | 33 | UP2 | CoRezyn 63-AX-051 | Knytex D155 (527 gsm) | 53 | Knytex DB120 (393 gsm) | 21 | Knytex D155 (527 gsm) | 26 | 0 | 4.62 | 24h/20C, 2h/60C | RTM | 11036 | DD16-7207 | PRSTC | -240 |  | 10 |  | 3 |  |  | 23106 | ----
R4, R5 |  | T10, T14 | MD-DD16-UP2 | [90/0/±45/0]S | 33 | UP2 | CoRezyn 63-AX-051 | Knytex D155 (527 gsm) | 53 | Knytex DB120 (393 gsm) | 21 | Knytex D155 (527 gsm) | 26 | 0 | 4.62 | 24h/20C, 2h/60C | RTM | 11037 | DD16-7132 | PRSTC | -240 |  | 10 |  | 3 |  |  | 8144 | ----
R4, R5 |  | T10, T14 | MD-DD16-UP2 | [90/0/±45/0]S | 33 | UP2 | CoRezyn 63-AX-051 | Knytex D155 (527 gsm) | 53 | Knytex DB120 (393 gsm) | 21 | Knytex D155 (527 gsm) | 26 | 0 | 4.62 | 24h/20C, 2h/60C | RTM | 11038 | DD16-7086 | PRSTC | -300 |  | 10 |  | 1 |  |  | 166 | ----
R4, R5 |  | T10, T14 | MD-DD16-UP2 | [90/0/±45/0]S | 33 | UP2 | CoRezyn 63-AX-051 | Knytex D155 (527 gsm) | 53 | Knytex DB120 (393 gsm) | 21 | Knytex D155 (527 gsm) | 26 | 0 | 4.62 | 24h/20C, 2h/60C | RTM | 11039 | DD16-7105 | PRSTC | -300 |  | 10 |  | 1 |  |  | 643 | ----
R4, R5 |  | T10, T14 | MD-DD16-UP2 | [90/0/±45/0]S | 33 | UP2 | CoRezyn 63-AX-051 | Knytex D155 (527 gsm) | 53 | Knytex DB120 (393 gsm) | 21 | Knytex D155 (527 gsm) | 26 | 0 | 4.62 | 24h/20C, 2h/60C | RTM | 11040 | DD16-7123 | PRSTC | -300 |  | 10 |  | 1 |  |  | 374 | ----
R4, R5 |  | T10, T14 | MD-DD16-UP2 | [90/0/±45/0]S | 33 | UP2 | CoRezyn 63-AX-051 | Knytex D155 (527 gsm) | 53 | Knytex DB120 (393 gsm) | 21 | Knytex D155 (527 gsm) | 26 | 0 | 4.62 | 24h/20C, 2h/60C | RTM | 11041 | DD16-7127 | PRSTC | -300 |  | 10 |  | 1 |  |  | 333 | ----
R4, R5 |  | T10, T14 | MD-DD16-UP2 | [90/0/±45/0]S | 33 | UP2 | CoRezyn 63-AX-051 | Knytex D155 (527 gsm) | 53 | Knytex DB120 (393 gsm) | 21 | Knytex D155 (527 gsm) | 26 | 0 | 4.62 | 24h/20C, 2h/60C | RTM | 11042 | DD16-7138 | PRSTC | -300 |  | 10 |  | 1 |  |  | 454 | ----
R4, R5 |  | T10, T14 | MD-DD16-UP2 | [90/0/±45/0]S | 33 | UP2 | CoRezyn 63-AX-051 | Knytex D155 (527 gsm) | 53 | Knytex DB120 (393 gsm) | 21 | Knytex D155 (527 gsm) | 26 | 0 | 4.62 | 24h/20C, 2h/60C | RTM | 11043 | DD16-7197 | PRSTC | -300 |  | 10 |  | 1 |  |  | 493 | ----
R4, R5 |  | T10, T14 | MD-DD16-UP2 | [90/0/±45/0]S | 33 | UP2 | CoRezyn 63-AX-051 | Knytex D155 (527 gsm) | 53 | Knytex DB120 (393 gsm) | 21 | Knytex D155 (527 gsm) | 26 | 0 | 4.62 | 24h/20C, 2h/60C | RTM | 11044 | DD16-7049 | PRSTC | -300 |  | 10 |  | 1 |  |  | 38 | ----
R4, R5 |  | T10, T14 | MD-DD16-UP2 | [90/0/±45/0]S | 33 | UP2 | CoRezyn 63-AX-051 | Knytex D155 (527 gsm) | 53 | Knytex DB120 (393 gsm) | 21 | Knytex D155 (527 gsm) | 26 | 0 | 4.62 | 24h/20C, 2h/60C | RTM | 11045 | DD16-7052 | PRSTC | -300 |  | 10 |  | 1 |  |  | 251 | ----
R4, R5 |  | T10, T14 | MD-DD16-UP2 | [90/0/±45/0]S | 33 | UP2 | CoRezyn 63-AX-051 | Knytex D155 (527 gsm) | 53 | Knytex DB120 (393 gsm) | 21 | Knytex D155 (527 gsm) | 26 | 0 | 4.62 | 24h/20C, 2h/60C | RTM | 11046 | DD16-7104 | PRSTC | -300 |  | 10 |  | 1 |  |  | 197 | ----
R4, R5 |  | T10, T14 | MD-DD16-UP2 | [90/0/±45/0]S | 33 | UP2 | CoRezyn 63-AX-051 | Knytex D155 (527 gsm) | 53 | Knytex DB120 (393 gsm) | 21 | Knytex D155 (527 gsm) | 26 | 0 | 4.62 | 24h/20C, 2h/60C | RTM | 11047 | DD16-7151 | PRSTC | -300 |  | 10 |  | 1 |  |  | 467 | ----
R4, R5 |  | T10, T14 | MD-DD16-UP2 | [90/0/±45/0]S | 33 | UP2 | CoRezyn 63-AX-051 | Knytex D155 (527 gsm) | 53 | Knytex DB120 (393 gsm) | 21 | Knytex D155 (527 gsm) | 26 | 0 | 4.62 | 24h/20C, 2h/60C | RTM | 11048 | DD16-7174 | PRSTC | -300 |  | 10 |  | 1 |  |  | 203 | ----
R4, R5 |  | T10, T14 | MD-DD16-UP2 | [90/0/±45/0]S | 33 | UP2 | CoRezyn 63-AX-051 | Knytex D155 (527 gsm) | 53 | Knytex DB120 (393 gsm) | 21 | Knytex D155 (527 gsm) | 26 | 0 | 4.62 | 24h/20C, 2h/60C | RTM | 11049 | DD16-3170 | PRSTT | 179 |  | -1 |  | 3 |  |  | 35706 | ----
R4, R5 |  | T10, T14 | MD-DD16-UP2 | [90/0/±45/0]S | 33 | UP2 | CoRezyn 63-AX-051 | Knytex D155 (527 gsm) | 53 | Knytex DB120 (393 gsm) | 21 | Knytex D155 (527 gsm) | 26 | 0 | 4.62 | 24h/20C, 2h/60C | RTM | 11050 | DD16-3149 | PRSTT | 179 |  | -1 |  | 3 |  |  | 38400 | ----
R4, R5 |  | T10, T14 | MD-DD16-UP2 | [90/0/±45/0]S | 33 | UP2 | CoRezyn 63-AX-051 | Knytex D155 (527 gsm) | 53 | Knytex DB120 (393 gsm) | 21 | Knytex D155 (527 gsm) | 26 | 0 | 4.62 | 24h/20C, 2h/60C | RTM | 11051 | DD16-3195 | PRSTT | 276 |  | -1 |  | 1 |  |  | 404 | ----
R4, R5 |  | T10, T14 | MD-DD16-UP2 | [90/0/±45/0]S | 33 | UP2 | CoRezyn 63-AX-051 | Knytex D155 (527 gsm) | 53 | Knytex DB120 (393 gsm) | 21 | Knytex D155 (527 gsm) | 26 | 0 | 4.62 | 24h/20C, 2h/60C | RTM | 11052 | DD16-3224 | PRSTT | 276 |  | -1 |  | 1 |  |  | 699 | ----
R4, R5 |  | T10, T14 | MD-DD16-UP2 | [90/0/±45/0]S | 33 | UP2 | CoRezyn 63-AX-051 | Knytex D155 (527 gsm) | 53 | Knytex DB120 (393 gsm) | 21 | Knytex D155 (527 gsm) | 26 | 0 | 4.62 | 24h/20C, 2h/60C | RTM | 11053 | DD16-3237 | PRSTT | 276 |  | -1 |  | 1 |  |  | 512 | ----
R4, R5 |  | T10, T14 | MD-DD16-UP2 | [90/0/±45/0]S | 33 | UP2 | CoRezyn 63-AX-051 | Knytex D155 (527 gsm) | 53 | Knytex DB120 (393 gsm) | 21 | Knytex D155 (527 gsm) | 26 | 0 | 4.62 | 24h/20C, 2h/60C | RTM | 11054 | DD16-3238 | PRSTT | 276 |  | -1 |  | 1 |  |  | 616 | ----
R4, R5 |  | T10, T14 | MD-DD16-UP2 | [90/0/±45/0]S | 33 | UP2 | CoRezyn 63-AX-051 | Knytex D155 (527 gsm) | 53 | Knytex DB120 (393 gsm) | 21 | Knytex D155 (527 gsm) | 26 | 0 | 4.62 | 24h/20C, 2h/60C | RTM | 11055 | DD16-3220 | PRSTT | 276 |  | -1 |  | 1 |  |  | 616 | ----
R4, R5 |  | T10, T14 | MD-DD16-UP2 | [90/0/±45/0]S | 33 | UP2 | CoRezyn 63-AX-051 | Knytex D155 (527 gsm) | 53 | Knytex DB120 (393 gsm) | 21 | Knytex D155 (527 gsm) | 26 | 0 | 4.62 | 24h/20C, 2h/60C | RTM | 11056 | DD16-3144 | PRSTT | 276 |  | -1 |  | 1 |  |  | 629 | ----
R4, R5 |  | T10, T14 | MD-DD16-UP2 | [90/0/±45/0]S | 33 | UP2 | CoRezyn 63-AX-051 | Knytex D155 (527 gsm) | 53 | Knytex DB120 (393 gsm) | 21 | Knytex D155 (527 gsm) | 26 | 0 | 4.62 | 24h/20C, 2h/60C | RTM | 11057 | DD16-3232 | PRSTT | 276 |  | -1 |  | 1 |  |  | 760 | ----
R4, R5 |  | T10, T14 | MD-DD16-UP2 | [90/0/±45/0]S | 33 | UP2 | CoRezyn 63-AX-051 | Knytex D155 (527 gsm) | 53 | Knytex DB120 (393 gsm) | 21 | Knytex D155 (527 gsm) | 26 | 0 | 4.62 | 24h/20C, 2h/60C | RTM | 11058 | DD16-3180 | PRSTT | 276 |  | -1 |  | 1 |  |  | 1159 | ----
R4, R5 |  | T10, T14 | MD-DD16-UP2 | [90/0/±45/0]S | 33 | UP2 | CoRezyn 63-AX-051 | Knytex D155 (527 gsm) | 53 | Knytex DB120 (393 gsm) | 21 | Knytex D155 (527 gsm) | 26 | 0 | 4.62 | 24h/20C, 2h/60C | RTM | 11059 | DD16-3240 | PRSTT | 276 |  | -1 |  | 1 |  |  | 335 | ----
R4, R5 |  | T10, T14 | MD-DD16-UP2 | [90/0/±45/0]S | 33 | UP2 | CoRezyn 63-AX-051 | Knytex D155 (527 gsm) | 53 | Knytex DB120 (393 gsm) | 21 | Knytex D155 (527 gsm) | 26 | 0 | 4.62 | 24h/20C, 2h/60C | RTM | 11060 | DD16-3165 | PRSTT | 276 |  | -1 |  | 1 |  |  | 920 | ----
R4, R5 |  | T10, T14 | MD-DD16-UP2 | [90/0/±45/0]S | 33 | UP2 | CoRezyn 63-AX-051 | Knytex D155 (527 gsm) | 53 | Knytex DB120 (393 gsm) | 21 | Knytex D155 (527 gsm) | 26 | 0 | 4.62 | 24h/20C, 2h/60C | RTM | 11061 | DD16-3210 | PRSTT | 276 |  | -1 |  | 1 |  |  | 981 | ----
R4, R5 |  | T10, T14 | MD-DD16-UP2 | [90/0/±45/0]S | 33 | UP2 | CoRezyn 63-AX-051 | Knytex D155 (527 gsm) | 53 | Knytex DB120 (393 gsm) | 21 | Knytex D155 (527 gsm) | 26 | 0 | 4.62 | 24h/20C, 2h/60C | RTM | 11062 | DD16-3139 | PRSTT | 276 |  | -1 |  | 1 |  |  | 1055 | ----
R4, R5 |  | T10, T14 | MD-DD16-UP2 | [90/0/±45/0]S | 33 | UP2 | CoRezyn 63-AX-051 | Knytex D155 (527 gsm) | 53 | Knytex DB120 (393 gsm) | 21 | Knytex D155 (527 gsm) | 26 | 0 | 4.62 | 24h/20C, 2h/60C | RTM | 11063 | DD16-3239 | PRSTT | 276 |  | -1 |  | 1 |  |  | 543 | ----
R4, R5 |  | T10, T14 | MD-DD16-UP2 | [90/0/±45/0]S | 33 | UP2 | CoRezyn 63-AX-051 | Knytex D155 (527 gsm) | 53 | Knytex DB120 (393 gsm) | 21 | Knytex D155 (527 gsm) | 26 | 0 | 4.62 | 24h/20C, 2h/60C | RTM | 11064 | DD16-4052 | PRSTT | 240 |  | 0.1 |  | 3 |  |  | 44999 | ----
R4, R5 |  | T10, T14 | MD-DD16-UP2 | [90/0/±45/0]S | 33 | UP2 | CoRezyn 63-AX-051 | Knytex D155 (527 gsm) | 53 | Knytex DB120 (393 gsm) | 21 | Knytex D155 (527 gsm) | 26 | 0 | 4.62 | 24h/20C, 2h/60C | RTM | 11065 | DD16-4177 | PRSTT | 240 |  | 0.1 |  | 3 |  |  | 23289 | ----
R4, R5 |  | T10, T14 | MD-DD16-UP2 | [90/0/±45/0]S | 33 | UP2 | CoRezyn 63-AX-051 | Knytex D155 (527 gsm) | 53 | Knytex DB120 (393 gsm) | 21 | Knytex D155 (527 gsm) | 26 | 0 | 4.62 | 24h/20C, 2h/60C | RTM | 11066 | DD16-4207 | PRSTT | 240 |  | 0.1 |  | 3 |  |  | 30068 | ----
R4, R5 |  | T10, T14 | MD-DD16-UP2 | [90/0/±45/0]S | 33 | UP2 | CoRezyn 63-AX-051 | Knytex D155 (527 gsm) | 53 | Knytex DB120 (393 gsm) | 21 | Knytex D155 (527 gsm) | 26 | 0 | 4.62 | 24h/20C, 2h/60C | RTM | 11067 | DD16-4208 | PRSTT | 240 |  | 0.1 |  | 3 |  |  | 43512 | ----
R4, R5 |  | T10, T14 | MD-DD16-UP2 | [90/0/±45/0]S | 33 | UP2 | CoRezyn 63-AX-051 | Knytex D155 (527 gsm) | 53 | Knytex DB120 (393 gsm) | 21 | Knytex D155 (527 gsm) | 26 | 0 | 4.62 | 24h/20C, 2h/60C | RTM | 11068 | DD16-4195 | PRSTT | 240 |  | 0.1 |  | 3 |  |  | 24030 | ----
R4, R5 |  | T10, T14 | MD-DD16-UP2 | [90/0/±45/0]S | 33 | UP2 | CoRezyn 63-AX-051 | Knytex D155 (527 gsm) | 53 | Knytex DB120 (393 gsm) | 21 | Knytex D155 (527 gsm) | 26 | 0 | 4.62 | 24h/20C, 2h/60C | RTM | 11069 | DD16-4227 | PRSTT | 240 |  | 0.1 |  | 3 |  |  | 28179 | ----
R4, R5 |  | T10, T14 | MD-DD16-UP2 | [90/0/±45/0]S | 33 | UP2 | CoRezyn 63-AX-051 | Knytex D155 (527 gsm) | 53 | Knytex DB120 (393 gsm) | 21 | Knytex D155 (527 gsm) | 26 | 0 | 4.62 | 24h/20C, 2h/60C | RTM | 11070 | DD16-4176 | PRSTT | 240 |  | 0.1 |  | 3 |  |  | 5473 | ----
R4, R5 |  | T10, T14 | MD-DD16-UP2 | [90/0/±45/0]S | 33 | UP2 | CoRezyn 63-AX-051 | Knytex D155 (527 gsm) | 53 | Knytex DB120 (393 gsm) | 21 | Knytex D155 (527 gsm) | 26 | 0 | 4.62 | 24h/20C, 2h/60C | RTM | 11071 | DD16-4061 | PRSTT | 240 |  | 0.1 |  | 3 |  |  | 31726 | ----
R4, R5 |  | T10, T14 | MD-DD16-UP2 | [90/0/±45/0]S | 33 | UP2 | CoRezyn 63-AX-051 | Knytex D155 (527 gsm) | 53 | Knytex DB120 (393 gsm) | 21 | Knytex D155 (527 gsm) | 26 | 0 | 4.62 | 24h/20C, 2h/60C | RTM | 11072 | DD16-4113 | PRSTT | 380 |  | 0.1 |  | 1 |  |  | 732 | ----
R4, R5 |  | T10, T14 | MD-DD16-UP2 | [90/0/±45/0]S | 33 | UP2 | CoRezyn 63-AX-051 | Knytex D155 (527 gsm) | 53 | Knytex DB120 (393 gsm) | 21 | Knytex D155 (527 gsm) | 26 | 0 | 4.62 | 24h/20C, 2h/60C | RTM | 11073 | DD16-7161 | PRSTT | -240 |  | 10 |  | 3 |  |  | 27745 | ----
R4, R5 |  | T10, T14 | MD-DD16-UP2 | [90/0/±45/0]S | 33 | UP2 | CoRezyn 63-AX-051 | Knytex D155 (527 gsm) | 53 | Knytex DB120 (393 gsm) | 21 | Knytex D155 (527 gsm) | 26 | 0 | 4.62 | 24h/20C, 2h/60C | RTM | 11074 | DD16-7023 | PRSTT | -240 |  | 10 |  | 3 |  |  | 31198 | ----
R4, R5 |  | T10, T14 | MD-DD16-UP2 | [90/0/±45/0]S | 33 | UP2 | CoRezyn 63-AX-051 | Knytex D155 (527 gsm) | 53 | Knytex DB120 (393 gsm) | 21 | Knytex D155 (527 gsm) | 26 | 0 | 4.62 | 24h/20C, 2h/60C | RTM | 11075 | DD16-7043 | PRSTT | -240 |  | 10 |  | 3 |  |  | 38245 | ----
R4, R5 |  | T10, T14 | MD-DD16-UP2 | [90/0/±45/0]S | 33 | UP2 | CoRezyn 63-AX-051 | Knytex D155 (527 gsm) | 53 | Knytex DB120 (393 gsm) | 21 | Knytex D155 (527 gsm) | 26 | 0 | 4.62 | 24h/20C, 2h/60C | RTM | 11076 | DD16-7074 | PRSTT | -240 |  | 10 |  | 3 |  |  | 25898 | ----
R4, R5 |  | T10, T14 | MD-DD16-UP2 | [90/0/±45/0]S | 33 | UP2 | CoRezyn 63-AX-051 | Knytex D155 (527 gsm) | 53 | Knytex DB120 (393 gsm) | 21 | Knytex D155 (527 gsm) | 26 | 0 | 4.62 | 24h/20C, 2h/60C | RTM | 11077 | DD16-7110 | PRSTT | -240 |  | 10 |  | 3 |  |  | 32030 | ----
R4, R5 |  | T10, T14 | MD-DD16-UP2 | [90/0/±45/0]S | 33 | UP2 | CoRezyn 63-AX-051 | Knytex D155 (527 gsm) | 53 | Knytex DB120 (393 gsm) | 21 | Knytex D155 (527 gsm) | 26 | 0 | 4.62 | 24h/20C, 2h/60C | RTM | 11078 | DD16-7118 | PRSTT | -240 |  | 10 |  | 3 |  |  | 14948 | ----
R4, R5 |  | T10, T14 | MD-DD16-UP2 | [90/0/±45/0]S | 33 | UP2 | CoRezyn 63-AX-051 | Knytex D155 (527 gsm) | 53 | Knytex DB120 (393 gsm) | 21 | Knytex D155 (527 gsm) | 26 | 0 | 4.62 | 24h/20C, 2h/60C | RTM | 11079 | DD16-7025 | PRSTT | -240 |  | 10 |  | 3 |  |  | 8378 | ----
R4, R5 |  | T10, T14 | MD-DD16-UP2 | [90/0/±45/0]S | 33 | UP2 | CoRezyn 63-AX-051 | Knytex D155 (527 gsm) | 53 | Knytex DB120 (393 gsm) | 21 | Knytex D155 (527 gsm) | 26 | 0 | 4.62 | 24h/20C, 2h/60C | RTM | 11080 | DD16-7096 | PRSTT | -240 |  | 10 |  | 3 |  |  | 12232 | ----
R4, R5 |  | T10, T14 | MD-DD16-UP2 | [90/0/±45/0]S | 33 | UP2 | CoRezyn 63-AX-051 | Knytex D155 (527 gsm) | 53 | Knytex DB120 (393 gsm) | 21 | Knytex D155 (527 gsm) | 26 | 0 | 4.62 | 24h/20C, 2h/60C | RTM | 11081 | DD16-7098 | PRSTT | -240 |  | 10 |  | 3 |  |  | 14293 | ----
R4, R5 |  | T10, T14 | MD-DD16-UP2 | [90/0/±45/0]S | 33 | UP2 | CoRezyn 63-AX-051 | Knytex D155 (527 gsm) | 53 | Knytex DB120 (393 gsm) | 21 | Knytex D155 (527 gsm) | 26 | 0 | 4.62 | 24h/20C, 2h/60C | RTM | 11082 | DD16-7124 | PRSTT | -240 |  | 10 |  | 3 |  |  | 13182 | ----
R4, R5 |  | T10, T14 | MD-DD16-UP2 | [90/0/±45/0]S | 33 | UP2 | CoRezyn 63-AX-051 | Knytex D155 (527 gsm) | 53 | Knytex DB120 (393 gsm) | 21 | Knytex D155 (527 gsm) | 26 | 0 | 4.62 | 24h/20C, 2h/60C | RTM | 11083 | DD16-7150 | PRSTT | -240 |  | 10 |  | 3 |  |  | 30749 | ----
R4, R5 |  | T10, T14 | MD-DD16-UP2 | [90/0/±45/0]S | 33 | UP2 | CoRezyn 63-AX-051 | Knytex D155 (527 gsm) | 53 | Knytex DB120 (393 gsm) | 21 | Knytex D155 (527 gsm) | 26 | 0 | 4.62 | 24h/20C, 2h/60C | RTM | 11084 | DD16-7076 | PRSTT | -300 |  | 10 |  | 1 |  |  | 401 | ----
R4, R5 |  | T10, T14 | MD-DD16-UP2 | [90/0/±45/0]S | 33 | UP2 | CoRezyn 63-AX-051 | Knytex D155 (527 gsm) | 53 | Knytex DB120 (393 gsm) | 21 | Knytex D155 (527 gsm) | 26 | 0 | 4.62 | 24h/20C, 2h/60C | RTM | 11085 | DD16-7032 | PRSTT | -300 |  | 10 |  | 1 |  |  | 117 | ----
R4, R5 |  | T10, T14 | MD-DD16-UP2 | [90/0/±45/0]S | 33 | UP2 | CoRezyn 63-AX-051 | Knytex D155 (527 gsm) | 53 | Knytex DB120 (393 gsm) | 21 | Knytex D155 (527 gsm) | 26 | 0 | 4.62 | 24h/20C, 2h/60C | RTM | 11086 | DD16-7152 | PRSTT | -300 |  | 10 |  | 1 |  |  | 244 | ----
R4, R5 |  | T10, T14 | MD-DD16-UP2 | [90/0/±45/0]S | 33 | UP2 | CoRezyn 63-AX-051 | Knytex D155 (527 gsm) | 53 | Knytex DB120 (393 gsm) | 21 | Knytex D155 (527 gsm) | 26 | 0 | 4.62 | 24h/20C, 2h/60C | RTM | 11087 | DD16-7048 | PRSTT | -300 |  | 10 |  | 1 |  |  | 267 | ----
R4, R5 |  | T10, T14 | MD-DD16-UP2 | [90/0/±45/0]S | 33 | UP2 | CoRezyn 63-AX-051 | Knytex D155 (527 gsm) | 53 | Knytex DB120 (393 gsm) | 21 | Knytex D155 (527 gsm) | 26 | 0 | 4.62 | 24h/20C, 2h/60C | RTM | 11088 | DD16-7208 | PRSTT | -300 |  | 10 |  | 1 |  |  | 118 | ----
R4, R5 |  | T10, T14 | MD-DD16-UP2 | [90/0/±45/0]S | 33 | UP2 | CoRezyn 63-AX-051 | Knytex D155 (527 gsm) | 53 | Knytex DB120 (393 gsm) | 21 | Knytex D155 (527 gsm) | 26 | 0 | 4.62 | 24h/20C, 2h/60C | RTM | 11089 | DD16-7081 | PRSTT | -300 |  | 10 |  | 1 |  |  | 341 | ----
Tests 11090 - 11201involve two constant amplitude block tests (block 1 for a set number of cycles and then block2 to failure)
R4, R5 |  | T10, T14 | MD-DD16-UP2 | [90/0/±45/0]S | 33 | UP2 | CoRezyn 63-AX-051 | Knytex D155 (527 gsm) | 53 | Knytex DB120 (393 gsm) | 21 | Knytex D155 (527 gsm) | 26 | 0 | 4.62 | 24h/20C, 2h/60C | RTM | 11090 | DD16-6199 | Tension-compression | 200 | 240 | 0.1 | 10 | 3 | 3 |  | 8876 | 45329
R4, R5 |  | T10, T14 | MD-DD16-UP2 | [90/0/±45/0]S | 33 | UP2 | CoRezyn 63-AX-051 | Knytex D155 (527 gsm) | 53 | Knytex DB120 (393 gsm) | 21 | Knytex D155 (527 gsm) | 26 | 0 | 4.62 | 24h/20C, 2h/60C | RTM | 11091 | DD16-6025 | Tension-compression | 200 | 240 | 0.1 | 10 | 3 | 3 |  | 8876 | 14099
R4, R5 |  | T10, T14 | MD-DD16-UP2 | [90/0/±45/0]S | 33 | UP2 | CoRezyn 63-AX-051 | Knytex D155 (527 gsm) | 53 | Knytex DB120 (393 gsm) | 21 | Knytex D155 (527 gsm) | 26 | 0 | 4.62 | 24h/20C, 2h/60C | RTM | 11092 | DD16-6021 | Tension-compression | 200 | 240 | 0.1 | 10 | 3 | 3 |  | 8876 | 13232
R4, R5 |  | T10, T14 | MD-DD16-UP2 | [90/0/±45/0]S | 33 | UP2 | CoRezyn 63-AX-051 | Knytex D155 (527 gsm) | 53 | Knytex DB120 (393 gsm) | 21 | Knytex D155 (527 gsm) | 26 | 0 | 4.62 | 24h/20C, 2h/60C | RTM | 11093 | DD16-6031 | Tension-compression | 200 | 240 | 0.1 | 10 | 3 | 3 |  | 8876 | 64474
R4, R5 |  | T10, T14 | MD-DD16-UP2 | [90/0/±45/0]S | 33 | UP2 | CoRezyn 63-AX-051 | Knytex D155 (527 gsm) | 53 | Knytex DB120 (393 gsm) | 21 | Knytex D155 (527 gsm) | 26 | 0 | 4.62 | 24h/20C, 2h/60C | RTM | 11094 | DD16-6168 | Tension-compression | 200 | 240 | 0.1 | 10 | 3 | 3 |  | 8876 | 62391
R4, R5 |  | T10, T14 | MD-DD16-UP2 | [90/0/±45/0]S | 33 | UP2 | CoRezyn 63-AX-051 | Knytex D155 (527 gsm) | 53 | Knytex DB120 (393 gsm) | 21 | Knytex D155 (527 gsm) | 26 | 0 | 4.62 | 24h/20C, 2h/60C | RTM | 11095 | DD16-6170 | Tension-compression | 200 | 240 | 0.1 | 10 | 3 | 3 |  | 8876 | 29136
R4, R5 |  | T10, T14 | MD-DD16-UP2 | [90/0/±45/0]S | 33 | UP2 | CoRezyn 63-AX-051 | Knytex D155 (527 gsm) | 53 | Knytex DB120 (393 gsm) | 21 | Knytex D155 (527 gsm) | 26 | 0 | 4.62 | 24h/20C, 2h/60C | RTM | 11096 | DD16-6181 | Tension-compression | 200 | 240 | 0.1 | 10 | 3 | 3 |  | 22191 | 26523
R4, R5 |  | T10, T14 | MD-DD16-UP2 | [90/0/±45/0]S | 33 | UP2 | CoRezyn 63-AX-051 | Knytex D155 (527 gsm) | 53 | Knytex DB120 (393 gsm) | 21 | Knytex D155 (527 gsm) | 26 | 0 | 4.62 | 24h/20C, 2h/60C | RTM | 11097 | DD16-6088 | Tension-compression | 200 | 240 | 0.1 | 10 | 3 | 3 |  | 22191 | 110413
R4, R5 |  | T10, T14 | MD-DD16-UP2 | [90/0/±45/0]S | 33 | UP2 | CoRezyn 63-AX-051 | Knytex D155 (527 gsm) | 53 | Knytex DB120 (393 gsm) | 21 | Knytex D155 (527 gsm) | 26 | 0 | 4.62 | 24h/20C, 2h/60C | RTM | 11098 | DD16-6123 | Tension-compression | 200 | 240 | 0.1 | 10 | 3 | 3 |  | 22191 | 70130
R4, R5 |  | T10, T14 | MD-DD16-UP2 | [90/0/±45/0]S | 33 | UP2 | CoRezyn 63-AX-051 | Knytex D155 (527 gsm) | 53 | Knytex DB120 (393 gsm) | 21 | Knytex D155 (527 gsm) | 26 | 0 | 4.62 | 24h/20C, 2h/60C | RTM | 11099 | DD16-6193 | Tension-compression | 200 | 240 | 0.1 | 10 | 3 | 3 |  | 22191 | 37402
R4, R5 |  | T10, T14 | MD-DD16-UP2 | [90/0/±45/0]S | 33 | UP2 | CoRezyn 63-AX-051 | Knytex D155 (527 gsm) | 53 | Knytex DB120 (393 gsm) | 21 | Knytex D155 (527 gsm) | 26 | 0 | 4.62 | 24h/20C, 2h/60C | RTM | 11100 | DD16-6124 | Tension-compression | 200 | 240 | 0.1 | 10 | 3 | 3 |  | 22191 | 18833
R4, R5 |  | T10, T14 | MD-DD16-UP2 | [90/0/±45/0]S | 33 | UP2 | CoRezyn 63-AX-051 | Knytex D155 (527 gsm) | 53 | Knytex DB120 (393 gsm) | 21 | Knytex D155 (527 gsm) | 26 | 0 | 4.62 | 24h/20C, 2h/60C | RTM | 11101 | DD16-6103 | Tension-compression | 200 | 240 | 0.1 | 10 | 3 | 3 |  | 22191 | 16720
R4, R5 |  | T10, T14 | MD-DD16-UP2 | [90/0/±45/0]S | 33 | UP2 | CoRezyn 63-AX-051 | Knytex D155 (527 gsm) | 53 | Knytex DB120 (393 gsm) | 21 | Knytex D155 (527 gsm) | 26 | 0 | 4.62 | 24h/20C, 2h/60C | RTM | 11102 | DD16-6018 | Tension-compression | 200 | 240 | 0.1 | 10 | 3 | 3 |  | 22191 | 9159
R4, R5 |  | T10, T14 | MD-DD16-UP2 | [90/0/±45/0]S | 33 | UP2 | CoRezyn 63-AX-051 | Knytex D155 (527 gsm) | 53 | Knytex DB120 (393 gsm) | 21 | Knytex D155 (527 gsm) | 26 | 0 | 4.62 | 24h/20C, 2h/60C | RTM | 11103 | DD16-6131 | Tension-compression | 200 | 240 | 0.1 | 10 | 3 | 3 |  | 22191 | 19126
R4, R5 |  | T10, T14 | MD-DD16-UP2 | [90/0/±45/0]S | 33 | UP2 | CoRezyn 63-AX-051 | Knytex D155 (527 gsm) | 53 | Knytex DB120 (393 gsm) | 21 | Knytex D155 (527 gsm) | 26 | 0 | 4.62 | 24h/20C, 2h/60C | RTM | 11104 | DD16-6028 | Tension-compression | 200 | 240 | 0.1 | 10 | 3 | 3 |  | 35506 | 28813
R4, R5 |  | T10, T14 | MD-DD16-UP2 | [90/0/±45/0]S | 33 | UP2 | CoRezyn 63-AX-051 | Knytex D155 (527 gsm) | 53 | Knytex DB120 (393 gsm) | 21 | Knytex D155 (527 gsm) | 26 | 0 | 4.62 | 24h/20C, 2h/60C | RTM | 11105 | DD16-6057 | Tension-compression | 200 | 240 | 0.1 | 10 | 3 | 3 |  | 35506 | 38726
R4, R5 |  | T10, T14 | MD-DD16-UP2 | [90/0/±45/0]S | 33 | UP2 | CoRezyn 63-AX-051 | Knytex D155 (527 gsm) | 53 | Knytex DB120 (393 gsm) | 21 | Knytex D155 (527 gsm) | 26 | 0 | 4.62 | 24h/20C, 2h/60C | RTM | 11106 | DD16-6090 | Tension-compression | 200 | 240 | 0.1 | 10 | 3 | 3 |  | 35506 | 22304
R4, R5 |  | T10, T14 | MD-DD16-UP2 | [90/0/±45/0]S | 33 | UP2 | CoRezyn 63-AX-051 | Knytex D155 (527 gsm) | 53 | Knytex DB120 (393 gsm) | 21 | Knytex D155 (527 gsm) | 26 | 0 | 4.62 | 24h/20C, 2h/60C | RTM | 11107 | DD16-6130 | Tension-compression | 200 | 240 | 0.1 | 10 | 3 | 3 |  | 35506 | 43427
R4, R5 |  | T10, T14 | MD-DD16-UP2 | [90/0/±45/0]S | 33 | UP2 | CoRezyn 63-AX-051 | Knytex D155 (527 gsm) | 53 | Knytex DB120 (393 gsm) | 21 | Knytex D155 (527 gsm) | 26 | 0 | 4.62 | 24h/20C, 2h/60C | RTM | 11108 | DD16-6169 | Tension-compression | 200 | 240 | 0.1 | 10 | 3 | 3 |  | 35506 | 22585
R4, R5 |  | T10, T14 | MD-DD16-UP2 | [90/0/±45/0]S | 33 | UP2 | CoRezyn 63-AX-051 | Knytex D155 (527 gsm) | 53 | Knytex DB120 (393 gsm) | 21 | Knytex D155 (527 gsm) | 26 | 0 | 4.62 | 24h/20C, 2h/60C | RTM | 11109 | DD16-6194 | Tension-compression | 200 | 240 | 0.1 | 10 | 3 | 3 |  | 35506 | 24406
R4, R5 |  | T10, T14 | MD-DD16-UP2 | [90/0/±45/0]S | 33 | UP2 | CoRezyn 63-AX-051 | Knytex D155 (527 gsm) | 53 | Knytex DB120 (393 gsm) | 21 | Knytex D155 (527 gsm) | 26 | 0 | 4.62 | 24h/20C, 2h/60C | RTM | 11110 | DD16-6138 | Tension-compression | 200 | 240 | 0.1 | 10 | 3 | 3 |  | 8876 | 4918 | no postcure
R4, R5 |  | T10, T14 | MD-DD16-UP2 | [90/0/±45/0]S | 33 | UP2 | CoRezyn 63-AX-051 | Knytex D155 (527 gsm) | 53 | Knytex DB120 (393 gsm) | 21 | Knytex D155 (527 gsm) | 26 | 0 | 4.62 | 24h/20C, 2h/60C | RTM | 11111 | DD16-6136 | Tension-compression | 200 | 240 | 0.1 | 10 | 3 | 3 |  | 35506 | 2768 | no postcure
R4, R5 |  | T10, T14 | MD-DD16-UP2 | [90/0/±45/0]S | 33 | UP2 | CoRezyn 63-AX-051 | Knytex D155 (527 gsm) | 53 | Knytex DB120 (393 gsm) | 21 | Knytex D155 (527 gsm) | 26 | 0 | 4.62 | 24h/20C, 2h/60C | RTM | 11112 | DD16-6182 | Compression-tension | 240 | 200 | 10 | 0.1 | 3 | 3 |  | 16911 | 370734
R4, R5 |  | T10, T14 | MD-DD16-UP2 | [90/0/±45/0]S | 33 | UP2 | CoRezyn 63-AX-051 | Knytex D155 (527 gsm) | 53 | Knytex DB120 (393 gsm) | 21 | Knytex D155 (527 gsm) | 26 | 0 | 4.62 | 24h/20C, 2h/60C | RTM | 11113 | DD16-6188 | Compression-tension | 240 | 200 | 10 | 0.1 | 3 | 3 |  | 16911 | 49089
R4, R5 |  | T10, T14 | MD-DD16-UP2 | [90/0/±45/0]S | 33 | UP2 | CoRezyn 63-AX-051 | Knytex D155 (527 gsm) | 53 | Knytex DB120 (393 gsm) | 21 | Knytex D155 (527 gsm) | 26 | 0 | 4.62 | 24h/20C, 2h/60C | RTM | 11114 | DD16-6101 | Compression-tension | 240 | 200 | 10 | 0.1 | 3 | 3 |  | 16911 | 304043
R4, R5 |  | T10, T14 | MD-DD16-UP2 | [90/0/±45/0]S | 33 | UP2 | CoRezyn 63-AX-051 | Knytex D155 (527 gsm) | 53 | Knytex DB120 (393 gsm) | 21 | Knytex D155 (527 gsm) | 26 | 0 | 4.62 | 24h/20C, 2h/60C | RTM | 11115 | DD16-6184 | Compression-tension | 240 | 200 | 10 | 0.1 | 3 | 3 |  | 16911 | 59140
R4, R5 |  | T10, T14 | MD-DD16-UP2 | [90/0/±45/0]S | 33 | UP2 | CoRezyn 63-AX-051 | Knytex D155 (527 gsm) | 53 | Knytex DB120 (393 gsm) | 21 | Knytex D155 (527 gsm) | 26 | 0 | 4.62 | 24h/20C, 2h/60C | RTM | 11116 | DD16-6113 | Compression-tension | 240 | 200 | 10 | 0.1 | 3 | 3 |  | 16911 | 248693
R4, R5 |  | T10, T14 | MD-DD16-UP2 | [90/0/±45/0]S | 33 | UP2 | CoRezyn 63-AX-051 | Knytex D155 (527 gsm) | 53 | Knytex DB120 (393 gsm) | 21 | Knytex D155 (527 gsm) | 26 | 0 | 4.62 | 24h/20C, 2h/60C | RTM | 11117 | DD16-6013 | Compression-tension | 240 | 200 | 10 | 0.1 | 3 | 3 |  | 16911 | 181036
R4, R5 |  | T10, T14 | MD-DD16-UP2 | [90/0/±45/0]S | 33 | UP2 | CoRezyn 63-AX-051 | Knytex D155 (527 gsm) | 53 | Knytex DB120 (393 gsm) | 21 | Knytex D155 (527 gsm) | 26 | 0 | 4.62 | 24h/20C, 2h/60C | RTM | 11118 | DD16-6015 | Compression-tension | 240 | 200 | 10 | 0.1 | 3 | 3 |  | 16911 | 96231
R4, R5 |  | T10, T14 | MD-DD16-UP2 | [90/0/±45/0]S | 33 | UP2 | CoRezyn 63-AX-051 | Knytex D155 (527 gsm) | 53 | Knytex DB120 (393 gsm) | 21 | Knytex D155 (527 gsm) | 26 | 0 | 4.62 | 24h/20C, 2h/60C | RTM | 11119 | DD16-6035 | Compression-tension | 240 | 200 | 10 | 0.1 | 3 | 3 |  | 42277 | 57569
R4, R5 |  | T10, T14 | MD-DD16-UP2 | [90/0/±45/0]S | 33 | UP2 | CoRezyn 63-AX-051 | Knytex D155 (527 gsm) | 53 | Knytex DB120 (393 gsm) | 21 | Knytex D155 (527 gsm) | 26 | 0 | 4.62 | 24h/20C, 2h/60C | RTM | 11120 | DD16-6062 | Compression-tension | 240 | 200 | 10 | 0.1 | 3 | 3 |  | 42277 | 93813
R4, R5 |  | T10, T14 | MD-DD16-UP2 | [90/0/±45/0]S | 33 | UP2 | CoRezyn 63-AX-051 | Knytex D155 (527 gsm) | 53 | Knytex DB120 (393 gsm) | 21 | Knytex D155 (527 gsm) | 26 | 0 | 4.62 | 24h/20C, 2h/60C | RTM | 11121 | DD16-6064 | Compression-tension | 240 | 200 | 10 | 0.1 | 3 | 3 |  | 42277 | 68203
R4, R5 |  | T10, T14 | MD-DD16-UP2 | [90/0/±45/0]S | 33 | UP2 | CoRezyn 63-AX-051 | Knytex D155 (527 gsm) | 53 | Knytex DB120 (393 gsm) | 21 | Knytex D155 (527 gsm) | 26 | 0 | 4.62 | 24h/20C, 2h/60C | RTM | 11122 | DD16-6073 | Compression-tension | 240 | 200 | 10 | 0.1 | 3 | 3 |  | 42277 | 465377
R4, R5 |  | T10, T14 | MD-DD16-UP2 | [90/0/±45/0]S | 33 | UP2 | CoRezyn 63-AX-051 | Knytex D155 (527 gsm) | 53 | Knytex DB120 (393 gsm) | 21 | Knytex D155 (527 gsm) | 26 | 0 | 4.62 | 24h/20C, 2h/60C | RTM | 11123 | DD16-6164 | Compression-tension | 240 | 200 | 10 | 0.1 | 3 | 3 |  | 42277 | 90125
R4, R5 |  | T10, T14 | MD-DD16-UP2 | [90/0/±45/0]S | 33 | UP2 | CoRezyn 63-AX-051 | Knytex D155 (527 gsm) | 53 | Knytex DB120 (393 gsm) | 21 | Knytex D155 (527 gsm) | 26 | 0 | 4.62 | 24h/20C, 2h/60C | RTM | 11124 | DD16-6092 | Compression-tension | 240 | 200 | 10 | 0.1 | 3 | 3 |  | 42277 | 161249
R4, R5 |  | T10, T14 | MD-DD16-UP2 | [90/0/±45/0]S | 33 | UP2 | CoRezyn 63-AX-051 | Knytex D155 (527 gsm) | 53 | Knytex DB120 (393 gsm) | 21 | Knytex D155 (527 gsm) | 26 | 0 | 4.62 | 24h/20C, 2h/60C | RTM | 11125 | DD16-6071 | Compression-tension | 240 | 200 | 10 | 0.1 | 3 | 3 |  | 42277 | 100550
R4, R5 |  | T10, T14 | MD-DD16-UP2 | [90/0/±45/0]S | 33 | UP2 | CoRezyn 63-AX-051 | Knytex D155 (527 gsm) | 53 | Knytex DB120 (393 gsm) | 21 | Knytex D155 (527 gsm) | 26 | 0 | 4.62 | 24h/20C, 2h/60C | RTM | 11126 | DD16-6145 | Compression-tension | 200 | 200 | 10 | 0.1 | 3 | 3 |  | 42277 | 79295
R4, R5 |  | T10, T14 | MD-DD16-UP2 | [90/0/±45/0]S | 33 | UP2 | CoRezyn 63-AX-051 | Knytex D155 (527 gsm) | 53 | Knytex DB120 (393 gsm) | 21 | Knytex D155 (527 gsm) | 26 | 0 | 4.62 | 24h/20C, 2h/60C | RTM | 11127 | DD16-6183 | Compression-tension | 240 | 200 | 10 | 0.1 | 3 | 3 |  | 42277 | 67479
R4, R5 |  | T10, T14 | MD-DD16-UP2 | [90/0/±45/0]S | 33 | UP2 | CoRezyn 63-AX-051 | Knytex D155 (527 gsm) | 53 | Knytex DB120 (393 gsm) | 21 | Knytex D155 (527 gsm) | 26 | 0 | 4.62 | 24h/20C, 2h/60C | RTM | 11128 | DD16-6202 | Compression-tension | 240 | 200 | 10 | 0.1 | 3 | 3 |  | 42277 | 78167
R4, R5 |  | T10, T14 | MD-DD16-UP2 | [90/0/±45/0]S | 33 | UP2 | CoRezyn 63-AX-051 | Knytex D155 (527 gsm) | 53 | Knytex DB120 (393 gsm) | 21 | Knytex D155 (527 gsm) | 26 | 0 | 4.62 | 24h/20C, 2h/60C | RTM | 11129 | DD16-6121 | Compression-tension | 240 | 200 | 10 | 0.1 | 3 | 3 |  | 67643 | 167550
R4, R5 |  | T10, T14 | MD-DD16-UP2 | [90/0/±45/0]S | 33 | UP2 | CoRezyn 63-AX-051 | Knytex D155 (527 gsm) | 53 | Knytex DB120 (393 gsm) | 21 | Knytex D155 (527 gsm) | 26 | 0 | 4.62 | 24h/20C, 2h/60C | RTM | 11130 | DD16-6110 | Compression-tension | 240 | 200 | 10 | 0.1 | 3 | 3 |  | 67643 | 289600
R4, R5 |  | T10, T14 | MD-DD16-UP2 | [90/0/±45/0]S | 33 | UP2 | CoRezyn 63-AX-051 | Knytex D155 (527 gsm) | 53 | Knytex DB120 (393 gsm) | 21 | Knytex D155 (527 gsm) | 26 | 0 | 4.62 | 24h/20C, 2h/60C | RTM | 11131 | DD16-6036 | Compression-tension | 240 | 200 | 10 | 0.1 | 3 | 3 |  | 67643 | 601530
R4, R5 |  | T10, T14 | MD-DD16-UP2 | [90/0/±45/0]S | 33 | UP2 | CoRezyn 63-AX-051 | Knytex D155 (527 gsm) | 53 | Knytex DB120 (393 gsm) | 21 | Knytex D155 (527 gsm) | 26 | 0 | 4.62 | 24h/20C, 2h/60C | RTM | 11132 | DD16-6070 | Compression-tension | 240 | 200 | 10 | 0.1 | 3 | 3 |  | 67643 | 327452
R4, R5 |  | T10, T14 | MD-DD16-UP2 | [90/0/±45/0]S | 33 | UP2 | CoRezyn 63-AX-051 | Knytex D155 (527 gsm) | 53 | Knytex DB120 (393 gsm) | 21 | Knytex D155 (527 gsm) | 26 | 0 | 4.62 | 24h/20C, 2h/60C | RTM | 11133 | DD16-6077 | Compression-tension | 240 | 200 | 10 | 0.1 | 3 | 3 |  | 67643 | 53639
R4, R5 |  | T10, T14 | MD-DD16-UP2 | [90/0/±45/0]S | 33 | UP2 | CoRezyn 63-AX-051 | Knytex D155 (527 gsm) | 53 | Knytex DB120 (393 gsm) | 21 | Knytex D155 (527 gsm) | 26 | 0 | 4.62 | 24h/20C, 2h/60C | RTM | 11134 | DD16-4002 | High-low | 380 |  | 0.1 |  | 1 |  |  | 628 | ----
R4, R5 |  | T10, T14 | MD-DD16-UP2 | [90/0/±45/0]S | 33 | UP2 | CoRezyn 63-AX-051 | Knytex D155 (527 gsm) | 53 | Knytex DB120 (393 gsm) | 21 | Knytex D155 (527 gsm) | 26 | 0 | 4.62 | 24h/20C, 2h/60C | RTM | 11135 | DD16-4037 | High-low | 380 | 240 | 0.1 | 0.1 | 1 | 3 |  | 188 | 76869
R4, R5 |  | T10, T14 | MD-DD16-UP2 | [90/0/±45/0]S | 33 | UP2 | CoRezyn 63-AX-051 | Knytex D155 (527 gsm) | 53 | Knytex DB120 (393 gsm) | 21 | Knytex D155 (527 gsm) | 26 | 0 | 4.62 | 24h/20C, 2h/60C | RTM | 11136 | DD16-4065 | High-low | 380 | 240 | 0.1 | 0.1 | 1 | 3 |  | 469 | 55084
R4, R5 |  | T10, T14 | MD-DD16-UP2 | [90/0/±45/0]S | 33 | UP2 | CoRezyn 63-AX-051 | Knytex D155 (527 gsm) | 53 | Knytex DB120 (393 gsm) | 21 | Knytex D155 (527 gsm) | 26 | 0 | 4.62 | 24h/20C, 2h/60C | RTM | 11137 | DD16-4078 | High-low | 380 | 240 | 0.1 | 0.1 | 1 | 3 |  | 469 | 55434
R4, R5 |  | T10, T14 | MD-DD16-UP2 | [90/0/±45/0]S | 33 | UP2 | CoRezyn 63-AX-051 | Knytex D155 (527 gsm) | 53 | Knytex DB120 (393 gsm) | 21 | Knytex D155 (527 gsm) | 26 | 0 | 4.62 | 24h/20C, 2h/60C | RTM | 11138 | DD16-4080 | High-low | 380 | 240 | 0.1 | 0.1 | 1 | 3 |  | 188 | 59730
R4, R5 |  | T10, T14 | MD-DD16-UP2 | [90/0/±45/0]S | 33 | UP2 | CoRezyn 63-AX-051 | Knytex D155 (527 gsm) | 53 | Knytex DB120 (393 gsm) | 21 | Knytex D155 (527 gsm) | 26 | 0 | 4.62 | 24h/20C, 2h/60C | RTM | 11139 | DD16-4103 | High-low | 380 | 240 | 0.1 | 0.1 | 1 | 3 |  | 188 | 99458
R4, R5 |  | T10, T14 | MD-DD16-UP2 | [90/0/±45/0]S | 33 | UP2 | CoRezyn 63-AX-051 | Knytex D155 (527 gsm) | 53 | Knytex DB120 (393 gsm) | 21 | Knytex D155 (527 gsm) | 26 | 0 | 4.62 | 24h/20C, 2h/60C | RTM | 11140 | DD16-4116 | High-low | 380 | 240 | 0.1 | 0.1 | 1 | 3 |  | 750 | 25476
R4, R5 |  | T10, T14 | MD-DD16-UP2 | [90/0/±45/0]S | 33 | UP2 | CoRezyn 63-AX-051 | Knytex D155 (527 gsm) | 53 | Knytex DB120 (393 gsm) | 21 | Knytex D155 (527 gsm) | 26 | 0 | 4.62 | 24h/20C, 2h/60C | RTM | 11141 | DD16-4129 | High-low | 380 | 240 | 0.1 | 0.1 | 1 | 3 |  | 188 | 90177
R4, R5 |  | T10, T14 | MD-DD16-UP2 | [90/0/±45/0]S | 33 | UP2 | CoRezyn 63-AX-051 | Knytex D155 (527 gsm) | 53 | Knytex DB120 (393 gsm) | 21 | Knytex D155 (527 gsm) | 26 | 0 | 4.62 | 24h/20C, 2h/60C | RTM | 11142 | DD16-4147 | High-low | 380 | 240 | 0.1 | 0.1 | 1 | 3 |  | 750 | 54713
R4, R5 |  | T10, T14 | MD-DD16-UP2 | [90/0/±45/0]S | 33 | UP2 | CoRezyn 63-AX-051 | Knytex D155 (527 gsm) | 53 | Knytex DB120 (393 gsm) | 21 | Knytex D155 (527 gsm) | 26 | 0 | 4.62 | 24h/20C, 2h/60C | RTM | 11143 | DD16-4175 | High-low | 380 | 240 | 0.1 | 0.1 | 1 | 3 |  | 469 | 8136
R4, R5 |  | T10, T14 | MD-DD16-UP2 | [90/0/±45/0]S | 33 | UP2 | CoRezyn 63-AX-051 | Knytex D155 (527 gsm) | 53 | Knytex DB120 (393 gsm) | 21 | Knytex D155 (527 gsm) | 26 | 0 | 4.62 | 24h/20C, 2h/60C | RTM | 11144 | DD16-4180 | High-low | 380 | 240 | 0.1 | 0.1 | 1 | 3 |  | 750 | 17124
R4, R5 |  | T10, T14 | MD-DD16-UP2 | [90/0/±45/0]S | 33 | UP2 | CoRezyn 63-AX-051 | Knytex D155 (527 gsm) | 53 | Knytex DB120 (393 gsm) | 21 | Knytex D155 (527 gsm) | 26 | 0 | 4.62 | 24h/20C, 2h/60C | RTM | 11145 | DD16-4220 | High-low | 380 | 240 | 0.1 | 0.1 | 1 | 3 |  | 469 | 24472
R4, R5 |  | T10, T14 | MD-DD16-UP2 | [90/0/±45/0]S | 33 | UP2 | CoRezyn 63-AX-051 | Knytex D155 (527 gsm) | 53 | Knytex DB120 (393 gsm) | 21 | Knytex D155 (527 gsm) | 26 | 0 | 4.62 | 24h/20C, 2h/60C | RTM | 11146 | DD16-3136 | High-low | 276 | 179 | -1 | -1 | 1 | 3 |  | 296 | 54195
R4, R5 |  | T10, T14 | MD-DD16-UP2 | [90/0/±45/0]S | 33 | UP2 | CoRezyn 63-AX-051 | Knytex D155 (527 gsm) | 53 | Knytex DB120 (393 gsm) | 21 | Knytex D155 (527 gsm) | 26 | 0 | 4.62 | 24h/20C, 2h/60C | RTM | 11147 | DD16-3197 | High-low | 276 | 179 | -1 | -1 | 1 | 3 |  | 740 | 29399
R4, R5 |  | T10, T14 | MD-DD16-UP2 | [90/0/±45/0]S | 33 | UP2 | CoRezyn 63-AX-051 | Knytex D155 (527 gsm) | 53 | Knytex DB120 (393 gsm) | 21 | Knytex D155 (527 gsm) | 26 | 0 | 4.62 | 24h/20C, 2h/60C | RTM | 11148 | DD16-3221 | High-low | 276 | 179 | -1 | -1 | 1 | 3 |  | 740 | 18507
R4, R5 |  | T10, T14 | MD-DD16-UP2 | [90/0/±45/0]S | 33 | UP2 | CoRezyn 63-AX-051 | Knytex D155 (527 gsm) | 53 | Knytex DB120 (393 gsm) | 21 | Knytex D155 (527 gsm) | 26 | 0 | 4.62 | 24h/20C, 2h/60C | RTM | 11149 | DD16-3161 | High-low | 276 | 179 | -1 | -1 | 1 | 3 |  | 740 | 91848
R4, R5 |  | T10, T14 | MD-DD16-UP2 | [90/0/±45/0]S | 33 | UP2 | CoRezyn 63-AX-051 | Knytex D155 (527 gsm) | 53 | Knytex DB120 (393 gsm) | 21 | Knytex D155 (527 gsm) | 26 | 0 | 4.62 | 24h/20C, 2h/60C | RTM | 11150 | DD16-3198 | High-low | 276 | 179 | -1 | -1 | 1 | 3 |  | 740 | 38386
R4, R5 |  | T10, T14 | MD-DD16-UP2 | [90/0/±45/0]S | 33 | UP2 | CoRezyn 63-AX-051 | Knytex D155 (527 gsm) | 53 | Knytex DB120 (393 gsm) | 21 | Knytex D155 (527 gsm) | 26 | 0 | 4.62 | 24h/20C, 2h/60C | RTM | 11151 | DD16-3167 | High-low | 276 | 179 | -1 | -1 | 1 | 3 |  | 740 | 163307
R4, R5 |  | T10, T14 | MD-DD16-UP2 | [90/0/±45/0]S | 33 | UP2 | CoRezyn 63-AX-051 | Knytex D155 (527 gsm) | 53 | Knytex DB120 (393 gsm) | 21 | Knytex D155 (527 gsm) | 26 | 0 | 4.62 | 24h/20C, 2h/60C | RTM | 11152 | DD16-3248 | High-low | 276 | 179 | -1 | -1 | 1 | 3 |  | 1184 | 59041
R4, R5 |  | T10, T14 | MD-DD16-UP2 | [90/0/±45/0]S | 33 | UP2 | CoRezyn 63-AX-051 | Knytex D155 (527 gsm) | 53 | Knytex DB120 (393 gsm) | 21 | Knytex D155 (527 gsm) | 26 | 0 | 4.62 | 24h/20C, 2h/60C | RTM | 11153 | DD16-3162 | High-low | 276 | 179 | -1 | -1 | 1 | 3 |  | 1184 | 24771
R4, R5 |  | T10, T14 | MD-DD16-UP2 | [90/0/±45/0]S | 33 | UP2 | CoRezyn 63-AX-051 | Knytex D155 (527 gsm) | 53 | Knytex DB120 (393 gsm) | 21 | Knytex D155 (527 gsm) | 26 | 0 | 4.62 | 24h/20C, 2h/60C | RTM | 11154 | DD16-3117 | High-low | 276 | 179 | -1 | -1 | 1 | 3 |  | 296 | 38874
R4, R5 |  | T10, T14 | MD-DD16-UP2 | [90/0/±45/0]S | 33 | UP2 | CoRezyn 63-AX-051 | Knytex D155 (527 gsm) | 53 | Knytex DB120 (393 gsm) | 21 | Knytex D155 (527 gsm) | 26 | 0 | 4.62 | 24h/20C, 2h/60C | RTM | 11155 | DD16-3066 | High-low | 276 | 179 | -1 | -1 | 1 | 3 |  | 296 | 49453
R4, R5 |  | T10, T14 | MD-DD16-UP2 | [90/0/±45/0]S | 33 | UP2 | CoRezyn 63-AX-051 | Knytex D155 (527 gsm) | 53 | Knytex DB120 (393 gsm) | 21 | Knytex D155 (527 gsm) | 26 | 0 | 4.62 | 24h/20C, 2h/60C | RTM | 11156 | DD16-3153 | High-low | 276 | 179 | -1 | -1 | 1 | 3 |  | 296 | 73187
R4, R5 |  | T10, T14 | MD-DD16-UP2 | [90/0/±45/0]S | 33 | UP2 | CoRezyn 63-AX-051 | Knytex D155 (527 gsm) | 53 | Knytex DB120 (393 gsm) | 21 | Knytex D155 (527 gsm) | 26 | 0 | 4.62 | 24h/20C, 2h/60C | RTM | 11157 | DD16-3166 | High-low | 276 | 179 | -1 | -1 | 1 | 3 |  | 740 | 54670
R4, R5 |  | T10, T14 | MD-DD16-UP2 | [90/0/±45/0]S | 33 | UP2 | CoRezyn 63-AX-051 | Knytex D155 (527 gsm) | 53 | Knytex DB120 (393 gsm) | 21 | Knytex D155 (527 gsm) | 26 | 0 | 4.62 | 24h/20C, 2h/60C | RTM | 11158 | DD16-3177 | High-low | 276 | 179 | -1 | -1 | 1 | 3 |  | 740 | 34869
R4, R5 |  | T10, T14 | MD-DD16-UP2 | [90/0/±45/0]S | 33 | UP2 | CoRezyn 63-AX-051 | Knytex D155 (527 gsm) | 53 | Knytex DB120 (393 gsm) | 21 | Knytex D155 (527 gsm) | 26 | 0 | 4.62 | 24h/20C, 2h/60C | RTM | 11159 | DD16-7084 | High-low | -300 | -240 | 10 | 10 | 1 | 3 |  | 223 | 33054
R4, R5 |  | T10, T14 | MD-DD16-UP2 | [90/0/±45/0]S | 33 | UP2 | CoRezyn 63-AX-051 | Knytex D155 (527 gsm) | 53 | Knytex DB120 (393 gsm) | 21 | Knytex D155 (527 gsm) | 26 | 0 | 4.62 | 24h/20C, 2h/60C | RTM | 11160 | DD16-7019 | High-low | -300 | -240 | 10 | 10 | 1 | 3 |  | 223 | 73229
R4, R5 |  | T10, T14 | MD-DD16-UP2 | [90/0/±45/0]S | 33 | UP2 | CoRezyn 63-AX-051 | Knytex D155 (527 gsm) | 53 | Knytex DB120 (393 gsm) | 21 | Knytex D155 (527 gsm) | 26 | 0 | 4.62 | 24h/20C, 2h/60C | RTM | 11161 | DD16-7063 | High-low | -300 | -240 | 10 | 10 | 1 | 3 |  | 223 | 57312
R4, R5 |  | T10, T14 | MD-DD16-UP2 | [90/0/±45/0]S | 33 | UP2 | CoRezyn 63-AX-051 | Knytex D155 (527 gsm) | 53 | Knytex DB120 (393 gsm) | 21 | Knytex D155 (527 gsm) | 26 | 0 | 4.62 | 24h/20C, 2h/60C | RTM | 11162 | DD16-7046 | High-low | -300 | -240 | 10 | 10 | 1 | 3 |  | 223 | 10276
R4, R5 |  | T10, T14 | MD-DD16-UP2 | [90/0/±45/0]S | 33 | UP2 | CoRezyn 63-AX-051 | Knytex D155 (527 gsm) | 53 | Knytex DB120 (393 gsm) | 21 | Knytex D155 (527 gsm) | 26 | 0 | 4.62 | 24h/20C, 2h/60C | RTM | 11163 | DD16-7166 | High-low | -300 | -240 | 10 | 10 | 1 | 3 |  | 223 | 37178
R4, R5 |  | T10, T14 | MD-DD16-UP2 | [90/0/±45/0]S | 33 | UP2 | CoRezyn 63-AX-051 | Knytex D155 (527 gsm) | 53 | Knytex DB120 (393 gsm) | 21 | Knytex D155 (527 gsm) | 26 | 0 | 4.62 | 24h/20C, 2h/60C | RTM | 11164 | DD16-7178 | High-low | -300 | -240 | 10 | 10 | 1 | 3 |  | 223 | 51763
R4, R5 |  | T10, T14 | MD-DD16-UP2 | [90/0/±45/0]S | 33 | UP2 | CoRezyn 63-AX-051 | Knytex D155 (527 gsm) | 53 | Knytex DB120 (393 gsm) | 21 | Knytex D155 (527 gsm) | 26 | 0 | 4.62 | 24h/20C, 2h/60C | RTM | 11165 | DD16-7009 | High-low | -300 | -240 | 10 | 10 | 1 | 3 |  | 223 | 63057
R4, R5 |  | T10, T14 | MD-DD16-UP2 | [90/0/±45/0]S | 33 | UP2 | CoRezyn 63-AX-051 | Knytex D155 (527 gsm) | 53 | Knytex DB120 (393 gsm) | 21 | Knytex D155 (527 gsm) | 26 | 0 | 4.62 | 24h/20C, 2h/60C | RTM | 11166 | DD16-7037 | High-low | -300 | -240 | 10 | 10 | 1 | 3 |  | 223 | 101167
R4, R5 |  | T10, T14 | MD-DD16-UP2 | [90/0/±45/0]S | 33 | UP2 | CoRezyn 63-AX-051 | Knytex D155 (527 gsm) | 53 | Knytex DB120 (393 gsm) | 21 | Knytex D155 (527 gsm) | 26 | 0 | 4.62 | 24h/20C, 2h/60C | RTM | 11167 | DD16-4005 | Low-high | 240 | 380 | 0.1 | 0.1 | 3 | 1 |  | 11637 | 86
R4, R5 |  | T10, T14 | MD-DD16-UP2 | [90/0/±45/0]S | 33 | UP2 | CoRezyn 63-AX-051 | Knytex D155 (527 gsm) | 53 | Knytex DB120 (393 gsm) | 21 | Knytex D155 (527 gsm) | 26 | 0 | 4.62 | 24h/20C, 2h/60C | RTM | 11168 | DD16-4039 | Low-high | 240 | 380 | 0.1 | 0.1 | 3 | 1 |  | 46548 | 212
R4, R5 |  | T10, T14 | MD-DD16-UP2 | [90/0/±45/0]S | 33 | UP2 | CoRezyn 63-AX-051 | Knytex D155 (527 gsm) | 53 | Knytex DB120 (393 gsm) | 21 | Knytex D155 (527 gsm) | 26 | 0 | 4.62 | 24h/20C, 2h/60C | RTM | 11169 | DD16-4051 | Low-high | 240 | 380 | 0.1 | 0.1 | 3 | 1 |  | 29093 | 91
R4, R5 |  | T10, T14 | MD-DD16-UP2 | [90/0/±45/0]S | 33 | UP2 | CoRezyn 63-AX-051 | Knytex D155 (527 gsm) | 53 | Knytex DB120 (393 gsm) | 21 | Knytex D155 (527 gsm) | 26 | 0 | 4.62 | 24h/20C, 2h/60C | RTM | 11170 | DD16-4086 | Low-high | 240 | 380 | 0.1 | 0.1 | 3 | 1 |  | 11637 | 212
R4, R5 |  | T10, T14 | MD-DD16-UP2 | [90/0/±45/0]S | 33 | UP2 | CoRezyn 63-AX-051 | Knytex D155 (527 gsm) | 53 | Knytex DB120 (393 gsm) | 21 | Knytex D155 (527 gsm) | 26 | 0 | 4.62 | 24h/20C, 2h/60C | RTM | 11171 | DD16-4088 | Low-high | 240 | 380 | 0.1 | 0.1 | 3 | 1 |  | 29093 | 209
R4, R5 |  | T10, T14 | MD-DD16-UP2 | [90/0/±45/0]S | 33 | UP2 | CoRezyn 63-AX-051 | Knytex D155 (527 gsm) | 53 | Knytex DB120 (393 gsm) | 21 | Knytex D155 (527 gsm) | 26 | 0 | 4.62 | 24h/20C, 2h/60C | RTM | 11172 | DD16-4108 | Low-high | 240 | 380 | 0.1 | 0.1 | 3 | 1 |  | 46548 | 105
R4, R5 |  | T10, T14 | MD-DD16-UP2 | [90/0/±45/0]S | 33 | UP2 | CoRezyn 63-AX-051 | Knytex D155 (527 gsm) | 53 | Knytex DB120 (393 gsm) | 21 | Knytex D155 (527 gsm) | 26 | 0 | 4.62 | 24h/20C, 2h/60C | RTM | 11173 | DD16-4135 | Low-high | 240 | 380 | 0.1 | 0.1 | 3 | 1 |  | 11647 | 517
R4, R5 |  | T10, T14 | MD-DD16-UP2 | [90/0/±45/0]S | 33 | UP2 | CoRezyn 63-AX-051 | Knytex D155 (527 gsm) | 53 | Knytex DB120 (393 gsm) | 21 | Knytex D155 (527 gsm) | 26 | 0 | 4.62 | 24h/20C, 2h/60C | RTM | 11174 | DD16-4163 | Low-high | 240 | 380 | 0.1 | 0.1 | 3 | 1 |  | 29093 | 487
R4, R5 |  | T10, T14 | MD-DD16-UP2 | [90/0/±45/0]S | 33 | UP2 | CoRezyn 63-AX-051 | Knytex D155 (527 gsm) | 53 | Knytex DB120 (393 gsm) | 21 | Knytex D155 (527 gsm) | 26 | 0 | 4.62 | 24h/20C, 2h/60C | RTM | 11175 | DD16-4171 | Low-high | 240 | 380 | 0.1 | 0.1 | 3 | 1 |  | 46548 | 487
R4, R5 |  | T10, T14 | MD-DD16-UP2 | [90/0/±45/0]S | 33 | UP2 | CoRezyn 63-AX-051 | Knytex D155 (527 gsm) | 53 | Knytex DB120 (393 gsm) | 21 | Knytex D155 (527 gsm) | 26 | 0 | 4.62 | 24h/20C, 2h/60C | RTM | 11176 | DD16-4213 | Low-high | 240 | 380 | 0.1 | 0.1 | 3 | 1 |  | 29093 | 14
R4, R5 |  | T10, T14 | MD-DD16-UP2 | [90/0/±45/0]S | 33 | UP2 | CoRezyn 63-AX-051 | Knytex D155 (527 gsm) | 53 | Knytex DB120 (393 gsm) | 21 | Knytex D155 (527 gsm) | 26 | 0 | 4.62 | 24h/20C, 2h/60C | RTM | 11177 | DD16-4217 | Low-high | 240 | 380 | 0.1 | 0.1 | 3 | 1 |  | 11637 | 162
R4, R5 |  | T10, T14 | MD-DD16-UP2 | [90/0/±45/0]S | 33 | UP2 | CoRezyn 63-AX-051 | Knytex D155 (527 gsm) | 53 | Knytex DB120 (393 gsm) | 21 | Knytex D155 (527 gsm) | 26 | 0 | 4.62 | 24h/20C, 2h/60C | RTM | 11178 | DD16-7204 | Low-high | -240 | -300 | 10 | 10 | 3 | 1 |  | 15945 | 508
R4, R5 |  | T10, T14 | MD-DD16-UP2 | [90/0/±45/0]S | 33 | UP2 | CoRezyn 63-AX-051 | Knytex D155 (527 gsm) | 53 | Knytex DB120 (393 gsm) | 21 | Knytex D155 (527 gsm) | 26 | 0 | 4.62 | 24h/20C, 2h/60C | RTM | 11179 | DD16-7012 | Low-high | -240 | -300 | 10 | 10 | 3 | 1 |  | 15945 | 365
R4, R5 |  | T10, T14 | MD-DD16-UP2 | [90/0/±45/0]S | 33 | UP2 | CoRezyn 63-AX-051 | Knytex D155 (527 gsm) | 53 | Knytex DB120 (393 gsm) | 21 | Knytex D155 (527 gsm) | 26 | 0 | 4.62 | 24h/20C, 2h/60C | RTM | 11180 | DD16-7066 | Low-high | -240 | -300 | 10 | 10 | 3 | 1 |  | 39864 | 998
R4, R5 |  | T10, T14 | MD-DD16-UP2 | [90/0/±45/0]S | 33 | UP2 | CoRezyn 63-AX-051 | Knytex D155 (527 gsm) | 53 | Knytex DB120 (393 gsm) | 21 | Knytex D155 (527 gsm) | 26 | 0 | 4.62 | 24h/20C, 2h/60C | RTM | 11181 | DD16-7080 | Low-high | -240 | -300 | 10 | 10 | 3 | 1 |  | 39864 | 22
R4, R5 |  | T10, T14 | MD-DD16-UP2 | [90/0/±45/0]S | 33 | UP2 | CoRezyn 63-AX-051 | Knytex D155 (527 gsm) | 53 | Knytex DB120 (393 gsm) | 21 | Knytex D155 (527 gsm) | 26 | 0 | 4.62 | 24h/20C, 2h/60C | RTM | 11182 | DD16-7183 | Low-high | -240 | -300 | 10 | 10 | 3 | 1 |  | 63782 | 322
R4, R5 |  | T10, T14 | MD-DD16-UP2 | [90/0/±45/0]S | 33 | UP2 | CoRezyn 63-AX-051 | Knytex D155 (527 gsm) | 53 | Knytex DB120 (393 gsm) | 21 | Knytex D155 (527 gsm) | 26 | 0 | 4.62 | 24h/20C, 2h/60C | RTM | 11183 | DD16-7007 | Low-high | -240 | -300 | 10 | 10 | 3 | 1 |  | 63782 | 2
R4, R5 |  | T10, T14 | MD-DD16-UP2 | [90/0/±45/0]S | 33 | UP2 | CoRezyn 63-AX-051 | Knytex D155 (527 gsm) | 53 | Knytex DB120 (393 gsm) | 21 | Knytex D155 (527 gsm) | 26 | 0 | 4.62 | 24h/20C, 2h/60C | RTM | 11184 | DD16-7162 | Low-high | -240 | -300 | 10 | 10 | 3 | 1 |  | 15945 | 114
R4, R5 |  | T10, T14 | MD-DD16-UP2 | [90/0/±45/0]S | 33 | UP2 | CoRezyn 63-AX-051 | Knytex D155 (527 gsm) | 53 | Knytex DB120 (393 gsm) | 21 | Knytex D155 (527 gsm) | 26 | 0 | 4.62 | 24h/20C, 2h/60C | RTM | 11185 | DD16-7136 | Low-high | -240 | -300 | 10 | 10 | 3 | 1 |  | 15945 | 41
R4, R5 |  | T10, T14 | MD-DD16-UP2 | [90/0/±45/0]S | 33 | UP2 | CoRezyn 63-AX-051 | Knytex D155 (527 gsm) | 53 | Knytex DB120 (393 gsm) | 21 | Knytex D155 (527 gsm) | 26 | 0 | 4.62 | 24h/20C, 2h/60C | RTM | 11186 | DD16-3099 | Low-high | 179 | 276 | -1 | -1 | 3 | 1 |  | 17668 | 2212
R4, R5 |  | T10, T14 | MD-DD16-UP2 | [90/0/±45/0]S | 33 | UP2 | CoRezyn 63-AX-051 | Knytex D155 (527 gsm) | 53 | Knytex DB120 (393 gsm) | 21 | Knytex D155 (527 gsm) | 26 | 0 | 4.62 | 24h/20C, 2h/60C | RTM | 11187 | DD16-3105 | Low-high | 179 | 276 | -1 | -1 | 3 | 1 |  | 17668 | 2147
R4, R5 |  | T10, T14 | MD-DD16-UP2 | [90/0/±45/0]S | 33 | UP2 | CoRezyn 63-AX-051 | Knytex D155 (527 gsm) | 53 | Knytex DB120 (393 gsm) | 21 | Knytex D155 (527 gsm) | 26 | 0 | 4.62 | 24h/20C, 2h/60C | RTM | 11188 | DD16-3088 | Low-high | 179 | 276 | -1 | -1 | 3 | 1 |  | 17668 | 95
R4, R5 |  | T10, T14 | MD-DD16-UP2 | [90/0/±45/0]S | 33 | UP2 | CoRezyn 63-AX-051 | Knytex D155 (527 gsm) | 53 | Knytex DB120 (393 gsm) | 21 | Knytex D155 (527 gsm) | 26 | 0 | 4.62 | 24h/20C, 2h/60C | RTM | 11189 | DD16-3119 | Low-high | 179 | 276 | -1 | -1 | 3 | 1 |  | 17668 | 2228
R4, R5 |  | T10, T14 | MD-DD16-UP2 | [90/0/±45/0]S | 33 | UP2 | CoRezyn 63-AX-051 | Knytex D155 (527 gsm) | 53 | Knytex DB120 (393 gsm) | 21 | Knytex D155 (527 gsm) | 26 | 0 | 4.62 | 24h/20C, 2h/60C | RTM | 11190 | DD16-3089 | Low-high | 179 | 276 | -1 | -1 | 3 | 1 |  | 44170 | 1352
R4, R5 |  | T10, T14 | MD-DD16-UP2 | [90/0/±45/0]S | 33 | UP2 | CoRezyn 63-AX-051 | Knytex D155 (527 gsm) | 53 | Knytex DB120 (393 gsm) | 21 | Knytex D155 (527 gsm) | 26 | 0 | 4.62 | 24h/20C, 2h/60C | RTM | 11191 | DD16-3174 | Low-high | 179 | 276 | -1 | -1 | 3 | 1 |  | 70672 | 882
R4, R5 |  | T10, T14 | MD-DD16-UP2 | [90/0/±45/0]S | 33 | UP2 | CoRezyn 63-AX-051 | Knytex D155 (527 gsm) | 53 | Knytex DB120 (393 gsm) | 21 | Knytex D155 (527 gsm) | 26 | 0 | 4.62 | 24h/20C, 2h/60C | RTM | 11192 | DD16-3185 | Low-high | 179 | 276 | -1 | -1 | 3 | 1 |  | 44170 | 2
R4, R5 |  | T10, T14 | MD-DD16-UP2 | [90/0/±45/0]S | 33 | UP2 | CoRezyn 63-AX-051 | Knytex D155 (527 gsm) | 53 | Knytex DB120 (393 gsm) | 21 | Knytex D155 (527 gsm) | 26 | 0 | 4.62 | 24h/20C, 2h/60C | RTM | 11193 | DD16-3214 | Low-high | 179 | 276 | -1 | -1 | 3 | 1 |  | 44170 | 259
R4, R5 |  | T10, T14 | MD-DD16-UP2 | [90/0/±45/0]S | 33 | UP2 | CoRezyn 63-AX-051 | Knytex D155 (527 gsm) | 53 | Knytex DB120 (393 gsm) | 21 | Knytex D155 (527 gsm) | 26 | 0 | 4.62 | 24h/20C, 2h/60C | RTM | 11194 | DD16-3049 | Low-high | 179 | 276 | -1 | -1 | 3 | 1 |  | 70672 | 1091
R4, R5 |  | T10, T14 | MD-DD16-UP2 | [90/0/±45/0]S | 33 | UP2 | CoRezyn 63-AX-051 | Knytex D155 (527 gsm) | 53 | Knytex DB120 (393 gsm) | 21 | Knytex D155 (527 gsm) | 26 | 0 | 4.62 | 24h/20C, 2h/60C | RTM | 11195 | DD16-3223 | Low-high | 179 | 276 | -1 | -1 | 3 | 1 |  | 44170 | 347
R4, R5 |  | T10, T14 | MD-DD16-UP2 | [90/0/±45/0]S | 33 | UP2 | CoRezyn 63-AX-051 | Knytex D155 (527 gsm) | 53 | Knytex DB120 (393 gsm) | 21 | Knytex D155 (527 gsm) | 26 | 0 | 4.62 | 24h/20C, 2h/60C | RTM | 11196 | DD16-3164 | Low-high | 179 | 276 | -1 | -1 | 3 | 1 |  | 44170 | 117
R4, R5 |  | T10, T14 | MD-DD16-UP2 | [90/0/±45/0]S | 33 | UP2 | CoRezyn 63-AX-051 | Knytex D155 (527 gsm) | 53 | Knytex DB120 (393 gsm) | 21 | Knytex D155 (527 gsm) | 26 | 0 | 4.62 | 24h/20C, 2h/60C | RTM | 11197 | DD16-3199 | Low-high | 179 | 276 | -1 | -1 | 3 | 1 |  | 70672 | 148
R4, R5 |  | T10, T14 | MD-DD16-UP2 | [90/0/±45/0]S | 33 | UP2 | CoRezyn 63-AX-051 | Knytex D155 (527 gsm) | 53 | Knytex DB120 (393 gsm) | 21 | Knytex D155 (527 gsm) | 26 | 0 | 4.62 | 24h/20C, 2h/60C | RTM | 11198 | DD16-3084 | Low-high | 179 | 276 | -1 | -1 | 3 | 1 |  | 44170 | 53
R4, R5 |  | T10, T14 | MD-DD16-UP2 | [90/0/±45/0]S | 33 | UP2 | CoRezyn 63-AX-051 | Knytex D155 (527 gsm) | 53 | Knytex DB120 (393 gsm) | 21 | Knytex D155 (527 gsm) | 26 | 0 | 4.62 | 24h/20C, 2h/60C | RTM | 11199 | DD16-3129 | Low-high | 179 | 276 | -1 | -1 | 3 | 1 |  | 70672 | 2552
R4, R5 |  | T10, T14 | MD-DD16-UP2 | [90/0/±45/0]S | 33 | UP2 | CoRezyn 63-AX-051 | Knytex D155 (527 gsm) | 53 | Knytex DB120 (393 gsm) | 21 | Knytex D155 (527 gsm) | 26 | 0 | 4.62 | 24h/20C, 2h/60C | RTM | 11200 | DD16-3130 | Low-high | 179 | 276 | -1 | -1 | 3 | 1 |  | 44170 | 973
R4, R5 |  | T10, T14 | MD-DD16-UP2 | [90/0/±45/0]S | 33 | UP2 | CoRezyn 63-AX-051 | Knytex D155 (527 gsm) | 53 | Knytex DB120 (393 gsm) | 21 | Knytex D155 (527 gsm) | 26 | 0 | 4.62 | 24h/20C, 2h/60C | RTM | 11201 | DD16-3114 | Low-high | 179 | 276 | -1 | -1 | 3 | 1 |  | 17668 | 554
Tests 11202 - 11228 list two block tests which failed in the first block (PHL - high low), (PLH - low high)
R4, R5 |  | T10, T14 | MD-DD16-UP2 | [90/0/±45/0]S | 33 | UP2 | CoRezyn 63-AX-051 | Knytex D155 (527 gsm) | 53 | Knytex DB120 (393 gsm) | 21 | Knytex D155 (527 gsm) | 26 | 0 | 4.62 | 24h/20C, 2h/60C | RTM | 11202 | DD16-7003 | PHL | -300 |  | 10 |  | 1 |  |  | 111 | ----
R4, R5 |  | T10, T14 | MD-DD16-UP2 | [90/0/±45/0]S | 33 | UP2 | CoRezyn 63-AX-051 | Knytex D155 (527 gsm) | 53 | Knytex DB120 (393 gsm) | 21 | Knytex D155 (527 gsm) | 26 | 0 | 4.62 | 24h/20C, 2h/60C | RTM | 11203 | DD16-7056 | PHL | -300 |  | 10 |  | 1 |  |  | 630 | ----
R4, R5 |  | T10, T14 | MD-DD16-UP2 | [90/0/±45/0]S | 33 | UP2 | CoRezyn 63-AX-051 | Knytex D155 (527 gsm) | 53 | Knytex DB120 (393 gsm) | 21 | Knytex D155 (527 gsm) | 26 | 0 | 4.62 | 24h/20C, 2h/60C | RTM | 11204 | DD16-7102 | PHL | -300 |  | 10 |  | 1 |  |  | 463 | ----
R4, R5 |  | T10, T14 | MD-DD16-UP2 | [90/0/±45/0]S | 33 | UP2 | CoRezyn 63-AX-051 | Knytex D155 (527 gsm) | 53 | Knytex DB120 (393 gsm) | 21 | Knytex D155 (527 gsm) | 26 | 0 | 4.62 | 24h/20C, 2h/60C | RTM | 11205 | DD16-7026 | PHL | -300 |  | 10 |  | 1 |  |  | 188 | ----
R4, R5 |  | T10, T14 | MD-DD16-UP2 | [90/0/±45/0]S | 33 | UP2 | CoRezyn 63-AX-051 | Knytex D155 (527 gsm) | 53 | Knytex DB120 (393 gsm) | 21 | Knytex D155 (527 gsm) | 26 | 0 | 4.62 | 24h/20C, 2h/60C | RTM | 11206 | DD16-7095 | PHL | -300 |  | 10 |  | 1 |  |  | 208 | ----
R4, R5 |  | T10, T14 | MD-DD16-UP2 | [90/0/±45/0]S | 33 | UP2 | CoRezyn 63-AX-051 | Knytex D155 (527 gsm) | 53 | Knytex DB120 (393 gsm) | 21 | Knytex D155 (527 gsm) | 26 | 0 | 4.62 | 24h/20C, 2h/60C | RTM | 11207 | DD16-6008 | PLH | 240 |  | 10 |  | 3 |  |  | 18150 | ----
R4, R5 |  | T10, T14 | MD-DD16-UP2 | [90/0/±45/0]S | 33 | UP2 | CoRezyn 63-AX-051 | Knytex D155 (527 gsm) | 53 | Knytex DB120 (393 gsm) | 21 | Knytex D155 (527 gsm) | 26 | 0 | 4.62 | 24h/20C, 2h/60C | RTM | 11208 | DD16-6042 | PLH | 240 |  | 10 |  | 3 |  |  | 38806 | ----
R4, R5 |  | T10, T14 | MD-DD16-UP2 | [90/0/±45/0]S | 33 | UP2 | CoRezyn 63-AX-051 | Knytex D155 (527 gsm) | 53 | Knytex DB120 (393 gsm) | 21 | Knytex D155 (527 gsm) | 26 | 0 | 4.62 | 24h/20C, 2h/60C | RTM | 11209 | DD16-6104 | PLH | 240 |  | 10 |  | 3 |  |  | 18353 | ----
R4, R5 |  | T10, T14 | MD-DD16-UP2 | [90/0/±45/0]S | 33 | UP2 | CoRezyn 63-AX-051 | Knytex D155 (527 gsm) | 53 | Knytex DB120 (393 gsm) | 21 | Knytex D155 (527 gsm) | 26 | 0 | 4.62 | 24h/20C, 2h/60C | RTM | 11210 | DD16-6111 | PLH | 240 |  | 10 |  | 3 |  |  | 15581 | ----
R4, R5 |  | T10, T14 | MD-DD16-UP2 | [90/0/±45/0]S | 33 | UP2 | CoRezyn 63-AX-051 | Knytex D155 (527 gsm) | 53 | Knytex DB120 (393 gsm) | 21 | Knytex D155 (527 gsm) | 26 | 0 | 4.62 | 24h/20C, 2h/60C | RTM | 11211 | DD16-6154 | PLH | 240 |  | 10 |  | 3 |  |  | 6885 | ----
R4, R5 |  | T10, T14 | MD-DD16-UP2 | [90/0/±45/0]S | 33 | UP2 | CoRezyn 63-AX-051 | Knytex D155 (527 gsm) | 53 | Knytex DB120 (393 gsm) | 21 | Knytex D155 (527 gsm) | 26 | 0 | 4.62 | 24h/20C, 2h/60C | RTM | 11212 | DD16-6022 | PLH | 240 |  | 10 |  | 3 |  |  | 6767 | ----
R4, R5 |  | T10, T14 | MD-DD16-UP2 | [90/0/±45/0]S | 33 | UP2 | CoRezyn 63-AX-051 | Knytex D155 (527 gsm) | 53 | Knytex DB120 (393 gsm) | 21 | Knytex D155 (527 gsm) | 26 | 0 | 4.62 | 24h/20C, 2h/60C | RTM | 11213 | DD16-6096 | PLH | 240 |  | 10 |  | 3 |  |  | 26947 | ----
R4, R5 |  | T10, T14 | MD-DD16-UP2 | [90/0/±45/0]S | 33 | UP2 | CoRezyn 63-AX-051 | Knytex D155 (527 gsm) | 53 | Knytex DB120 (393 gsm) | 21 | Knytex D155 (527 gsm) | 26 | 0 | 4.62 | 24h/20C, 2h/60C | RTM | 11214 | DD16-6151 | PLH | 240 |  | 10 |  | 3 |  |  | 67223 | ----
R4, R5 |  | T10, T14 | MD-DD16-UP2 | [90/0/±45/0]S | 33 | UP2 | CoRezyn 63-AX-051 | Knytex D155 (527 gsm) | 53 | Knytex DB120 (393 gsm) | 21 | Knytex D155 (527 gsm) | 26 | 0 | 4.62 | 24h/20C, 2h/60C | RTM | 11215 | DD16-6122 | PLH | 240 |  | 10 |  | 3 |  |  | 12431 | ----
R4, R5 |  | T10, T14 | MD-DD16-UP2 | [90/0/±45/0]S | 33 | UP2 | CoRezyn 63-AX-051 | Knytex D155 (527 gsm) | 53 | Knytex DB120 (393 gsm) | 21 | Knytex D155 (527 gsm) | 26 | 0 | 4.62 | 24h/20C, 2h/60C | RTM | 11216 | DD16-6120 | PLH | 240 |  | 10 |  | 3 |  |  | 21138 | ---- | no postcure
R4, R5 |  | T10, T14 | MD-DD16-UP2 | [90/0/±45/0]S | 33 | UP2 | CoRezyn 63-AX-051 | Knytex D155 (527 gsm) | 53 | Knytex DB120 (393 gsm) | 21 | Knytex D155 (527 gsm) | 26 | 0 | 4.62 | 24h/20C, 2h/60C | RTM | 11217 | DD16-6065 | PLH | 240 |  | 10 |  | 3 |  |  | 6999 | ---- | no postcure
R4, R5 |  | T10, T14 | MD-DD16-UP2 | [90/0/±45/0]S | 33 | UP2 | CoRezyn 63-AX-051 | Knytex D155 (527 gsm) | 53 | Knytex DB120 (393 gsm) | 21 | Knytex D155 (527 gsm) | 26 | 0 | 4.62 | 24h/20C, 2h/60C | RTM | 11218 | DD16-6128 | PLH | 240 |  | 10 |  | 3 |  |  | 32285 | ----
R4, R5 |  | T10, T14 | MD-DD16-UP2 | [90/0/±45/0]S | 33 | UP2 | CoRezyn 63-AX-051 | Knytex D155 (527 gsm) | 53 | Knytex DB120 (393 gsm) | 21 | Knytex D155 (527 gsm) | 26 | 0 | 4.62 | 24h/20C, 2h/60C | RTM | 11219 | DD16-6205 | PLH | 240 |  | 10 |  | 3 |  |  | 25800 | ----
R4, R5 |  | T10, T14 | MD-DD16-UP2 | [90/0/±45/0]S | 33 | UP2 | CoRezyn 63-AX-051 | Knytex D155 (527 gsm) | 53 | Knytex DB120 (393 gsm) | 21 | Knytex D155 (527 gsm) | 26 | 0 | 4.62 | 24h/20C, 2h/60C | RTM | 11220 | DD16-3083 | PLH | 179 |  | -1 |  | 3 |  |  | 14575 | ----
R4, R5 |  | T10, T14 | MD-DD16-UP2 | [90/0/±45/0]S | 33 | UP2 | CoRezyn 63-AX-051 | Knytex D155 (527 gsm) | 53 | Knytex DB120 (393 gsm) | 21 | Knytex D155 (527 gsm) | 26 | 0 | 4.62 | 24h/20C, 2h/60C | RTM | 11221 | DD16-3109 | PLH | 179 |  | -1 |  | 3 |  |  | 29163 | ----
R4, R5 |  | T10, T14 | MD-DD16-UP2 | [90/0/±45/0]S | 33 | UP2 | CoRezyn 63-AX-051 | Knytex D155 (527 gsm) | 53 | Knytex DB120 (393 gsm) | 21 | Knytex D155 (527 gsm) | 26 | 0 | 4.62 | 24h/20C, 2h/60C | RTM | 11222 | DD16-3225 | PLH | 179 |  | -1 |  | 3 |  |  | 13237 | ----
R4, R5 |  | T10, T14 | MD-DD16-UP2 | [90/0/±45/0]S | 33 | UP2 | CoRezyn 63-AX-051 | Knytex D155 (527 gsm) | 53 | Knytex DB120 (393 gsm) | 21 | Knytex D155 (527 gsm) | 26 | 0 | 4.62 | 24h/20C, 2h/60C | RTM | 11223 | DD16-7107 | PLH | -240 |  | 10 |  | 3 |  |  | 13879 | ----
R4, R5 |  | T10, T14 | MD-DD16-UP2 | [90/0/±45/0]S | 33 | UP2 | CoRezyn 63-AX-051 | Knytex D155 (527 gsm) | 53 | Knytex DB120 (393 gsm) | 21 | Knytex D155 (527 gsm) | 26 | 0 | 4.62 | 24h/20C, 2h/60C | RTM | 11224 | DD16-7180 | PLH | -240 |  | 10 |  | 3 |  |  | 15945 | ----
R4, R5 |  | T10, T14 | MD-DD16-UP2 | [90/0/±45/0]S | 33 | UP2 | CoRezyn 63-AX-051 | Knytex D155 (527 gsm) | 53 | Knytex DB120 (393 gsm) | 21 | Knytex D155 (527 gsm) | 26 | 0 | 4.62 | 24h/20C, 2h/60C | RTM | 11225 | DD16-7128 | PLH | -240 |  | 10 |  | 3 |  |  | 7536 | ----
R4, R5 |  | T10, T14 | MD-DD16-UP2 | [90/0/±45/0]S | 33 | UP2 | CoRezyn 63-AX-051 | Knytex D155 (527 gsm) | 53 | Knytex DB120 (393 gsm) | 21 | Knytex D155 (527 gsm) | 26 | 0 | 4.62 | 24h/20C, 2h/60C | RTM | 11226 | DD16-7004 | PLH | -240 |  | 10 |  | 3 |  |  | 9928 | ----
R4, R5 |  | T10, T14 | MD-DD16-UP2 | [90/0/±45/0]S | 33 | UP2 | CoRezyn 63-AX-051 | Knytex D155 (527 gsm) | 53 | Knytex DB120 (393 gsm) | 21 | Knytex D155 (527 gsm) | 26 | 0 | 4.62 | 24h/20C, 2h/60C | RTM | 11227 | DD16-7142 | PLH | -240 |  | 10 |  | 3 |  |  | 17068 | ----
R4, R5 |  | T10, T14 | MD-DD16-UP2 | [90/0/±45/0]S | 33 | UP2 | CoRezyn 63-AX-051 | Knytex D155 (527 gsm) | 53 | Knytex DB120 (393 gsm) | 21 | Knytex D155 (527 gsm) | 26 | 0 | 4.62 | 24h/20C, 2h/60C | RTM | 11228 | DD16-7158 | PLH | -240 |  | 10 |  | 3 |  |  | 15277 | ----
Tests 11229 - 11236 lists repeated constant amplitude block tests (block 1 for 296 cycles, block 2 for 30 cycles) start over and repeat block 1 and 2 to failure
R4, R5 |  | T10, T14 | MD-DD16-UP2 | [90/0/±45/0]S | 33 | UP2 | CoRezyn 63-AX-051 | Knytex D155 (527 gsm) | 53 | Knytex DB120 (393 gsm) | 21 | Knytex D155 (527 gsm) | 26 | 0 | 4.62 | 24h/20C, 2h/60C | RTM | 11229 | DD16-3044 | RBS1 | 276 | 179 | -1 | -1 | 1 | 3 |  | 771 | 35336
R4, R5 |  | T10, T14 | MD-DD16-UP2 | [90/0/±45/0]S | 33 | UP2 | CoRezyn 63-AX-051 | Knytex D155 (527 gsm) | 53 | Knytex DB120 (393 gsm) | 21 | Knytex D155 (527 gsm) | 26 | 0 | 4.62 | 24h/20C, 2h/60C | RTM | 11230 | DD16-3001 | RBS1 | 276 | 179 | -1 | -1 | 1 | 3 |  | 592 | 19568
R4, R5 |  | T10, T14 | MD-DD16-UP2 | [90/0/±45/0]S | 33 | UP2 | CoRezyn 63-AX-051 | Knytex D155 (527 gsm) | 53 | Knytex DB120 (393 gsm) | 21 | Knytex D155 (527 gsm) | 26 | 0 | 4.62 | 24h/20C, 2h/60C | RTM | 11231 | DD16-3090 | RBS1 | 276 | 179 | -1 | -1 | 1 | 3 |  | 586 | 17668
R4, R5 |  | T10, T14 | MD-DD16-UP2 | [90/0/±45/0]S | 33 | UP2 | CoRezyn 63-AX-051 | Knytex D155 (527 gsm) | 53 | Knytex DB120 (393 gsm) | 21 | Knytex D155 (527 gsm) | 26 | 0 | 4.62 | 24h/20C, 2h/60C | RTM | 11232 | DD16-3017 | RBS1 | 276 | 179 | -1 | -1 | 1 | 3 |  | 423 | 17668
R4, R5 |  | T10, T14 | MD-DD16-UP2 | [90/0/±45/0]S | 33 | UP2 | CoRezyn 63-AX-051 | Knytex D155 (527 gsm) | 53 | Knytex DB120 (393 gsm) | 21 | Knytex D155 (527 gsm) | 26 | 0 | 4.62 | 24h/20C, 2h/60C | RTM | 11233 | DD16-3025 | RBS1 | 276 | 179 | -1 | -1 | 1 | 3 |  | 864 | 35336
R4, R5 |  | T10, T14 | MD-DD16-UP2 | [90/0/±45/0]S | 33 | UP2 | CoRezyn 63-AX-051 | Knytex D155 (527 gsm) | 53 | Knytex DB120 (393 gsm) | 21 | Knytex D155 (527 gsm) | 26 | 0 | 4.62 | 24h/20C, 2h/60C | RTM | 11234 | DD16-3039 | RBS1 | 276 | 179 | -1 | -1 | 1 | 3 |  | 922 | 53004
R4, R5 |  | T10, T14 | MD-DD16-UP2 | [90/0/±45/0]S | 33 | UP2 | CoRezyn 63-AX-051 | Knytex D155 (527 gsm) | 53 | Knytex DB120 (393 gsm) | 21 | Knytex D155 (527 gsm) | 26 | 0 | 4.62 | 24h/20C, 2h/60C | RTM | 11235 | DD16-3169 | RBS1 | 276 | 179 | -1 | -1 | 1 | 3 |  | 637 | 35336
R4, R5 |  | T10, T14 | MD-DD16-UP2 | [90/0/±45/0]S | 33 | UP2 | CoRezyn 63-AX-051 | Knytex D155 (527 gsm) | 53 | Knytex DB120 (393 gsm) | 21 | Knytex D155 (527 gsm) | 26 | 0 | 4.62 | 24h/20C, 2h/60C | RTM | 11236 | DD16-3080 | RBS1 | 276 | 179 | -1 | -1 | 1 | 3 |  | 592 | 22477
Tests 11237 - 11245 lists repeated constant amplitude block tests (block 1 for 30 cycles, block 2 for 1767 cycles) start over and repeat block 1 and 2 to failure
R4, R5 |  | T10, T14 | MD-DD16-UP2 | [90/0/±45/0]S | 33 | UP2 | CoRezyn 63-AX-051 | Knytex D155 (527 gsm) | 53 | Knytex DB120 (393 gsm) | 21 | Knytex D155 (527 gsm) | 26 | 0 | 4.62 | 24h/20C, 2h/60C | RTM | 11237 | DD16-3075 | RBS1 | 276 | 179 | -1 | -1 | 1 | 3 |  | 296 | 17271
R4, R5 |  | T10, T14 | MD-DD16-UP2 | [90/0/±45/0]S | 33 | UP2 | CoRezyn 63-AX-051 | Knytex D155 (527 gsm) | 53 | Knytex DB120 (393 gsm) | 21 | Knytex D155 (527 gsm) | 26 | 0 | 4.62 | 24h/20C, 2h/60C | RTM | 11238 | DD16-3160 | RBS1 | 276 | 179 | -1 | -1 | 1 | 3 |  | 280 | 15903
R4, R5 |  | T10, T14 | MD-DD16-UP2 | [90/0/±45/0]S | 33 | UP2 | CoRezyn 63-AX-051 | Knytex D155 (527 gsm) | 53 | Knytex DB120 (393 gsm) | 21 | Knytex D155 (527 gsm) | 26 | 0 | 4.62 | 24h/20C, 2h/60C | RTM | 11239 | DD16-3110 | RBS1 | 276 | 179 | -1 | -1 | 1 | 3 |  | 381 | 21204
R4, R5 |  | T10, T14 | MD-DD16-UP2 | [90/0/±45/0]S | 33 | UP2 | CoRezyn 63-AX-051 | Knytex D155 (527 gsm) | 53 | Knytex DB120 (393 gsm) | 21 | Knytex D155 (527 gsm) | 26 | 0 | 4.62 | 24h/20C, 2h/60C | RTM | 11240 | DD16-3013 | RBS1 | 276 | 179 | -1 | -1 | 1 | 3 |  | 485 | 28272
R4, R5 |  | T10, T14 | MD-DD16-UP2 | [90/0/±45/0]S | 33 | UP2 | CoRezyn 63-AX-051 | Knytex D155 (527 gsm) | 53 | Knytex DB120 (393 gsm) | 21 | Knytex D155 (527 gsm) | 26 | 0 | 4.62 | 24h/20C, 2h/60C | RTM | 11241 | DD16-3095 | RBS1 | 276 | 179 | -1 | -1 | 1 | 3 |  | 62 | 3534
R4, R5 |  | T10, T14 | MD-DD16-UP2 | [90/0/±45/0]S | 33 | UP2 | CoRezyn 63-AX-051 | Knytex D155 (527 gsm) | 53 | Knytex DB120 (393 gsm) | 21 | Knytex D155 (527 gsm) | 26 | 0 | 4.62 | 24h/20C, 2h/60C | RTM | 11242 | DD16-3085 | RBS1 | 276 | 179 | -1 | -1 | 1 | 3 |  | 267 | 14136
R4, R5 |  | T10, T14 | MD-DD16-UP2 | [90/0/±45/0]S | 33 | UP2 | CoRezyn 63-AX-051 | Knytex D155 (527 gsm) | 53 | Knytex DB120 (393 gsm) | 21 | Knytex D155 (527 gsm) | 26 | 0 | 4.62 | 24h/20C, 2h/60C | RTM | 11243 | DD16-3000 | RBS1 | 276 | 179 | -1 | -1 | 1 | 3 |  | 360 | 20719
R4, R5 |  | T10, T14 | MD-DD16-UP2 | [90/0/±45/0]S | 33 | UP2 | CoRezyn 63-AX-051 | Knytex D155 (527 gsm) | 53 | Knytex DB120 (393 gsm) | 21 | Knytex D155 (527 gsm) | 26 | 0 | 4.62 | 24h/20C, 2h/60C | RTM | 11244 | DD16-3002 | RBS1 | 276 | 179 | -1 | -1 | 1 | 3 |  | 455 | 26505
R4, R5 |  | T10, T14 | MD-DD16-UP2 | [90/0/±45/0]S | 33 | UP2 | CoRezyn 63-AX-051 | Knytex D155 (527 gsm) | 53 | Knytex DB120 (393 gsm) | 21 | Knytex D155 (527 gsm) | 26 | 0 | 4.62 | 24h/20C, 2h/60C | RTM | 11245 | DD16-3020 | RBS1 | 276 | 179 | -1 | -1 | 1 | 3 |  | 361 | 21204
Tests 11246 - 11252 lists repeated constant amplitude block tests (block 1 for 17668 cycles, block 2 for 296 cycles) start over and repeat B1 and B2 to failure
R4, R5 |  | T10, T14 | MD-DD16-UP2 | [90/0/±45/0]S | 33 | UP2 | CoRezyn 63-AX-051 | Knytex D155 (527 gsm) | 53 | Knytex DB120 (393 gsm) | 21 | Knytex D155 (527 gsm) | 26 | 0 | 4.62 | 24h/20C, 2h/60C | RTM | 11246 | DD16-3159 | RBS2 | 179 | 276 | -1 | -1 | 3 | 1 |  | 24477 | 296
R4, R5 |  | T10, T14 | MD-DD16-UP2 | [90/0/±45/0]S | 33 | UP2 | CoRezyn 63-AX-051 | Knytex D155 (527 gsm) | 53 | Knytex DB120 (393 gsm) | 21 | Knytex D155 (527 gsm) | 26 | 0 | 4.62 | 24h/20C, 2h/60C | RTM | 11247 | DD16-3029 | RBS2 | 179 | 276 | -1 | -1 | 3 | 1 |  | 35301 | 296
R4, R5 |  | T10, T14 | MD-DD16-UP2 | [90/0/±45/0]S | 33 | UP2 | CoRezyn 63-AX-051 | Knytex D155 (527 gsm) | 53 | Knytex DB120 (393 gsm) | 21 | Knytex D155 (527 gsm) | 26 | 0 | 4.62 | 24h/20C, 2h/60C | RTM | 11248 | DD16-3155 | RBS2 | 179 | 276 | -1 | -1 | 3 | 1 |  | 41836 | 592
R4, R5 |  | T10, T14 | MD-DD16-UP2 | [90/0/±45/0]S | 33 | UP2 | CoRezyn 63-AX-051 | Knytex D155 (527 gsm) | 53 | Knytex DB120 (393 gsm) | 21 | Knytex D155 (527 gsm) | 26 | 0 | 4.62 | 24h/20C, 2h/60C | RTM | 11249 | DD16-3073 | RBS2 | 179 | 276 | -1 | -1 | 3 | 1 |  | 17668 | 112
R4, R5 |  | T10, T14 | MD-DD16-UP2 | [90/0/±45/0]S | 33 | UP2 | CoRezyn 63-AX-051 | Knytex D155 (527 gsm) | 53 | Knytex DB120 (393 gsm) | 21 | Knytex D155 (527 gsm) | 26 | 0 | 4.62 | 24h/20C, 2h/60C | RTM | 11250 | DD16-3018 | RBS2 | 179 | 276 | -1 | -1 | 3 | 1 |  | 70672 | 928
R4, R5 |  | T10, T14 | MD-DD16-UP2 | [90/0/±45/0]S | 33 | UP2 | CoRezyn 63-AX-051 | Knytex D155 (527 gsm) | 53 | Knytex DB120 (393 gsm) | 21 | Knytex D155 (527 gsm) | 26 | 0 | 4.62 | 24h/20C, 2h/60C | RTM | 11251 | DD16-3008 | RBS2 | 179 | 276 | -1 | -1 | 3 | 1 |  | 35336 | 332
R4, R5 |  | T10, T14 | MD-DD16-UP2 | [90/0/±45/0]S | 33 | UP2 | CoRezyn 63-AX-051 | Knytex D155 (527 gsm) | 53 | Knytex DB120 (393 gsm) | 21 | Knytex D155 (527 gsm) | 26 | 0 | 4.62 | 24h/20C, 2h/60C | RTM | 11252 | DD16-3060 | RBS2 | 179 | 276 | -1 | -1 | 3 | 1 |  | 29630 | 296
Tests 11253 - 11278 list two block tests, block 1 and then block 2 to failure
R4, R5 |  | T10, T14 | MD-DD16-UP2 | [90/0/±45/0]S | 33 | UP2 | CoRezyn 63-AX-051 | Knytex D155 (527 gsm) | 53 | Knytex DB120 (393 gsm) | 21 | Knytex D155 (527 gsm) | 26 | 0 | 4.62 | 24h/20C, 2h/60C | RTM | 11253 | DD16-8005 | TN | 200 | 180 | 0.1 | -1 | 3 | 3 |  | 15217 | 28171
R4, R5 |  | T10, T14 | MD-DD16-UP2 | [90/0/±45/0]S | 33 | UP2 | CoRezyn 63-AX-051 | Knytex D155 (527 gsm) | 53 | Knytex DB120 (393 gsm) | 21 | Knytex D155 (527 gsm) | 26 | 0 | 4.62 | 24h/20C, 2h/60C | RTM | 11254 | DD16-8014 | TN | 200 | 180 | 0.1 |  | 3 |  |  | 46064 | ----
R4, R5 |  | T10, T14 | MD-DD16-UP2 | [90/0/±45/0]S | 33 | UP2 | CoRezyn 63-AX-051 | Knytex D155 (527 gsm) | 53 | Knytex DB120 (393 gsm) | 21 | Knytex D155 (527 gsm) | 26 | 0 | 4.62 | 24h/20C, 2h/60C | RTM | 11255 | DD16-8019 | TN | 200 | 180 | 0.1 | -1 | 3 | 3 |  | 38042 | 5008
R4, R5 |  | T10, T14 | MD-DD16-UP2 | [90/0/±45/0]S | 33 | UP2 | CoRezyn 63-AX-051 | Knytex D155 (527 gsm) | 53 | Knytex DB120 (393 gsm) | 21 | Knytex D155 (527 gsm) | 26 | 0 | 4.62 | 24h/20C, 2h/60C | RTM | 11256 | DD16-8095 | TN | 200 | 180 | 0.1 | -1 | 3 | 3 |  | 15217 | 15526
R4, R5 |  | T10, T14 | MD-DD16-UP2 | [90/0/±45/0]S | 33 | UP2 | CoRezyn 63-AX-051 | Knytex D155 (527 gsm) | 53 | Knytex DB120 (393 gsm) | 21 | Knytex D155 (527 gsm) | 26 | 0 | 4.62 | 24h/20C, 2h/60C | RTM | 11257 | DD16-8052 | TN | 200 | 180 | 0.1 | -1 | 3 | 3 |  | 38041 | 42277
R4, R5 |  | T10, T14 | MD-DD16-UP2 | [90/0/±45/0]S | 33 | UP2 | CoRezyn 63-AX-051 | Knytex D155 (527 gsm) | 53 | Knytex DB120 (393 gsm) | 21 | Knytex D155 (527 gsm) | 26 | 0 | 4.62 | 24h/20C, 2h/60C | RTM | 11258 | DD16-8117 | TN | 200 | 180 | 0.1 | -1 | 3 | 3 |  | 60866 | ----
R4, R5 |  | T10, T14 | MD-DD16-UP2 | [90/0/±45/0]S | 33 | UP2 | CoRezyn 63-AX-051 | Knytex D155 (527 gsm) | 53 | Knytex DB120 (393 gsm) | 21 | Knytex D155 (527 gsm) | 26 | 0 | 4.62 | 24h/20C, 2h/60C | RTM | 11259 | DD16-8147 | TN | 200 | 180 | 0.1 | -1 | 3 | 3 |  | 15217 | 9035
R4, R5 |  | T10, T14 | MD-DD16-UP2 | [90/0/±45/0]S | 33 | UP2 | CoRezyn 63-AX-051 | Knytex D155 (527 gsm) | 53 | Knytex DB120 (393 gsm) | 21 | Knytex D155 (527 gsm) | 26 | 0 | 4.62 | 24h/20C, 2h/60C | RTM | 11260 | DD16-8164 | TN | 200 | 180 | 0.1 | -1 | 3 | 3 |  | 38042 | 79890
R4, R5 |  | T10, T14 | MD-DD16-UP2 | [90/0/±45/0]S | 33 | UP2 | CoRezyn 63-AX-051 | Knytex D155 (527 gsm) | 53 | Knytex DB120 (393 gsm) | 21 | Knytex D155 (527 gsm) | 26 | 0 | 4.62 | 24h/20C, 2h/60C | RTM | 11261 | DD16-8180 | TN | 200 | 180 | 0.1 | -1 | 3 | 3 |  | 15217 | 8058
R4, R5 |  | T10, T14 | MD-DD16-UP2 | [90/0/±45/0]S | 33 | UP2 | CoRezyn 63-AX-051 | Knytex D155 (527 gsm) | 53 | Knytex DB120 (393 gsm) | 21 | Knytex D155 (527 gsm) | 26 | 0 | 4.62 | 24h/20C, 2h/60C | RTM | 11262 | DD16-8209 | TN | 200 | 180 | 0.1 | -1 | 3 | 3 |  | 60866 | 622
R4, R5 |  | T10, T14 | MD-DD16-UP2 | [90/0/±45/0]S | 33 | UP2 | CoRezyn 63-AX-051 | Knytex D155 (527 gsm) | 53 | Knytex DB120 (393 gsm) | 21 | Knytex D155 (527 gsm) | 26 | 0 | 4.62 | 24h/20C, 2h/60C | RTM | 11263 | DD16-8231 | TN | 200 | 180 | 0.1 | -1 | 3 | 3 |  | 38042 | 25592
R4, R5 |  | T10, T14 | MD-DD16-UP2 | [90/0/±45/0]S | 33 | UP2 | CoRezyn 63-AX-051 | Knytex D155 (527 gsm) | 53 | Knytex DB120 (393 gsm) | 21 | Knytex D155 (527 gsm) | 26 | 0 | 4.62 | 24h/20C, 2h/60C | RTM | 11264 | DD16-8012 | NT | 180 | 200 | -1 | 0.1 | 3 | 3 |  | 10248 | 188372
R4, R5 |  | T10, T14 | MD-DD16-UP2 | [90/0/±45/0]S | 33 | UP2 | CoRezyn 63-AX-051 | Knytex D155 (527 gsm) | 53 | Knytex DB120 (393 gsm) | 21 | Knytex D155 (527 gsm) | 26 | 0 | 4.62 | 24h/20C, 2h/60C | RTM | 11265 | DD16-8020 | NT | 180 | 200 | -1 | 0.1 | 3 | 3 |  | 40993 | 230306
R4, R5 |  | T10, T14 | MD-DD16-UP2 | [90/0/±45/0]S | 33 | UP2 | CoRezyn 63-AX-051 | Knytex D155 (527 gsm) | 53 | Knytex DB120 (393 gsm) | 21 | Knytex D155 (527 gsm) | 26 | 0 | 4.62 | 24h/20C, 2h/60C | RTM | 11266 | DD16-8030 | NT | 180 | 200 | -1 | 0.1 | 3 | 3 |  | 25621 | 11457
R4, R5 |  | T10, T14 | MD-DD16-UP2 | [90/0/±45/0]S | 33 | UP2 | CoRezyn 63-AX-051 | Knytex D155 (527 gsm) | 53 | Knytex DB120 (393 gsm) | 21 | Knytex D155 (527 gsm) | 26 | 0 | 4.62 | 24h/20C, 2h/60C | RTM | 11267 | DD16-8037 | NT | 180 | 200 | -1 | 0.1 | 3 | 3 |  | 40993 | 3699
R4, R5 |  | T10, T14 | MD-DD16-UP2 | [90/0/±45/0]S | 33 | UP2 | CoRezyn 63-AX-051 | Knytex D155 (527 gsm) | 53 | Knytex DB120 (393 gsm) | 21 | Knytex D155 (527 gsm) | 26 | 0 | 4.62 | 24h/20C, 2h/60C | RTM | 11268 | DD16-8045 | NT | 180 | 200 | -1 | 0.1 | 3 | 3 |  | 10248 | 12390