R4, R5 |  | T10, T14 | MD-DD16-UP2 | [90/0/±45/0]S | 33 | UP2 | CoRezyn 63-AX-051 | Knytex D155 (527 gsm) | 53 | Knytex DB120 (393 gsm) | 21 | Knytex D155 (527 gsm) | 26 | 0 | 4.62 | 24h/20C, 2h/60C | RTM | 11269 | DD16-8105 | NT | 180 | 200 | -1 | 0.1 | 3 | 3 |  | 25621 | 34377
R4, R5 |  | T10, T14 | MD-DD16-UP2 | [90/0/±45/0]S | 33 | UP2 | CoRezyn 63-AX-051 | Knytex D155 (527 gsm) | 53 | Knytex DB120 (393 gsm) | 21 | Knytex D155 (527 gsm) | 26 | 0 | 4.62 | 24h/20C, 2h/60C | RTM | 11270 | DD16-8116 | NT | 180 | 200 | -1 | 0.1 | 3 | 3 |  | 40993 | 65506
R4, R5 |  | T10, T14 | MD-DD16-UP2 | [90/0/±45/0]S | 33 | UP2 | CoRezyn 63-AX-051 | Knytex D155 (527 gsm) | 53 | Knytex DB120 (393 gsm) | 21 | Knytex D155 (527 gsm) | 26 | 0 | 4.62 | 24h/20C, 2h/60C | RTM | 11271 | DD16-8185 | NT | 180 | 200 | -1 | 0.1 | 3 | 3 |  | 10248 | 43049
R4, R5 |  | T10, T14 | MD-DD16-UP2 | [90/0/±45/0]S | 33 | UP2 | CoRezyn 63-AX-051 | Knytex D155 (527 gsm) | 53 | Knytex DB120 (393 gsm) | 21 | Knytex D155 (527 gsm) | 26 | 0 | 4.62 | 24h/20C, 2h/60C | RTM | 11272 | DD16-8225 | NT | 180 | 200 | -1 | 0.1 | 3 | 3 |  | 25621 | 71974
R4, R5 |  | T10, T14 | MD-DD16-UP2 | [90/0/±45/0]S | 33 | UP2 | CoRezyn 63-AX-051 | Knytex D155 (527 gsm) | 53 | Knytex DB120 (393 gsm) | 21 | Knytex D155 (527 gsm) | 26 | 0 | 4.62 | 24h/20C, 2h/60C | RTM | 11273 | DD16-8227 | NT | 180 | 200 | -1 | 0.1 | 3 | 3 |  | 10248 | 25190
R4, R5 |  | T10, T14 | MD-DD16-UP2 | [90/0/±45/0]S | 33 | UP2 | CoRezyn 63-AX-051 | Knytex D155 (527 gsm) | 53 | Knytex DB120 (393 gsm) | 21 | Knytex D155 (527 gsm) | 26 | 0 | 4.62 | 24h/20C, 2h/60C | RTM | 11274 | DD16-8093 | PNT | 180 | 200 | -1 | 0.1 | 3 |  |  | 39291 | ----
R4, R5 |  | T10, T14 | MD-DD16-UP2 | [90/0/±45/0]S | 33 | UP2 | CoRezyn 63-AX-051 | Knytex D155 (527 gsm) | 53 | Knytex DB120 (393 gsm) | 21 | Knytex D155 (527 gsm) | 26 | 0 | 4.62 | 24h/20C, 2h/60C | RTM | 11275 | DD16-8172 | PNT | 180 | 200 | -1 | 0.1 | 3 |  |  | 39304 | ----
R4, R5 |  | T10, T14 | MD-DD16-UP2 | [90/0/±45/0]S | 33 | UP2 | CoRezyn 63-AX-051 | Knytex D155 (527 gsm) | 53 | Knytex DB120 (393 gsm) | 21 | Knytex D155 (527 gsm) | 26 | 0 | 4.62 | 24h/20C, 2h/60C | RTM | 11276 | DD16-8207 | PNT | 180 | 200 | -1 | 0.1 | 3 |  |  | 20762 | ----
R4, R5 |  | T10, T14 | MD-DD16-UP2 | [90/0/±45/0]S | 33 | UP2 | CoRezyn 63-AX-051 | Knytex D155 (527 gsm) | 53 | Knytex DB120 (393 gsm) | 21 | Knytex D155 (527 gsm) | 26 | 0 | 4.62 | 24h/20C, 2h/60C | RTM | 11277 | DD16-8029 | PTN | 200 | 180 | 0.1 | -1 | 3 |  |  | 30762 | ----
R4, R5 |  | T10, T14 | MD-DD16-UP2 | [90/0/±45/0]S | 33 | UP2 | CoRezyn 63-AX-051 | Knytex D155 (527 gsm) | 53 | Knytex DB120 (393 gsm) | 21 | Knytex D155 (527 gsm) | 26 | 0 | 4.62 | 24h/20C, 2h/60C | RTM | 11278 | DD16-8138 | PTN | 200 | 180 | 0.1 | -1 | 3 |  |  | 53976 | ----
Tests 11279 - 11283 lists repeated constant amplitude repeated block tests (block 1 for 888 cycles, block 2 for 1691cycles) repeat B1-B2 to failure
R4, R5 |  | T10, T14 | MD-DD16-UP2 | [90/0/±45/0]S | 33 | UP2 | CoRezyn 63-AX-051 | Knytex D155 (527 gsm) | 53 | Knytex DB120 (393 gsm) | 21 | Knytex D155 (527 gsm) | 26 | 0 | 4.62 | 24h/20C, 2h/60C | RTM | 11279 | DD16-6187 | RB0.02S0.1 | 200 | 240 | 0.1 | 10 | 3 | 3 |  | 71928 | 118871
R4, R5 |  | T10, T14 | MD-DD16-UP2 | [90/0/±45/0]S | 33 | UP2 | CoRezyn 63-AX-051 | Knytex D155 (527 gsm) | 53 | Knytex DB120 (393 gsm) | 21 | Knytex D155 (527 gsm) | 26 | 0 | 4.62 | 24h/20C, 2h/60C | RTM | 11280 | DD16-6127 | RB0.02S0.1 | 200 | 240 | 0.1 | 10 | 3 | 3 |  | 1026528 | 1892499
R4, R5 |  | T10, T14 | MD-DD16-UP2 | [90/0/±45/0]S | 33 | UP2 | CoRezyn 63-AX-051 | Knytex D155 (527 gsm) | 53 | Knytex DB120 (393 gsm) | 21 | Knytex D155 (527 gsm) | 26 | 0 | 4.62 | 24h/20C, 2h/60C | RTM | 11281 | DD16-6099 | RB0.02S0.1 | 200 | 240 | 0.1 | 10 | 3 | 3 |  | 2401152 | 4416647
R4, R5 |  | T10, T14 | MD-DD16-UP2 | [90/0/±45/0]S | 33 | UP2 | CoRezyn 63-AX-051 | Knytex D155 (527 gsm) | 53 | Knytex DB120 (393 gsm) | 21 | Knytex D155 (527 gsm) | 26 | 0 | 4.62 | 24h/20C, 2h/60C | RTM | 11282 | DD16-6132 | RB0.02S0.1 | 200 | 240 | 0.1 | 10 | 3 | 3 |  | 320568 | 549233
R4, R5 |  | T10, T14 | MD-DD16-UP2 | [90/0/±45/0]S | 33 | UP2 | CoRezyn 63-AX-051 | Knytex D155 (527 gsm) | 53 | Knytex DB120 (393 gsm) | 21 | Knytex D155 (527 gsm) | 26 | 0 | 4.62 | 24h/20C, 2h/60C | RTM | 11283 | DD16-6002 | RB0.02S0.1 | 200 | 240 | 0.1 | 10 | 3 | 3 |  | 3552 | 2979
Tests 11284 - 11288 lists repeated constant amplitude repeated block tests (block 1 for 8876 cycles, block 2 for 16911cycles) repeat B1-B2 to failure
R4, R5 |  | T10, T14 | MD-DD16-UP2 | [90/0/±45/0]S | 33 | UP2 | CoRezyn 63-AX-051 | Knytex D155 (527 gsm) | 53 | Knytex DB120 (393 gsm) | 21 | Knytex D155 (527 gsm) | 26 | 0 | 4.62 | 24h/20C, 2h/60C | RTM | 11284 | DD16-6005 | RB0.2S0.1 | 200 | 240 | 0.1 | 10 | 3 | 3 |  | 35504 | 17577
R4, R5 |  | T10, T14 | MD-DD16-UP2 | [90/0/±45/0]S | 33 | UP2 | CoRezyn 63-AX-051 | Knytex D155 (527 gsm) | 53 | Knytex DB120 (393 gsm) | 21 | Knytex D155 (527 gsm) | 26 | 0 | 4.62 | 24h/20C, 2h/60C | RTM | 11285 | DD16-6014 | RB0.2S0.1 | 200 | 240 | 0.1 | 10 | 3 | 3 |  | 35504 | 20015
R4, R5 |  | T10, T14 | MD-DD16-UP2 | [90/0/±45/0]S | 33 | UP2 | CoRezyn 63-AX-051 | Knytex D155 (527 gsm) | 53 | Knytex DB120 (393 gsm) | 21 | Knytex D155 (527 gsm) | 26 | 0 | 4.62 | 24h/20C, 2h/60C | RTM | 11286 | DD16-6150 | RB0.2S0.1 | 200 | 240 | 0.1 | 10 | 3 | 3 |  | 142016 | 171099
R4, R5 |  | T10, T14 | MD-DD16-UP2 | [90/0/±45/0]S | 33 | UP2 | CoRezyn 63-AX-051 | Knytex D155 (527 gsm) | 53 | Knytex DB120 (393 gsm) | 21 | Knytex D155 (527 gsm) | 26 | 0 | 4.62 | 24h/20C, 2h/60C | RTM | 11287 | DD16-6201 | RB0.2S0.1 | 200 | 240 | 0.1 | 10 | 3 | 3 |  | 35504 | 19793
R4, R5 |  | T10, T14 | MD-DD16-UP2 | [90/0/±45/0]S | 33 | UP2 | CoRezyn 63-AX-051 | Knytex D155 (527 gsm) | 53 | Knytex DB120 (393 gsm) | 21 | Knytex D155 (527 gsm) | 26 | 0 | 4.62 | 24h/20C, 2h/60C | RTM | 11288 | DD16-6052 | RB0.2S0.1 | 200 | 240 | 0.1 | 10 | 3 | 3 |  | 16911 | 8204
Tests 11289 - 11293 lists repeated constant amplitude repeated block tests (block 1 for 1691 cycles, block 2 for 888 cycles) repeat B1-B2 to failure
R4, R5 |  | T10, T14 | MD-DD16-UP2 | [90/0/±45/0]S | 33 | UP2 | CoRezyn 63-AX-051 | Knytex D155 (527 gsm) | 53 | Knytex DB120 (393 gsm) | 21 | Knytex D155 (527 gsm) | 26 | 0 | 4.62 | 24h/20C, 2h/60C | RTM | 11289 | DD16-6068 | RB0.02S10 | 240 | 200 | 10 | 0.1 | 3 | 3 |  | 1550761 | 799200
R4, R5 |  | T10, T14 | MD-DD16-UP2 | [90/0/±45/0]S | 33 | UP2 | CoRezyn 63-AX-051 | Knytex D155 (527 gsm) | 53 | Knytex DB120 (393 gsm) | 21 | Knytex D155 (527 gsm) | 26 | 0 | 4.62 | 24h/20C, 2h/60C | RTM | 11290 | DD16-6192 | RB0.02S10 | 240 | 200 | 10 | 0.1 | 3 | 3 |  | 290665 | 150072
R4, R5 |  | T10, T14 | MD-DD16-UP2 | [90/0/±45/0]S | 33 | UP2 | CoRezyn 63-AX-051 | Knytex D155 (527 gsm) | 53 | Knytex DB120 (393 gsm) | 21 | Knytex D155 (527 gsm) | 26 | 0 | 4.62 | 24h/20C, 2h/60C | RTM | 11291 | DD16-6100 | RB0.02S10 | 240 | 200 | 10 | 0.1 | 3 | 3 |  | 355271 | 174048
R4, R5 |  | T10, T14 | MD-DD16-UP2 | [90/0/±45/0]S | 33 | UP2 | CoRezyn 63-AX-051 | Knytex D155 (527 gsm) | 53 | Knytex DB120 (393 gsm) | 21 | Knytex D155 (527 gsm) | 26 | 0 | 4.62 | 24h/20C, 2h/60C | RTM | 11292 | DD16-6034 | RB0.02S10 | 240 | 200 | 10 | 0.1 | 3 | 3 |  | 514925 | 256632
R4, R5 |  | T10, T14 | MD-DD16-UP2 | [90/0/±45/0]S | 33 | UP2 | CoRezyn 63-AX-051 | Knytex D155 (527 gsm) | 53 | Knytex DB120 (393 gsm) | 21 | Knytex D155 (527 gsm) | 26 | 0 | 4.62 | 24h/20C, 2h/60C | RTM | 11293 | DD16-6167 | RB0.02S10 | 240 | 200 | 10 | 0.1 | 3 | 3 |  | 204623 | 107448
Tests 11294 - 11298 lists repeated constant amplitude repeated block tests (block 1 for 16911 cycles, block 2 for 8876 cycles) repeat B1-B2 to failure
R4, R5 |  | T10, T14 | MD-DD16-UP2 | [90/0/±45/0]S | 33 | UP2 | CoRezyn 63-AX-051 | Knytex D155 (527 gsm) | 53 | Knytex DB120 (393 gsm) | 21 | Knytex D155 (527 gsm) | 26 | 0 | 4.62 | 24h/20C, 2h/60C | RTM | 11294 | DD16-6179 | RB0.2S10 | 240 | 200 | 10 | 0.1 | 3 | 3 |  | 71160 | 35504
R4, R5 |  | T10, T14 | MD-DD16-UP2 | [90/0/±45/0]S | 33 | UP2 | CoRezyn 63-AX-051 | Knytex D155 (527 gsm) | 53 | Knytex DB120 (393 gsm) | 21 | Knytex D155 (527 gsm) | 26 | 0 | 4.62 | 24h/20C, 2h/60C | RTM | 11295 | DD16-6023 | RB0.2S10 | 240 | 200 | 10 | 0.1 | 3 | 3 |  | 21979 | 8876
R4, R5 |  | T10, T14 | MD-DD16-UP2 | [90/0/±45/0]S | 33 | UP2 | CoRezyn 63-AX-051 | Knytex D155 (527 gsm) | 53 | Knytex DB120 (393 gsm) | 21 | Knytex D155 (527 gsm) | 26 | 0 | 4.62 | 24h/20C, 2h/60C | RTM | 11296 | DD16-6020 | RB0.2S10 | 240 | 200 | 10 | 0.1 | 3 | 3 |  | 24923 | 8876
R4, R5 |  | T10, T14 | MD-DD16-UP2 | [90/0/±45/0]S | 33 | UP2 | CoRezyn 63-AX-051 | Knytex D155 (527 gsm) | 53 | Knytex DB120 (393 gsm) | 21 | Knytex D155 (527 gsm) | 26 | 0 | 4.62 | 24h/20C, 2h/60C | RTM | 11297 | DD16-6011 | RB0.2S10 | 240 | 200 | 10 | 0.1 | 3 | 3 |  | 23167 | 8876
R4, R5 |  | T10, T14 | MD-DD16-UP2 | [90/0/±45/0]S | 33 | UP2 | CoRezyn 63-AX-051 | Knytex D155 (527 gsm) | 53 | Knytex DB120 (393 gsm) | 21 | Knytex D155 (527 gsm) | 26 | 0 | 4.62 | 24h/20C, 2h/60C | RTM | 11298 | DD16-6043 | PRB0.2S10 | 240 | 200 | 10 | 0.1 | 3 |  |  | 16871 | ----
Tests 11299 - 11303 lists repeated constant amplitude repeated block tests (block 1 for 223 cycles, block 2 for 15945 cycles) repeat B1-B2 to failure
R4, R5 |  | T10, T14 | MD-DD16-UP2 | [90/0/±45/0]S | 33 | UP2 | CoRezyn 63-AX-051 | Knytex D155 (527 gsm) | 53 | Knytex DB120 (393 gsm) | 21 | Knytex D155 (527 gsm) | 26 | 0 | 4.62 | 24h/20C, 2h/60C | RTM | 11299 | DD16-7181 | RB0.2S1 | -300 | -240 | 10 | 10 | 1 | 3 |  | 451 | 31890
R4, R5 |  | T10, T14 | MD-DD16-UP2 | [90/0/±45/0]S | 33 | UP2 | CoRezyn 63-AX-051 | Knytex D155 (527 gsm) | 53 | Knytex DB120 (393 gsm) | 21 | Knytex D155 (527 gsm) | 26 | 0 | 4.62 | 24h/20C, 2h/60C | RTM | 11300 | DD16-7159 | RB0.2S1 | -300 | -240 | 10 | 10 | 1 | 3 |  | 224 | 15945
R4, R5 |  | T10, T14 | MD-DD16-UP2 | [90/0/±45/0]S | 33 | UP2 | CoRezyn 63-AX-051 | Knytex D155 (527 gsm) | 53 | Knytex DB120 (393 gsm) | 21 | Knytex D155 (527 gsm) | 26 | 0 | 4.62 | 24h/20C, 2h/60C | RTM | 11301 | DD16-7090 | RB0.2S1 | -300 | -240 | 10 | 10 | 1 | 3 |  | 691 | 47835
R4, R5 |  | T10, T14 | MD-DD16-UP2 | [90/0/±45/0]S | 33 | UP2 | CoRezyn 63-AX-051 | Knytex D155 (527 gsm) | 53 | Knytex DB120 (393 gsm) | 21 | Knytex D155 (527 gsm) | 26 | 0 | 4.62 | 24h/20C, 2h/60C | RTM | 11302 | DD16-7091 | RB0.2S1 | -300 | -240 | 10 | 10 | 1 | 3 |  | 670 | 47835
R4, R5 |  | T10, T14 | MD-DD16-UP2 | [90/0/±45/0]S | 33 | UP2 | CoRezyn 63-AX-051 | Knytex D155 (527 gsm) | 53 | Knytex DB120 (393 gsm) | 21 | Knytex D155 (527 gsm) | 26 | 0 | 4.62 | 24h/20C, 2h/60C | RTM | 11303 | DD16-7176 | RB0.2S1 | -300 | -240 | 10 | 10 | 1 | 3 |  | 323 | 15945
Tests 11304 - 11315 lists repeated constant amplitude repeated block tests (block 2 for 15945 cycles, block 1 for 223 cycles) repeat B2-B1 to failure
R4, R5 |  | T10, T14 | MD-DD16-UP2 | [90/0/±45/0]S | 33 | UP2 | CoRezyn 63-AX-051 | Knytex D155 (527 gsm) | 53 | Knytex DB120 (393 gsm) | 21 | Knytex D155 (527 gsm) | 26 | 0 | 4.62 | 24h/20C, 2h/60C | RTM | 11304 | DD16-7042 | RB0.2S2 | -240 | -300 | 10 | 10 | 1 | 1 |  | 22532 | 223
R4, R5 |  | T10, T14 | MD-DD16-UP2 | [90/0/±45/0]S | 33 | UP2 | CoRezyn 63-AX-051 | Knytex D155 (527 gsm) | 53 | Knytex DB120 (393 gsm) | 21 | Knytex D155 (527 gsm) | 26 | 0 | 4.62 | 24h/20C, 2h/60C | RTM | 11305 | DD16-7143 | RB0.2S2 | -240 | -300 | 10 | 10 | 3 | 1 |  | 31890 | 373
R4, R5 |  | T10, T14 | MD-DD16-UP2 | [90/0/±45/0]S | 33 | UP2 | CoRezyn 63-AX-051 | Knytex D155 (527 gsm) | 53 | Knytex DB120 (393 gsm) | 21 | Knytex D155 (527 gsm) | 26 | 0 | 4.62 | 24h/20C, 2h/60C | RTM | 11306 | DD16-7021 | RB0.2S2 | -240 | -300 | 10 | 10 | 3 | 1 |  | 15945 | 216
R4, R5 |  | T10, T14 | MD-DD16-UP2 | [90/0/±45/0]S | 33 | UP2 | CoRezyn 63-AX-051 | Knytex D155 (527 gsm) | 53 | Knytex DB120 (393 gsm) | 21 | Knytex D155 (527 gsm) | 26 | 0 | 4.62 | 24h/20C, 2h/60C | RTM | 11307 | DD16-7027 | RB0.2S2 | -240 | -300 | 10 | 10 | 3 | 1 |  | 47835 | 533
R4, R5 |  | T10, T14 | MD-DD16-UP2 | [90/0/±45/0]S | 33 | UP2 | CoRezyn 63-AX-051 | Knytex D155 (527 gsm) | 53 | Knytex DB120 (393 gsm) | 21 | Knytex D155 (527 gsm) | 26 | 0 | 4.62 | 24h/20C, 2h/60C | RTM | 11308 | DD16-7039 | RB0.2S2 | -240 | -300 | 10 | 10 | 3 | 1 |  | 47906 | 669
R4, R5 |  | T10, T14 | MD-DD16-UP2 | [90/0/±45/0]S | 33 | UP2 | CoRezyn 63-AX-051 | Knytex D155 (527 gsm) | 53 | Knytex DB120 (393 gsm) | 21 | Knytex D155 (527 gsm) | 26 | 0 | 4.62 | 24h/20C, 2h/60C | RTM | 11309 | DD16-7113 | PRB0.2S2 | -240 |  | 10 |  | 3 |  |  | 6097 | ----
R4, R5 |  | T10, T14 | MD-DD16-UP2 | [90/0/±45/0]S | 33 | UP2 | CoRezyn 63-AX-051 | Knytex D155 (527 gsm) | 53 | Knytex DB120 (393 gsm) | 21 | Knytex D155 (527 gsm) | 26 | 0 | 4.62 | 24h/20C, 2h/60C | RTM | 11310 | DD16-7073 | PRB0.2S2 | -240 |  | 10 |  | 3 |  |  | 13872 | ----
RESIDUAL STRENGTH (Covering test numbered 5150 - 5234)
|  |  | Material | Lay-up | Vf, % | Resin Type | Resin | 0 Deg fabric | %, 0 Deg | 45 Deg fabric | %, 45 Deg | 90 deg fabric | %, 90 Deg | other % | Thickness, mm | Cure / Post Cure | Process | Test # | Coupon | Max. Stress, MPa | Min. Stress, MPa | R-value | Frequency, Hz |  | Cycles to Failure | Notes
R4, R5 |  | T10, T14 | MD-DD16-UP2 | [90/0/±45/0]S | 33 | UP2 | CoRezyn 63-AX-051 | Knytex D155 (527 gsm) | 53 | Knytex DB120 (393 gsm) | 21 | Knytex D155 (527 gsm) | 26 | 0 | 4.62 | 24h/20C, 2h/60C | RTM | 5150 | R59 | 661 | static | 13 | 13 |  | 1
R4, R5 |  | T10, T14 | MD-DD16-UP2 | [90/0/±45/0]S | 33 | UP2 | CoRezyn 63-AX-051 | Knytex D155 (527 gsm) | 53 | Knytex DB120 (393 gsm) | 21 | Knytex D155 (527 gsm) | 26 | 0 | 4.62 | 24h/20C, 2h/60C | RTM | 5151 | R27 | 658 | static | 13 | 13 |  | 1
R4, R5 |  | T10, T14 | MD-DD16-UP2 | [90/0/±45/0]S | 33 | UP2 | CoRezyn 63-AX-051 | Knytex D155 (527 gsm) | 53 | Knytex DB120 (393 gsm) | 21 | Knytex D155 (527 gsm) | 26 | 0 | 4.62 | 24h/20C, 2h/60C | RTM | 5152 | R26 | 657 | static | 13 | 13 |  | 1
R4, R5 |  | T10, T14 | MD-DD16-UP2 | [90/0/±45/0]S | 33 | UP2 | CoRezyn 63-AX-051 | Knytex D155 (527 gsm) | 53 | Knytex DB120 (393 gsm) | 21 | Knytex D155 (527 gsm) | 26 | 0 | 4.62 | 24h/20C, 2h/60C | RTM | 5153 | R16 | 701 | static | 13 | 13 |  | 1
R4, R5 |  | T10, T14 | MD-DD16-UP2 | [90/0/±45/0]S | 33 | UP2 | CoRezyn 63-AX-051 | Knytex D155 (527 gsm) | 53 | Knytex DB120 (393 gsm) | 21 | Knytex D155 (527 gsm) | 26 | 0 | 4.62 | 24h/20C, 2h/60C | RTM | 5154 | R102 | 685 | static | 13 | 13 |  | 1
R4, R5 |  | T10, T14 | MD-DD16-UP2 | [90/0/±45/0]S | 33 | UP2 | CoRezyn 63-AX-051 | Knytex D155 (527 gsm) | 53 | Knytex DB120 (393 gsm) | 21 | Knytex D155 (527 gsm) | 26 | 0 | 4.62 | 24h/20C, 2h/60C | RTM | 5155 | R61 | 686 | static | 13 | 13 |  | 1
R4, R5 |  | T10, T14 | MD-DD16-UP2 | [90/0/±45/0]S | 33 | UP2 | CoRezyn 63-AX-051 | Knytex D155 (527 gsm) | 53 | Knytex DB120 (393 gsm) | 21 | Knytex D155 (527 gsm) | 26 | 0 | 4.62 | 24h/20C, 2h/60C | RTM | 5156 | R120 | 658 | static | 13 | 13 |  | 1
R4, R5 |  | T10, T14 | MD-DD16-UP2 | [90/0/±45/0]S | 33 | UP2 | CoRezyn 63-AX-051 | Knytex D155 (527 gsm) | 53 | Knytex DB120 (393 gsm) | 21 | Knytex D155 (527 gsm) | 26 | 0 | 4.62 | 24h/20C, 2h/60C | RTM | 5157 | R121 | 678 | static | 13 | 13 |  | 1
R4, R5 |  | T10, T14 | MD-DD16-UP2 | [90/0/±45/0]S | 33 | UP2 | CoRezyn 63-AX-051 | Knytex D155 (527 gsm) | 53 | Knytex DB120 (393 gsm) | 21 | Knytex D155 (527 gsm) | 26 | 0 | 4.62 | 24h/20C, 2h/60C | RTM | 5158 | R122 | 683 | static | 13 | 13 |  | 1
R4, R5 |  | T10, T14 | MD-DD16-UP2 | [90/0/±45/0]S | 33 | UP2 | CoRezyn 63-AX-051 | Knytex D155 (527 gsm) | 53 | Knytex DB120 (393 gsm) | 21 | Knytex D155 (527 gsm) | 26 | 0 | 4.62 | 24h/20C, 2h/60C | RTM | 5159 | R123 | 691 | static | 13 | 13 |  | 1
R4, R5 |  | T10, T14 | MD-DD16-UP2 | [90/0/±45/0]S | 33 | UP2 | CoRezyn 63-AX-051 | Knytex D155 (527 gsm) | 53 | Knytex DB120 (393 gsm) | 21 | Knytex D155 (527 gsm) | 26 | 0 | 4.62 | 24h/20C, 2h/60C | RTM | 5160 | R124 | 625 | static | 13 | 13 |  | 1
R4, R5 |  | T10, T14 | MD-DD16-UP2 | [90/0/±45/0]S | 33 | UP2 | CoRezyn 63-AX-051 | Knytex D155 (527 gsm) | 53 | Knytex DB120 (393 gsm) | 21 | Knytex D155 (527 gsm) | 26 | 0 | 4.62 | 24h/20C, 2h/60C | RTM | 5161 | R125 | 675 | static | 13 | 13 |  | 1
R4, R5 |  | T10, T14 | MD-DD16-UP2 | [90/0/±45/0]S | 33 | UP2 | CoRezyn 63-AX-051 | Knytex D155 (527 gsm) | 53 | Knytex DB120 (393 gsm) | 21 | Knytex D155 (527 gsm) | 26 | 0 | 4.62 | 24h/20C, 2h/60C | RTM | 5162 | R42 | 684 | static | 13 | 13 |  | 1
R4, R5 |  | T10, T14 | MD-DD16-UP2 | [90/0/±45/0]S | 33 | UP2 | CoRezyn 63-AX-051 | Knytex D155 (527 gsm) | 53 | Knytex DB120 (393 gsm) | 21 | Knytex D155 (527 gsm) | 26 | 0 | 4.62 | 24h/20C, 2h/60C | RTM | 5163 | R74 | 673 | static | 13 | 13 |  | 1
R4, R5 |  | T10, T14 | MD-DD16-UP2 | [90/0/±45/0]S | 33 | UP2 | CoRezyn 63-AX-051 | Knytex D155 (527 gsm) | 53 | Knytex DB120 (393 gsm) | 21 | Knytex D155 (527 gsm) | 26 | 0 | 4.62 | 24h/20C, 2h/60C | RTM | 5164 | R56 | 705 | static | 13 | 13 |  | 1
R4, R5 |  | T10, T14 | MD-DD16-UP2 | [90/0/±45/0]S | 33 | UP2 | CoRezyn 63-AX-051 | Knytex D155 (527 gsm) | 53 | Knytex DB120 (393 gsm) | 21 | Knytex D155 (527 gsm) | 26 | 0 | 4.62 | 24h/20C, 2h/60C | RTM | 5165 | R71 | 674 | static | 13 | 13 |  | 1
R4, R5 |  | T10, T14 | MD-DD16-UP2 | [90/0/±45/0]S | 33 | UP2 | CoRezyn 63-AX-051 | Knytex D155 (527 gsm) | 53 | Knytex DB120 (393 gsm) | 21 | Knytex D155 (527 gsm) | 26 | 0 | 4.62 | 24h/20C, 2h/60C | RTM | 5166 | R110 | 664 | static | 13 | 13 |  | 1
R4, R5 |  | T10, T14 | MD-DD16-UP2 | [90/0/±45/0]S | 33 | UP2 | CoRezyn 63-AX-051 | Knytex D155 (527 gsm) | 53 | Knytex DB120 (393 gsm) | 21 | Knytex D155 (527 gsm) | 26 | 0 | 4.62 | 24h/20C, 2h/60C | RTM | 5167 | R111 | 665 | static | 13 | 13 |  | 1
R4, R5 |  | T10, T14 | MD-DD16-UP2 | [90/0/±45/0]S | 33 | UP2 | CoRezyn 63-AX-051 | Knytex D155 (527 gsm) | 53 | Knytex DB120 (393 gsm) | 21 | Knytex D155 (527 gsm) | 26 | 0 | 4.62 | 24h/20C, 2h/60C | RTM | 5168 | R21 | 665 | static | 13 | 13 |  | 1
R4, R5 |  | T10, T14 | MD-DD16-UP2 | [90/0/±45/0]S | 33 | UP2 | CoRezyn 63-AX-051 | Knytex D155 (527 gsm) | 53 | Knytex DB120 (393 gsm) | 21 | Knytex D155 (527 gsm) | 26 | 0 | 4.62 | 24h/20C, 2h/60C | RTM | 5169 | R11 | 680 | static | 13 | 13 |  | 1
R4, R5 |  | T10, T14 | MD-DD16-UP2 | [90/0/±45/0]S | 33 | UP2 | CoRezyn 63-AX-051 | Knytex D155 (527 gsm) | 53 | Knytex DB120 (393 gsm) | 21 | Knytex D155 (527 gsm) | 26 | 0 | 4.62 | 24h/20C, 2h/60C | RTM | 5170 | R35 | 207 | 21 | 0.1 | 10 |  | 192780
R4, R5 |  | T10, T14 | MD-DD16-UP2 | [90/0/±45/0]S | 33 | UP2 | CoRezyn 63-AX-051 | Knytex D155 (527 gsm) | 53 | Knytex DB120 (393 gsm) | 21 | Knytex D155 (527 gsm) | 26 | 0 | 4.62 | 24h/20C, 2h/60C | RTM | 5171 | R58 | 207 | 21 | 0.1 | 10 |  | 636742 | Runout
R4, R5 |  | T10, T14 | MD-DD16-UP2 | [90/0/±45/0]S | 33 | UP2 | CoRezyn 63-AX-051 | Knytex D155 (527 gsm) | 53 | Knytex DB120 (393 gsm) | 21 | Knytex D155 (527 gsm) | 26 | 0 | 4.62 | 24h/20C, 2h/60C | RTM | 5172 | R22 | 207 | 21 | 0.1 | 10 |  | 1694879
R4, R5 |  | T10, T14 | MD-DD16-UP2 | [90/0/±45/0]S | 33 | UP2 | CoRezyn 63-AX-051 | Knytex D155 (527 gsm) | 53 | Knytex DB120 (393 gsm) | 21 | Knytex D155 (527 gsm) | 26 | 0 | 4.62 | 24h/20C, 2h/60C | RTM | 5173 | R57 | 207 | 21 | 0.1 | 10 |  | 961214
R4, R5 |  | T10, T14 | MD-DD16-UP2 | [90/0/±45/0]S | 33 | UP2 | CoRezyn 63-AX-051 | Knytex D155 (527 gsm) | 53 | Knytex DB120 (393 gsm) | 21 | Knytex D155 (527 gsm) | 26 | 0 | 4.62 | 24h/20C, 2h/60C | RTM | 5174 | R44 | 276 | 28 | 0.1 | 6 |  | 38152
R4, R5 |  | T10, T14 | MD-DD16-UP2 | [90/0/±45/0]S | 33 | UP2 | CoRezyn 63-AX-051 | Knytex D155 (527 gsm) | 53 | Knytex DB120 (393 gsm) | 21 | Knytex D155 (527 gsm) | 26 | 0 | 4.62 | 24h/20C, 2h/60C | RTM | 5175 | R23 | 241 | 24 | 0.1 | 8 |  | 104645
R4, R5 |  | T10, T14 | MD-DD16-UP2 | [90/0/±45/0]S | 33 | UP2 | CoRezyn 63-AX-051 | Knytex D155 (527 gsm) | 53 | Knytex DB120 (393 gsm) | 21 | Knytex D155 (527 gsm) | 26 | 0 | 4.62 | 24h/20C, 2h/60C | RTM | 5176 | R13 | 241 | 24 | 0.1 | 8 |  | 256923
R4, R5 |  | T10, T14 | MD-DD16-UP2 | [90/0/±45/0]S | 33 | UP2 | CoRezyn 63-AX-051 | Knytex D155 (527 gsm) | 53 | Knytex DB120 (393 gsm) | 21 | Knytex D155 (527 gsm) | 26 | 0 | 4.62 | 24h/20C, 2h/60C | RTM | 5177 | R46 | 241 | 24 | 0.1 | 8 |  | 169108
R4, R5 |  | T10, T14 | MD-DD16-UP2 | [90/0/±45/0]S | 33 | UP2 | CoRezyn 63-AX-051 | Knytex D155 (527 gsm) | 53 | Knytex DB120 (393 gsm) | 21 | Knytex D155 (527 gsm) | 26 | 0 | 4.62 | 24h/20C, 2h/60C | RTM | 5178 | R7 | 241 | 24 | 0.1 | 8 |  | 236617
R4, R5 |  | T10, T14 | MD-DD16-UP2 | [90/0/±45/0]S | 33 | UP2 | CoRezyn 63-AX-051 | Knytex D155 (527 gsm) | 53 | Knytex DB120 (393 gsm) | 21 | Knytex D155 (527 gsm) | 26 | 0 | 4.62 | 24h/20C, 2h/60C | RTM | 5179 | R48 | 241 | 24 | 0.1 | 8 |  | 176479
R4, R5 |  | T10, T14 | MD-DD16-UP2 | [90/0/±45/0]S | 33 | UP2 | CoRezyn 63-AX-051 | Knytex D155 (527 gsm) | 53 | Knytex DB120 (393 gsm) | 21 | Knytex D155 (527 gsm) | 26 | 0 | 4.62 | 24h/20C, 2h/60C | RTM | 5180 | R50 | 241 | 24 | 0.1 | 8 |  | 149778
R4, R5 |  | T10, T14 | MD-DD16-UP2 | [90/0/±45/0]S | 33 | UP2 | CoRezyn 63-AX-051 | Knytex D155 (527 gsm) | 53 | Knytex DB120 (393 gsm) | 21 | Knytex D155 (527 gsm) | 26 | 0 | 4.62 | 24h/20C, 2h/60C | RTM | 5181 | R43 | 241 | 24 | 0.1 | 8 |  | 325439
R4, R5 |  | T10, T14 | MD-DD16-UP2 | [90/0/±45/0]S | 33 | UP2 | CoRezyn 63-AX-051 | Knytex D155 (527 gsm) | 53 | Knytex DB120 (393 gsm) | 21 | Knytex D155 (527 gsm) | 26 | 0 | 4.62 | 24h/20C, 2h/60C | RTM | 5182 | R41 | 241 | 24 | 0.1 | 8 |  | 78445
R4, R5 |  | T10, T14 | MD-DD16-UP2 | [90/0/±45/0]S | 33 | UP2 | CoRezyn 63-AX-051 | Knytex D155 (527 gsm) | 53 | Knytex DB120 (393 gsm) | 21 | Knytex D155 (527 gsm) | 26 | 0 | 4.62 | 24h/20C, 2h/60C | RTM | 5183 | R64 | 241 | 24 | 0.1 | 8 |  | 52320
R4, R5 |  | T10, T14 | MD-DD16-UP2 | [90/0/±45/0]S | 33 | UP2 | CoRezyn 63-AX-051 | Knytex D155 (527 gsm) | 53 | Knytex DB120 (393 gsm) | 21 | Knytex D155 (527 gsm) | 26 | 0 | 4.62 | 24h/20C, 2h/60C | RTM | 5184 | R68 | 241 | 24 | 0.1 | 8 |  | 67857
R4, R5 |  | T10, T14 | MD-DD16-UP2 | [90/0/±45/0]S | 33 | UP2 | CoRezyn 63-AX-051 | Knytex D155 (527 gsm) | 53 | Knytex DB120 (393 gsm) | 21 | Knytex D155 (527 gsm) | 26 | 0 | 4.62 | 24h/20C, 2h/60C | RTM | 5185 | R77 | 241 | 24 | 0.1 | 8 |  | 116518
R4, R5 |  | T10, T14 | MD-DD16-UP2 | [90/0/±45/0]S | 33 | UP2 | CoRezyn 63-AX-051 | Knytex D155 (527 gsm) | 53 | Knytex DB120 (393 gsm) | 21 | Knytex D155 (527 gsm) | 26 | 0 | 4.62 | 24h/20C, 2h/60C | RTM | 5186 | R52 | 241 | 24 | 0.1 | 8 |  | 157118
R4, R5 |  | T10, T14 | MD-DD16-UP2 | [90/0/±45/0]S | 33 | UP2 | CoRezyn 63-AX-051 | Knytex D155 (527 gsm) | 53 | Knytex DB120 (393 gsm) | 21 | Knytex D155 (527 gsm) | 26 | 0 | 4.62 | 24h/20C, 2h/60C | RTM | 5187 | R78 | 241 | 24 | 0.1 | 8 |  | 382653
R4, R5 |  | T10, T14 | MD-DD16-UP2 | [90/0/±45/0]S | 33 | UP2 | CoRezyn 63-AX-051 | Knytex D155 (527 gsm) | 53 | Knytex DB120 (393 gsm) | 21 | Knytex D155 (527 gsm) | 26 | 0 | 4.62 | 24h/20C, 2h/60C | RTM | 5188 | R62 | 241 | 24 | 0.1 | 8 |  | 105738
Test coupons were selected for three testing sequences: 50,000, 100,000 and 200,000 cycles at
a maximum stress of 241 MPa (R = 0.1), after which the test coupon was statically tested for
residual strength. Test coupons which failed prior to the completion of the designated number
of cycles are listed, but should not be used in the baseline fatigue behavior due to sample biasing.
Tests 5189 - 5205, 100,000 cycles at 241 MPa, R=0.1, Tests 5189 - 5193 failed prior to completion of the 100,000 cycle sequence
R4, R5 |  | T10, T14 | MD-DD16-UP2 | [90/0/±45/0]S | 33 | UP2 | CoRezyn 63-AX-051 | Knytex D155 (527 gsm) | 53 | Knytex DB120 (393 gsm) | 21 | Knytex D155 (527 gsm) | 26 | 0 | 4.62 | 24h/20C, 2h/60C | RTM | 5189 | R3 | 241 | 24 | 0.1 | 8 |  | 94718 | X
R4, R5 |  | T10, T14 | MD-DD16-UP2 | [90/0/±45/0]S | 33 | UP2 | CoRezyn 63-AX-051 | Knytex D155 (527 gsm) | 53 | Knytex DB120 (393 gsm) | 21 | Knytex D155 (527 gsm) | 26 | 0 | 4.62 | 24h/20C, 2h/60C | RTM | 5190 | R65 | 241 | 24 | 0.1 | 8 |  | 88082 | X
R4, R5 |  | T10, T14 | MD-DD16-UP2 | [90/0/±45/0]S | 33 | UP2 | CoRezyn 63-AX-051 | Knytex D155 (527 gsm) | 53 | Knytex DB120 (393 gsm) | 21 | Knytex D155 (527 gsm) | 26 | 0 | 4.62 | 24h/20C, 2h/60C | RTM | 5191 | R60 | 241 | 24 | 0.1 | 8 |  | 83962 | X
R4, R5 |  | T10, T14 | MD-DD16-UP2 | [90/0/±45/0]S | 33 | UP2 | CoRezyn 63-AX-051 | Knytex D155 (527 gsm) | 53 | Knytex DB120 (393 gsm) | 21 | Knytex D155 (527 gsm) | 26 | 0 | 4.62 | 24h/20C, 2h/60C | RTM | 5192 | R8 | 241 | 24 | 0.1 | 8 |  | 82768 | X
R4, R5 |  | T10, T14 | MD-DD16-UP2 | [90/0/±45/0]S | 33 | UP2 | CoRezyn 63-AX-051 | Knytex D155 (527 gsm) | 53 | Knytex DB120 (393 gsm) | 21 | Knytex D155 (527 gsm) | 26 | 0 | 4.62 | 24h/20C, 2h/60C | RTM | 5193 | R38 | 241 | 24 | 0.1 | 8 |  | 66757 | X
Tests 5194 - 5205 were cycled for 100,000 cycles at 241/24 MPa and then tested for residual strength
R4, R5 |  | T10, T14 | MD-DD16-UP2 | [90/0/±45/0]S | 33 | UP2 | CoRezyn 63-AX-051 | Knytex D155 (527 gsm) | 53 | Knytex DB120 (393 gsm) | 21 | Knytex D155 (527 gsm) | 26 | 0 | 4.62 | 24h/20C, 2h/60C | RTM | 5194 | R5 | 241 | 24 | 0.1 | 8 |  | 100000
R4, R5 |  | T10, T14 | MD-DD16-UP2 | [90/0/±45/0]S | 33 | UP2 | CoRezyn 63-AX-051 | Knytex D155 (527 gsm) | 53 | Knytex DB120 (393 gsm) | 21 | Knytex D155 (527 gsm) | 26 | 0 | 4.62 | 24h/20C, 2h/60C | RTM |  | R5 | 602 | static | 12.5 mm/s |  |  | 1 | Residual Strength
R4, R5 |  | T10, T14 | MD-DD16-UP2 | [90/0/±45/0]S | 33 | UP2 | CoRezyn 63-AX-051 | Knytex D155 (527 gsm) | 53 | Knytex DB120 (393 gsm) | 21 | Knytex D155 (527 gsm) | 26 | 0 | 4.62 | 24h/20C, 2h/60C | RTM | 5195 | R34 | 241 | 24 | 0.1 | 8 |  | 100000
R4, R5 |  | T10, T14 | MD-DD16-UP2 | [90/0/±45/0]S | 33 | UP2 | CoRezyn 63-AX-051 | Knytex D155 (527 gsm) | 53 | Knytex DB120 (393 gsm) | 21 | Knytex D155 (527 gsm) | 26 | 0 | 4.62 | 24h/20C, 2h/60C | RTM |  | R34 | 543 | static | 12.5 mm/s |  |  | 1 | Residual Strength
R4, R5 |  | T10, T14 | MD-DD16-UP2 | [90/0/±45/0]S | 33 | UP2 | CoRezyn 63-AX-051 | Knytex D155 (527 gsm) | 53 | Knytex DB120 (393 gsm) | 21 | Knytex D155 (527 gsm) | 26 | 0 | 4.62 | 24h/20C, 2h/60C | RTM | 5196 | R101 | 241 | 24 | 0.1 | 8 |  | 100000
R4, R5 |  | T10, T14 | MD-DD16-UP2 | [90/0/±45/0]S | 33 | UP2 | CoRezyn 63-AX-051 | Knytex D155 (527 gsm) | 53 | Knytex DB120 (393 gsm) | 21 | Knytex D155 (527 gsm) | 26 | 0 | 4.62 | 24h/20C, 2h/60C | RTM |  | R101 | 583 | static | 12.5 mm/s |  |  | 1 | Residual Strength
R4, R5 |  | T10, T14 | MD-DD16-UP2 | [90/0/±45/0]S | 33 | UP2 | CoRezyn 63-AX-051 | Knytex D155 (527 gsm) | 53 | Knytex DB120 (393 gsm) | 21 | Knytex D155 (527 gsm) | 26 | 0 | 4.62 | 24h/20C, 2h/60C | RTM | 5197 | R63 | 241 | 24 | 0.1 | 8 |  | 100000
R4, R5 |  | T10, T14 | MD-DD16-UP2 | [90/0/±45/0]S | 33 | UP2 | CoRezyn 63-AX-051 | Knytex D155 (527 gsm) | 53 | Knytex DB120 (393 gsm) | 21 | Knytex D155 (527 gsm) | 26 | 0 | 4.62 | 24h/20C, 2h/60C | RTM |  | R63 | 423 | static | 12.5 mm/s |  |  | 1 | Residual Strength
R4, R5 |  | T10, T14 | MD-DD16-UP2 | [90/0/±45/0]S | 33 | UP2 | CoRezyn 63-AX-051 | Knytex D155 (527 gsm) | 53 | Knytex DB120 (393 gsm) | 21 | Knytex D155 (527 gsm) | 26 | 0 | 4.62 | 24h/20C, 2h/60C | RTM | 5198 | R29 | 241 | 24 | 0.1 | 8 |  | 100000
R4, R5 |  | T10, T14 | MD-DD16-UP2 | [90/0/±45/0]S | 33 | UP2 | CoRezyn 63-AX-051 | Knytex D155 (527 gsm) | 53 | Knytex DB120 (393 gsm) | 21 | Knytex D155 (527 gsm) | 26 | 0 | 4.62 | 24h/20C, 2h/60C | RTM |  | R29 | 482 | static | 12.5 mm/s |  |  | 1 | Residual Strength
R4, R5 |  | T10, T14 | MD-DD16-UP2 | [90/0/±45/0]S | 33 | UP2 | CoRezyn 63-AX-051 | Knytex D155 (527 gsm) | 53 | Knytex DB120 (393 gsm) | 21 | Knytex D155 (527 gsm) | 26 | 0 | 4.62 | 24h/20C, 2h/60C | RTM | 5199 | R19 | 241 | 24 | 0.1 | 8 |  | 100000
R4, R5 |  | T10, T14 | MD-DD16-UP2 | [90/0/±45/0]S | 33 | UP2 | CoRezyn 63-AX-051 | Knytex D155 (527 gsm) | 53 | Knytex DB120 (393 gsm) | 21 | Knytex D155 (527 gsm) | 26 | 0 | 4.62 | 24h/20C, 2h/60C | RTM |  | R19 | 623 | static | 12.5 mm/s |  |  | 1 | Residual Strength
R4, R5 |  | T10, T14 | MD-DD16-UP2 | [90/0/±45/0]S | 33 | UP2 | CoRezyn 63-AX-051 | Knytex D155 (527 gsm) | 53 | Knytex DB120 (393 gsm) | 21 | Knytex D155 (527 gsm) | 26 | 0 | 4.62 | 24h/20C, 2h/60C | RTM | 5200 | R6 | 241 | 24 | 0.1 | 8 |  | 100000
R4, R5 |  | T10, T14 | MD-DD16-UP2 | [90/0/±45/0]S | 33 | UP2 | CoRezyn 63-AX-051 | Knytex D155 (527 gsm) | 53 | Knytex DB120 (393 gsm) | 21 | Knytex D155 (527 gsm) | 26 | 0 | 4.62 | 24h/20C, 2h/60C | RTM |  | R6 | 563 | static | 12.5 mm/s |  |  | 1 | Residual Strength
R4, R5 |  | T10, T14 | MD-DD16-UP2 | [90/0/±45/0]S | 33 | UP2 | CoRezyn 63-AX-051 | Knytex D155 (527 gsm) | 53 | Knytex DB120 (393 gsm) | 21 | Knytex D155 (527 gsm) | 26 | 0 | 4.62 | 24h/20C, 2h/60C | RTM | 5201 | R24 | 241 | 24 | 0.1 | 8 |  | 100000
R4, R5 |  | T10, T14 | MD-DD16-UP2 | [90/0/±45/0]S | 33 | UP2 | CoRezyn 63-AX-051 | Knytex D155 (527 gsm) | 53 | Knytex DB120 (393 gsm) | 21 | Knytex D155 (527 gsm) | 26 | 0 | 4.62 | 24h/20C, 2h/60C | RTM |  | R24 | 314 | static | 12.5 mm/s |  |  | 1 | Residual Strength
R4, R5 |  | T10, T14 | MD-DD16-UP2 | [90/0/±45/0]S | 33 | UP2 | CoRezyn 63-AX-051 | Knytex D155 (527 gsm) | 53 | Knytex DB120 (393 gsm) | 21 | Knytex D155 (527 gsm) | 26 | 0 | 4.62 | 24h/20C, 2h/60C | RTM | 5202 | R39 | 241 | 24 | 0.1 | 8 |  | 100000
R4, R5 |  | T10, T14 | MD-DD16-UP2 | [90/0/±45/0]S | 33 | UP2 | CoRezyn 63-AX-051 | Knytex D155 (527 gsm) | 53 | Knytex DB120 (393 gsm) | 21 | Knytex D155 (527 gsm) | 26 | 0 | 4.62 | 24h/20C, 2h/60C | RTM |  | R39 | 571 | static | 12.5 mm/s |  |  | 1 | Residual Strength
R4, R5 |  | T10, T14 | MD-DD16-UP2 | [90/0/±45/0]S | 33 | UP2 | CoRezyn 63-AX-051 | Knytex D155 (527 gsm) | 53 | Knytex DB120 (393 gsm) | 21 | Knytex D155 (527 gsm) | 26 | 0 | 4.62 | 24h/20C, 2h/60C | RTM | 5203 | R72 | 241 | 24 | 0.1 | 8 |  | 100000
R4, R5 |  | T10, T14 | MD-DD16-UP2 | [90/0/±45/0]S | 33 | UP2 | CoRezyn 63-AX-051 | Knytex D155 (527 gsm) | 53 | Knytex DB120 (393 gsm) | 21 | Knytex D155 (527 gsm) | 26 | 0 | 4.62 | 24h/20C, 2h/60C | RTM |  | R72 | 454 | static | 12.5 mm/s |  |  | 1 | Residual Strength
R4, R5 |  | T10, T14 | MD-DD16-UP2 | [90/0/±45/0]S | 33 | UP2 | CoRezyn 63-AX-051 | Knytex D155 (527 gsm) | 53 | Knytex DB120 (393 gsm) | 21 | Knytex D155 (527 gsm) | 26 | 0 | 4.62 | 24h/20C, 2h/60C | RTM | 5204 | R45 | 241 | 24 | 0.1 | 8 |  | 100000
R4, R5 |  | T10, T14 | MD-DD16-UP2 | [90/0/±45/0]S | 33 | UP2 | CoRezyn 63-AX-051 | Knytex D155 (527 gsm) | 53 | Knytex DB120 (393 gsm) | 21 | Knytex D155 (527 gsm) | 26 | 0 | 4.62 | 24h/20C, 2h/60C | RTM |  | R45 | 480 | static | 12.5 mm/s |  |  | 1 | Residual Strength
R4, R5 |  | T10, T14 | MD-DD16-UP2 | [90/0/±45/0]S | 33 | UP2 | CoRezyn 63-AX-051 | Knytex D155 (527 gsm) | 53 | Knytex DB120 (393 gsm) | 21 | Knytex D155 (527 gsm) | 26 | 0 | 4.62 | 24h/20C, 2h/60C | RTM | 5205 | R54 | 241 | 24 | 0.1 | 8 |  | 100000
R4, R5 |  | T10, T14 | MD-DD16-UP2 | [90/0/±45/0]S | 33 | UP2 | CoRezyn 63-AX-051 | Knytex D155 (527 gsm) | 53 | Knytex DB120 (393 gsm) | 21 | Knytex D155 (527 gsm) | 26 | 0 | 4.62 | 24h/20C, 2h/60C | RTM |  | R54 | 270 | static | 12.5 mm/s |  |  | 1 | Residual Strength
Tests 5206 - 5217, 50,000 cycles
R4, R5 |  | T10, T14 | MD-DD16-UP2 | [90/0/±45/0]S | 33 | UP2 | CoRezyn 63-AX-051 | Knytex D155 (527 gsm) | 53 | Knytex DB120 (393 gsm) | 21 | Knytex D155 (527 gsm) | 26 | 0 | 4.62 | 24h/20C, 2h/60C | RTM | 5206 | R12 | 241 | 24 | 0.1 | 8 |  | 50000
R4, R5 |  | T10, T14 | MD-DD16-UP2 | [90/0/±45/0]S | 33 | UP2 | CoRezyn 63-AX-051 | Knytex D155 (527 gsm) | 53 | Knytex DB120 (393 gsm) | 21 | Knytex D155 (527 gsm) | 26 | 0 | 4.62 | 24h/20C, 2h/60C | RTM |  | R12 | 485 | static | 12.5 mm/s |  |  | 1 | Residual Strength
R4, R5 |  | T10, T14 | MD-DD16-UP2 | [90/0/±45/0]S | 33 | UP2 | CoRezyn 63-AX-051 | Knytex D155 (527 gsm) | 53 | Knytex DB120 (393 gsm) | 21 | Knytex D155 (527 gsm) | 26 | 0 | 4.62 | 24h/20C, 2h/60C | RTM | 5207 | R10 | 241 | 24 | 0.1 | 8 |  | 50000
R4, R5 |  | T10, T14 | MD-DD16-UP2 | [90/0/±45/0]S | 33 | UP2 | CoRezyn 63-AX-051 | Knytex D155 (527 gsm) | 53 | Knytex DB120 (393 gsm) | 21 | Knytex D155 (527 gsm) | 26 | 0 | 4.62 | 24h/20C, 2h/60C | RTM |  | R10 | 554 | static | 12.5 mm/s |  |  | 1 | Residual Strength
R4, R5 |  | T10, T14 | MD-DD16-UP2 | [90/0/±45/0]S | 33 | UP2 | CoRezyn 63-AX-051 | Knytex D155 (527 gsm) | 53 | Knytex DB120 (393 gsm) | 21 | Knytex D155 (527 gsm) | 26 | 0 | 4.62 | 24h/20C, 2h/60C | RTM | 5208 | R20 | 241 | 24 | 0.1 | 8 |  | 50000
R4, R5 |  | T10, T14 | MD-DD16-UP2 | [90/0/±45/0]S | 33 | UP2 | CoRezyn 63-AX-051 | Knytex D155 (527 gsm) | 53 | Knytex DB120 (393 gsm) | 21 | Knytex D155 (527 gsm) | 26 | 0 | 4.62 | 24h/20C, 2h/60C | RTM |  | R20 | 628 | static | 12.5 mm/s |  |  | 1 | Residual Strength
R4, R5 |  | T10, T14 | MD-DD16-UP2 | [90/0/±45/0]S | 33 | UP2 | CoRezyn 63-AX-051 | Knytex D155 (527 gsm) | 53 | Knytex DB120 (393 gsm) | 21 | Knytex D155 (527 gsm) | 26 | 0 | 4.62 | 24h/20C, 2h/60C | RTM | 5209 | R31 | 241 | 24 | 0.1 | 8 |  | 50000
R4, R5 |  | T10, T14 | MD-DD16-UP2 | [90/0/±45/0]S | 33 | UP2 | CoRezyn 63-AX-051 | Knytex D155 (527 gsm) | 53 | Knytex DB120 (393 gsm) | 21 | Knytex D155 (527 gsm) | 26 | 0 | 4.62 | 24h/20C, 2h/60C | RTM |  | R31 | 583 | static | 12.5 mm/s |  |  | 1 | Residual Strength
R4, R5 |  | T10, T14 | MD-DD16-UP2 | [90/0/±45/0]S | 33 | UP2 | CoRezyn 63-AX-051 | Knytex D155 (527 gsm) | 53 | Knytex DB120 (393 gsm) | 21 | Knytex D155 (527 gsm) | 26 | 0 | 4.62 | 24h/20C, 2h/60C | RTM | 5210 | R67 | 241 | 24 | 0.1 | 8 |  | 50000
R4, R5 |  | T10, T14 | MD-DD16-UP2 | [90/0/±45/0]S | 33 | UP2 | CoRezyn 63-AX-051 | Knytex D155 (527 gsm) | 53 | Knytex DB120 (393 gsm) | 21 | Knytex D155 (527 gsm) | 26 | 0 | 4.62 | 24h/20C, 2h/60C | RTM |  | R67 | 427 | static | 12.5 mm/s |  |  | 1 | Residual Strength
R4, R5 |  | T10, T14 | MD-DD16-UP2 | [90/0/±45/0]S | 33 | UP2 | CoRezyn 63-AX-051 | Knytex D155 (527 gsm) | 53 | Knytex DB120 (393 gsm) | 21 | Knytex D155 (527 gsm) | 26 | 0 | 4.62 | 24h/20C, 2h/60C | RTM | 5211 | R53 | 241 | 24 | 0.1 | 8 |  | 50000
R4, R5 |  | T10, T14 | MD-DD16-UP2 | [90/0/±45/0]S | 33 | UP2 | CoRezyn 63-AX-051 | Knytex D155 (527 gsm) | 53 | Knytex DB120 (393 gsm) | 21 | Knytex D155 (527 gsm) | 26 | 0 | 4.62 | 24h/20C, 2h/60C | RTM |  | R53 | 540 | static | 12.5 mm/s |  |  | 1 | Residual Strength
R4, R5 |  | T10, T14 | MD-DD16-UP2 | [90/0/±45/0]S | 33 | UP2 | CoRezyn 63-AX-051 | Knytex D155 (527 gsm) | 53 | Knytex DB120 (393 gsm) | 21 | Knytex D155 (527 gsm) | 26 | 0 | 4.62 | 24h/20C, 2h/60C | RTM | 5212 | R28 | 241 | 24 | 0.1 | 8 |  | 50000
R4, R5 |  | T10, T14 | MD-DD16-UP2 | [90/0/±45/0]S | 33 | UP2 | CoRezyn 63-AX-051 | Knytex D155 (527 gsm) | 53 | Knytex DB120 (393 gsm) | 21 | Knytex D155 (527 gsm) | 26 | 0 | 4.62 | 24h/20C, 2h/60C | RTM |  | R28 | 568 | static | 12.5 mm/s |  |  | 1 | Residual Strength
R4, R5 |  | T10, T14 | MD-DD16-UP2 | [90/0/±45/0]S | 33 | UP2 | CoRezyn 63-AX-051 | Knytex D155 (527 gsm) | 53 | Knytex DB120 (393 gsm) | 21 | Knytex D155 (527 gsm) | 26 | 0 | 4.62 | 24h/20C, 2h/60C | RTM | 5213 | R32 | 241 | 24 | 0.1 | 8 |  | 50000
R4, R5 |  | T10, T14 | MD-DD16-UP2 | [90/0/±45/0]S | 33 | UP2 | CoRezyn 63-AX-051 | Knytex D155 (527 gsm) | 53 | Knytex DB120 (393 gsm) | 21 | Knytex D155 (527 gsm) | 26 | 0 | 4.62 | 24h/20C, 2h/60C | RTM |  | R32 | 583 | static | 12.5 mm/s |  |  | 1 | Residual Strength
R4, R5 |  | T10, T14 | MD-DD16-UP2 | [90/0/±45/0]S | 33 | UP2 | CoRezyn 63-AX-051 | Knytex D155 (527 gsm) | 53 | Knytex DB120 (393 gsm) | 21 | Knytex D155 (527 gsm) | 26 | 0 | 4.62 | 24h/20C, 2h/60C | RTM | 5214 | R37 | 241 | 24 | 0.1 | 8 |  | 50000
R4, R5 |  | T10, T14 | MD-DD16-UP2 | [90/0/±45/0]S | 33 | UP2 | CoRezyn 63-AX-051 | Knytex D155 (527 gsm) | 53 | Knytex DB120 (393 gsm) | 21 | Knytex D155 (527 gsm) | 26 | 0 | 4.62 | 24h/20C, 2h/60C | RTM |  | R37 | 582 | static | 12.5 mm/s |  |  | 1 | Residual Strength
R4, R5 |  | T10, T14 | MD-DD16-UP2 | [90/0/±45/0]S | 33 | UP2 | CoRezyn 63-AX-051 | Knytex D155 (527 gsm) | 53 | Knytex DB120 (393 gsm) | 21 | Knytex D155 (527 gsm) | 26 | 0 | 4.62 | 24h/20C, 2h/60C | RTM | 5215 | R66 | 241 | 24 | 0.1 | 8 |  | 50000
R4, R5 |  | T10, T14 | MD-DD16-UP2 | [90/0/±45/0]S | 33 | UP2 | CoRezyn 63-AX-051 | Knytex D155 (527 gsm) | 53 | Knytex DB120 (393 gsm) | 21 | Knytex D155 (527 gsm) | 26 | 0 | 4.62 | 24h/20C, 2h/60C | RTM |  | R66 | 566 | static | 12.5 mm/s |  |  | 1 | Residual Strength
R4, R5 |  | T10, T14 | MD-DD16-UP2 | [90/0/±45/0]S | 33 | UP2 | CoRezyn 63-AX-051 | Knytex D155 (527 gsm) | 53 | Knytex DB120 (393 gsm) | 21 | Knytex D155 (527 gsm) | 26 | 0 | 4.62 | 24h/20C, 2h/60C | RTM | 5216 | R117 | 241 | 24 | 0.1 | 8 |  | 50000
R4, R5 |  | T10, T14 | MD-DD16-UP2 | [90/0/±45/0]S | 33 | UP2 | CoRezyn 63-AX-051 | Knytex D155 (527 gsm) | 53 | Knytex DB120 (393 gsm) | 21 | Knytex D155 (527 gsm) | 26 | 0 | 4.62 | 24h/20C, 2h/60C | RTM |  | R117 | 529 | static | 12.5 mm/s |  |  | 1 | Residual Strength
R4, R5 |  | T10, T14 | MD-DD16-UP2 | [90/0/±45/0]S | 33 | UP2 | CoRezyn 63-AX-051 | Knytex D155 (527 gsm) | 53 | Knytex DB120 (393 gsm) | 21 | Knytex D155 (527 gsm) | 26 | 0 | 4.62 | 24h/20C, 2h/60C | RTM | 5217 | R79 | 241 | 24 | 0.1 | 8 |  | 50000
R4, R5 |  | T10, T14 | MD-DD16-UP2 | [90/0/±45/0]S | 33 | UP2 | CoRezyn 63-AX-051 | Knytex D155 (527 gsm) | 53 | Knytex DB120 (393 gsm) | 21 | Knytex D155 (527 gsm) | 26 | 0 | 4.62 | 24h/20C, 2h/60C | RTM |  | R79 | 568 | static | 12.5 mm/s |  |  | 1 | Residual Strength
Tests 5218 - 5234, 200,000 cycles
Tests 5218 - 5228 failed prior to completion of the 200,000 cycle sequence
R4, R5 |  | T10, T14 | MD-DD16-UP2 | [90/0/±45/0]S | 33 | UP2 | CoRezyn 63-AX-051 | Knytex D155 (527 gsm) | 53 | Knytex DB120 (393 gsm) | 21 | Knytex D155 (527 gsm) | 26 | 0 | 4.62 | 24h/20C, 2h/60C | RTM | 5218 | R17 | 241 | 24 | 0.1 | 8 |  | 162465 | X
R4, R5 |  | T10, T14 | MD-DD16-UP2 | [90/0/±45/0]S | 33 | UP2 | CoRezyn 63-AX-051 | Knytex D155 (527 gsm) | 53 | Knytex DB120 (393 gsm) | 21 | Knytex D155 (527 gsm) | 26 | 0 | 4.62 | 24h/20C, 2h/60C | RTM | 5219 | R47 | 241 | 24 | 0.1 | 8 |  | 47182 | X
R4, R5 |  | T10, T14 | MD-DD16-UP2 | [90/0/±45/0]S | 33 | UP2 | CoRezyn 63-AX-051 | Knytex D155 (527 gsm) | 53 | Knytex DB120 (393 gsm) | 21 | Knytex D155 (527 gsm) | 26 | 0 | 4.62 | 24h/20C, 2h/60C | RTM | 5220 | R25 | 241 | 24 | 0.1 | 8 |  | 177640 | X
R4, R5 |  | T10, T14 | MD-DD16-UP2 | [90/0/±45/0]S | 33 | UP2 | CoRezyn 63-AX-051 | Knytex D155 (527 gsm) | 53 | Knytex DB120 (393 gsm) | 21 | Knytex D155 (527 gsm) | 26 | 0 | 4.62 | 24h/20C, 2h/60C | RTM | 5221 | R55 | 241 | 24 | 0.1 | 8 |  | 93300 | X
R4, R5 |  | T10, T14 | MD-DD16-UP2 | [90/0/±45/0]S | 33 | UP2 | CoRezyn 63-AX-051 | Knytex D155 (527 gsm) | 53 | Knytex DB120 (393 gsm) | 21 | Knytex D155 (527 gsm) | 26 | 0 | 4.62 | 24h/20C, 2h/60C | RTM | 5222 | R9 | 241 | 24 | 0.1 | 8 |  | 84703 | X
R4, R5 |  | T10, T14 | MD-DD16-UP2 | [90/0/±45/0]S | 33 | UP2 | CoRezyn 63-AX-051 | Knytex D155 (527 gsm) | 53 | Knytex DB120 (393 gsm) | 21 | Knytex D155 (527 gsm) | 26 | 0 | 4.62 | 24h/20C, 2h/60C | RTM | 5223 | R36 | 241 | 24 | 0.1 | 8 |  | 168069 | X
R4, R5 |  | T10, T14 | MD-DD16-UP2 | [90/0/±45/0]S | 33 | UP2 | CoRezyn 63-AX-051 | Knytex D155 (527 gsm) | 53 | Knytex DB120 (393 gsm) | 21 | Knytex D155 (527 gsm) | 26 | 0 | 4.62 | 24h/20C, 2h/60C | RTM | 5224 | R15 | 241 | 24 | 0.1 | 8 |  | 93877 | X
R4, R5 |  | T10, T14 | MD-DD16-UP2 | [90/0/±45/0]S | 33 | UP2 | CoRezyn 63-AX-051 | Knytex D155 (527 gsm) | 53 | Knytex DB120 (393 gsm) | 21 | Knytex D155 (527 gsm) | 26 | 0 | 4.62 | 24h/20C, 2h/60C | RTM | 5225 | R75 | 241 | 24 | 0.1 | 8 |  | 113114 | X
R4, R5 |  | T10, T14 | MD-DD16-UP2 | [90/0/±45/0]S | 33 | UP2 | CoRezyn 63-AX-051 | Knytex D155 (527 gsm) | 53 | Knytex DB120 (393 gsm) | 21 | Knytex D155 (527 gsm) | 26 | 0 | 4.62 | 24h/20C, 2h/60C | RTM | 5226 | R40 | 241 | 24 | 0.1 | 8 |  | 60592 | X
R4, R5 |  | T10, T14 | MD-DD16-UP2 | [90/0/±45/0]S | 33 | UP2 | CoRezyn 63-AX-051 | Knytex D155 (527 gsm) | 53 | Knytex DB120 (393 gsm) | 21 | Knytex D155 (527 gsm) | 26 | 0 | 4.62 | 24h/20C, 2h/60C | RTM | 5227 | R70 | 241 | 24 | 0.1 | 8 |  | 103240 | X
R4, R5 |  | T10, T14 | MD-DD16-UP2 | [90/0/±45/0]S | 33 | UP2 | CoRezyn 63-AX-051 | Knytex D155 (527 gsm) | 53 | Knytex DB120 (393 gsm) | 21 | Knytex D155 (527 gsm) | 26 | 0 | 4.62 | 24h/20C, 2h/60C | RTM | 5228 | R18 | 241 | 24 | 0.1 | 8 |  | 133677 | X
Tests 5229 - 5234 were cycled for 200,000 cycles at 241/24 MPa and then tested for residual strength
R4, R5 |  | T10, T14 | MD-DD16-UP2 | [90/0/±45/0]S | 33 | UP2 | CoRezyn 63-AX-051 | Knytex D155 (527 gsm) | 53 | Knytex DB120 (393 gsm) | 21 | Knytex D155 (527 gsm) | 26 | 0 | 4.62 | 24h/20C, 2h/60C | RTM | 5229 | R51 | 241 | 24 | 0.1 | 8 |  | 200000
R4, R5 |  | T10, T14 | MD-DD16-UP2 | [90/0/±45/0]S | 33 | UP2 | CoRezyn 63-AX-051 | Knytex D155 (527 gsm) | 53 | Knytex DB120 (393 gsm) | 21 | Knytex D155 (527 gsm) | 26 | 0 | 4.62 | 24h/20C, 2h/60C | RTM |  | R51 | 249 | static | 12.5 mm/s |  |  | 1 | Residual Strength
R4, R5 |  | T10, T14 | MD-DD16-UP2 | [90/0/±45/0]S | 33 | UP2 | CoRezyn 63-AX-051 | Knytex D155 (527 gsm) | 53 | Knytex DB120 (393 gsm) | 21 | Knytex D155 (527 gsm) | 26 | 0 | 4.62 | 24h/20C, 2h/60C | RTM | 5230 | R4 | 241 | 24 | 0.1 | 8 |  | 200000
R4, R5 |  | T10, T14 | MD-DD16-UP2 | [90/0/±45/0]S | 33 | UP2 | CoRezyn 63-AX-051 | Knytex D155 (527 gsm) | 53 | Knytex DB120 (393 gsm) | 21 | Knytex D155 (527 gsm) | 26 | 0 | 4.62 | 24h/20C, 2h/60C | RTM |  | R4 | 464 | static | 12.5 mm/s |  |  | 1 | Residual Strength
R4, R5 |  | T10, T14 | MD-DD16-UP2 | [90/0/±45/0]S | 33 | UP2 | CoRezyn 63-AX-051 | Knytex D155 (527 gsm) | 53 | Knytex DB120 (393 gsm) | 21 | Knytex D155 (527 gsm) | 26 | 0 | 4.62 | 24h/20C, 2h/60C | RTM | 5231 | R73 | 241 | 24 | 0.1 | 8 |  | 200000
R4, R5 |  | T10, T14 | MD-DD16-UP2 | [90/0/±45/0]S | 33 | UP2 | CoRezyn 63-AX-051 | Knytex D155 (527 gsm) | 53 | Knytex DB120 (393 gsm) | 21 | Knytex D155 (527 gsm) | 26 | 0 | 4.62 | 24h/20C, 2h/60C | RTM |  | R73 | 269 | static | 12.5 mm/s |  |  | 1 | Residual Strength
R4, R5 |  | T10, T14 | MD-DD16-UP2 | [90/0/±45/0]S | 33 | UP2 | CoRezyn 63-AX-051 | Knytex D155 (527 gsm) | 53 | Knytex DB120 (393 gsm) | 21 | Knytex D155 (527 gsm) | 26 | 0 | 4.62 | 24h/20C, 2h/60C | RTM | 5232 | R14 | 241 | 24 | 0.1 | 8 |  | 200000
R4, R5 |  | T10, T14 | MD-DD16-UP2 | [90/0/±45/0]S | 33 | UP2 | CoRezyn 63-AX-051 | Knytex D155 (527 gsm) | 53 | Knytex DB120 (393 gsm) | 21 | Knytex D155 (527 gsm) | 26 | 0 | 4.62 | 24h/20C, 2h/60C | RTM |  | R14 | 541 | static | 12.5 mm/s |  |  | 1 | Residual Strength
R4, R5 |  | T10, T14 | MD-DD16-UP2 | [90/0/±45/0]S | 33 | UP2 | CoRezyn 63-AX-051 | Knytex D155 (527 gsm) | 53 | Knytex DB120 (393 gsm) | 21 | Knytex D155 (527 gsm) | 26 | 0 | 4.62 | 24h/20C, 2h/60C | RTM | 5233 | R33 | 241 | 24 | 0.1 | 8 |  | 200000
R4, R5 |  | T10, T14 | MD-DD16-UP2 | [90/0/±45/0]S | 33 | UP2 | CoRezyn 63-AX-051 | Knytex D155 (527 gsm) | 53 | Knytex DB120 (393 gsm) | 21 | Knytex D155 (527 gsm) | 26 | 0 | 4.62 | 24h/20C, 2h/60C | RTM |  | R33 | 298 | static | 12.5 mm/s |  |  | 1 | Residual Strength
R4, R5 |  | T10, T14 | MD-DD16-UP2 | [90/0/±45/0]S | 33 | UP2 | CoRezyn 63-AX-051 | Knytex D155 (527 gsm) | 53 | Knytex DB120 (393 gsm) | 21 | Knytex D155 (527 gsm) | 26 | 0 | 4.62 | 24h/20C, 2h/60C | RTM | 5234 | R69 | 241 | 24 | 0.1 | 8 |  | 200000
R4, R5 |  | T10, T14 | MD-DD16-UP2 | [90/0/±45/0]S | 33 | UP2 | CoRezyn 63-AX-051 | Knytex D155 (527 gsm) | 53 | Knytex DB120 (393 gsm) | 21 | Knytex D155 (527 gsm) | 26 | 0 | 4.62 | 24h/20C, 2h/60C | RTM |  | R69 | 337 | static | 12.5 mm/s |  |  | 1 | Residual Strength
Note on D139: General material name Biax - laminate is a +/-45 degree fabric Triax - laminate is a 0/+45/-45 fabric Uni - laminate is a unidirectional fabric MD - Multi-directional laminate ROV - 0/90 balanced woven roving
Note on E139: 0 = 0 degree reference direction, usually in the direction of the major fibers +/-45 - measured from the 0 degree axis (usually biax fabric) 90 - degrees measured from the 0 degree axis RM = random mat In hybrid laminates (carbon and glass), carbon unidirectional fibers are listed as "0C" In all test cases, the laminates are tested in the 0 degree reference axis direction
Note on F139: Fiber volume fraction, % Determined from ASTM D2584 for glass laminates and by fabric weights for carbon containing laminates.
Note on G139: E = epoxy P = polyester T = thermoplastic V = vinyl ester
Note on H139: Resin trade name
Note on I139: The fabric used for the 0-degree direction with its major fibers in the same 0-degree direction. Fabrics are listed only once, if they include additional ply angles, those angle contributions will be listed in the "0-Deg", "45-deg", "90-deg" or "other %" columns
Note on J139: Percentage of fibers in the 0-degree direction
Note on K139: Fabric used for the +45 and -45 degree directions. Fabrics are listed only once, if they include additional ply angles, those angle contributions will be listed in the "90-deg" or "other %" columns
Note on L139: Percentage of the fibers in the +45 and -45 degree directions.
Note on M139: Fabric ised in the 90-degree direction. Fabrics are listed only once, if they include additional ply angles, those angle contributions will be listed in the "0-Deg", "45-deg", or "other %" columns
Note on N139: Percentage of the fibers in the 90-degree direction.
Note on O139: Fiber percentage in directions other than 0, +45, -45 or 90 degree directions. See laminate layup for more information. This percentage will include random mats.
Note on P139: Average tested composite material thickness, mm
Note on Q139: Laminate cure conditions after resin infusion was completed. Laminates were typically initially cured in the mold, then placed in a post cure oven. 12h/30C, 12h/80C = after infusion is finished, held 12 hours at 30 degrees C, then ramped up to 80 degrees C for an additional 12 hours in the post cure oven.
Note on R139: Manufacturing method RTM = resin transfer molded VARTM = vacuum assisted resin transfer molded Infusion = vacuum infused Hand = hand layup
Note on S139: Original MSU internal control number
Note on U139: Maximum applied stress in High Block segment. + = tensile stress, MPa - = compressive stress, MPa
Note on V139: Minumum applied stress in High Block segment. + = tensile stress, MPa - = compressive stress, MPa
Note on W139: Maximum applied stress in Low Block segment + = tensile stress, MPa - = compressive stress, MPa
Note on X139: Minimum applied stress in Low Block segment + = tensile stress, MPa - = compressive stress, MPa
Note on Y139: static = single cycle tensile or compressive test R-value = Minimum stress/Maximun stress
Note on Z139: If static test, displayed value is the displacement ramp rate in mm per second If fatigue test, displayed value is the test frequency in Hz (cycles per second).
Note on AA139: Number of cycles in the High Block sequence
Note on AB139: Number of cycles at the Low Block sequence
Note on AC139: Total cycles in a single block test. In a two-block test: Number of cycles in the High Block plus the Low Block. In a three-block test: Number of cycles in the High Block plus the Low Block plus the medium block.
Note on AD139: Runout = coupon test stopped, not failed, coupon still able to support the maximum applied load
Note on D1339: General material name Biax - laminate is a +/-45 degree fabric Triax - laminate is a 0/+45/-45 fabric Uni - laminate is a unidirectional fabric MD - Multi-directional laminate ROV - 0/90 balanced woven roving
Note on E1339: 0 = 0 degree reference direction, usually in the direction of the major fibers +/-45 - measured from the 0 degree axis (usually biax fabric) 90 - degrees measured from the 0 degree axis RM = random mat In hybrid laminates (carbon and glass), carbon unidirectional fibers are listed as "0C" In all test cases, the laminates are tested in the 0 degree reference axis direction
Note on F1339: Fiber volume fraction, % Determined from ASTM D2584 for glass laminates and by fabric weights for carbon containing laminates.
Note on G1339: E = epoxy P = polyester T = thermoplastic V = vinyl ester
Note on H1339: Resin trade name
Note on I1339: The fabric used for the 0-degree direction with its major fibers in the same 0-degree direction. Fabrics are listed only once, if they include additional ply angles, those angle contributions will be listed in the "0-Deg", "45-deg", "90-deg" or "other %" columns
Note on J1339: Percentage of fibers in the 0-degree direction
Note on K1339: Fabric used for the +45 and -45 degree directions. Fabrics are listed only once, if they include additional ply angles, those angle contributions will be listed in the "90-deg" or "other %" columns
Note on L1339: Percentage of the fibers in the +45 and -45 degree directions.
Note on M1339: Fabric ised in the 90-degree direction. Fabrics are listed only once, if they include additional ply angles, those angle contributions will be listed in the "0-Deg", "45-deg", or "other %" columns
Note on N1339: Percentage of the fibers in the 90-degree direction.
Note on O1339: Fiber percentage in directions other than 0, +45, -45 or 90 degree directions. See laminate layup for more information. This percentage will include random mats.
Note on P1339: Average tested composite material thickness, mm
Note on Q1339: Laminate cure conditions after resin infusion was completed. Laminates were typically initially cured in the mold, then placed in a post cure oven. 12h/30C, 12h/80C = after infusion is finished, held 12 hours at 30 degrees C, then ramped up to 80 degrees C for an additional 12 hours in the post cure oven.
Note on R1339: Manufacturing method RTM = resin transfer molded VARTM = vacuum assisted resin transfer molded Infusion = vacuum infused Hand = hand layup
Note on S1339: Original MSU internal control number
Note on D2273: General material name Biax - laminate is a +/-45 degree fabric Triax - laminate is a 0/+45/-45 fabric Uni - laminate is a unidirectional fabric MD - Multi-directional laminate ROV - 0/90 balanced woven roving
Note on E2273: 0 = 0 degree reference direction, usually in the direction of the major fibers +/-45 - measured from the 0 degree axis (usually biax fabric) 90 - degrees measured from the 0 degree axis RM = random mat In hybrid laminates (carbon and glass), carbon unidirectional fibers are listed as "0C" In all test cases, the laminates are tested in the 0 degree reference axis direction
Note on F2273: Fiber volume fraction, % Determined from ASTM D2584 for glass laminates and by fabric weights for carbon containing laminates.
Note on G2273: E = epoxy P = polyester T = thermoplastic V = vinyl ester
Note on H2273: Resin trade name
Note on I2273: The fabric used for the 0-degree direction with its major fibers in the same 0-degree direction. Fabrics are listed only once, if they include additional ply angles, those angle contributions will be listed in the "0-Deg", "45-deg", "90-deg" or "other %" columns
Note on J2273: Percentage of fibers in the 0-degree direction
Note on K2273: Fabric used for the +45 and -45 degree directions. Fabrics are listed only once, if they include additional ply angles, those angle contributions will be listed in the "90-deg" or "other %" columns
Note on L2273: Percentage of the fibers in the +45 and -45 degree directions.
Note on M2273: Fabric ised in the 90-degree direction. Fabrics are listed only once, if they include additional ply angles, those angle contributions will be listed in the "0-Deg", "45-deg", or "other %" columns
Note on N2273: Percentage of the fibers in the 90-degree direction.
Note on O2273: Fiber percentage in directions other than 0, +45, -45 or 90 degree directions. See laminate layup for more information. This percentage will include random mats.
Note on P2273: Average tested composite material thickness, mm
Note on Q2273: Laminate cure conditions after resin infusion was completed. Laminates were typically initially cured in the mold, then placed in a post cure oven. 12h/30C, 12h/80C = after infusion is finished, held 12 hours at 30 degrees C, then ramped up to 80 degrees C for an additional 12 hours in the post cure oven.
Note on R2273: Manufacturing method RTM = resin transfer molded VARTM = vacuum assisted resin transfer molded Infusion = vacuum infused Hand = hand layup
Note on S2273: Original MSU internal control number

## Misc. Tests
Material | Lay-up | Vf, % | Resin Type | Resin | 0 Deg fabric | %, 0 Deg | 45 Deg fabric | %, 45 Deg | 90 deg fabric | %, 90 Deg | other % | Thickness, mm | Cure / Post Cure | Process | Test # | Coupon | Max. Stress, MPa | Min. Stress, MPa | R-value | Freq., Hz | E, GPa | % Strain | Cycles | Runout | Width, mm | Time under Stress, Seconds | Notes | Contractor report | Conference Paper | Student Thesis
STRESS RUPTURE TESTING
Biax-CH25-UP2 | [±45]7 | 32 | UP2 | CoRezyn 63-AX-051 | 0 | 0 | Knytex DB120 (393 gsm) | 100 | 0 | 0 | 0 | 3.21 | 24h/20C, 2h/60C | RTM | 7100 | CH25-1 | 93.5 |  | static | 0.0254 mm/s |  | 1.01 | 1 |  | 25 | 0.3 | stress rupture tensile testing | R5
Biax-CH25-UP2 | [±45]7 | 32 | UP2 | CoRezyn 63-AX-051 | 0 | 0 | Knytex DB120 (393 gsm) | 100 | 0 | 0 | 0 | 3.21 | 24h/20C, 2h/60C | RTM | 7101 | CH25-3 | 92.4 |  | static | 0.0254 mm/s |  | 1 | 1 |  | 25 | 0.3 | stress rupture tensile testing | R5
Biax-CH25-UP2 | [±45]7 | 32 | UP2 | CoRezyn 63-AX-051 | 0 | 0 | Knytex DB120 (393 gsm) | 100 | 0 | 0 | 0 | 3.21 | 24h/20C, 2h/60C | RTM | 7102 | CH25-4 | 93 |  | static | 0.0254 mm/s |  | 1 | 1 |  | 25 | 0.3 | stress rupture tensile testing | R5
Biax-CH25-UP2 | [±45]7 | 32 | UP2 | CoRezyn 63-AX-051 | 0 | 0 | Knytex DB120 (393 gsm) | 100 | 0 | 0 | 0 | 3.21 | 24h/20C, 2h/60C | RTM | 7103 | CH25-5 | 92.3 |  | static | 0.0254 mm/s |  | 0.99 | 1 |  | 25 | 0.3 | stress rupture tensile testing | R5
Biax-CH25-UP2 | [±45]7 | 32 | UP2 | CoRezyn 63-AX-051 | 0 | 0 | Knytex DB120 (393 gsm) | 100 | 0 | 0 | 0 | 3.21 | 24h/20C, 2h/60C | RTM | 7104 | CH25-6 | 92.1 |  | static | 0.0254 mm/s |  | 0.99 | 1 |  | 25 | 0.3 | stress rupture tensile testing | R5
Biax-CH25-UP2 | [±45]7 | 32 | UP2 | CoRezyn 63-AX-051 | 0 | 0 | Knytex DB120 (393 gsm) | 100 | 0 | 0 | 0 | 3.21 | 24h/20C, 2h/60C | RTM | 7105 | CH25-7 | 79.3 |  | static | 0.0254 mm/s |  | 0.85 | 1 |  | 25 | 1222 | stress rupture tensile testing | R5
Biax-CH25-UP2 | [±45]7 | 32 | UP2 | CoRezyn 63-AX-051 | 0 | 0 | Knytex DB120 (393 gsm) | 100 | 0 | 0 | 0 | 3.21 | 24h/20C, 2h/60C | RTM | 7106 | CH25-8 | 79.3 |  | static | 0.0254 mm/s | 9.39 | 0.85 | 1 |  | 25 | 4077 | stress rupture tensile testing | R5
Biax-CH25-UP2 | [±45]7 | 32 | UP2 | CoRezyn 63-AX-051 | 0 | 0 | Knytex DB120 (393 gsm) | 100 | 0 | 0 | 0 | 3.21 | 24h/20C, 2h/60C | RTM | 7107 | CH25-9 | 79.3 |  | static | 0.0254 mm/s | 9.27 | 0.85 | 1 |  | 25 | 4390 | stress rupture tensile testing | R5
Biax-CH25-UP2 | [±45]7 | 32 | UP2 | CoRezyn 63-AX-051 | 0 | 0 | Knytex DB120 (393 gsm) | 100 | 0 | 0 | 0 | 3.21 | 24h/20C, 2h/60C | RTM | 7108 | CH25-10 | 79.3 |  | static | 0.0254 mm/s | 9.33 | 0.85 | 1 |  | 25 | 308 | stress rupture tensile testing | R5
Biax-CH25-UP2 | [±45]7 | 32 | UP2 | CoRezyn 63-AX-051 | 0 | 0 | Knytex DB120 (393 gsm) | 100 | 0 | 0 | 0 | 3.21 | 24h/20C, 2h/60C | RTM | 7109 | CH25-11 | 79.3 |  | static | 0.0254 mm/s | 9.61 | 0.85 | 1 |  | 25 | 904 | stress rupture tensile testing | R5
Biax-CH25-UP2 | [±45]7 | 32 | UP2 | CoRezyn 63-AX-051 | 0 | 0 | Knytex DB120 (393 gsm) | 100 | 0 | 0 | 0 | 3.21 | 24h/20C, 2h/60C | RTM | 7110 | CH25-12 | 75.8 |  | static | 0.0254 mm/s | 9.1 | 0.82 | 1 |  | 25 | 4226 | stress rupture tensile testing | R5
Biax-CH25-UP2 | [±45]7 | 32 | UP2 | CoRezyn 63-AX-051 | 0 | 0 | Knytex DB120 (393 gsm) | 100 | 0 | 0 | 0 | 3.21 | 24h/20C, 2h/60C | RTM | 7111 | CH25-13 | 75.8 |  | static | 0.0254 mm/s | 9.2 | 0.82 | 1 |  | 25 | 6809 | stress rupture tensile testing | R5
Biax-CH25-UP2 | [±45]7 | 32 | UP2 | CoRezyn 63-AX-051 | 0 | 0 | Knytex DB120 (393 gsm) | 100 | 0 | 0 | 0 | 3.21 | 24h/20C, 2h/60C | RTM | 7112 | CH25-14 | 75.8 |  | static | 0.0254 mm/s | 9.02 | 0.82 | 1 |  | 25 | 8595 | stress rupture tensile testing | R5
Biax-CH25-UP2 | [±45]7 | 32 | UP2 | CoRezyn 63-AX-051 | 0 | 0 | Knytex DB120 (393 gsm) | 100 | 0 | 0 | 0 | 3.21 | 24h/20C, 2h/60C | RTM | 7113 | CH25-15 | 74.1 |  | static | 0.0254 mm/s | 9.85 | 0.8 | 1 |  | 25 | 23220 | stress rupture tensile testing | R5
Biax-CH25-UP2 | [±45]7 | 32 | UP2 | CoRezyn 63-AX-051 | 0 | 0 | Knytex DB120 (393 gsm) | 100 | 0 | 0 | 0 | 3.21 | 24h/20C, 2h/60C | RTM | 7114 | CH25-16 | 74.1 |  | static | 0.0254 mm/s | 9.67 | 0.8 | 1 |  | 25 | 7515 | stress rupture tensile testing | R5
Biax-CH25-UP2 | [±45]7 | 32 | UP2 | CoRezyn 63-AX-051 | 0 | 0 | Knytex DB120 (393 gsm) | 100 | 0 | 0 | 0 | 3.21 | 24h/20C, 2h/60C | RTM | 7115 | CH25-17 | 74.1 |  | static | 0.0254 mm/s | 9.16 | 0.8 | 1 |  | 25 | 18020 | stress rupture tensile testing | R5
Biax-CH25-UP2 | [±45]7 | 32 | UP2 | CoRezyn 63-AX-051 | 0 | 0 | Knytex DB120 (393 gsm) | 100 | 0 | 0 | 0 | 3.21 | 24h/20C, 2h/60C | RTM | 7116 | CH25-18 | 68.9 |  | static | 0.0254 mm/s | 10.26 | 0.74 | 1 |  | 25 | 615900 | stress rupture tensile testing | R5
Biax-CH25-UP2 | [±45]7 | 32 | UP2 | CoRezyn 63-AX-051 | 0 | 0 | Knytex DB120 (393 gsm) | 100 | 0 | 0 | 0 | 3.21 | 24h/20C, 2h/60C | RTM | 7117 | CH25-19 | 72.4 |  | static | 0.0254 mm/s | 9.45 | 0.78 | 1 |  | 25 | 73116 | stress rupture tensile testing | R5
Biax-CH25-UP2 | [±45]7 | 32 | UP2 | CoRezyn 63-AX-051 | 0 | 0 | Knytex DB120 (393 gsm) | 100 | 0 | 0 | 0 | 3.21 | 24h/20C, 2h/60C | RTM | 7118 | CH25-20 | 72.4 |  | static | 0.0254 mm/s | 9.41 | 0.78 | 1 |  | 25 | 88734 | stress rupture tensile testing | R5
Biax-CH25-UP2 | [±45]7 | 32 | UP2 | CoRezyn 63-AX-051 | 0 | 0 | Knytex DB120 (393 gsm) | 100 | 0 | 0 | 0 | 3.21 | 24h/20C, 2h/60C | RTM | 7119 | CH25-21 | 72.4 |  | static | 0.0254 mm/s | 10.25 | 0.78 | 1 |  | 25 | 236280 | stress rupture tensile testing | R5
MD-CH26-UP2 | [(±45)3/0/(±45)3] | 33 | UP2 | CoRezyn 63-AX-051 | Knytex D155 (527 gsm) | 10 | Knytex DB240 (837 gsm) | 90 | 0 | 0 | 0 | 5.07 | 24h/20C, 2h/60C | RTM | 7120 | CH26-1 | 273 |  | static | 0.0254 mm/s | 12.07 | 1.05 | 1 |  | 25 | 0.3 | stress rupture tensile testing | R5
MD-CH26-UP2 | [(±45)3/0/(±45)3] | 33 | UP2 | CoRezyn 63-AX-051 | Knytex D155 (527 gsm) | 10 | Knytex DB240 (837 gsm) | 90 | 0 | 0 | 0 | 5.07 | 24h/20C, 2h/60C | RTM | 7121 | CH26-2 | 242 |  | static | 0.0254 mm/s | 11.73 | 0.93 | 1 |  | 25 | 0.3 | stress rupture tensile testing | R5
MD-CH26-UP2 | [(±45)3/0/(±45)3] | 33 | UP2 | CoRezyn 63-AX-051 | Knytex D155 (527 gsm) | 10 | Knytex DB240 (837 gsm) | 90 | 0 | 0 | 0 | 5.07 | 24h/20C, 2h/60C | RTM | 7122 | CH26-3 | 273 |  | static | 0.0254 mm/s | 12.6 | 1.05 | 1 |  | 25 | 0.3 | stress rupture tensile testing | R5
MD-CH26-UP2 | [(±45)3/0/(±45)3] | 33 | UP2 | CoRezyn 63-AX-051 | Knytex D155 (527 gsm) | 10 | Knytex DB240 (837 gsm) | 90 | 0 | 0 | 0 | 5.07 | 24h/20C, 2h/60C | RTM | 7123 | CH26-4 | 266 |  | static | 0.0254 mm/s | 13.05 | 1.02 | 1 |  | 25 | 0.3 | stress rupture tensile testing | R5
MD-CH26-UP2 | [(±45)3/0/(±45)3] | 33 | UP2 | CoRezyn 63-AX-051 | Knytex D155 (527 gsm) | 10 | Knytex DB240 (837 gsm) | 90 | 0 | 0 | 0 | 5.07 | 24h/20C, 2h/60C | RTM | 7124 | CH26-5 | 248 |  | static | 0.0254 mm/s | 13.38 | 0.95 | 1 |  | 25 | 0.3 | stress rupture tensile testing | R5
MD-CH26-UP2 | [(±45)3/0/(±45)3] | 33 | UP2 | CoRezyn 63-AX-051 | Knytex D155 (527 gsm) | 10 | Knytex DB240 (837 gsm) | 90 | 0 | 0 | 0 | 5.07 | 24h/20C, 2h/60C | RTM | 7125 | CH26-6 | 228 |  | static | 0.0254 mm/s | 13.29 | 0.87 | 1 |  | 25 | 37 | stress rupture tensile testing | R5
MD-CH26-UP2 | [(±45)3/0/(±45)3] | 33 | UP2 | CoRezyn 63-AX-051 | Knytex D155 (527 gsm) | 10 | Knytex DB240 (837 gsm) | 90 | 0 | 0 | 0 | 5.07 | 24h/20C, 2h/60C | RTM | 7126 | CH26-7 | 207 |  | static | 0.0254 mm/s | 12.2 | 0.79 | 1 |  | 25 | 51 | stress rupture tensile testing | R5
MD-CH26-UP2 | [(±45)3/0/(±45)3] | 33 | UP2 | CoRezyn 63-AX-051 | Knytex D155 (527 gsm) | 10 | Knytex DB240 (837 gsm) | 90 | 0 | 0 | 0 | 5.07 | 24h/20C, 2h/60C | RTM | 7127 | CH26-8 | 172 |  | static | 0.0254 mm/s | 11.49 | 0.66 | 1 |  | 25 | 3838 | stress rupture tensile testing | R5
MD-CH26-UP2 | [(±45)3/0/(±45)3] | 33 | UP2 | CoRezyn 63-AX-051 | Knytex D155 (527 gsm) | 10 | Knytex DB240 (837 gsm) | 90 | 0 | 0 | 0 | 5.07 | 24h/20C, 2h/60C | RTM | 7128 | CH26-9 | 190 |  | static | 0.0254 mm/s | 12.98 | 0.73 | 1 |  | 25 | 592 | stress rupture tensile testing | R5
MD-CH26-UP2 | [(±45)3/0/(±45)3] | 33 | UP2 | CoRezyn 63-AX-051 | Knytex D155 (527 gsm) | 10 | Knytex DB240 (837 gsm) | 90 | 0 | 0 | 0 | 5.07 | 24h/20C, 2h/60C | RTM | 7129 | CH26-10 | 172 |  | static | 0.0254 mm/s | 13.06 | 0.66 | 1 |  | 25 | 9960 | stress rupture tensile testing | R5
MD-CH26-UP2 | [(±45)3/0/(±45)3] | 33 | UP2 | CoRezyn 63-AX-051 | Knytex D155 (527 gsm) | 10 | Knytex DB240 (837 gsm) | 90 | 0 | 0 | 0 | 5.07 | 24h/20C, 2h/60C | RTM | 7130 | CH26-11 | 155 |  | static | 0.0254 mm/s | 12.87 | 0.6 | 1 |  | 25 | 171796 | stress rupture tensile testing | R5
MD-CH26-UP2 | [(±45)3/0/(±45)3] | 33 | UP2 | CoRezyn 63-AX-051 | Knytex D155 (527 gsm) | 10 | Knytex DB240 (837 gsm) | 90 | 0 | 0 | 0 | 5.07 | 24h/20C, 2h/60C | RTM | 7131 | CH26-12 | 155 |  | static | 0.0254 mm/s | 12.24 | 0.6 | 1 |  | 25 | 702840 | stress rupture tensile testing | R5
MD-CH26-UP2 | [(±45)3/0/(±45)3] | 33 | UP2 | CoRezyn 63-AX-051 | Knytex D155 (527 gsm) | 10 | Knytex DB240 (837 gsm) | 90 | 0 | 0 | 0 | 5.07 | 24h/20C, 2h/60C | RTM | 7132 | CH26-13 | 190 |  | static | 0.0254 mm/s | 11.96 | 0.73 | 1 |  | 25 | 14 | stress rupture tensile testing | R5
MD-CH26-UP2 | [(±45)3/0/(±45)3] | 33 | UP2 | CoRezyn 63-AX-051 | Knytex D155 (527 gsm) | 10 | Knytex DB240 (837 gsm) | 90 | 0 | 0 | 0 | 5.07 | 24h/20C, 2h/60C | RTM | 7133 | CH26-14 | 190 |  | static | 0.0254 mm/s | 11.94 | 0.73 | 1 |  | 25 | 1029 | stress rupture tensile testing | R5
MD-CH26-UP2 | [(±45)3/0/(±45)3] | 33 | UP2 | CoRezyn 63-AX-051 | Knytex D155 (527 gsm) | 10 | Knytex DB240 (837 gsm) | 90 | 0 | 0 | 0 | 5.07 | 24h/20C, 2h/60C | RTM | 7134 | CH26-15 | 190 |  | static | 0.0254 mm/s | 13.25 | 0.73 | 1 |  | 25 | 449 | stress rupture tensile testing | R5
MD-CH26-UP2 | [(±45)3/0/(±45)3] | 33 | UP2 | CoRezyn 63-AX-051 | Knytex D155 (527 gsm) | 10 | Knytex DB240 (837 gsm) | 90 | 0 | 0 | 0 | 5.07 | 24h/20C, 2h/60C | RTM | 7135 | CH26-16 | 172 |  | static | 0.0254 mm/s | 13.37 | 0.66 | 1 |  | 25 | 17580 | stress rupture tensile testing | R5
MD-CH26-UP2 | [(±45)3/0/(±45)3] | 33 | UP2 | CoRezyn 63-AX-051 | Knytex D155 (527 gsm) | 10 | Knytex DB240 (837 gsm) | 90 | 0 | 0 | 0 | 5.07 | 24h/20C, 2h/60C | RTM | 7136 | CH26-17 | 207 |  | static | 0.0254 mm/s | 11.75 | 0.79 | 1 |  | 25 | 45 | stress rupture tensile testing | R5
MD-CH27-UP2 | [(±45)2/0/±45/0/(±45)2] | 35 | UP2 | CoRezyn 63-AX-051 | Knytex D155 (527 gsm) | 20 | Knytex DB240 (837 gsm) | 80 | 0 | 0 | 0 | 3.23 | 24h/20C, 2h/60C | RTM | 7138 | CH27-1 | 417 |  | static | 0.0254 mm/s | 14.57 | 1 | 1 |  | 25 | 0.3 | stress rupture tensile testing | R5
MD-CH27-UP2 | [(±45)2/0/±45/0/(±45)2] | 35 | UP2 | CoRezyn 63-AX-051 | Knytex D155 (527 gsm) | 20 | Knytex DB240 (837 gsm) | 80 | 0 | 0 | 0 | 3.23 | 24h/20C, 2h/60C | RTM | 7139 | CH27-2 | 421 |  | static | 0.0254 mm/s | 15.3 | 1.01 | 1 |  | 25 | 0.3 | stress rupture tensile testing | R5
MD-CH27-UP2 | [(±45)2/0/±45/0/(±45)2] | 35 | UP2 | CoRezyn 63-AX-051 | Knytex D155 (527 gsm) | 20 | Knytex DB240 (837 gsm) | 80 | 0 | 0 | 0 | 3.23 | 24h/20C, 2h/60C | RTM | 7140 | CH27-3 | 412 |  | static | 0.0254 mm/s | 14.66 | 0.99 | 1 |  | 25 | 0.3 | stress rupture tensile testing | R5
MD-CH27-UP2 | [(±45)2/0/±45/0/(±45)2] | 35 | UP2 | CoRezyn 63-AX-051 | Knytex D155 (527 gsm) | 20 | Knytex DB240 (837 gsm) | 80 | 0 | 0 | 0 | 3.23 | 24h/20C, 2h/60C | RTM | 7141 | CH27-4 | 418 |  | static | 0.0254 mm/s | 14.79 | 1 | 1 |  | 25 | 0.3 | stress rupture tensile testing | R5
MD-CH27-UP2 | [(±45)2/0/±45/0/(±45)2] | 35 | UP2 | CoRezyn 63-AX-051 | Knytex D155 (527 gsm) | 20 | Knytex DB240 (837 gsm) | 80 | 0 | 0 | 0 | 3.23 | 24h/20C, 2h/60C | RTM | 7142 | CH27-5 | 379 |  | static | 0.0254 mm/s | 13.36 | 0.91 | 1 |  | 25 | 12 | stress rupture tensile testing | R5
MD-CH27-UP2 | [(±45)2/0/±45/0/(±45)2] | 35 | UP2 | CoRezyn 63-AX-051 | Knytex D155 (527 gsm) | 20 | Knytex DB240 (837 gsm) | 80 | 0 | 0 | 0 | 3.23 | 24h/20C, 2h/60C | RTM | 7143 | CH27-6 | 379 |  | static | 0.0254 mm/s | 15.71 | 0.91 | 1 |  | 25 | 10 | stress rupture tensile testing | R5
MD-CH27-UP2 | [(±45)2/0/±45/0/(±45)2] | 35 | UP2 | CoRezyn 63-AX-051 | Knytex D155 (527 gsm) | 20 | Knytex DB240 (837 gsm) | 80 | 0 | 0 | 0 | 3.23 | 24h/20C, 2h/60C | RTM | 7144 | CH27-7 | 362 |  | static | 0.0254 mm/s | 15.63 | 0.87 | 1 |  | 25 | 12 | stress rupture tensile testing | R5
MD-CH27-UP2 | [(±45)2/0/±45/0/(±45)2] | 35 | UP2 | CoRezyn 63-AX-051 | Knytex D155 (527 gsm) | 20 | Knytex DB240 (837 gsm) | 80 | 0 | 0 | 0 | 3.23 | 24h/20C, 2h/60C | RTM | 7145 | CH27-8 | 310 |  | static | 0.0254 mm/s | 13.83 | 0.74 | 1 |  | 25 | 202 | stress rupture tensile testing | R5
MD-CH27-UP2 | [(±45)2/0/±45/0/(±45)2] | 35 | UP2 | CoRezyn 63-AX-051 | Knytex D155 (527 gsm) | 20 | Knytex DB240 (837 gsm) | 80 | 0 | 0 | 0 | 3.23 | 24h/20C, 2h/60C | RTM | 7146 | CH27-9 | 310 |  | static | 0.0254 mm/s | 14.3 | 0.74 | 1 |  | 25 | 258 | stress rupture tensile testing | R5
MD-CH27-UP2 | [(±45)2/0/±45/0/(±45)2] | 35 | UP2 | CoRezyn 63-AX-051 | Knytex D155 (527 gsm) | 20 | Knytex DB240 (837 gsm) | 80 | 0 | 0 | 0 | 3.23 | 24h/20C, 2h/60C | RTM | 7147 | CH27-10 | 293 |  | static | 0.0254 mm/s | 14.06 | 0.7 | 1 |  | 25 | 741 | stress rupture tensile testing | R5
MD-CH27-UP2 | [(±45)2/0/±45/0/(±45)2] | 35 | UP2 | CoRezyn 63-AX-051 | Knytex D155 (527 gsm) | 20 | Knytex DB240 (837 gsm) | 80 | 0 | 0 | 0 | 3.23 | 24h/20C, 2h/60C | RTM | 7148 | CH27-11 | 293 |  | static | 0.0254 mm/s | 14.04 | 0.7 | 1 |  | 25 | 672 | stress rupture tensile testing | R5
MD-CH27-UP2 | [(±45)2/0/±45/0/(±45)2] | 35 | UP2 | CoRezyn 63-AX-051 | Knytex D155 (527 gsm) | 20 | Knytex DB240 (837 gsm) | 80 | 0 | 0 | 0 | 3.23 | 24h/20C, 2h/60C | RTM | 7149 | CH27-12 | 293 |  | static | 0.0254 mm/s | 14.2 | 0.7 | 1 |  | 25 | 2685 | stress rupture tensile testing | R5
MD-CH27-UP2 | [(±45)2/0/±45/0/(±45)2] | 35 | UP2 | CoRezyn 63-AX-051 | Knytex D155 (527 gsm) | 20 | Knytex DB240 (837 gsm) | 80 | 0 | 0 | 0 | 3.23 | 24h/20C, 2h/60C | RTM | 7150 | CH27-13 | 276 |  | static | 0.0254 mm/s | 13.29 | 0.66 | 1 |  | 25 | 1127 | stress rupture tensile testing | R5
MD-CH27-UP2 | [(±45)2/0/±45/0/(±45)2] | 35 | UP2 | CoRezyn 63-AX-051 | Knytex D155 (527 gsm) | 20 | Knytex DB240 (837 gsm) | 80 | 0 | 0 | 0 | 3.23 | 24h/20C, 2h/60C | RTM | 7151 | CH27-14 | 276 |  | static | 0.0254 mm/s | 16.45 | 0.66 | 1 |  | 25 | 7117 | stress rupture tensile testing | R5
MD-CH27-UP2 | [(±45)2/0/±45/0/(±45)2] | 35 | UP2 | CoRezyn 63-AX-051 | Knytex D155 (527 gsm) | 20 | Knytex DB240 (837 gsm) | 80 | 0 | 0 | 0 | 3.23 | 24h/20C, 2h/60C | RTM | 7152 | CH27-15 | 276 |  | static | 0.0254 mm/s | 15.73 | 0.66 | 1 |  | 25 | 5971 | stress rupture tensile testing | R5
MD-CH27-UP2 | [(±45)2/0/±45/0/(±45)2] | 35 | UP2 | CoRezyn 63-AX-051 | Knytex D155 (527 gsm) | 20 | Knytex DB240 (837 gsm) | 80 | 0 | 0 | 0 | 3.23 | 24h/20C, 2h/60C | RTM | 7153 | CH27-16 | 310 |  | static | 0.0254 mm/s | 13.85 | 0.74 | 1 |  | 25 | 881 | stress rupture tensile testing | R5
MD-CH27-UP2 | [(±45)2/0/±45/0/(±45)2] | 35 | UP2 | CoRezyn 63-AX-051 | Knytex D155 (527 gsm) | 20 | Knytex DB240 (837 gsm) | 80 | 0 | 0 | 0 | 3.23 | 24h/20C, 2h/60C | RTM | 7154 | CH27-17 | 328 |  | static | 0.0254 mm/s | 14.47 | 0.79 | 1 |  | 25 | 88 | stress rupture tensile testing | R5
MD-CH27-UP2 | [(±45)2/0/±45/0/(±45)2] | 35 | UP2 | CoRezyn 63-AX-051 | Knytex D155 (527 gsm) | 20 | Knytex DB240 (837 gsm) | 80 | 0 | 0 | 0 | 3.23 | 24h/20C, 2h/60C | RTM | 7155 | CH27-18 | 328 |  | static | 0.0254 mm/s | 16.55 | 0.79 | 1 |  | 25 | 129 | stress rupture tensile testing | R5
MD-CH27-UP2 | [(±45)2/0/±45/0/(±45)2] | 35 | UP2 | CoRezyn 63-AX-051 | Knytex D155 (527 gsm) | 20 | Knytex DB240 (837 gsm) | 80 | 0 | 0 | 0 | 3.23 | 24h/20C, 2h/60C | RTM | 7156 | CH27-19 | 328 |  | static | 0.0254 mm/s | 12.96 | 0.79 | 1 |  | 25 | 45 | stress rupture tensile testing | R5
MD-CH27-UP2 | [(±45)2/0/±45/0/(±45)2] | 35 | UP2 | CoRezyn 63-AX-051 | Knytex D155 (527 gsm) | 20 | Knytex DB240 (837 gsm) | 80 | 0 | 0 | 0 | 3.23 | 24h/20C, 2h/60C | RTM | 7157 | CH27-20 | 259 |  | static | 0.0254 mm/s | 13.96 | 0.62 | 1 |  | 25 | 70260 | stress rupture tensile testing | R5
MD-CH27-UP2 | [(±45)2/0/±45/0/(±45)2] | 35 | UP2 | CoRezyn 63-AX-051 | Knytex D155 (527 gsm) | 20 | Knytex DB240 (837 gsm) | 80 | 0 | 0 | 0 | 3.23 | 24h/20C, 2h/60C | RTM | 7158 | CH27-21 | 259 |  | static | 0.0254 mm/s | 13.92 | 0.62 | 1 |  | 25 | 15840 | stress rupture tensile testing | R5
MD-CH27-UP2 | [(±45)2/0/±45/0/(±45)2] | 35 | UP2 | CoRezyn 63-AX-051 | Knytex D155 (527 gsm) | 20 | Knytex DB240 (837 gsm) | 80 | 0 | 0 | 0 | 3.23 | 24h/20C, 2h/60C | RTM | 7159 | CH27-22 | 259 |  | static | 0.0254 mm/s | 13.85 | 0.62 | 1 |  | 25 | 67090 | stress rupture tensile testing | R5
MD-CH27-UP2 | [(±45)2/0/±45/0/(±45)2] | 35 | UP2 | CoRezyn 63-AX-051 | Knytex D155 (527 gsm) | 20 | Knytex DB240 (837 gsm) | 80 | 0 | 0 | 0 | 3.23 | 24h/20C, 2h/60C | RTM | 7160 | CH27-23 | 241 |  | static | 0.0254 mm/s | 13.87 | 0.58 | 1 |  | 25 | 358200 | stress rupture tensile testing | R5
MD-CH27-UP2 | [(±45)2/0/±45/0/(±45)2] | 35 | UP2 | CoRezyn 63-AX-051 | Knytex D155 (527 gsm) | 20 | Knytex DB240 (837 gsm) | 80 | 0 | 0 | 0 | 3.23 | 24h/20C, 2h/60C | RTM | 7161 | CH27-24 | 241 |  | static | 0.0254 mm/s | 14.89 | 0.58 | 1 |  | 25 | 780840 | stress rupture tensile testing | R5
MD-CH28-UP2 | [±45/0/±45/0/±45/0/±45] | 39 | UP2 | CoRezyn 63-AX-051 | Knytex D155 (527 gsm) | 32 | Knytex DB240 (837 gsm) | 68 | 0 | 0 | 0 | 3.17 | 24h/20C, 2h/60C | RTM | 7162 | CH28-1 | 596 |  | static | 0.0254 mm/s | 19.21 | 1.05 | 1 |  | 25 | 0.3 | stress rupture tensile testing | R5
MD-CH28-UP2 | [±45/0/±45/0/±45/0/±45] | 39 | UP2 | CoRezyn 63-AX-051 | Knytex D155 (527 gsm) | 32 | Knytex DB240 (837 gsm) | 68 | 0 | 0 | 0 | 3.17 | 24h/20C, 2h/60C | RTM | 7163 | CH28-2 | 584 |  | static | 0.0254 mm/s | 16.59 | 1.03 | 1 |  | 25 | 0.3 | stress rupture tensile testing | R5
MD-CH28-UP2 | [±45/0/±45/0/±45/0/±45] | 39 | UP2 | CoRezyn 63-AX-051 | Knytex D155 (527 gsm) | 32 | Knytex DB240 (837 gsm) | 68 | 0 | 0 | 0 | 3.17 | 24h/20C, 2h/60C | RTM | 7164 | CH28-3 | 579 |  | static | 0.0254 mm/s | 17.98 | 1.02 | 1 |  | 25 | 0.3 | stress rupture tensile testing | R5
MD-CH28-UP2 | [±45/0/±45/0/±45/0/±45] | 39 | UP2 | CoRezyn 63-AX-051 | Knytex D155 (527 gsm) | 32 | Knytex DB240 (837 gsm) | 68 | 0 | 0 | 0 | 3.17 | 24h/20C, 2h/60C | RTM | 7165 | CH28-4 | 594 |  | static | 0.0254 mm/s | 16.31 | 1.05 | 1 |  | 25 | 0.3 | stress rupture tensile testing | R5
MD-CH28-UP2 | [±45/0/±45/0/±45/0/±45] | 39 | UP2 | CoRezyn 63-AX-051 | Knytex D155 (527 gsm) | 32 | Knytex DB240 (837 gsm) | 68 | 0 | 0 | 0 | 3.17 | 24h/20C, 2h/60C | RTM | 7166 | CH28-5 | 637 |  | static | 0.0254 mm/s | 19.66 | 1.12 | 1 |  | 25 | 0.3 | stress rupture tensile testing | R5
MD-CH28-UP2 | [±45/0/±45/0/±45/0/±45] | 39 | UP2 | CoRezyn 63-AX-051 | Knytex D155 (527 gsm) | 32 | Knytex DB240 (837 gsm) | 68 | 0 | 0 | 0 | 3.17 | 24h/20C, 2h/60C | RTM | 7167 | CH28-8 | 507 |  | static | 0.0254 mm/s | 16.49 | 0.89 | 1 |  | 25 | 0.3 | stress rupture tensile testing | R5
MD-CH28-UP2 | [±45/0/±45/0/±45/0/±45] | 39 | UP2 | CoRezyn 63-AX-051 | Knytex D155 (527 gsm) | 32 | Knytex DB240 (837 gsm) | 68 | 0 | 0 | 0 | 3.17 | 24h/20C, 2h/60C | RTM | 7168 | CH28-10 | 507 |  | static | 0.0254 mm/s | 16.49 | 0.89 | 1 |  | 25 | 0.3 | stress rupture tensile testing | R5
MD-CH28-UP2 | [±45/0/±45/0/±45/0/±45] | 39 | UP2 | CoRezyn 63-AX-051 | Knytex D155 (527 gsm) | 32 | Knytex DB240 (837 gsm) | 68 | 0 | 0 | 0 | 3.17 | 24h/20C, 2h/60C | RTM | 7169 | CH28-9 | 507 |  | static | 0.0254 mm/s | 17.22 | 0.89 | 1 |  | 25 | 0.3 | stress rupture tensile testing | R5
MD-CH28-UP2 | [±45/0/±45/0/±45/0/±45] | 39 | UP2 | CoRezyn 63-AX-051 | Knytex D155 (527 gsm) | 32 | Knytex DB240 (837 gsm) | 68 | 0 | 0 | 0 | 3.17 | 24h/20C, 2h/60C | RTM | 7170 | CH28-6 | 591 |  | static | 0.0254 mm/s | 18.8 | 1.04 | 1 |  | 25 | 0.3 | stress rupture tensile testing | R5
MD-CH28-UP2 | [±45/0/±45/0/±45/0/±45] | 39 | UP2 | CoRezyn 63-AX-051 | Knytex D155 (527 gsm) | 32 | Knytex DB240 (837 gsm) | 68 | 0 | 0 | 0 | 3.17 | 24h/20C, 2h/60C | RTM | 7171 | CH28-7 | 507 |  | static | 0.0254 mm/s | 20.96 | 0.89 | 1 |  | 25 | 91 | stress rupture tensile testing | R5
MD-CH28-UP2 | [±45/0/±45/0/±45/0/±45] | 39 | UP2 | CoRezyn 63-AX-051 | Knytex D155 (527 gsm) | 32 | Knytex DB240 (837 gsm) | 68 | 0 | 0 | 0 | 3.17 | 24h/20C, 2h/60C | RTM | 7172 | CH28-11 | 507 |  | static | 0.0254 mm/s | 15.64 | 0.89 | 1 |  | 25 | 14 | stress rupture tensile testing | R5
MD-CH28-UP2 | [±45/0/±45/0/±45/0/±45] | 39 | UP2 | CoRezyn 63-AX-051 | Knytex D155 (527 gsm) | 32 | Knytex DB240 (837 gsm) | 68 | 0 | 0 | 0 | 3.17 | 24h/20C, 2h/60C | RTM | 7173 | CH28-12 | 448 |  | static | 0.0254 mm/s | 19.31 | 0.79 | 1 |  | 25 | 4815 | stress rupture tensile testing | R5
MD-CH28-UP2 | [±45/0/±45/0/±45/0/±45] | 39 | UP2 | CoRezyn 63-AX-051 | Knytex D155 (527 gsm) | 32 | Knytex DB240 (837 gsm) | 68 | 0 | 0 | 0 | 3.17 | 24h/20C, 2h/60C | RTM | 7174 | CH28-13 | 448 |  | static | 0.0254 mm/s | 18.45 | 0.79 | 1 |  | 25 | 22253 | stress rupture tensile testing | R5
MD-CH28-UP2 | [±45/0/±45/0/±45/0/±45] | 39 | UP2 | CoRezyn 63-AX-051 | Knytex D155 (527 gsm) | 32 | Knytex DB240 (837 gsm) | 68 | 0 | 0 | 0 | 3.17 | 24h/20C, 2h/60C | RTM | 7175 | CH28-14 | 448 |  | static | 0.0254 mm/s | 17.32 | 0.79 | 1 |  | 25 | 33 | stress rupture tensile testing | R5
MD-CH28-UP2 | [±45/0/±45/0/±45/0/±45] | 39 | UP2 | CoRezyn 63-AX-051 | Knytex D155 (527 gsm) | 32 | Knytex DB240 (837 gsm) | 68 | 0 | 0 | 0 | 3.17 | 24h/20C, 2h/60C | RTM | 7176 | CH28-15 | 448 |  | static | 0.0254 mm/s | 16.9 | 0.79 | 1 |  | 25 | 30 | stress rupture tensile testing | R5
MD-CH28-UP2 | [±45/0/±45/0/±45/0/±45] | 39 | UP2 | CoRezyn 63-AX-051 | Knytex D155 (527 gsm) | 32 | Knytex DB240 (837 gsm) | 68 | 0 | 0 | 0 | 3.17 | 24h/20C, 2h/60C | RTM | 7177 | CH28-16 | 448 |  | static | 0.0254 mm/s | 18.59 | 0.79 | 1 |  | 25 | 374 | stress rupture tensile testing | R5
MD-CH28-UP2 | [±45/0/±45/0/±45/0/±45] | 39 | UP2 | CoRezyn 63-AX-051 | Knytex D155 (527 gsm) | 32 | Knytex DB240 (837 gsm) | 68 | 0 | 0 | 0 | 3.17 | 24h/20C, 2h/60C | RTM | 7178 | CH28-17 | 476 |  | static | 0.0254 mm/s | 17.76 | 0.84 | 1 |  | 25 | 62 | stress rupture tensile testing | R5
MD-CH28-UP2 | [±45/0/±45/0/±45/0/±45] | 39 | UP2 | CoRezyn 63-AX-051 | Knytex D155 (527 gsm) | 32 | Knytex DB240 (837 gsm) | 68 | 0 | 0 | 0 | 3.17 | 24h/20C, 2h/60C | RTM | 7179 | CH28-18 | 476 |  | static | 0.0254 mm/s | 18.17 | 0.84 | 1 |  | 25 | 101 | stress rupture tensile testing | R5
MD-CH28-UP2 | [±45/0/±45/0/±45/0/±45] | 39 | UP2 | CoRezyn 63-AX-051 | Knytex D155 (527 gsm) | 32 | Knytex DB240 (837 gsm) | 68 | 0 | 0 | 0 | 3.17 | 24h/20C, 2h/60C | RTM | 7180 | CH28-19 | 476 |  | static | 0.0254 mm/s | 17.17 | 0.84 | 1 |  | 25 | 30 | stress rupture tensile testing | R5
MD-CH28-UP2 | [±45/0/±45/0/±45/0/±45] | 39 | UP2 | CoRezyn 63-AX-051 | Knytex D155 (527 gsm) | 32 | Knytex DB240 (837 gsm) | 68 | 0 | 0 | 0 | 3.17 | 24h/20C, 2h/60C | RTM | 7181 | CH28-20 | 476 |  | static | 0.0254 mm/s | 17.7 | 0.84 | 1 |  | 25 | 22 | stress rupture tensile testing | R5
MD-CH28-UP2 | [±45/0/±45/0/±45/0/±45] | 39 | UP2 | CoRezyn 63-AX-051 | Knytex D155 (527 gsm) | 32 | Knytex DB240 (837 gsm) | 68 | 0 | 0 | 0 | 3.17 | 24h/20C, 2h/60C | RTM | 7182 | CH28-21 | 421 |  | static | 0.0254 mm/s | 18.63 | 0.74 | 1 |  | 25 | 40 | stress rupture tensile testing | R5
MD-CH28-UP2 | [±45/0/±45/0/±45/0/±45] | 39 | UP2 | CoRezyn 63-AX-051 | Knytex D155 (527 gsm) | 32 | Knytex DB240 (837 gsm) | 68 | 0 | 0 | 0 | 3.17 | 24h/20C, 2h/60C | RTM | 7183 | CH28-22 | 421 |  | static | 0.0254 mm/s | 20.47 | 0.74 | 1 |  | 25 | 1415 | stress rupture tensile testing | R5
MD-CH28-UP2 | [±45/0/±45/0/±45/0/±45] | 39 | UP2 | CoRezyn 63-AX-051 | Knytex D155 (527 gsm) | 32 | Knytex DB240 (837 gsm) | 68 | 0 | 0 | 0 | 3.17 | 24h/20C, 2h/60C | RTM | 7184 | CH28-23 | 421 |  | static | 0.0254 mm/s | 18.41 | 0.74 | 1 |  | 25 | 212076 | stress rupture tensile testing | R5
MD-CH28-UP2 | [±45/0/±45/0/±45/0/±45] | 39 | UP2 | CoRezyn 63-AX-051 | Knytex D155 (527 gsm) | 32 | Knytex DB240 (837 gsm) | 68 | 0 | 0 | 0 | 3.17 | 24h/20C, 2h/60C | RTM | 7185 | CH28-24 | 421 |  | static | 0.0254 mm/s | 20.53 | 0.74 | 1 |  | 25 | 78372 | stress rupture tensile testing | R5
MD-CH28-UP2 | [±45/0/±45/0/±45/0/±45] | 39 | UP2 | CoRezyn 63-AX-051 | Knytex D155 (527 gsm) | 32 | Knytex DB240 (837 gsm) | 68 | 0 | 0 | 0 | 3.17 | 24h/20C, 2h/60C | RTM | 7186 | CH28-25 | 386 |  | static | 0.0254 mm/s | 19.06 | 0.68 | 1 |  | 25 | 101952 | stress rupture tensile testing | R5
MD-CH28-UP2 | [±45/0/±45/0/±45/0/±45] | 39 | UP2 | CoRezyn 63-AX-051 | Knytex D155 (527 gsm) | 32 | Knytex DB240 (837 gsm) | 68 | 0 | 0 | 0 | 3.17 | 24h/20C, 2h/60C | RTM | 7187 | CH28-26 | 386 |  | static | 0.0254 mm/s | 14.87 | 0.68 | 1 |  | 25 | 7560 | stress rupture tensile testing | R5
MD-CH28-UP2 | [±45/0/±45/0/±45/0/±45] | 39 | UP2 | CoRezyn 63-AX-051 | Knytex D155 (527 gsm) | 32 | Knytex DB240 (837 gsm) | 68 | 0 | 0 | 0 | 3.17 | 24h/20C, 2h/60C | RTM | 7188 | CH28-27 | 386 |  | static | 0.0254 mm/s | 17.59 | 0.68 | 1 |  | 25 | 1736244 | stress rupture tensile testing | R5
MD-DD11-UP2 | [0/±45/0]S | 33 | UP2 | CoRezyn 63-AX-051 | Knytex A130 (444 gsm) | 68 | Knytex DB120 (393 gsm) | 32 | 0 | 0 | 0 | 3.08 | 24h/20C, 2h/60C | RTM | 7189 | DD11-1 | 606 |  | static | 0.0254 mm/s | 20.82 | 1.08 | 1 |  | 25 | 0.3 | stress rupture tensile testing | R5
MD-DD11-UP2 | [0/±45/0]S | 33 | UP2 | CoRezyn 63-AX-051 | Knytex A130 (444 gsm) | 68 | Knytex DB120 (393 gsm) | 32 | 0 | 0 | 0 | 3.08 | 24h/20C, 2h/60C | RTM | 7190 | DD11-2 | 516 |  | static | 0.0254 mm/s | 17.36 | 0.92 | 1 |  | 25 | 0.3 | stress rupture tensile testing | R5
MD-DD11-UP2 | [0/±45/0]S | 33 | UP2 | CoRezyn 63-AX-051 | Knytex A130 (444 gsm) | 68 | Knytex DB120 (393 gsm) | 32 | 0 | 0 | 0 | 3.08 | 24h/20C, 2h/60C | RTM | 7191 | DD11-3 | 595 |  | static | 0.0254 mm/s | 20.69 | 1.06 | 1 |  | 25 | 0.3 | stress rupture tensile testing | R5
MD-DD11-UP2 | [0/±45/0]S | 33 | UP2 | CoRezyn 63-AX-051 | Knytex A130 (444 gsm) | 68 | Knytex DB120 (393 gsm) | 32 | 0 | 0 | 0 | 3.08 | 24h/20C, 2h/60C | RTM | 7192 | DD11-4 | 497 |  | static | 0.0254 mm/s | 16.25 | 0.89 | 1 |  | 25 | 0.3 | stress rupture tensile testing | R5
MD-DD11-UP2 | [0/±45/0]S | 33 | UP2 | CoRezyn 63-AX-051 | Knytex A130 (444 gsm) | 68 | Knytex DB120 (393 gsm) | 32 | 0 | 0 | 0 | 3.08 | 24h/20C, 2h/60C | RTM | 7193 | DD11-5 | 580 |  | static | 0.0254 mm/s | 19.31 | 1.04 | 1 |  | 25 | 0.3 | stress rupture tensile testing | R5
MD-DD11-UP2 | [0/±45/0]S | 33 | UP2 | CoRezyn 63-AX-051 | Knytex A130 (444 gsm) | 68 | Knytex DB120 (393 gsm) | 32 | 0 | 0 | 0 | 3.08 | 24h/20C, 2h/60C | RTM | 7194 | DD11-24 | 580 |  | static | 0.0254 mm/s | 20.28 | 1.04 | 1 |  | 25 | 0.3 | stress rupture tensile testing | R5
MD-DD11-UP2 | [0/±45/0]S | 33 | UP2 | CoRezyn 63-AX-051 | Knytex A130 (444 gsm) | 68 | Knytex DB120 (393 gsm) | 32 | 0 | 0 | 0 | 3.08 | 24h/20C, 2h/60C | RTM | 7195 | DD11-25 | 606 |  | static | 0.0254 mm/s | 20.46 | 1.08 | 1 |  | 25 | 0.3 | stress rupture tensile testing | R5
MD-DD11-UP2 | [0/±45/0]S | 33 | UP2 | CoRezyn 63-AX-051 | Knytex A130 (444 gsm) | 68 | Knytex DB120 (393 gsm) | 32 | 0 | 0 | 0 | 3.08 | 24h/20C, 2h/60C | RTM | 7196 | DD11-26 | 611 |  | static | 0.0254 mm/s | 18.19 | 1.09 | 1 |  | 25 | 0.3 | stress rupture tensile testing | R5
MD-DD11-UP2 | [0/±45/0]S | 33 | UP2 | CoRezyn 63-AX-051 | Knytex A130 (444 gsm) | 68 | Knytex DB120 (393 gsm) | 32 | 0 | 0 | 0 | 3.08 | 24h/20C, 2h/60C | RTM | 7197 | DD11-6 | 461 |  | static | 0.0254 mm/s | 19.59 | 0.82 | 1 |  | 25 | 747 | stress rupture tensile testing | R5
MD-DD11-UP2 | [0/±45/0]S | 33 | UP2 | CoRezyn 63-AX-051 | Knytex A130 (444 gsm) | 68 | Knytex DB120 (393 gsm) | 32 | 0 | 0 | 0 | 3.08 | 24h/20C, 2h/60C | RTM | 7198 | DD11-7 | 452 |  | static | 0.0254 mm/s | 20.51 | 0.81 | 1 |  | 25 | 47 | stress rupture tensile testing | R5
MD-DD11-UP2 | [0/±45/0]S | 33 | UP2 | CoRezyn 63-AX-051 | Knytex A130 (444 gsm) | 68 | Knytex DB120 (393 gsm) | 32 | 0 | 0 | 0 | 3.08 | 24h/20C, 2h/60C | RTM | 7199 | DD11-8 | 492 |  | static | 0.0254 mm/s | 22.25 | 0.88 | 1 |  | 25 | 289 | stress rupture tensile testing | R5
MD-DD11-UP2 | [0/±45/0]S | 33 | UP2 | CoRezyn 63-AX-051 | Knytex A130 (444 gsm) | 68 | Knytex DB120 (393 gsm) | 32 | 0 | 0 | 0 | 3.08 | 24h/20C, 2h/60C | RTM | 7200 | DD11-9 | 424 |  | static | 0.0254 mm/s | 19.12 | 0.76 | 1 |  | 25 | 3660 | stress rupture tensile testing | R5
MD-DD11-UP2 | [0/±45/0]S | 33 | UP2 | CoRezyn 63-AX-051 | Knytex A130 (444 gsm) | 68 | Knytex DB120 (393 gsm) | 32 | 0 | 0 | 0 | 3.08 | 24h/20C, 2h/60C | RTM | 7201 | DD11-10 | 391 |  | static | 0.0254 mm/s | 19.92 | 0.7 | 1 |  | 25 | 3784 | stress rupture tensile testing | R5
MD-DD11-UP2 | [0/±45/0]S | 33 | UP2 | CoRezyn 63-AX-051 | Knytex A130 (444 gsm) | 68 | Knytex DB120 (393 gsm) | 32 | 0 | 0 | 0 | 3.08 | 24h/20C, 2h/60C | RTM | 7202 | DD11-11 | 388 |  | static | 0.0254 mm/s | 18.76 | 0.69 | 1 |  | 25 | 6415 | stress rupture tensile testing | R5
MD-DD11-UP2 | [0/±45/0]S | 33 | UP2 | CoRezyn 63-AX-051 | Knytex A130 (444 gsm) | 68 | Knytex DB120 (393 gsm) | 32 | 0 | 0 | 0 | 3.08 | 24h/20C, 2h/60C | RTM | 7203 | DD11-13 | 319 |  | static | 0.0254 mm/s | 18.13 | 0.57 | 1 |  | 25 | 112715 | stress rupture tensile testing | R5
MD-DD11-UP2 | [0/±45/0]S | 33 | UP2 | CoRezyn 63-AX-051 | Knytex A130 (444 gsm) | 68 | Knytex DB120 (393 gsm) | 32 | 0 | 0 | 0 | 3.08 | 24h/20C, 2h/60C | RTM | 7204 | DD11-14 | 366 |  | static | 0.0254 mm/s | 19.98 | 0.65 | 1 |  | 25 | 43500 | stress rupture tensile testing | R5
MD-DD11-UP2 | [0/±45/0]S | 33 | UP2 | CoRezyn 63-AX-051 | Knytex A130 (444 gsm) | 68 | Knytex DB120 (393 gsm) | 32 | 0 | 0 | 0 | 3.08 | 24h/20C, 2h/60C | RTM | 7205 | DD11-15 | 367 |  | static | 0.0254 mm/s | 19.98 | 0.66 | 1 |  | 25 | 263700 | stress rupture tensile testing | R5
MD-DD11-UP2 | [0/±45/0]S | 33 | UP2 | CoRezyn 63-AX-051 | Knytex A130 (444 gsm) | 68 | Knytex DB120 (393 gsm) | 32 | 0 | 0 | 0 | 3.08 | 24h/20C, 2h/60C | RTM | 7206 | DD11-16 | 450 |  | static | 0.0254 mm/s | 19.58 | 0.8 | 1 |  | 25 | 14 | stress rupture tensile testing | R5
MD-DD11-UP2 | [0/±45/0]S | 33 | UP2 | CoRezyn 63-AX-051 | Knytex A130 (444 gsm) | 68 | Knytex DB120 (393 gsm) | 32 | 0 | 0 | 0 | 3.08 | 24h/20C, 2h/60C | RTM | 7207 | DD11-17 | 515 |  | static | 0.0254 mm/s | 21.82 | 0.92 | 1 |  | 25 | 13 | stress rupture tensile testing | R5
MD-DD11-UP2 | [0/±45/0]S | 33 | UP2 | CoRezyn 63-AX-051 | Knytex A130 (444 gsm) | 68 | Knytex DB120 (393 gsm) | 32 | 0 | 0 | 0 | 3.08 | 24h/20C, 2h/60C | RTM | 7208 | DD11-18 | 476 |  | static | 0.0254 mm/s | 2.08 | 0.85 | 1 |  | 25 | 53 | stress rupture tensile testing | R5
MD-DD11-UP2 | [0/±45/0]S | 33 | UP2 | CoRezyn 63-AX-051 | Knytex A130 (444 gsm) | 68 | Knytex DB120 (393 gsm) | 32 | 0 | 0 | 0 | 3.08 | 24h/20C, 2h/60C | RTM | 7209 | DD11-19 | 346 |  | static | 0.0254 mm/s | 18.58 | 0.62 | 1 |  | 25 | 438882 | stress rupture tensile testing | R5
MD-DD11-UP2 | [0/±45/0]S | 33 | UP2 | CoRezyn 63-AX-051 | Knytex A130 (444 gsm) | 68 | Knytex DB120 (393 gsm) | 32 | 0 | 0 | 0 | 3.08 | 24h/20C, 2h/60C | RTM | 7210 | DD11-20 | 351 |  | static | 0.0254 mm/s | 17.77 | 0.63 | 1 |  | 25 | 91500 | stress rupture tensile testing | R5
MD-DD11-UP2 | [0/±45/0]S | 33 | UP2 | CoRezyn 63-AX-051 | Knytex A130 (444 gsm) | 68 | Knytex DB120 (393 gsm) | 32 | 0 | 0 | 0 | 3.08 | 24h/20C, 2h/60C | RTM | 7211 | DD11-21 | 396 |  | static | 0.0254 mm/s | 19.58 | 0.71 | 1 |  | 25 | 158610 | stress rupture tensile testing | R5
MD-DD11-UP2 | [0/±45/0]S | 33 | UP2 | CoRezyn 63-AX-051 | Knytex A130 (444 gsm) | 68 | Knytex DB120 (393 gsm) | 32 | 0 | 0 | 0 | 3.08 | 24h/20C, 2h/60C | RTM | 7212 | DD11-22 | 371 |  | static | 0.0254 mm/s | 20.45 | 0.66 | 1 |  | 25 | 105799 | stress rupture tensile testing | R5
MD-DD11-UP2 | [0/±45/0]S | 33 | UP2 | CoRezyn 63-AX-051 | Knytex A130 (444 gsm) | 68 | Knytex DB120 (393 gsm) | 32 | 0 | 0 | 0 | 3.08 | 24h/20C, 2h/60C | RTM | 7213 | DD11-27 | 444 |  | static | 0.0254 mm/s | 18.17 | 0.79 | 1 |  | 25 | 121 | stress rupture tensile testing | R5
MD-DD11-UP2 | [0/±45/0]S | 33 | UP2 | CoRezyn 63-AX-051 | Knytex A130 (444 gsm) | 68 | Knytex DB120 (393 gsm) | 32 | 0 | 0 | 0 | 3.08 | 24h/20C, 2h/60C | RTM | 7214 | DD11-28 | 447 |  | static | 0.0254 mm/s | 19.36 | 0.8 | 1 |  | 25 | 218 | stress rupture tensile testing | R5
MD-DD16-UP2 | [90/0/±45/0]S | 41 | UP2 | CoRezyn 63-AX-051 | Knytex D155 (527 gsm) | 53 | Knytex DB120 (393 gsm) | 21 | Knytex D155 (527 gsm) | 26 | 0 | 3.62 | 24h/20C, 2h/60C | RTM | 7215 | DD16A-1 | 683 |  | static | 0.0254 mm/s | 22.29 | 1 | 1 |  | 25 | 0.3 | stress rupture tensile testing | R5
MD-DD16-UP2 | [90/0/±45/0]S | 41 | UP2 | CoRezyn 63-AX-051 | Knytex D155 (527 gsm) | 53 | Knytex DB120 (393 gsm) | 21 | Knytex D155 (527 gsm) | 26 | 0 | 3.08 | 24h/20C, 2h/60C | RTM | 7216 | DD16A-2 | 692 |  | static | 0.0254 mm/s | 22.57 | 1.02 | 1 |  | 25 | 0.3 | stress rupture tensile testing | R5
MD-DD16-UP2 | [90/0/±45/0]S | 41 | UP2 | CoRezyn 63-AX-051 | Knytex D155 (527 gsm) | 53 | Knytex DB120 (393 gsm) | 21 | Knytex D155 (527 gsm) | 26 | 0 | 3.08 | 24h/20C, 2h/60C | RTM | 7217 | DD16A-3 | 664 |  | static | 0.0254 mm/s | 21.76 | 0.98 | 1 |  | 25 | 0.3 | stress rupture tensile testing | R5
MD-DD16-UP2 | [90/0/±45/0]S | 41 | UP2 | CoRezyn 63-AX-051 | Knytex D155 (527 gsm) | 53 | Knytex DB120 (393 gsm) | 21 | Knytex D155 (527 gsm) | 26 | 0 | 3.08 | 24h/20C, 2h/60C | RTM | 7218 | DD16A-4 | 532 |  | static | 0.0254 mm/s | 22.96 | 0.78 | 1 |  | 25 | 359 | stress rupture tensile testing | R5
MD-DD16-UP2 | [90/0/±45/0]S | 41 | UP2 | CoRezyn 63-AX-051 | Knytex D155 (527 gsm) | 53 | Knytex DB120 (393 gsm) | 21 | Knytex D155 (527 gsm) | 26 | 0 | 3.08 | 24h/20C, 2h/60C | RTM | 7219 | DD16A-5 | 522 |  | static | 0.0254 mm/s | 22.34 | 0.77 | 1 |  | 25 | 88 | stress rupture tensile testing | R5
MD-DD16-UP2 | [90/0/±45/0]S | 41 | UP2 | CoRezyn 63-AX-051 | Knytex D155 (527 gsm) | 53 | Knytex DB120 (393 gsm) | 21 | Knytex D155 (527 gsm) | 26 | 0 | 3.08 | 24h/20C, 2h/60C | RTM | 7220 | DD16A-6 | 535 |  | static | 0.0254 mm/s | 20.47 | 0.79 | 1 |  | 25 | 47 | stress rupture tensile testing | R5
MD-DD16-UP2 | [90/0/±45/0]S | 41 | UP2 | CoRezyn 63-AX-051 | Knytex D155 (527 gsm) | 53 | Knytex DB120 (393 gsm) | 21 | Knytex D155 (527 gsm) | 26 | 0 | 3.08 | 24h/20C, 2h/60C | RTM | 7221 | DD16A-7 | 525 |  | static | 0.0254 mm/s | 20.94 | 0.77 | 1 |  | 25 | 112 | stress rupture tensile testing | R5
MD-DD16-UP2 | [90/0/±45/0]S | 41 | UP2 | CoRezyn 63-AX-051 | Knytex D155 (527 gsm) | 53 | Knytex DB120 (393 gsm) | 21 | Knytex D155 (527 gsm) | 26 | 0 | 3.08 | 24h/20C, 2h/60C | RTM | 7222 | DD16A-8 | 515 |  | static | 0.0254 mm/s | 21.22 | 0.76 | 1 |  | 25 | 258 | stress rupture tensile testing | R5
MD-DD16-UP2 | [90/0/±45/0]S | 41 | UP2 | CoRezyn 63-AX-051 | Knytex D155 (527 gsm) | 53 | Knytex DB120 (393 gsm) | 21 | Knytex D155 (527 gsm) | 26 | 0 | 3.08 | 24h/20C, 2h/60C | RTM | 7223 | DD16A-9 | 478 |  | static | 0.0254 mm/s | 20.98 | 0.7 | 1 |  | 25 | 518 | stress rupture tensile testing | R5
MD-DD16-UP2 | [90/0/±45/0]S | 41 | UP2 | CoRezyn 63-AX-051 | Knytex D155 (527 gsm) | 53 | Knytex DB120 (393 gsm) | 21 | Knytex D155 (527 gsm) | 26 | 0 | 3.08 | 24h/20C, 2h/60C | RTM | 7224 | DD16A-10 | 454 |  | static | 0.0254 mm/s | 21.07 | 0.67 | 1 |  | 25 | 2335 | stress rupture tensile testing | R5
MD-DD16-UP2 | [90/0/±45/0]S | 41 | UP2 | CoRezyn 63-AX-051 | Knytex D155 (527 gsm) | 53 | Knytex DB120 (393 gsm) | 21 | Knytex D155 (527 gsm) | 26 | 0 | 3.08 | 24h/20C, 2h/60C | RTM | 7225 | DD16A-11 | 446 |  | static | 0.0254 mm/s | 20.82 | 0.66 | 1 |  | 25 | 4265 | stress rupture tensile testing | R5
MD-DD16-UP2 | [90/0/±45/0]S | 41 | UP2 | CoRezyn 63-AX-051 | Knytex D155 (527 gsm) | 53 | Knytex DB120 (393 gsm) | 21 | Knytex D155 (527 gsm) | 26 | 0 | 3.08 | 24h/20C, 2h/60C | RTM | 7226 | DD16A-12 | 479 |  | static | 0.0254 mm/s | 22.65 | 0.7 | 1 |  | 25 | 2515 | stress rupture tensile testing | R5
MD-DD16-UP2 | [90/0/±45/0]S | 41 | UP2 | CoRezyn 63-AX-051 | Knytex D155 (527 gsm) | 53 | Knytex DB120 (393 gsm) | 21 | Knytex D155 (527 gsm) | 26 | 0 | 3.08 | 24h/20C, 2h/60C | RTM | 7227 | DD16A-14 | 408 |  | static | 0.0254 mm/s | 20.38 | 0.6 | 1 |  | 25 | 5677 | stress rupture tensile testing | R5
MD-DD16-UP2 | [90/0/±45/0]S | 41 | UP2 | CoRezyn 63-AX-051 | Knytex D155 (527 gsm) | 53 | Knytex DB120 (393 gsm) | 21 | Knytex D155 (527 gsm) | 26 | 0 | 3.08 | 24h/20C, 2h/60C | RTM | 7228 | DD16A-15 | 422 |  | static | 0.0254 mm/s | 21.9 | 0.62 | 1 |  | 25 | 6856 | stress rupture tensile testing | R5
MD-DD16-UP2 | [90/0/±45/0]S | 41 | UP2 | CoRezyn 63-AX-051 | Knytex D155 (527 gsm) | 53 | Knytex DB120 (393 gsm) | 21 | Knytex D155 (527 gsm) | 26 | 0 | 3.08 | 24h/20C, 2h/60C | RTM | 7229 | DD16A-16 | 426 |  | static | 0.0254 mm/s | 22.68 | 0.63 | 1 |  | 25 | 13758 | stress rupture tensile testing | R5
MD-DD16-UP2 | [90/0/±45/0]S | 41 | UP2 | CoRezyn 63-AX-051 | Knytex D155 (527 gsm) | 53 | Knytex DB120 (393 gsm) | 21 | Knytex D155 (527 gsm) | 26 | 0 | 3.08 | 24h/20C, 2h/60C | RTM | 7230 | DD16A-17 | 403 |  | static | 0.0254 mm/s | 22.19 | 0.59 | 1 |  | 25 | 244800 | stress rupture tensile testing | R5
UNI-A130-UP2 | [0]6 | 33 | UP2 | CoRezyn 63-AX-051 | Knytex A130 (444 gsm) | 100 | 0 | 0 | 0 | 0 | 0 | 3 | 24h/20C, 2h/60C | RTM | 7231 | A130-090-1 | 518 |  | static | 0.0254 mm/s | 19.93 | 1 | 1 |  | 25 | 0.3 | stress rupture tensile testing | R5
UNI-A130-UP2 | [0]6 | 33 | UP2 | CoRezyn 63-AX-051 | Knytex A130 (444 gsm) | 100 | 0 | 0 | 0 | 0 | 0 | 3 | 24h/20C, 2h/60C | RTM | 7232 | A130-090-2 | 537 |  | static | 0.0254 mm/s | 19.73 | 1.04 | 1 |  | 25 | 0.3 | stress rupture tensile testing | R5
UNI-A130-UP2 | [0]6 | 33 | UP2 | CoRezyn 63-AX-051 | Knytex A130 (444 gsm) | 100 | 0 | 0 | 0 | 0 | 0 | 3 | 24h/20C, 2h/60C | RTM | 7233 | A130-090-3 | 493 |  | static | 0.0254 mm/s | 19 | 0.96 | 1 |  | 25 | 0.3 | stress rupture tensile testing | R5
UNI-A130-UP2 | [0]6 | 33 | UP2 | CoRezyn 63-AX-051 | Knytex A130 (444 gsm) | 100 | 0 | 0 | 0 | 0 | 0 | 3 | 24h/20C, 2h/60C | RTM | 7234 | A130-090-4 | 459 |  | static | 0.0254 mm/s | 21.63 | 0.89 | 1 |  | 25 | 114 | stress rupture tensile testing | R5
UNI-A130-UP2 | [0]6 | 33 | UP2 | CoRezyn 63-AX-051 | Knytex A130 (444 gsm) | 100 | 0 | 0 | 0 | 0 | 0 | 3 | 24h/20C, 2h/60C | RTM | 7235 | A130-090-5 | 431 |  | static | 0.0254 mm/s | 19.36 | 0.84 | 1 |  | 25 | 43 | stress rupture tensile testing | R5
UNI-A130-UP2 | [0]6 | 33 | UP2 | CoRezyn 63-AX-051 | Knytex A130 (444 gsm) | 100 | 0 | 0 | 0 | 0 | 0 | 3 | 24h/20C, 2h/60C | RTM | 7236 | A130-090-6 | 427 |  | static | 0.0254 mm/s | 19.85 | 0.83 | 1 |  | 25 | 186 | stress rupture tensile testing | R5
UNI-A130-UP2 | [0]6 | 33 | UP2 | CoRezyn 63-AX-051 | Knytex A130 (444 gsm) | 100 | 0 | 0 | 0 | 0 | 0 | 3 | 24h/20C, 2h/60C | RTM | 7237 | A130-090-7 | 349 |  | static | 0.0254 mm/s | 18.18 | 0.68 | 1 |  | 25 | 2905 | stress rupture tensile testing | R5
UNI-A130-UP2 | [0]6 | 33 | UP2 | CoRezyn 63-AX-051 | Knytex A130 (444 gsm) | 100 | 0 | 0 | 0 | 0 | 0 | 3 | 24h/20C, 2h/60C | RTM | 7238 | A130-090-8 | 338 |  | static | 0.0254 mm/s | 18.23 | 0.66 | 1 |  | 25 | 1861 | stress rupture tensile testing | R5
UNI-A130-UP2 | [0]6 | 33 | UP2 | CoRezyn 63-AX-051 | Knytex A130 (444 gsm) | 100 | 0 | 0 | 0 | 0 | 0 | 3 | 24h/20C, 2h/60C | RTM | 7239 | A130-090-9 | 401 |  | static | 0.0254 mm/s | 20.83 | 0.78 | 1 |  | 25 | 6091 | stress rupture tensile testing | R5
UNI-A130-UP2 | [0]6 | 33 | UP2 | CoRezyn 63-AX-051 | Knytex A130 (444 gsm) | 100 | 0 | 0 | 0 | 0 | 0 | 3 | 24h/20C, 2h/60C | RTM | 7240 | A130-090-10 | 373 |  | static | 0.0254 mm/s | 19.81 | 0.72 | 1 |  | 25 | 6932 | stress rupture tensile testing | R5
UNI-A130-UP2 | [0]6 | 33 | UP2 | CoRezyn 63-AX-051 | Knytex A130 (444 gsm) | 100 | 0 | 0 | 0 | 0 | 0 | 3 | 24h/20C, 2h/60C | RTM | 7241 | A130-090-11 | 384 |  | static | 0.0254 mm/s | 20.76 | 0.74 | 1 |  | 25 | 9250 | stress rupture tensile testing | R5
UNI-A130-UP2 | [0]6 | 33 | UP2 | CoRezyn 63-AX-051 | Knytex A130 (444 gsm) | 100 | 0 | 0 | 0 | 0 | 0 | 3 | 24h/20C, 2h/60C | RTM | 7242 | A130-090-12 | 341 |  | static | 0.0254 mm/s | 18.51 | 0.66 | 1 |  | 25 | 22271 | stress rupture tensile testing | R5
UNI-A130-UP2 | [0]6 | 33 | UP2 | CoRezyn 63-AX-051 | Knytex A130 (444 gsm) | 100 | 0 | 0 | 0 | 0 | 0 | 3 | 24h/20C, 2h/60C | RTM | 7243 | A130-090-13 | 362 |  | static | 0.0254 mm/s | 19.2 | 0.7 | 1 |  | 25 | 3622 | stress rupture tensile testing | R5
UNI-A130-UP2 | [0]6 | 33 | UP2 | CoRezyn 63-AX-051 | Knytex A130 (444 gsm) | 100 | 0 | 0 | 0 | 0 | 0 | 3 | 24h/20C, 2h/60C | RTM | 7244 | A130-090-14 | 378 |  | static | 0.0254 mm/s | 20.79 | 0.73 | 1 |  | 25 | 34052 | stress rupture tensile testing | R5
UNI-A130-UP2 | [0]6 | 33 | UP2 | CoRezyn 63-AX-051 | Knytex A130 (444 gsm) | 100 | 0 | 0 | 0 | 0 | 0 | 3 | 24h/20C, 2h/60C | RTM | 7245 | A130-090-15 | 374 |  | static | 0.0254 mm/s | 22.26 | 0.72 | 1 |  | 25 | 20394 | stress rupture tensile testing | R5
ROV4-UP4 | [0/90]8 | 53 | UP4 | CoRezyn 75-AQ-010 | Knytex WR18-5X4 (610 gsm) | 50 | 0 | 0 | 0 | 50 | 100 | 3.74 | 24h/20C, 2h/60C | RTM | 7246 | ROV4-150 | 482 |  | static | 0.0254 mm/s | 21.97 | 1.23 | 1 |  | 25 | 0.3 | stress rupture tensile testing | R5
ROV4-UP4 | [0/90]8 | 53 | UP4 | CoRezyn 75-AQ-010 | Knytex WR18-5X4 (610 gsm) | 50 | 0 | 0 | 0 | 50 | 100 | 3.74 | 24h/20C, 2h/60C | RTM | 7247 | ROV4-151 | 477 |  | static | 0.0254 mm/s | 25.14 | 1.21 | 1 |  | 25 | 0.3 | stress rupture tensile testing | R5
ROV4-UP4 | [0/90]8 | 53 | UP4 | CoRezyn 75-AQ-010 | Knytex WR18-5X4 (610 gsm) | 50 | 0 | 0 | 0 | 50 | 100 | 3.74 | 24h/20C, 2h/60C | RTM | 7248 | ROV4-152 | 498 |  | static | 0.0254 mm/s | 23.65 | 1.27 | 1 |  | 25 | 0.3 | stress rupture tensile testing | R5
ROV4-UP4 | [0/90]8 | 53 | UP4 | CoRezyn 75-AQ-010 | Knytex WR18-5X4 (610 gsm) | 50 | 0 | 0 | 0 | 50 | 100 | 3.74 | 24h/20C, 2h/60C | RTM | 7249 | ROV4-153 | 414 |  | static | 0.0254 mm/s | 28.09 | 1.05 | 1 |  | 25 | 8 | stress rupture tensile testing | R5
ROV4-UP4 | [0/90]8 | 53 | UP4 | CoRezyn 75-AQ-010 | Knytex WR18-5X4 (610 gsm) | 50 | 0 | 0 | 0 | 50 | 100 | 3.74 | 24h/20C, 2h/60C | RTM | 7250 | ROV4-154 | 345 |  | static | 0.0254 mm/s | 24.28 | 0.88 | 1 |  | 25 | 5144 | stress rupture tensile testing | R5
ROV4-UP4 | [0/90]8 | 53 | UP4 | CoRezyn 75-AQ-010 | Knytex WR18-5X4 (610 gsm) | 50 | 0 | 0 | 0 | 50 | 100 | 3.74 | 24h/20C, 2h/60C | RTM | 7251 | ROV4-155 | 342 |  | static | 0.0254 mm/s | 23.75 | 0.87 | 1 |  | 25 | 1599 | stress rupture tensile testing | R5
ROV4-UP4 | [0/90]8 | 53 | UP4 | CoRezyn 75-AQ-010 | Knytex WR18-5X4 (610 gsm) | 50 | 0 | 0 | 0 | 50 | 100 | 3.74 | 24h/20C, 2h/60C | RTM | 7252 | ROV4-156 | 345 |  | static | 0.0254 mm/s | 23.03 | 0.88 | 1 |  | 25 | 1422 | stress rupture tensile testing | R5
ROV4-UP4 | [0/90]8 | 53 | UP4 | CoRezyn 75-AQ-010 | Knytex WR18-5X4 (610 gsm) | 50 | 0 | 0 | 0 | 50 | 100 | 3.74 | 24h/20C, 2h/60C | RTM | 7253 | ROV4-157 | 310 |  | static | 0.0254 mm/s | 27.01 | 0.79 | 1 |  | 25 | 27600 | stress rupture tensile testing | R5
ROV4-UP4 | [0/90]8 | 53 | UP4 | CoRezyn 75-AQ-010 | Knytex WR18-5X4 (610 gsm) | 50 | 0 | 0 | 0 | 50 | 100 | 3.74 | 24h/20C, 2h/60C | RTM | 7254 | ROV4-158 | 310 |  | static | 0.0254 mm/s | 27.9 | 0.79 | 1 |  | 25 | 107119 | stress rupture tensile testing | R5
ROV4-UP4 | [0/90]8 | 53 | UP4 | CoRezyn 75-AQ-010 | Knytex WR18-5X4 (610 gsm) | 50 | 0 | 0 | 0 | 50 | 100 | 3.74 | 24h/20C, 2h/60C | RTM | 7255 | ROV4-159 | 310 |  | static | 0.0254 mm/s | 24.56 | 0.79 | 1 |  | 25 | 7128 | stress rupture tensile testing | R5
Effect of In-Plane Fiber Waviness
The following results are detailed in Wang, Lei, "Effects of In-plane Fiber Waviness on the Properties of Composite Materials," M.S. Thesis, Department of Chemical Engineering, Montana State University, 2001.
Mandell, J.F. Samborsky, D.D., and Wang, L., "Effects of Fiber Waviness on Composites for Wind Turbine Blades," Proceedings of the 48th International SAMPE Symposium, Vol. 48, SAMPE 2003, Long Beach, CA, May 11-15, 2003. pp. 2653 - 2678, ISBN 0-938-99494-8, (2003)
Material | Lay-up | Vf, % | Resin Type | Resin | 0 Deg fabric | %, 0 Deg | 45 Deg fabric | %, 45 Deg | 90 deg fabric | %, 90 Deg | other % | Thickness, mm | Cure / Post Cure | Process | Test # | Coupon | Max. Stress, MPa | Min. Stress, MPa | R-value | Freq., Hz | E, GPa | % Strain | Cycles | Runout | Width, mm | Notes
One External Layer of Induced Waviness | [29 empty] | THESIS
| (0*/±45/0/0/±45/0) | 53 | UP | CoRezyn 63-AX-051 | Knytex D155 (527 gsm) |  | Knytex DB120 (393 gsm) |  | 0 | 0 | 0 |  | 24h/20C, 2h/60C | RTM | 2696 | 0AS9-1 |  | -482 | static | 13 mm/s |  |  | 1 |  | Amplitude = 0 mm, Wavelength = 0 mm, Wave Severity = 0 mm/mm, Maximum Angle = 0 Degrees |  |  | R5 | C16 | T11
| (0*/±45/0/0/±45/0) | 53 | UP | CoRezyn 63-AX-051 | Knytex D155 (527 gsm) |  | Knytex DB120 (393 gsm) |  | 0 | 0 | 0 |  | 24h/20C, 2h/60C | RTM | 2697 | 0AS9-2 |  | -530 | static | 13 mm/s |  |  | 1 |  | Amplitude = 0 mm, Wavelength = 0 mm, Wave Severity = 0 mm/mm, Maximum Angle = 0 Degrees |  |  | R5 | C16 | T11
| (0*/±45/0/0/±45/0) | 53 | UP | CoRezyn 63-AX-051 | Knytex D155 (527 gsm) |  | Knytex DB120 (393 gsm) |  | 0 | 0 | 0 |  | 24h/20C, 2h/60C | RTM | 2698 | 0AS9-3 |  | -538 | static | 13 mm/s |  |  | 1 |  | Amplitude = 0 mm, Wavelength = 0 mm, Wave Severity = 0 mm/mm, Maximum Angle = 0 Degrees |  |  | R5 | C16 | T11
| (0*/±45/0/0/±45/0) | 53 | UP | CoRezyn 63-AX-051 | Knytex D155 (527 gsm) |  | Knytex DB120 (393 gsm) |  | 0 | 0 | 0 |  | 24h/20C, 2h/60C | RTM | 2699 | 0AS9-4 |  | -538 | static | 13 mm/s |  |  | 1 |  | Amplitude = 0 mm, Wavelength = 0 mm, Wave Severity = 0 mm/mm, Maximum Angle = 0 Degrees |  |  | R5 | C16 | T11
| (0*/±45/0/0/±45/0) | 50 | UP | CoRezyn 63-AX-051 | Knytex D155 (527 gsm) |  | Knytex DB120 (393 gsm) |  | 0 | 0 | 0 |  | 24h/20C, 2h/60C | RTM | 2700 | 64-1 |  | -465 | static | 13 mm/s |  |  | 1 |  | Amplitude = 1.92 mm, Wavelength = 34.80 mm, Wave Severity = 0.055 mm/mm, Maximum Angle = 9.7 Degrees |  |  | R5 | C16 | T11
| (0*/±45/0/0/±45/0) | 50 | UP | CoRezyn 63-AX-051 | Knytex D155 (527 gsm) |  | Knytex DB120 (393 gsm) |  | 0 | 0 | 0 |  | 24h/20C, 2h/60C | RTM | 2701 | 64-2 |  | -464 | static | 13 mm/s |  |  | 1 |  | Amplitude = 1.92 mm, Wavelength = 34.80 mm, Wave Severity = 0.055 mm/mm, Maximum Angle = 9.7 Degrees |  |  | R5 | C16 | T11
| (0*/±45/0/0/±45/0) | 50 | UP | CoRezyn 63-AX-051 | Knytex D155 (527 gsm) |  | Knytex DB120 (393 gsm) |  | 0 | 0 | 0 |  | 24h/20C, 2h/60C | RTM | 2702 | 64-3 |  | -500 | static | 13 mm/s |  |  | 1 |  | Amplitude = 1.92 mm, Wavelength = 34.80 mm, Wave Severity = 0.055 mm/mm, Maximum Angle = 9.7 Degrees |  |  | R5 | C16 | T11
| (0*/±45/0/0/±45/0) | 50 | UP | CoRezyn 63-AX-051 | Knytex D155 (527 gsm) |  | Knytex DB120 (393 gsm) |  | 0 | 0 | 0 |  | 24h/20C, 2h/60C | RTM | 3120 | 64-4 |  | -469 | static | 13 mm/s |  |  | 1 |  | Amplitude = 1.92 mm, Wavelength = 34.80 mm, Wave Severity = 0.055 mm/mm, Maximum Angle = 9.7 Degrees |  |  | R5 | C16 | T11
| (0*/±45/0/0/±45/0) | 52 | UP | CoRezyn 63-AX-051 | Knytex D155 (527 gsm) |  | Knytex DB120 (393 gsm) |  | 0 | 0 | 0 |  | 24h/20C, 2h/60C | RTM | 3121 | 16-1 |  | -509 | static | 13 mm/s |  |  | 1 |  | Amplitude = 1.98 mm, Wavelength = 52.00 mm, Wave Severity = 0.038 mm/mm, Maximum Angle = 7.8 Degrees |  |  | R5 | C16 | T11
| (0*/±45/0/0/±45/0) | 52 | UP | CoRezyn 63-AX-051 | Knytex D155 (527 gsm) |  | Knytex DB120 (393 gsm) |  | 0 | 0 | 0 |  | 24h/20C, 2h/60C | RTM | 3122 | 16-2 |  | -492 | static | 13 mm/s |  |  | 1 |  | Amplitude = 1.98 mm, Wavelength = 52.00 mm, Wave Severity = 0.038 mm/mm, Maximum Angle = 7.8 Degrees |  |  | R5 | C16 | T11
| (0*/±45/0/0/±45/0) | 52 | UP | CoRezyn 63-AX-051 | Knytex D155 (527 gsm) |  | Knytex DB120 (393 gsm) |  | 0 | 0 | 0 |  | 24h/20C, 2h/60C | RTM | 3123 | 16-3 |  | -526 | static | 13 mm/s |  |  | 1 |  | Amplitude = 1.98 mm, Wavelength = 52.00 mm, Wave Severity = 0.038 mm/mm, Maximum Angle = 7.8 Degrees |  |  | R5 | C16 | T11
| (0*/±45/0/0/±45/0) | 52 | UP | CoRezyn 63-AX-051 | Knytex D155 (527 gsm) |  | Knytex DB120 (393 gsm) |  | 0 | 0 | 0 |  | 24h/20C, 2h/60C | RTM | 3124 | 16-4 |  | -493 | static | 13 mm/s |  |  | 1 |  | Amplitude = 1.98 mm, Wavelength = 52.00 mm, Wave Severity = 0.038 mm/mm, Maximum Angle = 7.8 Degrees |  |  | R5 | C16 | T11
| (0*/±45/0/0/±45/0) | 52 | UP | CoRezyn 63-AX-051 | Knytex D155 (527 gsm) |  | Knytex DB120 (393 gsm) |  | 0 | 0 | 0 |  | 24h/20C, 2h/60C | RTM | 3125 | 24-1 |  | -539 | static | 13 mm/s |  |  | 1 |  | Amplitude = 1.96 mm, Wavelength = 65.98 mm, Wave Severity = 0.030 mm/mm, Maximum Angle = 6.7 Degrees |  |  | R5 | C16 | T11
| (0*/±45/0/0/±45/0) | 52 | UP | CoRezyn 63-AX-051 | Knytex D155 (527 gsm) |  | Knytex DB120 (393 gsm) |  | 0 | 0 | 0 |  | 24h/20C, 2h/60C | RTM | 3126 | 24-2 |  | -533 | static | 13 mm/s |  |  | 1 |  | Amplitude = 1.96 mm, Wavelength = 65.98 mm, Wave Severity = 0.030 mm/mm, Maximum Angle = 6.7 Degrees |  |  | R5 | C16 | T11
| (0*/±45/0/0/±45/0) | 52 | UP | CoRezyn 63-AX-051 | Knytex D155 (527 gsm) |  | Knytex DB120 (393 gsm) |  | 0 | 0 | 0 |  | 24h/20C, 2h/60C | RTM | 3127 | 24-3 |  | -515 | static | 13 mm/s |  |  | 1 |  | Amplitude = 1.96 mm, Wavelength = 65.98 mm, Wave Severity = 0.030 mm/mm, Maximum Angle = 6.7 Degrees |  |  | R5 | C16 | T11
| (0*/±45/0/0/±45/0) | 52 | UP | CoRezyn 63-AX-051 | Knytex D155 (527 gsm) |  | Knytex DB120 (393 gsm) |  | 0 | 0 | 0 |  | 24h/20C, 2h/60C | RTM | 3128 | 24-4 |  | -517 | static | 13 mm/s |  |  | 1 |  | Amplitude = 1.96 mm, Wavelength = 65.98 mm, Wave Severity = 0.030 mm/mm, Maximum Angle = 6.7 Degrees |  |  | R5 | C16 | T11
| (0*/±45/0/0/±45/0) | 50 | UP | CoRezyn 63-AX-051 | Knytex D155 (527 gsm) |  | Knytex DB120 (393 gsm) |  | 0 | 0 | 0 |  | 24h/20C, 2h/60C | RTM | 3129 | 33-1 |  | -514 | static | 13 mm/s |  |  | 1 |  | Amplitude =2.26 mm, Wavelength = 98.12 mm, Wave Severity = 0.023 mm/mm, Maximum Angle= 4.6 Degrees |  |  | R5 | C16 | T11
| (0*/±45/0/0/±45/0) | 50 | UP | CoRezyn 63-AX-051 | Knytex D155 (527 gsm) |  | Knytex DB120 (393 gsm) |  | 0 | 0 | 0 |  | 24h/20C, 2h/60C | RTM | 3130 | 33-2 |  | -516 | static | 13 mm/s |  |  | 1 |  | Amplitude =2.26 mm, Wavelength = 98.12 mm, Wave Severity = 0.023 mm/mm, Maximum Angle= 4.6 Degrees |  |  | R5 | C16 | T11
| (0*/±45/0/0/±45/0) | 50 | UP | CoRezyn 63-AX-051 | Knytex D155 (527 gsm) |  | Knytex DB120 (393 gsm) |  | 0 | 0 | 0 |  | 24h/20C, 2h/60C | RTM | 3131 | 33-3 |  | -486 | static | 13 mm/s |  |  | 1 |  | Amplitude =2.26 mm, Wavelength = 98.12 mm, Wave Severity = 0.023 mm/mm, Maximum Angle= 4.6 Degrees |  |  | R5 | C16 | T11
| (0*/±45/0/0/±45/0) | 50 | UP | CoRezyn 63-AX-051 | Knytex D155 (527 gsm) |  | Knytex DB120 (393 gsm) |  | 0 | 0 | 0 |  | 24h/20C, 2h/60C | RTM | 3132 | 33-4 |  | -528 | static | 13 mm/s |  |  | 1 |  | Amplitude =2.26 mm, Wavelength = 98.12 mm, Wave Severity = 0.023 mm/mm, Maximum Angle= 4.6 Degrees |  |  | R5 | C16 | T11
| (0*/±45/0/0/±45/0) | 49 | UP | CoRezyn 63-AX-051 | Knytex D155 (527 gsm) |  | Knytex DB120 (393 gsm) |  | 0 | 0 | 0 |  | 24h/20C, 2h/60C | RTM | 3133 | 1MS8-1 |  | -418 | static | 13 mm/s |  |  | 1 |  | Amplitude = 4.06 mm, Wavelength = 37.65 mm, Wave Severity = 0.108 mm/mm, Maximum Angle= 18.4 Degrees |  |  | R5 | C16 | T11
| (0*/±45/0/0/±45/0) | 49 | UP | CoRezyn 63-AX-051 | Knytex D155 (527 gsm) |  | Knytex DB120 (393 gsm) |  | 0 | 0 | 0 |  | 24h/20C, 2h/60C | RTM | 3134 | 1MS8-2 |  | -431 | static | 13 mm/s |  |  | 1 |  | Amplitude = 4.06 mm, Wavelength = 37.65 mm, Wave Severity = 0.108 mm/mm, Maximum Angle= 18.4 Degrees |  |  | R5 | C16 | T11
| (0*/±45/0/0/±45/0) | 49 | UP | CoRezyn 63-AX-051 | Knytex D155 (527 gsm) |  | Knytex DB120 (393 gsm) |  | 0 | 0 | 0 |  | 24h/20C, 2h/60C | RTM | 3135 | 1MS8-3 |  | -409 | static | 13 mm/s |  |  | 1 |  | Amplitude = 4.06 mm, Wavelength = 37.65 mm, Wave Severity = 0.108 mm/mm, Maximum Angle= 18.4 Degrees |  |  | R5 | C16 | T11
| (0*/±45/0/0/±45/0) | 49 | UP | CoRezyn 63-AX-051 | Knytex D155 (527 gsm) |  | Knytex DB120 (393 gsm) |  | 0 | 0 | 0 |  | 24h/20C, 2h/60C | RTM | 3136 | 1MS8-4 |  | -416 | static | 13 mm/s |  |  | 1 |  | Amplitude = 4.06 mm, Wavelength = 37.65 mm, Wave Severity = 0.108 mm/mm, Maximum Angle= 18.4 Degrees |  |  | R5 | C16 | T11
| (0*/±45/0/0/±45/0) | 48 | UP | CoRezyn 63-AX-051 | Knytex D155 (527 gsm) |  | Knytex DB120 (393 gsm) |  | 0 | 0 | 0 |  | 24h/20C, 2h/60C | RTM | 3137 | 74-1 |  | -486 | static | 13 mm/s |  |  | 1 |  | Amplitude =3.88 mm, Wavelength = 50.10 mm, Wave Severity = 0.077 mm/mm, Maximum Angle= 12.9 Degrees |  |  | R5 | C16 | T11
| (0*/±45/0/0/±45/0) | 48 | UP | CoRezyn 63-AX-051 | Knytex D155 (527 gsm) |  | Knytex DB120 (393 gsm) |  | 0 | 0 | 0 |  | 24h/20C, 2h/60C | RTM | 3138 | 74-2 |  | -416 | static | 13 mm/s |  |  | 1 |  | Amplitude =3.88 mm, Wavelength = 50.10 mm, Wave Severity = 0.077 mm/mm, Maximum Angle= 12.9 Degrees |  |  | R5 | C16 | T11
| (0*/±45/0/0/±45/0) | 48 | UP | CoRezyn 63-AX-051 | Knytex D155 (527 gsm) |  | Knytex DB120 (393 gsm) |  | 0 | 0 | 0 |  | 24h/20C, 2h/60C | RTM | 3139 | 74-3 |  | -401 | static | 13 mm/s |  |  | 1 |  | Amplitude =3.88 mm, Wavelength = 50.10 mm, Wave Severity = 0.077 mm/mm, Maximum Angle= 12.9 Degrees |  |  | R5 | C16 | T11
| (0*/±45/0/0/±45/0) | 48 | UP | CoRezyn 63-AX-051 | Knytex D155 (527 gsm) |  | Knytex DB120 (393 gsm) |  | 0 | 0 | 0 |  | 24h/20C, 2h/60C | RTM | 3140 | 74-4 |  | -485 | static | 13 mm/s |  |  | 1 |  | Amplitude =3.88 mm, Wavelength = 50.10 mm, Wave Severity = 0.077 mm/mm, Maximum Angle= 12.9 Degrees |  |  | R5 | C16 | T11
| (0*/±45/0/0/±45/0) | 48 | UP | CoRezyn 63-AX-051 | Knytex D155 (527 gsm) |  | Knytex DB120 (393 gsm) |  | 0 | 0 | 0 |  | 24h/20C, 2h/60C | RTM | 3141 | 65-1 |  | -532 | static | 13 mm/s |  |  | 1 |  | Amplitude = 4.02 mm, Wavelength = 67.96 mm, Wave Severity = 0.059 mm/mm, Maximum Angle= 9.7 Degrees |  |  | R5 | C16 | T11
| (0*/±45/0/0/±45/0) | 48 | UP | CoRezyn 63-AX-051 | Knytex D155 (527 gsm) |  | Knytex DB120 (393 gsm) |  | 0 | 0 | 0 |  | 24h/20C, 2h/60C | RTM | 3142 | 65-2 |  | -491 | static | 13 mm/s |  |  | 1 |  | Amplitude = 4.02 mm, Wavelength = 67.96 mm, Wave Severity = 0.059 mm/mm, Maximum Angle= 9.7 Degrees |  |  | R5 | C16 | T11
| (0*/±45/0/0/±45/0) | 48 | UP | CoRezyn 63-AX-051 | Knytex D155 (527 gsm) |  | Knytex DB120 (393 gsm) |  | 0 | 0 | 0 |  | 24h/20C, 2h/60C | RTM | 3143 | 65-3 |  | -482 | static | 13 mm/s |  |  | 1 |  | Amplitude = 4.02 mm, Wavelength = 67.96 mm, Wave Severity = 0.059 mm/mm, Maximum Angle= 9.7 Degrees |  |  | R5 | C16 | T11
| (0*/±45/0/0/±45/0) | 48 | UP | CoRezyn 63-AX-051 | Knytex D155 (527 gsm) |  | Knytex DB120 (393 gsm) |  | 0 | 0 | 0 |  | 24h/20C, 2h/60C | RTM | 3144 | 65-4 |  | -478 | static | 13 mm/s |  |  | 1 |  | Amplitude = 4.02 mm, Wavelength = 67.96 mm, Wave Severity = 0.059 mm/mm, Maximum Angle= 9.7 Degrees |  |  | R5 | C16 | T11
| (0*/±45/0/0/±45/0) | 51 | UP | CoRezyn 63-AX-051 | Knytex D155 (527 gsm) |  | Knytex DB120 (393 gsm) |  | 0 | 0 | 0 |  | 24h/20C, 2h/60C | RTM | 3145 | 32-1 |  | -545 | static | 13 mm/s |  |  | 1 |  | Amplitude = 4.20 mm, Wavelength = 102.38 mm, Wave Severity = 0.041 mm/mm, Maximum Angle = 8.0 Degrees |  |  | R5 | C16 | T11
| (0*/±45/0/0/±45/0) | 51 | UP | CoRezyn 63-AX-051 | Knytex D155 (527 gsm) |  | Knytex DB120 (393 gsm) |  | 0 | 0 | 0 |  | 24h/20C, 2h/60C | RTM | 3146 | 32-2 |  | -479 | static | 13 mm/s |  |  | 1 |  | Amplitude = 4.20 mm, Wavelength = 102.38 mm, Wave Severity = 0.041 mm/mm, Maximum Angle = 8.0 Degrees |  |  | R5 | C16 | T11
| (0*/±45/0/0/±45/0) | 51 | UP | CoRezyn 63-AX-051 | Knytex D155 (527 gsm) |  | Knytex DB120 (393 gsm) |  | 0 | 0 | 0 |  | 24h/20C, 2h/60C | RTM | 3147 | 32-3 |  | -528 | static | 13 mm/s |  |  | 1 |  | Amplitude = 4.20 mm, Wavelength = 102.38 mm, Wave Severity = 0.041 mm/mm, Maximum Angle = 8.0 Degrees |  |  | R5 | C16 | T11
| (0*/±45/0/0/±45/0) | 51 | UP | CoRezyn 63-AX-051 | Knytex D155 (527 gsm) |  | Knytex DB120 (393 gsm) |  | 0 | 0 | 0 |  | 24h/20C, 2h/60C | RTM | 3148 | 32-4 |  | -490 | static | 13 mm/s |  |  | 1 |  | Amplitude = 4.20 mm, Wavelength = 102.38 mm, Wave Severity = 0.041 mm/mm, Maximum Angle = 8.0 Degrees |  |  | R5 | C16 | T11
| (0*/±45/0/0/±45/0) | 51 | UP | CoRezyn 63-AX-051 | Knytex D155 (527 gsm) |  | Knytex DB120 (393 gsm) |  | 0 | 0 | 0 |  | 24h/20C, 2h/60C | RTM | 3149 | 20-1 |  | -322 | static | 13 mm/s |  |  | 1 |  | Amplitude = 5.98 mm, Wavelength = 35.70 mm, Wave Severity = 0.168 mm/mm, Maximum Angle = 26.8 Degrees |  |  | R5 | C16 | T11
| (0*/±45/0/0/±45/0) | 51 | UP | CoRezyn 63-AX-051 | Knytex D155 (527 gsm) |  | Knytex DB120 (393 gsm) |  | 0 | 0 | 0 |  | 24h/20C, 2h/60C | RTM | 3372 | 20-2 |  | -400 | static | 13 mm/s |  |  | 1 |  | Amplitude = 5.98 mm, Wavelength = 35.70 mm, Wave Severity = 0.168 mm/mm, Maximum Angle = 26.8 Degrees |  |  | R5 | C16 | T11
| (0*/±45/0/0/±45/0) | 51 | UP | CoRezyn 63-AX-051 | Knytex D155 (527 gsm) |  | Knytex DB120 (393 gsm) |  | 0 | 0 | 0 |  | 24h/20C, 2h/60C | RTM | 3414 | 20-3 |  | -378 | static | 13 mm/s |  |  | 1 |  | Amplitude = 5.98 mm, Wavelength = 35.70 mm, Wave Severity = 0.168 mm/mm, Maximum Angle = 26.8 Degrees |  |  | R5 | C16 | T11
| (0*/±45/0/0/±45/0) | 51 | UP | CoRezyn 63-AX-051 | Knytex D155 (527 gsm) |  | Knytex DB120 (393 gsm) |  | 0 | 0 | 0 |  | 24h/20C, 2h/60C | RTM | 3626 | 20-4 |  | -392 | static | 13 mm/s |  |  | 1 |  | Amplitude = 5.98 mm, Wavelength = 35.70 mm, Wave Severity = 0.168 mm/mm, Maximum Angle = 26.8 Degrees |  |  | R5 | C16 | T11
| (0*/±45/0/0/±45/0) | 48 | UP | CoRezyn 63-AX-051 | Knytex D155 (527 gsm) |  | Knytex DB120 (393 gsm) |  | 0 | 0 | 0 |  | 24h/20C, 2h/60C | RTM | 3627 | 71-1 |  | -431 | static | 13 mm/s |  |  | 1 |  | Amplitude = 6.14 mm, Wavelength = 50.70 mm, Wave Severity = 0.121 mm/mm, Maximum Angle = 20.2 Degrees |  |  | R5 | C16 | T11
| (0*/±45/0/0/±45/0) | 48 | UP | CoRezyn 63-AX-051 | Knytex D155 (527 gsm) |  | Knytex DB120 (393 gsm) |  | 0 | 0 | 0 |  | 24h/20C, 2h/60C | RTM | 3628 | 71-2 |  | -418 | static | 13 mm/s |  |  | 1 |  | Amplitude = 6.14 mm, Wavelength = 50.70 mm, Wave Severity = 0.121 mm/mm, Maximum Angle = 20.2 Degrees |  |  | R5 | C16 | T11
| (0*/±45/0/0/±45/0) | 48 | UP | CoRezyn 63-AX-051 | Knytex D155 (527 gsm) |  | Knytex DB120 (393 gsm) |  | 0 | 0 | 0 |  | 24h/20C, 2h/60C | RTM | 3629 | 71-3 |  | -428 | static | 13 mm/s |  |  | 1 |  | Amplitude = 6.14 mm, Wavelength = 50.70 mm, Wave Severity = 0.121 mm/mm, Maximum Angle = 20.2 Degrees |  |  | R5 | C16 | T11
| (0*/±45/0/0/±45/0) | 48 | UP | CoRezyn 63-AX-051 | Knytex D155 (527 gsm) |  | Knytex DB120 (393 gsm) |  | 0 | 0 | 0 |  | 24h/20C, 2h/60C | RTM | 3630 | 71-4 |  | -428 | static | 13 mm/s |  |  | 1 |  | Amplitude = 6.14 mm, Wavelength = 50.70 mm, Wave Severity = 0.121 mm/mm, Maximum Angle = 20.2 Degrees |  |  | R5 | C16 | T11
| (0*/±45/0/0/±45/0) | 49 | UP | CoRezyn 63-AX-051 | Knytex D155 (527 gsm) |  | Knytex DB120 (393 gsm) |  | 0 | 0 | 0 |  | 24h/20C, 2h/60C | RTM | 3631 | 69-1 |  | -412 | static | 13 mm/s |  |  | 1 |  | Amplitude = 5.58 mm, Wavelength = 68.60 mm, Wave Severity = 0.081 mm/mm, Maximum Angle = 13.6 Degrees |  |  | R5 | C16 | T11
| (0*/±45/0/0/±45/0) | 49 | UP | CoRezyn 63-AX-051 | Knytex D155 (527 gsm) |  | Knytex DB120 (393 gsm) |  | 0 | 0 | 0 |  | 24h/20C, 2h/60C | RTM | 3632 | 69-2 |  | -487 | static | 13 mm/s |  |  | 1 |  | Amplitude = 5.58 mm, Wavelength = 68.60 mm, Wave Severity = 0.081 mm/mm, Maximum Angle = 13.6 Degrees |  |  | R5 | C16 | T11
| (0*/±45/0/0/±45/0) | 49 | UP | CoRezyn 63-AX-051 | Knytex D155 (527 gsm) |  | Knytex DB120 (393 gsm) |  | 0 | 0 | 0 |  | 24h/20C, 2h/60C | RTM | 3633 | 69-3 |  | -451 | static | 13 mm/s |  |  | 1 |  | Amplitude = 5.58 mm, Wavelength = 68.60 mm, Wave Severity = 0.081 mm/mm, Maximum Angle = 13.6 Degrees |  |  | R5 | C16 | T11
| (0*/±45/0/0/±45/0) | 49 | UP | CoRezyn 63-AX-051 | Knytex D155 (527 gsm) |  | Knytex DB120 (393 gsm) |  | 0 | 0 | 0 |  | 24h/20C, 2h/60C | RTM | 3634 | 69-4 |  | -438 | static | 13 mm/s |  |  | 1 |  | Amplitude = 5.58 mm, Wavelength = 68.60 mm, Wave Severity = 0.081 mm/mm, Maximum Angle = 13.6 Degrees |  |  | R5 | C16 | T11
| (0*/±45/0/0/±45/0) | 49 | UP | CoRezyn 63-AX-051 | Knytex D155 (527 gsm) |  | Knytex DB120 (393 gsm) |  | 0 | 0 | 0 |  | 24h/20C, 2h/60C | RTM | 3635 | 31-1 |  | -496 | static | 13 mm/s |  |  | 1 |  | Amplitude = 6.04 mm, Wavelength = 97.92 mm, Wave Severity = 0.062 mm/mm, Maximum Angle = 10.3 Degrees |  |  | R5 | C16 | T11
| (0*/±45/0/0/±45/0) | 49 | UP | CoRezyn 63-AX-051 | Knytex D155 (527 gsm) |  | Knytex DB120 (393 gsm) |  | 0 | 0 | 0 |  | 24h/20C, 2h/60C | RTM | 3636 | 31-2 |  | -515 | static | 13 mm/s |  |  | 1 |  | Amplitude = 6.04 mm, Wavelength = 97.92 mm, Wave Severity = 0.062 mm/mm, Maximum Angle = 10.3 Degrees |  |  | R5 | C16 | T11
| (0*/±45/0/0/±45/0) | 49 | UP | CoRezyn 63-AX-051 | Knytex D155 (527 gsm) |  | Knytex DB120 (393 gsm) |  | 0 | 0 | 0 |  | 24h/20C, 2h/60C | RTM | 3637 | 31-3 |  | -496 | static | 13 mm/s |  |  | 1 |  | Amplitude = 6.04 mm, Wavelength = 97.92 mm, Wave Severity = 0.062 mm/mm, Maximum Angle = 10.3 Degrees |  |  | R5 | C16 | T11
| (0*/±45/0/0/±45/0) | 49 | UP | CoRezyn 63-AX-051 | Knytex D155 (527 gsm) |  | Knytex DB120 (393 gsm) |  | 0 | 0 | 0 |  | 24h/20C, 2h/60C | RTM | 3638 | 31-4 |  | -498 | static | 13 mm/s |  |  | 1 |  | Amplitude = 6.04 mm, Wavelength = 97.92 mm, Wave Severity = 0.062 mm/mm, Maximum Angle = 10.3 Degrees |  |  | R5 | C16 | T11
One Internal Layer of Induced Waviness
| (0/±45/0*/0/ 45/0) | 47 | UP | CoRezyn 63-AX-051 | Knytex D155 (527 gsm) |  | Knytex DB120 (393 gsm) |  | 0 | 0 | 0 |  | 24h/20C, 2h/60C | RTM | 3639 | 67-1 |  | -431 | static | 13 mm/s |  |  | 1 |  | Amplitude = 6.04 mm, Wavelength = 37.30 mm, Wave Severity = 0.162 mm/mm, Maximum Angle = 28.3 Degrees |  |  | R5 | C16 | T11
| (0/±45/0*/0/ 45/0) | 47 | UP | CoRezyn 63-AX-051 | Knytex D155 (527 gsm) |  | Knytex DB120 (393 gsm) |  | 0 | 0 | 0 |  | 24h/20C, 2h/60C | RTM | 3640 | 67-2 |  | -427 | static | 13 mm/s |  |  | 1 |  | Amplitude = 6.04 mm, Wavelength = 37.30 mm, Wave Severity = 0.162 mm/mm, Maximum Angle = 28.3 Degrees |  |  | R5 | C16 | T11
| (0/±45/0*/0/ 45/0) | 47 | UP | CoRezyn 63-AX-051 | Knytex D155 (527 gsm) |  | Knytex DB120 (393 gsm) |  | 0 | 0 | 0 |  | 24h/20C, 2h/60C | RTM | 3641 | 67-3 |  | -401 | static | 13 mm/s |  |  | 1 |  | Amplitude = 6.04 mm, Wavelength = 37.30 mm, Wave Severity = 0.162 mm/mm, Maximum Angle = 28.3 Degrees |  |  | R5 | C16 | T11
| (0/±45/0*/0/ 45/0) | 47 | UP | CoRezyn 63-AX-051 | Knytex D155 (527 gsm) |  | Knytex DB120 (393 gsm) |  | 0 | 0 | 0 |  | 24h/20C, 2h/60C | RTM | 3642 | 67-4 |  | -418 | static | 13 mm/s |  |  | 1 |  | Amplitude = 6.04 mm, Wavelength = 37.30 mm, Wave Severity = 0.162 mm/mm, Maximum Angle = 28.3 Degrees |  |  | R5 | C16 | T11
Two Internal Layers of Induced Waviness
| (0/±45/0*/0*/±45/0) | 48 | UP | CoRezyn 63-AX-051 | Knytex D155 (527 gsm) |  | Knytex DB120 (393 gsm) |  | 0 | 0 | 0 |  | 24h/20C, 2h/60C | RTM | 3643 | 62-1 |  | -446 | static | 13 mm/s |  |  | 1 |  | Amplitude = 1.98 mm, Wavelength = 34.16 mm, Wave Severity = 0.058 mm/mm, Maximum Angle = 9.8 Degrees |  |  | R5 | C16 | T11
| (0/±45/0*/0*/±45/0) | 48 | UP | CoRezyn 63-AX-051 | Knytex D155 (527 gsm) |  | Knytex DB120 (393 gsm) |  | 0 | 0 | 0 |  | 24h/20C, 2h/60C | RTM | 3644 | 62-2 |  | -457 | static | 13 mm/s |  |  | 1 |  | Amplitude = 1.98 mm, Wavelength = 34.16 mm, Wave Severity = 0.058 mm/mm, Maximum Angle = 9.8 Degrees |  |  | R5 | C16 | T11
| (0/±45/0*/0*/±45/0) | 48 | UP | CoRezyn 63-AX-051 | Knytex D155 (527 gsm) |  | Knytex DB120 (393 gsm) |  | 0 | 0 | 0 |  | 24h/20C, 2h/60C | RTM | 3645 | 62-3 |  | -417 | static | 13 mm/s |  |  | 1 |  | Amplitude = 1.98 mm, Wavelength = 34.16 mm, Wave Severity = 0.058 mm/mm, Maximum Angle = 9.8 Degrees |  |  | R5 | C16 | T11
| (0/±45/0*/0*/±45/0) | 48 | UP | CoRezyn 63-AX-051 | Knytex D155 (527 gsm) |  | Knytex DB120 (393 gsm) |  | 0 | 0 | 0 |  | 24h/20C, 2h/60C | RTM | 3646 | 62-4 |  | -428 | static | 13 mm/s |  |  | 1 |  | Amplitude = 1.98 mm, Wavelength = 34.16 mm, Wave Severity = 0.058 mm/mm, Maximum Angle = 9.8 Degrees |  |  | R5 | C16 | T11
| (0/±45/0*/0*/±45/0) | 47 | UP | CoRezyn 63-AX-051 | Knytex D155 (527 gsm) |  | Knytex DB120 (393 gsm) |  | 0 | 0 | 0 |  | 24h/20C, 2h/60C | RTM | 3647 | 60-1 |  | -378 | static | 13 mm/s |  |  | 1 |  | Amplitude = 4.00 mm, Wavelength = 37.40 mm, Wave Severity = 0.107 mm/mm, Maximum Angle = 18.3 Degrees |  |  | R5 | C16 | T11
| (0/±45/0*/0*/±45/0) | 47 | UP | CoRezyn 63-AX-051 | Knytex D155 (527 gsm) |  | Knytex DB120 (393 gsm) |  | 0 | 0 | 0 |  | 24h/20C, 2h/60C | RTM | 3648 | 60-2 |  | -347 | static | 13 mm/s |  |  | 1 |  | Amplitude = 4.00 mm, Wavelength = 37.40 mm, Wave Severity = 0.107 mm/mm, Maximum Angle = 18.3 Degrees |  |  | R5 | C16 | T11
| (0/±45/0*/0*/±45/0) | 47 | UP | CoRezyn 63-AX-051 | Knytex D155 (527 gsm) |  | Knytex DB120 (393 gsm) |  | 0 | 0 | 0 |  | 24h/20C, 2h/60C | RTM | 3649 | 60-3 |  | -319 | static | 13 mm/s |  |  | 1 |  | Amplitude = 4.00 mm, Wavelength = 37.40 mm, Wave Severity = 0.107 mm/mm, Maximum Angle = 18.3 Degrees |  |  | R5 | C16 | T11
| (0/±45/0*/0*/±45/0) | 47 | UP | CoRezyn 63-AX-051 | Knytex D155 (527 gsm) |  | Knytex DB120 (393 gsm) |  | 0 | 0 | 0 |  | 24h/20C, 2h/60C | RTM | 3661 | 60-4 |  | -304 | static | 13 mm/s |  |  | 1 |  | Amplitude = 4.00 mm, Wavelength = 37.40 mm, Wave Severity = 0.107 mm/mm, Maximum Angle = 18.3 Degrees |  |  | R5 | C16 | T11
| (0/±45/0*/0*/±45/0) | 50 | UP | CoRezyn 63-AX-051 | Knytex D155 (527 gsm) |  | Knytex DB120 (393 gsm) |  | 0 | 0 | 0 |  | 24h/20C, 2h/60C | RTM | 3692 | 58-1 |  | -312 | static | 13 mm/s |  |  | 1 |  | Amplitude = 5.96 mm, Wavelength = 39.10 mm, Wave Severity = 0.152 mm/mm, Maximum Angle = 26.1 Degrees |  |  | R5 | C16 | T11
| (0/±45/0*/0*/±45/0) | 50 | UP | CoRezyn 63-AX-051 | Knytex D155 (527 gsm) |  | Knytex DB120 (393 gsm) |  | 0 | 0 | 0 |  | 24h/20C, 2h/60C | RTM | 3693 | 58-2 |  | -298 | static | 13 mm/s |  |  | 1 |  | Amplitude = 5.96 mm, Wavelength = 39.10 mm, Wave Severity = 0.152 mm/mm, Maximum Angle = 26.1 Degrees |  |  | R5 | C16 | T11
| (0/±45/0*/0*/±45/0) | 50 | UP | CoRezyn 63-AX-051 | Knytex D155 (527 gsm) |  | Knytex DB120 (393 gsm) |  | 0 | 0 | 0 |  | 24h/20C, 2h/60C | RTM | 3695 | 58-3 |  | -283 | static | 13 mm/s |  |  | 1 |  | Amplitude = 5.96 mm, Wavelength = 39.10 mm, Wave Severity = 0.152 mm/mm, Maximum Angle = 26.1 Degrees |  |  | R5 | C16 | T11
| (0/±45/0*/0*/±45/0) | 50 | UP | CoRezyn 63-AX-051 | Knytex D155 (527 gsm) |  | Knytex DB120 (393 gsm) |  | 0 | 0 | 0 |  | 24h/20C, 2h/60C | RTM | 2243 | 58-4 |  | -291 | static | 13 mm/s |  |  | 1 |  | Amplitude = 5.96 mm, Wavelength = 39.10 mm, Wave Severity = 0.152 mm/mm, Maximum Angle = 26.1 Degrees |  |  | R5 | C16 | T11
Three Layers of Induced Waviness
| (0*/±45/0*/0*/±45/0) | 41 | UP | CoRezyn 63-AX-051 | Knytex D155 (527 gsm) |  | Knytex DB120 (393 gsm) |  | 0 | 0 | 0 |  | 24h/20C, 2h/60C | RTM | 3848 | 63-1 |  | -414 | static | 13 mm/s |  |  | 1 |  | Amplitude = 2.02 mm, Wavelength = 35.73 mm, Wave Severity = 0.057 mm/mm, Maximum Angle = 9.4 Degrees |  |  | R5 | C16 | T11
| (0*/±45/0*/0*/±45/0) | 41 | UP | CoRezyn 63-AX-051 | Knytex D155 (527 gsm) |  | Knytex DB120 (393 gsm) |  | 0 | 0 | 0 |  | 24h/20C, 2h/60C | RTM | 3849 | 63-2 |  | -406 | static | 13 mm/s |  |  | 1 |  | Amplitude = 2.02 mm, Wavelength = 35.73 mm, Wave Severity = 0.057 mm/mm, Maximum Angle = 9.4 Degrees |  |  | R5 | C16 | T11
| (0*/±45/0*/0*/±45/0) | 41 | UP | CoRezyn 63-AX-051 | Knytex D155 (527 gsm) |  | Knytex DB120 (393 gsm) |  | 0 | 0 | 0 |  | 24h/20C, 2h/60C | RTM | 3870 | 63-3 |  | -390 | static | 13 mm/s |  |  | 1 |  | Amplitude = 2.02 mm, Wavelength = 35.73 mm, Wave Severity = 0.057 mm/mm, Maximum Angle = 9.4 Degrees |  |  | R5 | C16 | T11
| (0*/±45/0*/0*/±45/0) | 41 | UP | CoRezyn 63-AX-051 | Knytex D155 (527 gsm) |  | Knytex DB120 (393 gsm) |  | 0 | 0 | 0 |  | 24h/20C, 2h/60C | RTM | 3871 | 63-4 |  | -386 | static | 13 mm/s |  |  | 1 |  | Amplitude = 2.02 mm, Wavelength = 35.73 mm, Wave Severity = 0.057 mm/mm, Maximum Angle = 9.4 Degrees |  |  | R5 | C16 | T11
| (0*/±45/0*/0*/±45/0) | 42 | UP | CoRezyn 63-AX-051 | Knytex D155 (527 gsm) |  | Knytex DB120 (393 gsm) |  | 0 | 0 | 0 |  | 24h/20C, 2h/60C | RTM | 3872 | 61-1 |  | -295 | static | 13 mm/s |  |  | 1 |  | Amplitude = 4.00 mm, Wavelength = 33.51 mm, Wave Severity = 0.119 mm/mm, Maximum Angle = 18.0 Degrees |  |  | R5 | C16 | T11
| (0*/±45/0*/0*/±45/0) | 42 | UP | CoRezyn 63-AX-051 | Knytex D155 (527 gsm) |  | Knytex DB120 (393 gsm) |  | 0 | 0 | 0 |  | 24h/20C, 2h/60C | RTM | 3873 | 61-2 |  | -297 | static | 13 mm/s |  |  | 1 |  | Amplitude = 4.00 mm, Wavelength = 33.51 mm, Wave Severity = 0.119 mm/mm, Maximum Angle = 18.0 Degrees |  |  | R5 | C16 | T11
| (0*/±45/0*/0*/±45/0) | 42 | UP | CoRezyn 63-AX-051 | Knytex D155 (527 gsm) |  | Knytex DB120 (393 gsm) |  | 0 | 0 | 0 |  | 24h/20C, 2h/60C | RTM | 3874 | 61-3 |  | -311 | static | 13 mm/s |  |  | 1 |  | Amplitude = 4.00 mm, Wavelength = 33.51 mm, Wave Severity = 0.119 mm/mm, Maximum Angle = 18.0 Degrees |  |  | R5 | C16 | T11
| (0*/±45/0*/0*/±45/0) | 42 | UP | CoRezyn 63-AX-051 | Knytex D155 (527 gsm) |  | Knytex DB120 (393 gsm) |  | 0 | 0 | 0 |  | 24h/20C, 2h/60C | RTM | 3912 | 61-4 |  | -298 | static | 13 mm/s |  |  | 1 |  | Amplitude = 4.00 mm, Wavelength = 33.51 mm, Wave Severity = 0.119 mm/mm, Maximum Angle = 18.0 Degrees |  |  | R5 | C16 | T11
| (0*/±45/0*/0*/±45/0) | 42 | UP | CoRezyn 63-AX-051 | Knytex D155 (527 gsm) |  | Knytex DB120 (393 gsm) |  | 0 | 0 | 0 |  | 24h/20C, 2h/60C | RTM | 3991 | 59-1 |  | -246 | static | 13 mm/s |  |  | 1 |  | Amplitude = 5.99 mm, Wavelength = 38.60 mm, Wave Severity = 0.155 mm/mm, Maximum Angle = 25.4 Degrees |  |  | R5 | C16 | T11
| (0*/±45/0*/0*/±45/0) | 42 | UP | CoRezyn 63-AX-051 | Knytex D155 (527 gsm) |  | Knytex DB120 (393 gsm) |  | 0 | 0 | 0 |  | 24h/20C, 2h/60C | RTM | 4113 | 59-2 |  | -274 | static | 13 mm/s |  |  | 1 |  | Amplitude = 5.99 mm, Wavelength = 38.60 mm, Wave Severity = 0.155 mm/mm, Maximum Angle = 25.4 Degrees |  |  | R5 | C16 | T11
| (0*/±45/0*/0*/±45/0) | 42 | UP | CoRezyn 63-AX-051 | Knytex D155 (527 gsm) |  | Knytex DB120 (393 gsm) |  | 0 | 0 | 0 |  | 24h/20C, 2h/60C | RTM | 4114 | 59-3 |  | -270 | static | 13 mm/s |  |  | 1 |  | Amplitude = 5.99 mm, Wavelength = 38.60 mm, Wave Severity = 0.155 mm/mm, Maximum Angle = 25.4 Degrees |  |  | R5 | C16 | T11
| (0*/±45/0*/0*/±45/0) | 42 | UP | CoRezyn 63-AX-051 | Knytex D155 (527 gsm) |  | Knytex DB120 (393 gsm) |  | 0 | 0 | 0 |  | 24h/20C, 2h/60C | RTM | 4115 | 59-4 |  | -234 | static | 13 mm/s |  |  | 1 |  | Amplitude = 5.99 mm, Wavelength = 38.60 mm, Wave Severity = 0.155 mm/mm, Maximum Angle = 25.4 Degrees |  |  | R5 | C16 | T11
Four Layers of Induced Waviness
| (0*/±45/0*/0*/±45/0*) | 39 | UP | CoRezyn 63-AX-051 | Knytex D155 (527 gsm) |  | Knytex DB120 (393 gsm) |  | 0 | 0 | 0 |  | 24h/20C, 2h/60C | RTM | 4116 | 39-1 |  | -344 | static | 13 mm/s |  |  | 1 |  | Amplitude = 1.97 mm, Wavelength = 34.52 mm, Wave Severity = 0.057 mm/mm, Maximum Angle = 10.0 Degrees |  |  | R5 | C16 | T11
| (0*/±45/0*/0*/±45/0*) | 39 | UP | CoRezyn 63-AX-051 | Knytex D155 (527 gsm) |  | Knytex DB120 (393 gsm) |  | 0 | 0 | 0 |  | 24h/20C, 2h/60C | RTM | 4117 | 39-2 |  | -319 | static | 13 mm/s |  |  | 1 |  | Amplitude = 1.97 mm, Wavelength = 34.52 mm, Wave Severity = 0.057 mm/mm, Maximum Angle = 10.0 Degrees |  |  | R5 | C16 | T11
| (0*/±45/0*/0*/±45/0*) | 39 | UP | CoRezyn 63-AX-051 | Knytex D155 (527 gsm) |  | Knytex DB120 (393 gsm) |  | 0 | 0 | 0 |  | 24h/20C, 2h/60C | RTM | 4118 | 39-4 |  | -320 | static | 13 mm/s |  |  | 1 |  | Amplitude = 1.97 mm, Wavelength = 34.52 mm, Wave Severity = 0.057 mm/mm, Maximum Angle = 10.0 Degrees |  |  | R5 | C16 | T11
| (0*/±45/0*/0*/±45/0*) | 39 | UP | CoRezyn 63-AX-051 | Knytex D155 (527 gsm) |  | Knytex DB120 (393 gsm) |  | 0 | 0 | 0 |  | 24h/20C, 2h/60C | RTM | 4119 | 39-5 |  | -337 | static | 13 mm/s |  |  | 1 |  | Amplitude = 1.97 mm, Wavelength = 34.52 mm, Wave Severity = 0.057 mm/mm, Maximum Angle = 10.0 Degrees |  |  | R5 | C16 | T11
| (0*/±45/0*/0*/±45/0*) | 39 | UP | CoRezyn 63-AX-051 | Knytex D155 (527 gsm) |  | Knytex DB120 (393 gsm) |  | 0 | 0 | 0 |  | 24h/20C, 2h/60C | RTM | 4269 | 40-1 |  | -241 | static | 13 mm/s |  |  | 1 |  | Amplitude = 4.01 mm, Wavelength = 37.20 mm, Wave Severity = 0.108 mm/mm, Maximum Angle = 18.4 Degrees |  |  | R5 | C16 | T11
| (0*/±45/0*/0*/±45/0*) | 39 | UP | CoRezyn 63-AX-051 | Knytex D155 (527 gsm) |  | Knytex DB120 (393 gsm) |  | 0 | 0 | 0 |  | 24h/20C, 2h/60C | RTM | 4270 | 40-2 |  | -229 | static | 13 mm/s |  |  | 1 |  | Amplitude = 4.01 mm, Wavelength = 37.20 mm, Wave Severity = 0.108 mm/mm, Maximum Angle = 18.4 Degrees |  |  | R5 | C16 | T11
| (0*/±45/0*/0*/±45/0*) | 39 | UP | CoRezyn 63-AX-051 | Knytex D155 (527 gsm) |  | Knytex DB120 (393 gsm) |  | 0 | 0 | 0 |  | 24h/20C, 2h/60C | RTM | 4271 | 40-3 |  | -241 | static | 13 mm/s |  |  | 1 |  | Amplitude = 4.01 mm, Wavelength = 37.20 mm, Wave Severity = 0.108 mm/mm, Maximum Angle = 18.4 Degrees |  |  | R5 | C16 | T11
| (0*/±45/0*/0*/±45/0*) | 39 | UP | CoRezyn 63-AX-051 | Knytex D155 (527 gsm) |  | Knytex DB120 (393 gsm) |  | 0 | 0 | 0 |  | 24h/20C, 2h/60C | RTM | 4272 | 40-4 |  | -230 | static | 13 mm/s |  |  | 1 |  | Amplitude = 4.01 mm, Wavelength = 37.20 mm, Wave Severity = 0.108 mm/mm, Maximum Angle = 18.4 Degrees |  |  | R5 | C16 | T11
| (0*/±45/0*/0*/±45/0*) | 35 | UP | CoRezyn 63-AX-051 | Knytex D155 (527 gsm) |  | Knytex DB120 (393 gsm) |  | 0 | 0 | 0 |  | 24h/20C, 2h/60C | RTM | 4273 | 38-1 |  | -178 | static | 13 mm/s |  |  | 1 |  | Amplitude = 6.22 mm, Wavelength = 38.13 mm, Wave Severity = 0.163 mm/mm, Maximum Angle = 29.1 Degrees |  |  | R5 | C16 | T11
| (0*/±45/0*/0*/±45/0*) | 35 | UP | CoRezyn 63-AX-051 | Knytex D155 (527 gsm) |  | Knytex DB120 (393 gsm) |  | 0 | 0 | 0 |  | 24h/20C, 2h/60C | RTM | 4274 | 38-2 |  | -176 | static | 13 mm/s |  |  | 1 |  | Amplitude = 6.22 mm, Wavelength = 38.13 mm, Wave Severity = 0.163 mm/mm, Maximum Angle = 29.1 Degrees |  |  | R5 | C16 | T11
| (0*/±45/0*/0*/±45/0*) | 35 | UP | CoRezyn 63-AX-051 | Knytex D155 (527 gsm) |  | Knytex DB120 (393 gsm) |  | 0 | 0 | 0 |  | 24h/20C, 2h/60C | RTM | 4275 | 38-3 |  | -182 | static | 13 mm/s |  |  | 1 |  | Amplitude = 6.22 mm, Wavelength = 38.13 mm, Wave Severity = 0.163 mm/mm, Maximum Angle = 29.1 Degrees |  |  | R5 | C16 | T11
| (0*/±45/0*/0*/±45/0*) | 35 | UP | CoRezyn 63-AX-051 | Knytex D155 (527 gsm) |  | Knytex DB120 (393 gsm) |  | 0 | 0 | 0 |  | 24h/20C, 2h/60C | RTM | 4276 | 38-4 |  | -182 | static | 13 mm/s |  |  | 1 |  | Amplitude = 6.22 mm, Wavelength = 38.13 mm, Wave Severity = 0.163 mm/mm, Maximum Angle = 29.1 Degrees |  |  | R5 | C16 | T11
| (0*/±45/0*/0*/±45/0*) | 42 | UP | CoRezyn 63-AX-051 | Knytex D155 (527 gsm) |  | Knytex DB120 (393 gsm) |  | 0 | 0 | 0 |  | 24h/20C, 2h/60C | RTM | 4277 | 44-1 |  | -373 | static | 13 mm/s |  |  | 1 |  | Amplitude = 2.22 mm, Wavelength = 102.0 mm, Wave Severity = 0.022 mm/mm, Maximum Angle = 4.9 Degrees |  |  | R5 | C16 | T11
| (0*/±45/0*/0*/±45/0*) | 42 | UP | CoRezyn 63-AX-051 | Knytex D155 (527 gsm) |  | Knytex DB120 (393 gsm) |  | 0 | 0 | 0 |  | 24h/20C, 2h/60C | RTM | 4278 | 44-2 |  | -488 | static | 13 mm/s |  |  | 1 |  | Amplitude = 2.22 mm, Wavelength = 102.0 mm, Wave Severity = 0.022 mm/mm, Maximum Angle = 4.9 Degrees |  |  | R5 | C16 | T11
| (0*/±45/0*/0*/±45/0*) | 42 | UP | CoRezyn 63-AX-051 | Knytex D155 (527 gsm) |  | Knytex DB120 (393 gsm) |  | 0 | 0 | 0 |  | 24h/20C, 2h/60C | RTM | 4279 | 44-3 |  | -466 | static | 13 mm/s |  |  | 1 |  | Amplitude = 2.22 mm, Wavelength = 102.0 mm, Wave Severity = 0.022 mm/mm, Maximum Angle = 4.9 Degrees |  |  | R5 | C16 | T11
| (0*/±45/0*/0*/±45/0*) | 42 | UP | CoRezyn 63-AX-051 | Knytex D155 (527 gsm) |  | Knytex DB120 (393 gsm) |  | 0 | 0 | 0 |  | 24h/20C, 2h/60C | RTM | 4280 | 44-4 |  | -459 | static | 13 mm/s |  |  | 1 |  | Amplitude = 2.22 mm, Wavelength = 102.0 mm, Wave Severity = 0.022 mm/mm, Maximum Angle = 4.9 Degrees |  |  | R5 | C16 | T11
| (0*/±45/0*/0*/±45/0*) | 40 | UP | CoRezyn 63-AX-051 | Knytex D155 (527 gsm) |  | Knytex DB120 (393 gsm) |  | 0 | 0 | 0 |  | 24h/20C, 2h/60C | RTM | 4281 | 41-1 |  | -410 | static | 13 mm/s |  |  | 1 |  | Amplitude = 4.04 mm, Wavelength = 101.5 mm, Wave Severity = 0.040 mm/mm, Maximum Angle = 6.4 Degrees |  |  | R5 | C16 | T11
| (0*/±45/0*/0*/±45/0*) | 40 | UP | CoRezyn 63-AX-051 | Knytex D155 (527 gsm) |  | Knytex DB120 (393 gsm) |  | 0 | 0 | 0 |  | 24h/20C, 2h/60C | RTM | 4282 | 41-2 |  | -458 | static | 13 mm/s |  |  | 1 |  | Amplitude = 4.04 mm, Wavelength = 101.5 mm, Wave Severity = 0.040 mm/mm, Maximum Angle = 6.4 Degrees |  |  | R5 | C16 | T11
| (0*/±45/0*/0*/±45/0*) | 40 | UP | CoRezyn 63-AX-051 | Knytex D155 (527 gsm) |  | Knytex DB120 (393 gsm) |  | 0 | 0 | 0 |  | 24h/20C, 2h/60C | RTM | 4283 | 41-3 |  | -377 | static | 13 mm/s |  |  | 1 |  | Amplitude = 4.04 mm, Wavelength = 101.5 mm, Wave Severity = 0.040 mm/mm, Maximum Angle = 6.4 Degrees |  |  | R5 | C16 | T11
| (0*/±45/0*/0*/±45/0*) | 40 | UP | CoRezyn 63-AX-051 | Knytex D155 (527 gsm) |  | Knytex DB120 (393 gsm) |  | 0 | 0 | 0 |  | 24h/20C, 2h/60C | RTM | 4335 | 41-4 |  | -384 | static | 13 mm/s |  |  | 1 |  | Amplitude = 4.04 mm, Wavelength = 101.5 mm, Wave Severity = 0.040 mm/mm, Maximum Angle = 6.4 Degrees |  |  | R5 | C16 | T11
| (0*/±45/0*/0*/±45/0*) | 37 | UP | CoRezyn 63-AX-051 | Knytex D155 (527 gsm) |  | Knytex DB120 (393 gsm) |  | 0 | 0 | 0 |  | 24h/20C, 2h/60C | RTM | 4342 | 43-1 |  | -349 | static | 13 mm/s |  |  | 1 |  | Amplitude = 6.29 mm, Wavelength = 101.0 mm, Wave Severity = 0.062 mm/mm, Maximum Angle = 11.9 Degrees |  |  | R5 | C16 | T11
| (0*/±45/0*/0*/±45/0*) | 37 | UP | CoRezyn 63-AX-051 | Knytex D155 (527 gsm) |  | Knytex DB120 (393 gsm) |  | 0 | 0 | 0 |  | 24h/20C, 2h/60C | RTM | 4343 | 43-2 |  | -333 | static | 13 mm/s |  |  | 1 |  | Amplitude = 6.29 mm, Wavelength = 101.0 mm, Wave Severity = 0.062 mm/mm, Maximum Angle = 11.9 Degrees |  |  | R5 | C16 | T11
| (0*/±45/0*/0*/±45/0*) | 37 | UP | CoRezyn 63-AX-051 | Knytex D155 (527 gsm) |  | Knytex DB120 (393 gsm) |  | 0 | 0 | 0 |  | 24h/20C, 2h/60C | RTM | 4344 | 43-3 |  | -330 | static | 13 mm/s |  |  | 1 |  | Amplitude = 6.29 mm, Wavelength = 101.0 mm, Wave Severity = 0.062 mm/mm, Maximum Angle = 11.9 Degrees |  |  | R5 | C16 | T11
| (0*/±45/0*/0*/±45/0*) | 37 | UP | CoRezyn 63-AX-051 | Knytex D155 (527 gsm) |  | Knytex DB120 (393 gsm) |  | 0 | 0 | 0 |  | 24h/20C, 2h/60C | RTM | 4345 | 43-4 |  | -295 | static | 13 mm/s |  |  | 1 |  | Amplitude = 6.29 mm, Wavelength = 101.0 mm, Wave Severity = 0.062 mm/mm, Maximum Angle = 11.9 Degrees |  |  | R5 | C16 | T11
| (0*/±45/0*/0*/±45/0*) | 54 | UP | CoRezyn 63-AX-051 | Knytex D155 (527 gsm) |  | Knytex DB120 (393 gsm) |  | 0 | 0 | 0 |  | 24h/20C, 2h/60C | RTM | 4346 | 51C-1 |  | -523 | static | 13 mm/s |  |  | 1 |  | Amplitude = 0 mm, Wavelength = 0 mm, Wave Severity = 0 mm/mm, Maximum Angle = 0 Degrees |  |  | R5 | C16 | T11
| (0*/±45/0*/0*/±45/0*) | 54 | UP | CoRezyn 63-AX-051 | Knytex D155 (527 gsm) |  | Knytex DB120 (393 gsm) |  | 0 | 0 | 0 |  | 24h/20C, 2h/60C | RTM | 4347 | 51C-2 |  | -562 | static | 13 mm/s |  |  | 1 |  | Amplitude = 0 mm, Wavelength = 0 mm, Wave Severity = 0 mm/mm, Maximum Angle = 0 Degrees |  |  | R5 | C16 | T11
| (0*/±45/0*/0*/±45/0*) | 54 | UP | CoRezyn 63-AX-051 | Knytex D155 (527 gsm) |  | Knytex DB120 (393 gsm) |  | 0 | 0 | 0 |  | 24h/20C, 2h/60C | RTM | 4348 | 51C-3 |  | -558 | static | 13 mm/s |  |  | 1 |  | Amplitude = 0 mm, Wavelength = 0 mm, Wave Severity = 0 mm/mm, Maximum Angle = 0 Degrees |  |  | R5 | C16 | T11
| (0*/±45/0*/0*/±45/0*) | 54 | UP | CoRezyn 63-AX-051 | Knytex D155 (527 gsm) |  | Knytex DB120 (393 gsm) |  | 0 | 0 | 0 |  | 24h/20C, 2h/60C | RTM | 4349 | 51C-4 |  | -540 | static | 13 mm/s |  |  | 1 |  | Amplitude = 0 mm, Wavelength = 0 mm, Wave Severity = 0 mm/mm, Maximum Angle = 0 Degrees |  |  | R5 | C16 | T11
| (0*/±45/0*/0*/±45/0*) | 42 | UP | CoRezyn 63-AX-051 | Knytex D155 (527 gsm) |  | Knytex DB120 (393 gsm) |  | 0 | 0 | 0 |  | 24h/20C, 2h/60C | RTM | 4350 | 55-1 |  | -424 | static | 13 mm/s |  |  | 1 |  | Amplitude = 2.04 mm, Wavelength = 37.05 mm, Wave Severity = 0.055 mm/mm, Maximum Angle = 9.1 Degrees |  |  | R5 | C16 | T11
| (0*/±45/0*/0*/±45/0*) | 42 | UP | CoRezyn 63-AX-051 | Knytex D155 (527 gsm) |  | Knytex DB120 (393 gsm) |  | 0 | 0 | 0 |  | 24h/20C, 2h/60C | RTM | 4351 | 55-2 |  | -389 | static | 13 mm/s |  |  | 1 |  | Amplitude = 2.04 mm, Wavelength = 37.05 mm, Wave Severity = 0.055 mm/mm, Maximum Angle = 9.1 Degrees |  |  | R5 | C16 | T11
| (0*/±45/0*/0*/±45/0*) | 42 | UP | CoRezyn 63-AX-051 | Knytex D155 (527 gsm) |  | Knytex DB120 (393 gsm) |  | 0 | 0 | 0 |  | 24h/20C, 2h/60C | RTM | 4352 | 55-3 |  | -439 | static | 13 mm/s |  |  | 1 |  | Amplitude = 2.04 mm, Wavelength = 37.05 mm, Wave Severity = 0.055 mm/mm, Maximum Angle = 9.1 Degrees |  |  | R5 | C16 | T11
| (0*/±45/0*/0*/±45/0*) | 42 | UP | CoRezyn 63-AX-051 | Knytex D155 (527 gsm) |  | Knytex DB120 (393 gsm) |  | 0 | 0 | 0 |  | 24h/20C, 2h/60C | RTM | 4353 | 55-4 |  | -427 | static | 13 mm/s |  |  | 1 |  | Amplitude = 2.04 mm, Wavelength = 37.05 mm, Wave Severity = 0.055 mm/mm, Maximum Angle = 9.1 Degrees |  |  | R5 | C16 | T11
| (0*/±45/0*/0*/±45/0*) | 39 | UP | CoRezyn 63-AX-051 | Knytex D155 (527 gsm) |  | Knytex DB120 (393 gsm) |  | 0 | 0 | 0 |  | 24h/20C, 2h/60C | RTM | 4354 | 53-1 |  | -271 | static | 13 mm/s |  |  | 1 |  | Amplitude = 4.17 mm, Wavelength = 37.28 mm, Wave Severity = 0.112 mm/mm, Maximum Angle = 19.9 Degrees |  |  | R5 | C16 | T11
| (0*/±45/0*/0*/±45/0*) | 39 | UP | CoRezyn 63-AX-051 | Knytex D155 (527 gsm) |  | Knytex DB120 (393 gsm) |  | 0 | 0 | 0 |  | 24h/20C, 2h/60C | RTM | 4355 | 53-2 |  | -299 | static | 13 mm/s |  |  | 1 |  | Amplitude = 4.17 mm, Wavelength = 37.28 mm, Wave Severity = 0.112 mm/mm, Maximum Angle = 19.9 Degrees |  |  | R5 | C16 | T11
| (0*/±45/0*/0*/±45/0*) | 39 | UP | CoRezyn 63-AX-051 | Knytex D155 (527 gsm) |  | Knytex DB120 (393 gsm) |  | 0 | 0 | 0 |  | 24h/20C, 2h/60C | RTM | 4356 | 53-3 |  | -268 | static | 13 mm/s |  |  | 1 |  | Amplitude = 4.17 mm, Wavelength = 37.28 mm, Wave Severity = 0.112 mm/mm, Maximum Angle = 19.9 Degrees |  |  | R5 | C16 | T11
| (0*/±45/0*/0*/±45/0*) | 39 | UP | CoRezyn 63-AX-051 | Knytex D155 (527 gsm) |  | Knytex DB120 (393 gsm) |  | 0 | 0 | 0 |  | 24h/20C, 2h/60C | RTM | 4357 | 53-4 |  | -287 | static | 13 mm/s |  |  | 1 |  | Amplitude = 4.17 mm, Wavelength = 37.28 mm, Wave Severity = 0.112 mm/mm, Maximum Angle = 19.9 Degrees |  |  | R5 | C16 | T11
| (0*/±45/0*/0*/±45/0*) | 37 | UP | CoRezyn 63-AX-051 | Knytex D155 (527 gsm) |  | Knytex DB120 (393 gsm) |  | 0 | 0 | 0 |  | 24h/20C, 2h/60C | RTM | 4358 | 52-1 |  | -238 | static | 13 mm/s |  |  | 1 |  | Amplitude = 6.11 mm, Wavelength = 37.03 mm, Wave Severity = 0.165 mm/mm, Maximum Angle = 26.8 Degrees |  |  | R5 | C16 | T11
| (0*/±45/0*/0*/±45/0*) | 37 | UP | CoRezyn 63-AX-051 | Knytex D155 (527 gsm) |  | Knytex DB120 (393 gsm) |  | 0 | 0 | 0 |  | 24h/20C, 2h/60C | RTM | 4359 | 52-2 |  | -232 | static | 13 mm/s |  |  | 1 |  | Amplitude = 6.11 mm, Wavelength = 37.03 mm, Wave Severity = 0.165 mm/mm, Maximum Angle = 26.8 Degrees |  |  | R5 | C16 | T11
| (0*/±45/0*/0*/±45/0*) | 37 | UP | CoRezyn 63-AX-051 | Knytex D155 (527 gsm) |  | Knytex DB120 (393 gsm) |  | 0 | 0 | 0 |  | 24h/20C, 2h/60C | RTM | 4360 | 52-3 |  | -224 | static | 13 mm/s |  |  | 1 |  | Amplitude = 6.11 mm, Wavelength = 37.03 mm, Wave Severity = 0.165 mm/mm, Maximum Angle = 26.8 Degrees |  |  | R5 | C16 | T11
| (0*/±45/0*/0*/±45/0*) | 37 | UP | CoRezyn 63-AX-051 | Knytex D155 (527 gsm) |  | Knytex DB120 (393 gsm) |  | 0 | 0 | 0 |  | 24h/20C, 2h/60C | RTM | 4361 | 52-4 |  | -238 | static | 13 mm/s |  |  | 1 |  | Amplitude = 6.11 mm, Wavelength = 37.03 mm, Wave Severity = 0.165 mm/mm, Maximum Angle = 26.8 Degrees |  |  | R5 | C16 | T11
| (0*/±45/0*/0*/±45/0*) | 38 | UP | CoRezyn 63-AX-051 | Knytex D155 (527 gsm) |  | Knytex DB120 (393 gsm) |  | 0 | 0 | 0 |  | 24h/20C, 2h/60C | RTM | 4362 | 48-1 |  | -539 | static | 13 mm/s |  |  | 1 |  | Amplitude = 2.22 mm, Wavelength = 101.8 mm, Wave Severity = 0.022 mm/mm, Maximum Angle = 3.5 Degrees |  |  | R5 | C16 | T11
| (0*/±45/0*/0*/±45/0*) | 38 | UP | CoRezyn 63-AX-051 | Knytex D155 (527 gsm) |  | Knytex DB120 (393 gsm) |  | 0 | 0 | 0 |  | 24h/20C, 2h/60C | RTM | 4363 | 48-2 |  | -583 | static | 13 mm/s |  |  | 1 |  | Amplitude = 2.22 mm, Wavelength = 101.8 mm, Wave Severity = 0.022 mm/mm, Maximum Angle = 3.5 Degrees |  |  | R5 | C16 | T11
| (0*/±45/0*/0*/±45/0*) | 38 | UP | CoRezyn 63-AX-051 | Knytex D155 (527 gsm) |  | Knytex DB120 (393 gsm) |  | 0 | 0 | 0 |  | 24h/20C, 2h/60C | RTM | 4364 | 48-3 |  | -568 | static | 13 mm/s |  |  | 1 |  | Amplitude = 2.22 mm, Wavelength = 101.8 mm, Wave Severity = 0.022 mm/mm, Maximum Angle = 3.5 Degrees |  |  | R5 | C16 | T11
| (0*/±45/0*/0*/±45/0*) | 38 | UP | CoRezyn 63-AX-051 | Knytex D155 (527 gsm) |  | Knytex DB120 (393 gsm) |  | 0 | 0 | 0 |  | 24h/20C, 2h/60C | RTM | 4545 | 48-4 |  | -562 | static | 13 mm/s |  |  | 1 |  | Amplitude = 2.22 mm, Wavelength = 101.8 mm, Wave Severity = 0.022 mm/mm, Maximum Angle = 3.5 Degrees |  |  | R5 | C16 | T11
| (0*/±45/0*/0*/±45/0*) | 38 | UP | CoRezyn 63-AX-051 | Knytex D155 (527 gsm) |  | Knytex DB120 (393 gsm) |  | 0 | 0 | 0 |  | 24h/20C, 2h/60C | RTM | 4566 | 49-1 |  | -480 | static | 13 mm/s |  |  | 1 |  | Amplitude = 4.08 mm, Wavelength = 102.3 mm, Wave Severity = 0.040 mm/mm, Maximum Angle = 4.9 Degrees |  |  | R5 | C16 | T11
| (0*/±45/0*/0*/±45/0*) | 38 | UP | CoRezyn 63-AX-051 | Knytex D155 (527 gsm) |  | Knytex DB120 (393 gsm) |  | 0 | 0 | 0 |  | 24h/20C, 2h/60C | RTM | 4799 | 49-2 |  | -456 | static | 13 mm/s |  |  | 1 |  | Amplitude = 4.08 mm, Wavelength = 102.3 mm, Wave Severity = 0.040 mm/mm, Maximum Angle = 4.9 Degrees |  |  | R5 | C16 | T11
| (0*/±45/0*/0*/±45/0*) | 38 | UP | CoRezyn 63-AX-051 | Knytex D155 (527 gsm) |  | Knytex DB120 (393 gsm) |  | 0 | 0 | 0 |  | 24h/20C, 2h/60C | RTM | 4863 | 49-3 |  | -420 | static | 13 mm/s |  |  | 1 |  | Amplitude = 4.08 mm, Wavelength = 102.3 mm, Wave Severity = 0.040 mm/mm, Maximum Angle = 4.9 Degrees |  |  | R5 | C16 | T11
| (0*/±45/0*/0*/±45/0*) | 38 | UP | CoRezyn 63-AX-051 | Knytex D155 (527 gsm) |  | Knytex DB120 (393 gsm) |  | 0 | 0 | 0 |  | 24h/20C, 2h/60C | RTM | 4865 | 49-4 |  | -441 | static | 13 mm/s |  |  | 1 |  | Amplitude = 4.08 mm, Wavelength = 102.3 mm, Wave Severity = 0.040 mm/mm, Maximum Angle = 4.9 Degrees |  |  | R5 | C16 | T11
| (0*/±45/0*/0*/±45/0*) | 40 | UP | CoRezyn 63-AX-051 | Knytex D155 (527 gsm) |  | Knytex DB120 (393 gsm) |  | 0 | 0 | 0 |  | 24h/20C, 2h/60C | RTM | 4866 | 50-1 |  | -396 | static | 13 mm/s |  |  | 1 |  | Amplitude = 6.03 mm, Wavelength = 101.1 mm, Wave Severity = 0.060 mm/mm, Maximum Angle = 8.3 Degrees |  |  | R5 | C16 | T11
| (0*/±45/0*/0*/±45/0*) | 40 | UP | CoRezyn 63-AX-051 | Knytex D155 (527 gsm) |  | Knytex DB120 (393 gsm) |  | 0 | 0 | 0 |  | 24h/20C, 2h/60C | RTM | 4867 | 50-2 |  | -423 | static | 13 mm/s |  |  | 1 |  | Amplitude = 6.03 mm, Wavelength = 101.1 mm, Wave Severity = 0.060 mm/mm, Maximum Angle = 8.3 Degrees |  |  | R5 | C16 | T11
| (0*/±45/0*/0*/±45/0*) | 40 | UP | CoRezyn 63-AX-051 | Knytex D155 (527 gsm) |  | Knytex DB120 (393 gsm) |  | 0 | 0 | 0 |  | 24h/20C, 2h/60C | RTM | 4868 | 50-3 |  | -423 | static | 13 mm/s |  |  | 1 |  | Amplitude = 6.03 mm, Wavelength = 101.1 mm, Wave Severity = 0.060 mm/mm, Maximum Angle = 8.3 Degrees |  |  | R5 | C16 | T11
| (0*/±45/0*/0*/±45/0*) | 40 | UP | CoRezyn 63-AX-051 | Knytex D155 (527 gsm) |  | Knytex DB120 (393 gsm) |  | 0 | 0 | 0 |  | 24h/20C, 2h/60C | RTM | 4878 | 50-4 |  | -387 | static | 13 mm/s |  |  | 1 |  | Amplitude = 6.03 mm, Wavelength = 101.1 mm, Wave Severity = 0.060 mm/mm, Maximum Angle = 8.3 Degrees |  |  | R5 | C16 | T11
| (0*/±45/0*/0*/±45/0*) | 39 | UP | CoRezyn 63-AX-051 | Knytex D155 (527 gsm) |  | Knytex DB120 (393 gsm) |  | 0 | 0 | 0 |  | 24h/20C, 2h/60C | RTM | 4889 | 40-1 |  | -241 | static | 13 mm/s |  |  | 1 |  | Amplitude = 4.01 mm, Wavelength = 37.20 mm, Wave Severity = 0.108 mm/mm, |  |  | R5 | C16 | T11
| (0*/±45/0*/0*/±45/0*) | 39 | UP | CoRezyn 63-AX-051 | Knytex D155 (527 gsm) |  | Knytex DB120 (393 gsm) |  | 0 | 0 | 0 |  | 24h/20C, 2h/60C | RTM | 4890 | 40-2 |  | -229 | static | 13 mm/s |  |  | 1 |  | Amplitude = 4.01 mm, Wavelength = 37.20 mm, Wave Severity = 0.108 mm/mm, |  |  | R5 | C16 | T11
| (0*/±45/0*/0*/±45/0*) | 39 | UP | CoRezyn 63-AX-051 | Knytex D155 (527 gsm) |  | Knytex DB120 (393 gsm) |  | 0 | 0 | 0 |  | 24h/20C, 2h/60C | RTM | 6132 | 40-3 |  | -241 | static | 13 mm/s |  |  | 1 |  | Amplitude = 4.01 mm, Wavelength = 37.20 mm, Wave Severity = 0.108 mm/mm, |  |  | R5 | C16 | T11
| (0*/±45/0*/0*/±45/0*) | 39 | UP | CoRezyn 63-AX-051 | Knytex D155 (527 gsm) |  | Knytex DB120 (393 gsm) |  | 0 | 0 | 0 |  | 24h/20C, 2h/60C | RTM | 5635 | 40-4 |  | -230 | static | 13 mm/s |  |  | 1 |  | Amplitude = 4.01 mm, Wavelength = 37.20 mm, Wave Severity = 0.108 mm/mm, |  |  | R5 | C16 | T11
| (0*/±45/0*/0*/±45/0*) | 43 | UP | CoRezyn 63-AX-051 | Knytex D155 (527 gsm) |  | Knytex DB120 (393 gsm) |  | 0 | 0 | 0 |  | 24h/20C, 2h/60C | RTM | 5902 | 66-1 | -13.8 | -138 | 10 | 5 |  |  | 347549 |  | Amplitude = 3.99 mm, Wavelength = 36.45 mm, Wave Severity = 0.109 mm/mm, |  |  | R5 | C16 | T11
| (0*/±45/0*/0*/±45/0*) | 43 | UP | CoRezyn 63-AX-051 | Knytex D155 (527 gsm) |  | Knytex DB120 (393 gsm) |  | 0 | 0 | 0 |  | 24h/20C, 2h/60C | RTM | 5903 | 66-2 | -13.8 | -138 | 10 | 5 |  |  | 192168 |  | Amplitude = 3.99 mm, Wavelength = 36.45 mm, Wave Severity = 0.109 mm/mm, |  |  | R5 | C16 | T11
| (0*/±45/0*/0*/±45/0*) | 43 | UP | CoRezyn 63-AX-051 | Knytex D155 (527 gsm) |  | Knytex DB120 (393 gsm) |  | 0 | 0 | 0 |  | 24h/20C, 2h/60C | RTM | 6023 | 66-3 | -13.8 | -138 | 10 | 5 |  |  | 208206 |  | Amplitude = 3.99 mm, Wavelength = 36.45 mm, Wave Severity = 0.109 mm/mm, |  |  | R5 | C16 | T11
| (0*/±45/0*/0*/±45/0*) | 43 | UP | CoRezyn 63-AX-051 | Knytex D155 (527 gsm) |  | Knytex DB120 (393 gsm) |  | 0 | 0 | 0 |  | 24h/20C, 2h/60C | RTM | 6024 | 66-4 | -10.3 | -103 | 10 | 5 |  |  | 4500000 | Runout | Amplitude = 3.99 mm, Wavelength = 36.45 mm, Wave Severity = 0.109 mm/mm, |  |  | R5 | C16 | T11
| (0*/±45/0*/0*/±45/0*) | 51 | UP | CoRezyn 63-AX-051 | Knytex D155 (527 gsm) |  | Knytex DB120 (393 gsm) |  | 0 | 0 | 0 |  | 24h/20C, 2h/60C | RTM | 6134 | 72-1 | 941 |  | static | 13 mm/s |  |  | 1 |  | Amplitude = 0 mm, Wavelength = 0 mm, Wave Severity = 0 mm/mm, Maximum Angle = 0 Degrees |  |  | R5 | C16 | T11
| (0*/±45/0*/0*/±45/0*) | 51 | UP | CoRezyn 63-AX-051 | Knytex D155 (527 gsm) |  | Knytex DB120 (393 gsm) |  | 0 | 0 | 0 |  | 24h/20C, 2h/60C | RTM | 6168 | 72-2 | 980 |  | static | 13 mm/s |  |  | 1 |  | Amplitude = 0 mm, Wavelength = 0 mm, Wave Severity = 0 mm/mm, Maximum Angle = 0 Degrees |  |  | R5 | C16 | T11
| (0*/±45/0*/0*/±45/0*) | 51 | UP | CoRezyn 63-AX-051 | Knytex D155 (527 gsm) |  | Knytex DB120 (393 gsm) |  | 0 | 0 | 0 |  | 24h/20C, 2h/60C | RTM | 6832 | 72-3 | 990 |  | static | 13 mm/s |  |  | 1 |  | Amplitude = 0 mm, Wavelength = 0 mm, Wave Severity = 0 mm/mm, Maximum Angle = 0 Degrees |  |  | R5 | C16 | T11
| (0*/±45/0*/0*/±45/0*) | 51 | UP | CoRezyn 63-AX-051 | Knytex D155 (527 gsm) |  | Knytex DB120 (393 gsm) |  | 0 | 0 | 0 |  | 24h/20C, 2h/60C | RTM | 6833 | 72-4 | 975 |  | static | 13 mm/s |  |  | 1 |  | Amplitude = 0 mm, Wavelength = 0 mm, Wave Severity = 0 mm/mm, Maximum Angle = 0 Degrees |  |  | R5 | C16 | T11
| (0*/±45/0*/0*/±45/0*) | 55 | UP | CoRezyn 63-AX-051 | Knytex D155 (527 gsm) |  | Knytex DB120 (393 gsm) |  | 0 | 0 | 0 |  | 24h/20C, 2h/60C | RTM | 6834 | 56-1 | 977 |  | static | 13 mm/s |  |  | 1 |  | Amplitude = 0 mm, Wavelength = straightened from 33.92 mm to 0 mm, Wave Severity = 0 mm/mm, Maximum Angle = 0 Degrees. |  |  | R5 | C16 | T11
| (0*/±45/0*/0*/±45/0*) | 55 | UP | CoRezyn 63-AX-051 | Knytex D155 (527 gsm) |  | Knytex DB120 (393 gsm) |  | 0 | 0 | 0 |  | 24h/20C, 2h/60C | RTM | 6840 | 56-2 | 1006 |  | static | 13 mm/s |  |  | 1 |  | Amplitude = 0 mm, Wavelength = straightened from 33.92 mm to 0 mm, Wave Severity = 0 mm/mm, Maximum Angle = 0 Degrees. |  |  | R5 | C16 | T11
| (0*/±45/0*/0*/±45/0*) | 55 | UP | CoRezyn 63-AX-051 | Knytex D155 (527 gsm) |  | Knytex DB120 (393 gsm) |  | 0 | 0 | 0 |  | 24h/20C, 2h/60C | RTM | 6846 | 56-3 | 1017 |  | static | 13 mm/s |  |  | 1 |  | Amplitude = 0 mm, Wavelength = straightened from 33.92 mm to 0 mm, Wave Severity = 0 mm/mm, Maximum Angle = 0 Degrees. |  |  | R5 | C16 | T11
| (0*/±45/0*/0*/±45/0*) | 55 | UP | CoRezyn 63-AX-051 | Knytex D155 (527 gsm) |  | Knytex DB120 (393 gsm) |  | 0 | 0 | 0 |  | 24h/20C, 2h/60C | RTM | 6879 | 56-4 | 979 |  | static | 13 mm/s |  |  | 1 |  | Amplitude = 0 mm, Wavelength = straightened from 33.92 mm to 0 mm, Wave Severity = 0 mm/mm, Maximum Angle = 0 Degrees. |  |  | R5 | C16 | T11
| (0*/±45/0*/0*/±45/0*) | 45 | UP | CoRezyn 63-AX-051 | Knytex D155 (527 gsm) |  | Knytex DB120 (393 gsm) |  | 0 | 0 | 0 |  | 24h/20C, 2h/60C | RTM | 7137 | 73-1 | 871 |  | static | 13 mm/s |  |  | 1 |  | Amplitude = 1.42 mm, Wavelength = 101.2 mm, Wave Severity = 0.014 mm/mm, Maximum Angle = 1.9 Degrees |  |  | R5 | C16 | T11
| (0*/±45/0*/0*/±45/0*) | 45 | UP | CoRezyn 63-AX-051 | Knytex D155 (527 gsm) |  | Knytex DB120 (393 gsm) |  | 0 | 0 | 0 |  | 24h/20C, 2h/60C | RTM | 7256 | 73-2 | 826 |  | static | 13 mm/s |  |  | 1 |  | Amplitude = 1.42 mm, Wavelength = 101.2 mm, Wave Severity = 0.014 mm/mm, Maximum Angle = 1.9 Degrees |  |  | R5 | C16 | T11
| (0*/±45/0*/0*/±45/0*) | 45 | UP | CoRezyn 63-AX-051 | Knytex D155 (527 gsm) |  | Knytex DB120 (393 gsm) |  | 0 | 0 | 0 |  | 24h/20C, 2h/60C | RTM | 7257 | 73-3 | 780 |  | static | 13 mm/s |  |  | 1 |  | Amplitude = 1.42 mm, Wavelength = 101.2 mm, Wave Severity = 0.014 mm/mm, Maximum Angle = 1.9 Degrees |  |  | R5 | C16 | T11
| (0*/±45/0*/0*/±45/0*) | 45 | UP | CoRezyn 63-AX-051 | Knytex D155 (527 gsm) |  | Knytex DB120 (393 gsm) |  | 0 | 0 | 0 |  | 24h/20C, 2h/60C | RTM | 6557 | 73-4 | 839 |  | static | 13 mm/s |  |  | 1 |  | Amplitude = 1.42 mm, Wavelength = 101.2 mm, Wave Severity = 0.014 mm/mm, Maximum Angle = 1.9 Degrees |  |  | R5 | C16 | T11
| (0*/±45/0*/0*/±45/0*) | 45 | UP | CoRezyn 63-AX-051 | Knytex D155 (527 gsm) |  | Knytex DB120 (393 gsm) |  | 0 | 0 | 0 |  | 24h/20C, 2h/60C | RTM | 3652 | 70-1 | 486 |  | static | 13 mm/s |  |  | 1 |  | Amplitude = 3.91 mm, Wavelength = 36.63 mm, Wave Severity = 0.107 mm/mm, Maximum Angle = 16.2 Degrees |  |  | R5 | C16 | T11
| (0*/±45/0*/0*/±45/0*) | 45 | UP | CoRezyn 63-AX-051 | Knytex D155 (527 gsm) |  | Knytex DB120 (393 gsm) |  | 0 | 0 | 0 |  | 24h/20C, 2h/60C | RTM | 3653 | 70-2 | 500 |  | static | 13 mm/s |  |  | 1 |  | Amplitude = 3.91 mm, Wavelength = 36.63 mm, Wave Severity = 0.107 mm/mm, Maximum Angle = 16.2 Degrees |  |  | R5 | C16 | T11
| (0*/±45/0*/0*/±45/0*) | 45 | UP | CoRezyn 63-AX-051 | Knytex D155 (527 gsm) |  | Knytex DB120 (393 gsm) |  | 0 | 0 | 0 |  | 24h/20C, 2h/60C | RTM | 3938 | 70-3 | 547 |  | static | 13 mm/s |  |  | 1 |  | Amplitude = 3.91 mm, Wavelength = 36.63 mm, Wave Severity = 0.107 mm/mm, Maximum Angle = 16.2 Degrees |  |  | R5 | C16 | T11
| (0*/±45/0*/0*/±45/0*) | 45 | UP | CoRezyn 63-AX-051 | Knytex D155 (527 gsm) |  | Knytex DB120 (393 gsm) |  | 0 | 0 | 0 |  | 24h/20C, 2h/60C | RTM | 3939 | 70-4 | 514 |  | static | 13 mm/s |  |  | 1 |  | Amplitude = 3.91 mm, Wavelength = 36.63 mm, Wave Severity = 0.107 mm/mm, Maximum Angle = 16.2 Degrees |  |  | R5 | C16 | T11
| (10/±45/10)S | 38 | UP | CoRezyn 63-AX-051 | 0 | 0 | Knytex DB120 (393 gsm) |  | 0 | 0 | Knytex D155 (527 gsm) |  | 24h/20C, 2h/60C | RTM | 6760 | 10-1 | -345 |  | static | 13 mm/s |  |  | 1 |  | Off Axis Ply Tests |  |  | R5 | C16 | T11
| (10/±45/10)S | 38 | UP | CoRezyn 63-AX-051 | 0 | 0 | Knytex DB120 (393 gsm) |  | 0 | 0 | Knytex D155 (527 gsm) |  | 24h/20C, 2h/60C | RTM | 6761 | 10-2 | -313 |  | static | 13 mm/s |  |  | 1 |  | Off Axis Ply Tests |  |  | R5 | C16 | T11
| (10/±45/10)S | 38 | UP | CoRezyn 63-AX-051 | 0 | 0 | Knytex DB120 (393 gsm) |  | 0 | 0 | Knytex D155 (527 gsm) |  | 24h/20C, 2h/60C | RTM | 6762 | 10-3 | -317 |  | static | 13 mm/s |  |  | 1 |  | Off Axis Ply Tests |  |  | R5 | C16 | T11
| (10/±45/10)S | 38 | UP | CoRezyn 63-AX-051 | 0 | 0 | Knytex DB120 (393 gsm) |  | 0 | 0 | Knytex D155 (527 gsm) |  | 24h/20C, 2h/60C | RTM | 6763 | 10-4 | -300 |  | static | 13 mm/s |  |  | 1 |  | Off Axis Ply Tests |  |  | R5 | C16 | T11
| (10/±45/10)S | 38 | UP | CoRezyn 63-AX-051 | 0 | 0 | Knytex DB120 (393 gsm) |  | 0 | 0 | Knytex D155 (527 gsm) |  | 24h/20C, 2h/60C | RTM | 6776 | 10P1 | 219 |  | static | 13 mm/s | 23.5 | 0.93 | 1 |  | Off Axis Ply Tests |  |  | R5 | C16 | T11
| (10/±45/10)S | 38 | UP | CoRezyn 63-AX-051 | 0 | 0 | Knytex DB120 (393 gsm) |  | 0 | 0 | Knytex D155 (527 gsm) |  | 24h/20C, 2h/60C | RTM | 6777 | 10P2 | 218 |  | static | 13 mm/s | 22 | 1 | 1 |  | Off Axis Ply Tests |  |  | R5 | C16 | T11
| (10/±45/10)S | 38 | UP | CoRezyn 63-AX-051 | 0 | 0 | Knytex DB120 (393 gsm) |  | 0 | 0 | Knytex D155 (527 gsm) |  | 24h/20C, 2h/60C | RTM | 6778 | 10P3 | 231 |  | static | 13 mm/s | 23.4 | 0.99 | 1 |  | Off Axis Ply Tests |  |  | R5 | C16 | T11
| (30/±45/30)S | 38 | UP | CoRezyn 63-AX-051 | 0 | 0 | Knytex DB120 (393 gsm) |  | 0 | 0 | Knytex D155 (527 gsm) |  | 24h/20C, 2h/60C | RTM | 6764 | 30-1 | -156 |  | static | 13 mm/s |  |  | 1 |  | Off Axis Ply Tests |  |  | R5 | C16 | T11
| (30/±45/30)S | 38 | UP | CoRezyn 63-AX-051 | 0 | 0 | Knytex DB120 (393 gsm) |  | 0 | 0 | Knytex D155 (527 gsm) |  | 24h/20C, 2h/60C | RTM | 6765 | 30-2 | -164 |  | static | 13 mm/s |  |  | 1 |  | Off Axis Ply Tests |  |  | R5 | C16 | T11
| (30/±45/30)S | 38 | UP | CoRezyn 63-AX-051 | 0 | 0 | Knytex DB120 (393 gsm) |  | 0 | 0 | Knytex D155 (527 gsm) |  | 24h/20C, 2h/60C | RTM | 6766 | 30-3 | -159 |  | static | 13 mm/s |  |  | 1 |  | Off Axis Ply Tests |  |  | R5 | C16 | T11
| (30/±45/30)S | 38 | UP | CoRezyn 63-AX-051 | 0 | 0 | Knytex DB120 (393 gsm) |  | 0 | 0 | Knytex D155 (527 gsm) |  | 24h/20C, 2h/60C | RTM | 6767 | 30-4 | -161 |  | static | 13 mm/s |  |  | 1 |  | Off Axis Ply Tests |  |  | R5 | C16 | T11
| (30/±45/30)S | 38 | UP | CoRezyn 63-AX-051 | 0 | 0 | Knytex DB120 (393 gsm) |  | 0 | 0 | Knytex D155 (527 gsm) |  | 24h/20C, 2h/60C | RTM | 6779 | 30P1 | 101 |  | static | 13 mm/s | 13.6 | 0.75 | 1 |  | Off Axis Ply Tests |  |  | R5 | C16 | T11
| (30/±45/30)S | 38 | UP | CoRezyn 63-AX-051 | 0 | 0 | Knytex DB120 (393 gsm) |  | 0 | 0 | Knytex D155 (527 gsm) |  | 24h/20C, 2h/60C | RTM | 6780 | 30P2 | 98.2 |  | static | 13 mm/s | 12.3 | 0.8 | 1 |  | Off Axis Ply Tests |  |  | R5 | C16 | T11
| (30/±45/30)S | 38 | UP | CoRezyn 63-AX-051 | 0 | 0 | Knytex DB120 (393 gsm) |  | 0 | 0 | Knytex D155 (527 gsm) |  | 24h/20C, 2h/60C | RTM | 6781 | 30P3 | 95.7 |  | static | 13 mm/s | 11.2 | 0.86 | 1 |  | Off Axis Ply Tests |  |  | R5 | C16 | T11
| (10/±45/10)S | 38 | VEE | Derakane 8084 | 0 | 0 | Knytex DB120 (393 gsm) |  | 0 | 0 | Knytex D155 (527 gsm) |  | 24h/20C, 2h/60C | RTM | 6768 | 10D5 | -434 |  | static | 13 mm/s |  |  | 1 |  | Off Axis Ply Tests |  |  | R5 | C16 | T11
| (10/±45/10)S | 38 | VEE | Derakane 8084 | 0 | 0 | Knytex DB120 (393 gsm) |  | 0 | 0 | Knytex D155 (527 gsm) |  | 24h/20C, 2h/60C | RTM | 6769 | 10D6 | -419 |  | static | 13 mm/s |  |  | 1 |  | Off Axis Ply Tests |  |  | R5 | C16 | T11
| (10/±45/10)S | 38 | VEE | Derakane 8084 | 0 | 0 | Knytex DB120 (393 gsm) |  | 0 | 0 | Knytex D155 (527 gsm) |  | 24h/20C, 2h/60C | RTM | 6770 | 10D7 | -383 |  | static | 13 mm/s |  |  | 1 |  | Off Axis Ply Tests |  |  | R5 | C16 | T11
| (10/±45/10)S | 38 | VEE | Derakane 8084 | 0 | 0 | Knytex DB120 (393 gsm) |  | 0 | 0 | Knytex D155 (527 gsm) |  | 24h/20C, 2h/60C | RTM | 6771 | 10D8 | -397 |  | static | 13 mm/s |  |  | 1 |  | Off Axis Ply Tests |  |  | R5 | C16 | T11
| (10/±45/10)S | 38 | VEE | Derakane 8084 | 0 | 0 | Knytex DB120 (393 gsm) |  | 0 | 0 | Knytex D155 (527 gsm) |  | 24h/20C, 2h/60C | RTM | 6772 | 30D5 | -187 |  | static | 13 mm/s |  |  | 1 |  | Off Axis Ply Tests |  |  | R5 | C16 | T11
| (10/±45/10)S | 38 | VEE | Derakane 8084 | 0 | 0 | Knytex DB120 (393 gsm) |  | 0 | 0 | Knytex D155 (527 gsm) |  | 24h/20C, 2h/60C | RTM | 6773 | 30D6 | -191 |  | static | 13 mm/s |  |  | 1 |  | Off Axis Ply Tests |  |  | R5 | C16 | T11
| (10/±45/10)S | 38 | VEE | Derakane 8084 | 0 | 0 | Knytex DB120 (393 gsm) |  | 0 | 0 | Knytex D155 (527 gsm) |  | 24h/20C, 2h/60C | RTM | 6774 | 30D7 | -193 |  | static | 13 mm/s |  |  | 1 |  | Off Axis Ply Tests |  |  | R5 | C16 | T11
| (10/±45/10)S | 38 | VEE | Derakane 8084 | 0 | 0 | Knytex DB120 (393 gsm) |  | 0 | 0 | Knytex D155 (527 gsm) |  | 24h/20C, 2h/60C | RTM | 6775 | 30D8 | -192 |  | static | 13 mm/s |  |  | 1 |  | Off Axis Ply Tests |  |  | R5 | C16 | T11
PLY DROP TESTS
The following ply drop results were discussed in the following paper - SAMPE 2010, Seattle, Paper 398, "Testing and Simulation of Damage Growth at Ply Drops in Wind Turbine Blade Laminates", Agastra, P. and Mandell, J. F.
The following ply drop results were discussed in the following report - Mandell, J.F., Samborsky, D.D., Agastra, P., Sears, A.T., and Wilson, T.J., "Analysis of SNL/MSU/DOE Fatigue Database Trends for Wind Turbine Blade Materials," Contractor Report SAND2010-7052, Sandia National Laboratories, Albuquerque, NM (2010).
Coupon PD202EP-HX_02
| Resin | EP-1
| Gage Length | 5.08 | cm
| No. of Ply Drops | 2
| f= | 3 | Hz
| R= | 0.1
| Pmax= | 44.5 | kN
| Uni: | Vectorply E-LT5500 (D)
| Biax: | Fiber Glass Ind. SX-1708 (M)
|  | thickness (mm) | width (mm)
| Thick section | 13.63 | 25.94
| Thin section | 11.08 | 26.01
| cycle | avg. crack length (mm)
| 800 | 0
| 4740 | 2.21
| 18560 | 4.11
| 28000 | 5.92
| 36050 | 7.18
| 57220 | 9.26
| 91140 | 11.01
| 146400 | 11.33
| 233630 | 13.19
Coupon PD204UP-TR1_02
| Resin | UP-1
| Gage Length | 10.16 | cm
| No. of Ply Drops | 2
| f= | 3 | Hz
| R= | 0.1
| Pmax= | 44.5 | kN
| Uni: | Vectorply E-LT5500 (D)
| Biax: | Fiber Glass Ind. SX-1708 (M)
|  | thickness (mm) | width (mm)
| Thick section | 13.38 | 25.36
| Thin section | 11.05 | 25.36
| cycle | avg. crack length (mm)
| 327 | 0
| 588 | 3.56
| 19433 | 8.31
| 55873 | 20.02
| 72541 | 42.67
Coupon PD204UP-TR1_05
| Resin | UP-1
| Gage Length | 10.16 | cm
| No. of Ply Drops | 2
| f= | 3 | Hz
| R= | 0.1
| Pmax= | 44.5 | kN
| Uni: | Vectorply E-LT5500 (D)
| Biax: | Fiber Glass Ind. SX-1708 (M)
|  | thickness (mm) | width (mm)
| Thick section | 13.79 | 26.7
| Thin section | 11.26 | 25.84
| cycle | avg. crack length (mm)
| 1 | 2.28
| 6616 | 5.09
| 8382 | 6.39
| 24818 | 12.91
| 29380 | 15.33
| 39462 | 18.26
| 44981 | 22.95
| 47355 | 26.16
| 55372 | 41.36
| 57364 | 45.58
| 60086 | 50.67
Coupon PD204VE-411_01
| Resin | VE-1
| Gage Length | 10.16 | cm
| No. of Ply Drops | 2
| f= | 3 | Hz
| R= | 0.1
| Pmax= | 44.5 | kN
| Uni: | Vectorply E-LT5500 (D)
| Biax: | Fiber Glass Ind. SX-1708 (M)
|  | thickness (mm) | width (mm)
| Thick section | 12.56 | 26.43
| Thin section | 10.76 | 26.28
| cycle | avg. crack length (mm)
| 1 | 0
| 19545 | 5.28
| 41220 | 8.92
| 97428 | 12.71
| 125925 | 52.84
Coupon PD204VE-411_02
| Resin | VE-1
| Gage Length | 10.16 | cm
| No. of Ply Drops | 2
| f= | 3 | Hz
| R= | 0.1
| Pmax= | 44.5 | kN
| Uni: | Vectorply E-LT5500 (D)
| Biax: | Fiber Glass Ind. SX-1708 (M)
|  | thickness (mm) | width (mm)
| Thick section | 12.95 | 26.34
| Thin section | 10.44 | 26.55
| cycle | avg. crack length (mm)
| 900 | 0
| 14410 | 4.08
| 38865 | 6.02
| 151729 | 17.31
| 179100 | 41.02
| 207211 | 47.52
Coupon PD204VE-8084_01
| Resin | VE-2
| Gage Length | 10.16 | cm
| No. of Ply Drops | 2
| f= | 3 | Hz
| R= | 0.1
| Pmax= | 44.5 | kN
| Uni: | Vectorply E-LT5500 (D)
| Biax: | Fiber Glass Ind. SX-1708 (M)
|  | thickness (mm) | width (mm)
| Thick section | 13.79 | 26.1
| Thin section | 11.32 | 26.86
| cycle | avg. crack length (mm)
| 467 | 0
| 3503 | 1.66
| 14239 | 2.37
| 29680 | 4.72
| 44153 | 6.63
| 62837 | 9.41
| 92020 | 10.97
| 113024 | 10.97
| 134608 | 13.1
| 184422 | 13.9
| 220020 | 13.9
| 261765 | 13.9
| 283233 | 13.9
| 293713 | 17.7
| 325144 | 17.7
| 368849 | 21.32
| 405996 | 23.19
| 428496 | 23.53
| 439296 | 28.45
| 450096 | 36.95
| 461256 | 38.01
| 482789 | 52.99
Coupon PD204VE-8084_04
| Resin | VE-2
| Gage Length | 10.16 | cm
| No. of Ply Drops | 2
| f= | 3 | Hz
| R= | 0.1
| Pmax= | 44.5 | kN
| Uni: | Vectorply E-LT5500 (D)
| Biax: | Fiber Glass Ind. SX-1708 (M)
|  | thickness (mm) | width (mm)
| Thick section | 13.79 | 25.95
| Thin section | 11.41 | 26.02
| cycle | avg. crack length (mm)
| 451 | 0
| 8495 | 2.06
| 70882 | 4.79
| 92098 | 5.93
| 132449 | 9.37
| 199641 | 12.19
| 265063 | 15.15
| 348746 | 19.8
| 451446 | 32.52
| 469025 | 42.91
| 473445 | 47.83
| 476995 | 49.96
Coupon PD204EP-HX_03
| Resin | EP-1
| Gage Length | 10.16 | cm
| No. of Ply Drops | 2
| f= | 3 | Hz
| R= | 0.1
| Pmax= | 44.5 | kN
| Uni: | Vectorply E-LT5500 (D)
| Biax: | Fiber Glass Ind. SX-1708 (M)
|  | thickness (mm) | width (mm)
| Thick section | 13.97 | 25.97
| Thin section | 11.66 | 25.88
| cycle | avg. crack length (mm)
| 1760 | 0
| 15636 | 3.57
| 197239 | 10.42
| 233869 | 12.92
| 260000 | 13.71
| 275719 | 14.25
| 303027 | 15.68
| 365920 | 21.41
| 404707 | 24.48
| 477262 | 32.37
| 517345 | 35.18
Coupon PD204EP-HX_04
| Resin | EP-1
| Gage Length | 10.16 | cm
| No. of Ply Drops | 2
| f= | 3 | Hz
| R= | 0.1
| Pmax= | 44.5 | kN
| Uni: | Vectorply E-LT5500 (D)
| Biax: | Fiber Glass Ind. SX-1708 (M)
|  | thickness (mm) | width (mm)
| Thick section | 13.9 | 25.85
| Thin section | 11.62 | 26.15
| cycle | avg. crack length (mm)
| 713 | 0
| 31765 | 5.2
| 85991 | 9.45
| 213403 | 21.48
| 243840 | 24.89
| 279072 | 26.87
| 339740 | 33.63
| 373654 | 39.31
| 378153 | 42.34
| 491280 | 56.08
Coupon PD204EP-HX_05
| Resin | EP-1
| Gage Length | 10.16 | cm
| No. of Ply Drops | 2
| f= | 3 | Hz
| R= | 0.1
| Pmax= | 44.5 | kN
| Uni: | Vectorply E-LT5500 (D)
| Biax: | Fiber Glass Ind. SX-1708 (M)
|  | thickness (mm) | width (mm)
| Thick section | 13.78 | 26.29
| Thin section | 11.41 | 26.17
| cycle | avg. crack length (mm)
| 559 | 0
| 38776 | 4.97
| 85758 | 8.89
| 119841 | 10.86
| 148896 | 15.47
| 223483 | 22.07
| 250855 | 27.39
| 267001 | 29.2
| 319233 | 31.85
| 366254 | 35.61
| 483702 | 46.06
Coupon PD204EP-HX_09 55.6 kN
| Resin | EP-1
| Gage Length | 10.16 | cm
| No. of Ply Drops | 2
| f= | 3 | Hz
| R= | 0.1
| Pmax= | 55.6 | kN
| Uni: | Vectorply E-LT5500 (D)
| Biax: | Fiber Glass Ind. SX-1708 (M)
|  | thickness (mm) | width (mm)
| Thick section | 13.88 | 26.16
| Thin section | 11.41 | 26.24
| cycle | avg. crack length (mm)
| 1 | 0
| 6915 | 2.23
| 14202 | 3.35
| 26232 | 4.36
| 34707 | 5.92
| 61899 | 17.84
| 74633 | 23.88
| 86818 | 31.01
| 104069 | 52.31
Coupon PD204EP-HX_15_55.6kN
| Resin | EP-1
| Gage Length | 10.16 | cm
| No. of Ply Drops | 2
| f= | 3 | Hz
| R= | 0.1
| Pmax= | 55.6 | kN
| Uni: | Vectorply E-LT5500 (D)
| Biax: | Fiber Glass Ind. SX-1708 (M)
|  | thickness (mm) | width (mm)
| Thick section | 13.79 | 26.7
| Thin section | 11.26 | 25.84
| cycle | avg. crack length (mm)
| 1 | 1.7
| 1493 | 4.01
| 11319 | 4.84
| 28087 | 7.14
| 37793 | 10.89
| 52497 | 18.78
| 58467 | 22.41
| 62317 | 28.76
| 66666 | 31.53
| 68615 | 35.63
| 75099 | 47.16
| 76894 | 50.59
Coupon PD204EP-HX_07 56.6 kN
| Resin | EP-1
| Gage Length | 10.16 | cm
| No. of Ply Drops | 2
| f= | 3 | Hz
| R= | 0.1
| Pmax= | 55.6 | kN
| Uni: | Vectorply E-LT5500 (D)
| Biax: | Fiber Glass Ind. SX-1708 (M)
|  | thickness (mm) | width (mm)
| Thick section | 13.82 | 26
| Thin section | 11.59 | 26.02
| cycle | avg. crack length (mm)
| 1 | 0
| 675 | 2.84
| 1542 | 3.58
| 3569 | 4.91
| 8191 | 5.98
| 13775 | 8.26
| 18912 | 9.96
| 27131 | 11.4
| 40169 | 20.05
| 45478 | 21.16
| 51265 | 24.59
| 53879 | 27.74
| 59281 | 31.28
| 69029 | 44.59
| 76587 | 53.87
Coupon PD204EP-HX_08 66.7 kN
| Resin | EP-1
| Gage Length | 10.16 | cm
| No. of Ply Drops | 2
| f= | 3 | Hz
| R= | 0.1
| Pmax= | 66.7 | kN
| Uni: | Vectorply E-LT5500 (D)
| Biax: | Fiber Glass Ind. SX-1708 (M)
|  | thickness (mm) | width (mm)
| Thick section | 13.72 | 26.42
| Thin section | 11.48 | 26.19
| cycle | avg. crack length (mm)
| 1 | 0
| 692 | 4.58
| 1362 | 6.59
| 2044 | 8.87
| 3406 | 11.14
| 3805 | 12.3
| 4571 | 15.25
| 5635 | 17.24
| 6663 | 21.63
| 7784 | 22.95
| 10519 | 33.22
| 10936 | 34.87
| 11437 | 36.55
| 12126 | 39.72
| 12449 | 42.57
| 12801 | 44.26
| 13192 | 46.73
| 13631 | 48.92
| 14255 | 50.18
| 14457 | 51.58
Coupon PD204EP-HX_14_66.7kN_R=0.1
| Resin | EP-1
| Gage Length | 10.16 | cm
| No. of Ply Drops | 2
| f= | 3 | Hz
| R= | 0.1
| Pmax= | 66.7 | kN
| Uni: | Vectorply E-LT5500 (D)
| Biax: | Fiber Glass Ind. SX-1708 (M)
|  | thickness (mm) | width (mm)
| Thick section | 13.96 | 25.95
| Thin section | 11.13 | 25.98
| cycle | avg. crack length (mm)
| 1 | 0
| 131 | 2.54
| 1439 | 4.17
| 1972 | 6.54
| 2629 | 7.96
| 3676 | 9.85
| 7028 | 12.18
| 10721 | 14.82
| 13178 | 19.41
| 14663 | 23.48
| 15545 | 26.85
| 16805 | 35.56
| 17138 | 39.1
| 17380 | 41.14
| 17756 | 44.29
| 18027 | 46.85
Coupon PD204EP-HX_11 44.5 kN R=10
| Resin | EP-1
| Gage Length | 10.16 | in
| No. of Ply Drops | 2
| f= | 3 | Hz
| R= | 10
| Pmax= | 44.5 | kN
| Uni: | Vectorply E-LT5500 (D)
| Biax: | Fiber Glass Ind. SX-1708 (M)
|  | thickness (mm) | width (mm)
| Thick section | 13.88 | 26.13
| Thin section | 11.58 | 26.15
| cycle | avg. crack length (mm)
| 2018 | 0.37
| 139408 | 1.83
| 207160 | 4.09
| 415081 | 9.05
| 666235 | 14.18
| 800836 | 18.25
| 935800 | 25.28
| 1033634 | 47.59
Coupon PD204EP-HX_10 44.5 kN R=-1
| Resin | EP-1
| Gage Length | 10.16 | in
| No. of Ply Drops | 2
| f= | 1 | Hz
| R= | -1
| Pmax= | 44.5 | kN
| Uni: | Vectorply E-LT5500 (D)
| Biax: | Fiber Glass Ind. SX-1708 (M)
|  | thickness (mm) | width (mm)
| Thick section | 13.79 | 26.14
| Thin section | 11.61 | 26.14
| cycle | avg. crack length (mm)
| 153 | 0
| 278 | 1.29
| 497 | 3.51
| 951 | 5.28
| 1468 | 8.64
| 2423 | 11.65
| 3159 | 15.51
| 3554 | 17.63
| 4995 | 24.77
| 6387 | 34.79
| 7136 | 41.23
| 7640 | 46.3
| 8309 | 50.22
Coupon PD204EP-HX_12_44.5kN_R=-1
| Resin | EP-1
| Gage Length | 10.16 | in
| No. of Ply Drops | 2
| f= | 1 | Hz
| R= | -1
| Pmax= | 44.5 | kN
| Uni: | Vectorply E-LT5500 (D)
| Biax: | Fiber Glass Ind. SX-1708 (M)
|  | thickness (mm) | width (mm)
| Thick section | 13.86 | 26.14
| Thin section | 11.83 | 26.13
| cycle | avg. crack length (mm)
| 54 | 0
| 679 | 0.97
| 1071 | 3.25
| 1829 | 4.12
| 2436 | 5.17
| 3200 | 8.19
| 3969 | 9.72
| 4744 | 10.55
| 6219 | 13.06
| 7815 | 16.5
| 9299 | 19.3
| 10623 | 24.25
| 11294 | 27.4
| 12319 | 31.36
| 13379 | 36.77
| 14615 | 44.16
| 15336 | 48.15
| 15635 | 51.26
Coupon PD404EP-HX_01
| Resin | EP-1
| Gage Length | 10.16 | in
| No. of Ply Drops | 2
| f= | 3 | Hz
| R= | 0.1
| Pmax= | 44.5 | kN
| Uni: | Vectorply E-LT5500 (D)
| Biax: | Fiber Glass Ind. SX-1708 (M)
|  | thickness (mm) | width (mm)
| Thick section | 15.45 | 27.11
| Thin section | 11.4 | 26.72
| cycle | avg. crack length (mm)
| 18 | 0
| 300 | 4.08
| 1458 | 5.58
| 9942 | 6.92
| 22839 | 9.96
| 45916 | 17.57
| 60590 | 20.28
| 75361 | 24.5
| 100558 | 33.55
| 111460 | 40.26
| 118922 | 45.2
| 128044 | 50.42
Coupon PD404EP-HX_03 55.6 kN
| Resin | EP-1
| Gage Length | 10.16 | in
| No. of Ply Drops | 2
| f= | 3 | Hz
| R= | 0.1
| Pmax= | 55.6 | kN
| Uni: | Vectorply E-LT5500 (D)
| Biax: | Fiber Glass Ind. SX-1708 (M)
|  | thickness (mm) | width (mm)
| Thick section | 16.24 | 26.32
| Thin section | 11.23 | 26.39
| cycle | avg. crack length (mm)
| 1 | 5.91
| 1754 | 8.87
| 5040 | 12.66
| 7110 | 15.35
| 11614 | 20.18
| 16484 | 28.97
| 18331 | 32.97
| 19348 | 37.73
| 20442 | 40.98
| 21904 | 45.4
| 22328 | 47.92
Coupon PD404EP-HX_05 55.6 kN
| Resin | EP-1
| Gage Length | 10.16 | in
| No. of Ply Drops | 4
| f= | 3 | Hz
| R= | 0.1
| Pmax= | 55.6 | kN
| Uni: | Vectorply E-LT5500 (D)
| Biax: | Fiber Glass Ind. SX-1708 (M)
|  | thickness (mm) | width (mm)
| Thick section | 16.25 | 25.84
| Thin section | 11.38 | 26.09
| cycle | avg. crack length (mm)
| 15 | 0
| 437 | 2.26
| 2522 | 5.56
| 5960 | 14.36
| 6977 | 17.7
| 7511 | 22.01
| 8060 | 27.99
| 8374 | 31.76
| 8579 | 34.44
| 9174 | 41.19
| 9534 | 44.02
| 9882 | 47.07
| 10297 | 50.09
Coupon PD104EP-HX_02 55.6 kN
| Resin | EP-1
| Gage Length | 10.16 | in
| No. of Ply Drops | 1
| f= | 3 | Hz
| R= | 0.1
| Pmax= | 55.6 | kN
| Uni: | Vectorply E-LT5500 (D)
| Biax: | Fiber Glass Ind. SX-1708 (M)
|  | thickness (mm) | width (mm)
| Thick section | 12.81 | 26.48
| Thin section | 11.57 | 26.04
| cycle | avg. crack length (mm)
| 134 | 0
| 2115 | 2.26
| 6004 | 3.03
| 70114 | 4.97
| 141100 | 7.59
| 253662 | 10.21
| 398428 | 12.95
| 775073 | 14.98
| 1049482 | 15.73
| 1206668 | 16.93
| 1342270 | 19.8
| 1466716 | 22.7
| 1518892 | 24.86
| 1594087 | 26.15
| 1715211 | 27.94
| 1980923 | 33.03
| 2067112 | 35.8
| 2221594 | 38.42
| 2329704 | 44.71
| 2388702 | 58.7
Coupon PD104EP-HX_04_55.6kN_R=-1
| Resin | EP-1
| Gage Length | 10.16 | in
| No. of Ply Drops | 1
| f= | 1 | Hz
| R= | -1
| Pmax= | 55.6 | kN
| Uni: | Vectorply E-LT5500 (D)
| Biax: | Fiber Glass Ind. SX-1708 (M)
|  | thickness (mm) | width (mm)
| Thick section | 12.93 | 26.89
| Thin section | 11.42 | 26.96
| cycle | avg. crack length (mm)
| 1 | 0
| 131 | 1.18
| 414 | 2.65
| 1001 | 4.64
| 2012 | 7
| 2615 | 8.99
| 4926 | 10.02
| 7676 | 12.81
| 11392 | 19.79
| 13020 | 25.43
| 16140 | 36.91
| 17700 | 45.22
| 20542 | 55.74
Coupon PD104EP-HX_05_55.6kN_R=-1
| Resin | EP-1
| Gage Length | 10.16 | in
| No. of Ply Drops | 1
| f= | 1 | Hz
| R= | -1
| Pmax= | 55.6 | kN
| Uni: | Vectorply E-LT5500 (D)
| Biax: | Fiber Glass Ind. SX-1708 (M)
|  | thickness (mm) | width (mm)
| Thick section | 12.9 | 26.01
| Thin section | 11.31 | 25.9
| cycle | avg. crack length (mm)
| 1 | 0
| 106 | 1.31
| 295 | 3.3
| 663 | 5.29
| 1480 | 8.37
| 3666 | 12.13
| 5813 | 14.64
| 9286 | 23.84
| 11557 | 36.36
| 12153 | 39.69
| 13835 | 55.77
Coupon PD204UP-TR1_04_44.5kN_R=-1
| Resin | UP-1
| Gage Length | 10.16 | in
| No. of Ply Drops | 2
| f= | 0.5 | Hz
| R= | -1
| Pmax= | 44.5 | kN
| Uni: | Vectorply E-LT5500 (D)
| Biax: | Fiber Glass Ind. SX-1708 (M)
|  | thickness (mm) | width (mm)
| Thick section | 13.79 | 26.7
| Thin section | 11.26 | 25.84
| cycle | avg. crack length (mm)
| 1 | 0
| 41 | 1.75
| 126 | 3.07
| 176 | 4.31
| 289 | 5.05
| 391 | 6.66
| 582 | 7.86
| 751 | 9.73
| 877 | 13.37
| 966 | 15.26
| 1064 | 17.68
| 1296 | 22.86
| 1406 | 25.96
| 1595 | 30.24
| 1742 | 35.44
| 1935 | 39.36
| 2056 | 42.29
| 2274 | 47.34
| 2397 | 49.64
Coupon PD204UP-TR1_06_44.5kN_R=-1
| Resin | UP-1
| Gage Length | 10.16 | in
| No. of Ply Drops | 2
| f= | 0.5 | Hz
| R= | -1
| Pmax= | 44.5 | kN
| Uni: | Vectorply E-LT5500 (D)
| Biax: | Fiber Glass Ind. SX-1708 (M)
|  | thickness (mm) | width (mm)
| Thick section | 13.43 | 25.93
| Thin section | 10.87 | 26.04
| cycle | avg. crack length (mm)
| 1 | 0
| 40 | 1.83
| 200 | 4.7
| 360 | 5.86
| 450 | 7.06
| 642 | 8.34
| 814 | 11.18
| 930 | 16.18
| 1059 | 19.44
| 1147 | 22.64
| 1259 | 26.38
| 1343 | 28.97
| 1597 | 35.25
| 1677 | 37.76
| 1766 | 40.35
| 1855 | 43.61
| 1934 | 45.93
| 2024 | 47.97
| 2145 | 49.59
Coupon PD104UP-TR1_01_44.5kN_R=-1
| Resin | UP-1
| Gage Length | 10.16 | in
| No. of Ply Drops | 1
| f= | 1 | Hz
| R= | -1
| Pmax= | 44.5 | kN
| Uni: | Vectorply E-LT5500 (D)
| Biax: | Fiber Glass Ind. SX-1708 (M)
|  | thickness (mm) | width (mm)
| Thick section | 11.92 | 26
| Thin section | 10.68 | 26.02
| cycle | avg. crack length (mm)
| 1 | 0
| 235 | 2.24
| 651 | 3.57
| 1571 | 4.77
| 2072 | 6.91
| 2978 | 8.63
| 4208 | 10.47
| 8017 | 23.51
| 8593 | 26.56
| 9176 | 29.45
| 9892 | 34.88
| 10462 | 38.31
| 12641 | 49.95
Coupon PD104UP-TR1_02_55.6kN_R=-1
| Resin | UP-1
| Gage Length | 10.16 | in
| No. of Ply Drops | 1
| f= | 1 | Hz
| R= | -1
| Pmax= | 55.6 | kN
| Uni: | Vectorply E-LT5500 (D)
| Biax: | Fiber Glass Ind. SX-1708 (M)
|  | thickness (mm) | width (mm)
| Thick section | 11.86 | 26.25
| Thin section | 10.7 | 26.12
| cycle | avg. crack length (mm)
| 1 | 0
| 146 | 1.49
| 305 | 3.13
| 568 | 6.03
| 799 | 8.9
| 1153 | 12.02
| 2590 | 32.45
| 2820 | 37.31
| 3041 | 45.56
| 3517 | 53.05
Coupon PD104UP-TR1_05_55.6kN_R=-1
| Resin | UP-1
| Gage Length | 10.16 | in
| No. of Ply Drops | 1
| f= | 1 | Hz
| R= | -1
| Pmax= | 55.6 | kN
| Uni: | Vectorply E-LT5500 (D)
| Biax: | Fiber Glass Ind. SX-1708 (M)
|  | thickness (mm) | width (mm)
| Thick section | 12.25 | 26.06
| Thin section | 10.76 | 26.01
| cycle | avg. crack length (mm)
| 1 | 0
| 8 | 0
| 97 | 1.74
| 367 | 6.44
| 623 | 9.1
| 1051 | 17.25
| 1414 | 25.9
| 1712 | 32.52
| 2021 | 43.4
| 2210 | 53.14
Coupon PD104UP-TR1_03_44.5kN_R=0.1
| Resin | UP-1
| Gage Length | 10.16 | in
| No. of Ply Drops | 1
| f= | 3 | Hz
| R= | 0.1
| Pmax= | 44.5 | kN
| Uni: | Vectorply E-LT5500 (D)
| Biax: | Fiber Glass Ind. SX-1708 (M)
|  | thickness (mm) | width (mm)
| Thick section | 11.87 | 26.17
| Thin section | 10.77 | 26.22
| cycle | avg. crack length (mm)
| 1 | 0
| 25141 | 2.25
| 58398 | 5.33
| 130860 | 9.9
| 243472 | 12.61
| 341352 | 24.99
| 374652 | 33.06
| 392652 | 39.19
| 410652 | 44.87
Coupon PD104UP-TR1_04_44.5kN_R=0.1
| Resin | UP-1
| Gage Length | 10.16 | in
| No. of Ply Drops | 1
| f= | 3 | Hz
| R= | 0.1
| Pmax= | 44.5 | kN
| Uni: | Vectorply E-LT5500 (D)
| Biax: | Fiber Glass Ind. SX-1708 (M)
|  | thickness (mm) | width (mm)
| Thick section | 12.2 | 26.13
| Thin section | 10.71 | 26.12
| cycle | avg. crack length (mm)
| 1 | 0
| 8111 | 1.79
| 18068 | 3.77
| 27266 | 4.74
| 45164 | 6.53
| 182443 | 9.41
| 408003 | 13.12
| 505659 | 17.28
| 573172 | 32.04
| 583351 | 35.13
| 601243 | 38.95
| 622933 | 50
Coupon PD204MAT_45S_03_44.5kN_R=-1
| Resin | pDCPD
| Gage Length | 10.16 | in
| No. of Ply Drops | 2
| f= | 1 | Hz
| R= | -1
| Pmax= | 44.5 | kN
| Uni: | Vectorply E-LT5500 (D)
| Biax: | Saertex VU-90079-00830-01270-000000 (L)
|  | thickness (mm) | width (mm)
| Thick section | 12.15 | 25.99
| Thin section | 10.07 | 26.01
| cycle | avg. crack length (mm)
| 48 | 0
| 321 | 2.28
| 1231 | 7.35
| 2186 | 11.94
| 3359 | 16.88
| 5109 | 22.02
| 7113 | 29.39
| 8327 | 35.18
| 8886 | 38.63
| 10634 | 45.2
| 11416 | 47.19
Coupon PD204MAT_45S_04_44.5kN_R=-1
| Resin | pDCPD
| Gage Length | 10.16 | in
| No. of Ply Drops | 2
| f= | 1 | Hz
| R= | -1
| Pmax= | 44.5 | kN
| Uni: | Vectorply E-LT5500 (D)
| Biax: | Saertex VU-90079-00830-01270-000000 (L)
|  | thickness (mm) | width (mm)
| Thick section | 12.16 | 26.01
| Thin section | 9.94 | 26.07
| cycle | avg. crack length (mm)
| 8 | 0
| 36 | 0.73
| 227 | 1.79
| 1282 | 7.55
| 2654 | 13.85
| 3952 | 17.21
| 6377 | 25.64
| 8283 | 32.24
| 9027 | 37.86
| 10598 | 45.87
Coupon PD204EP-HX_45S_01_44.5kN_R=-1
Resin
| Gage Length | 10.16 | in
| No. of Ply Drops | 2
| f= | 1 | Hz
| R= | -1
| Pmax= | 44.5 | kN
| Uni: | Vectorply E-LT5500 (D)
| Biax: | Saertex VU-90079-00830-01270-000000 (L)
|  | thickness (mm) | width (mm)
| Thick section | 12.94 | 25.95
| Thin section | 10.49 | 25.91
| cycle | avg. crack length (mm)
| 14 | 0
| 268 | 1.85
| 415 | 3.44
| 668 | 5.01
| 1059 | 7.21
| 2343 | 12.81
| 3055 | 16.23
| 3953 | 20.26
| 5144 | 31.72
| 5504 | 37.67
| 5910 | 43
| 6211 | 47.43
Coupon PD204EP-HX_45S_02_44.5kN_R=-1
Resin
| Gage Length | 10.16 | in
| No. of Ply Drops | 2
| f= | 1 | Hz
| R= | -1
| Pmax= | 44.5 | kN
| Uni: | Vectorply E-LT5500 (D)
| Biax: | Saertex VU-90079-00830-01270-000000 (L)
|  | thickness (mm) | width (mm)
| Thick section | 13.06 | 26.29
| Thin section | 10.58 | 26.35
| cycle | avg. crack length (mm)
| 23 | 0
| 402 | 5.41
| 1966 | 10.78
| 2542 | 12.99
| 4392 | 20.36
| 5488 | 28.19
| 6090 | 34.1
| 6614 | 40.67
| 7170 | 46.16
| 7463 | 50.05
Coupon PD204MAT_45S_05_33.4kN_R=-1
| Resin | pDCPD
| Gage Length | 10.16 | in
| No. of Ply Drops | 2
| f= | 1 | Hz
| R= | -1
| Pmax= | 33.4 | kN
| Uni: | Vectorply E-LT5500 (D)
| Biax: | Saertex VU-90079-00830-01270-000000 (L)
|  | thickness (mm) | width (mm)
| Thick section | 12.29 | 26.19
| Thin section | 9.85 | 26.12
| cycle | avg. crack length (mm)
| 44 | 0
| 1653 | 1.53
| 4659 | 5.89
| 14010 | 7.86
| 24672 | 10.48
| 37203 | 15.03
| 63576 | 20.09
| 87077 | 24.06
| 118323 | 27.43
| 130549 | 36.32
| 139500 | 40.54
| 156863 | 46.85
Coupon PD204MAT_45S_06_33.4kN_R=-1
| Resin | pDCPD
| Gage Length | 10.16 | in
| No. of Ply Drops | 2
| f= | 1 | Hz
| R= | -1
| Pmax= | 33.4 | kN
| Uni: | Vectorply E-LT5500 (D)
| Biax: | Saertex VU-90079-00830-01270-000000 (L)
|  | thickness (mm) | width (mm)
| Thick section | 12.41 | 25.96
| Thin section | 9.88 | 25.98
| cycle | avg. crack length (mm)
| 21 | 0
| 1012 | 0.9
| 13549 | 8.34
| 31207 | 12.55
| 68117 | 22.45
| 84562 | 27.1
| 100060 | 28.63
| 117246 | 35.59
| 152185 | 46.38
Coupon PD204EP-HX_45S_05_33.4kN_R=-1
Resin
| Gage Length | 10.16 | in
| No. of Ply Drops | 2
| f= | 1 | Hz
| R= | -1
| Pmax= | 33.4 | kN
| Uni: | Vectorply E-LT5500 (D)
| Biax: | Saertex VU-90079-00830-01270-000000 (L)
|  | thickness (mm) | width (mm)
| Thick section | 13.06 | 26.07
| Thin section | 10.52 | 26.11
| cycle | avg. crack length (mm)
| 42 | 0
| 323 | 0
| 3813 | 4.89
| 10950 | 7.44
| 16971 | 9.42
| 20544 | 12.08
| 26675 | 13.85
| 45973 | 24.59
| 55305 | 34.32
| 61944 | 47.08
| 64990 | 50.86
Coupon PD204EP-HX_45S_06_33.4kN_R=-1
Resin
| Gage Length | 10.16 | in
| No. of Ply Drops | 2
| f= | 1 | Hz
| R= | -1
| Pmax= | 33.4 | kN
| Uni: | Vectorply E-LT5500 (D)
| Biax: | Saertex VU-90079-00830-01270-000000 (L)
|  | thickness (mm) | width (mm)
| Thick section | 13.16 | 26.05
| Thin section | 10.56 | 26.05
| cycle | avg. crack length (mm)
| 108 | 0
| 2439 | 2.43
| 10611 | 7.26
| 23856 | 14.65
| 32640 | 21.52
| 51921 | 45.79
| 55210 | 49.41
Coupon PD204EP-HX_16_33.4kN_R=-1
| Resin | EP-1
| Gage Length | 10.16 | in
| No. of Ply Drops | 2
| f= | 1 | Hz
| R= | -1
| Pmax= | 33.4 | kN
| Uni: | Vectorply E-LT5500 (D)
| Biax: | Fiber Glass Ind. SX-1708 (M)
|  | thickness (mm) | width (mm)
| Thick section | 13.82 | 25.97
| Thin section | 11.09 | 26.13
| cycle | avg. crack length (mm)
| 109 | 0
| 430 | 0
| 2024 | 1.91
| 5355 | 3.3
| 10243 | 6.36
| 18333 | 8.44
| 42589 | 12.05
| 65959 | 18.89
| 88380 | 25.86
| 102923 | 33.13
| 110135 | 37.2
| 124864 | 46.65
| 130694 | 49.68
Coupon PD204EP-HX_17_33.4kN_R=-1
| Resin | EP-1
| Gage Length | 10.16 | in
| No. of Ply Drops | 2
| f= | 1 | Hz
| R= | -1
| Pmax= | 33.4 | kN
| Uni: | Vectorply E-LT5500 (D)
| Biax: | Fiber Glass Ind. SX-1708 (M)
|  | thickness (mm) | width (mm)
| Thick section | 14.06 | 26.08
| Thin section | 11.37 | 26.11
| cycle | avg. crack length (mm)
| 46 | 0
| 1026 | 0
| 5612 | 1.68
| 12217 | 4.07
| 35447 | 7.19
| 53482 | 12.13
| 82590 | 19.65
| 117632 | 35.69
| 128732 | 44.16
| 143561 | 50.73
Coupon PD204EP-HX_45S_07_22.2kN_R=-1
| Resin | EP-1
| Gage Length | 10.16 | in
| No. of Ply Drops | 2
| f= | 4 | Hz
| R= | -1
| Pmax= | 22.2 | kN
| Uni: | Vectorply E-LT5500 (D)
| Biax: | Saertex VU-90079-00830-01270-000000 (L)
|  | thickness (mm) | width (mm)
| Thick section | 13.04 | 26.03
| Thin section | 10.57 | 26.07
| cycle | avg. crack length (mm)
| 18189 | 0
| 136907 | 2.9
| 227699 | 4.17
| 568472 | 8.39
| 892549 | 11.94
| 1104543 | 14.93
| 1454411 | 22.75
| 1834865 | 30.18
| 2157200 | 35.53
Coupon PD204EP-HX_45S_08_22.2kN_R=-1
| Resin | EP-1
| Gage Length | 10.16 | in
| No. of Ply Drops | 2
| f= | 4 | Hz
| R= | -1
| Pmax= | 22.2 | kN
| Uni: | Vectorply E-LT5500 (D)
| Biax: | Saertex VU-90079-00830-01270-000000 (L)
|  | thickness (mm) | width (mm)
| Thick section | 13.01 | 26.08
| Thin section | 10.43 | 26.2
| cycle | avg. crack length (mm)
| 3940 | 0
| 48340 | 1.41
| 273104 | 5.85
| 624479 | 8.63
| 1338161 | 12.12
| 1836138 | 16.79
| 2378397 | 22.98
| 2770899 | 26.58
| 3166979 | 31.27
Coupon PD204MAT_45S_07_22.2kN_R=-1
| Resin | pDCPD
| Gage Length | 10.16 | in
| No. of Ply Drops | 2
| f= | 4 | Hz
| R= | -1
| Pmax= | 22.2 | kN
| Uni: | Vectorply E-LT5500 (D)
| Biax: | Saertex VU-90079-00830-01270-000000 (L)
|  | thickness (mm) | width (mm)
| Thick section | 12.22 | 26.18
| Thin section | 10.13 | 26.35
| cycle | avg. crack length (mm)
| 39917 | 0
| 179036 | 2.26
| 527672 | 3.9
| 1598329 | 5.79
| 2339701 | 6.38
Coupon PD204MAT_45S_08_22.2kN_R=-1
| Resin | pDCPD
| Gage Length | 10.16 | in
| No. of Ply Drops | 2
| f= | 4 | Hz
| R= | -1
| Pmax= | 22.2 | kN
| Uni: | Vectorply E-LT5500 (D)
| Biax: | Saertex VU-90079-00830-01270-000000 (L)
|  | thickness (mm) | width (mm)
| Thick section | 12.26 | 26.25
| Thin section | 10.18 | 26.27
| cycle | front crack length (mm) | rear crack length (mm) | avg. crack length (mm)
| 21360 | 0 | 0 | 0
| 88803 | 1.23 | 2.53 | 1.88
| 1634702 | 3.53 | 5.72 | 4.63
| 2371926 | 5.51 | 5.72 | 5.62
| 2736522 | 5.51 | 7.79 | 6.65
Coupon PD204EP-HX_45S_09_20.7kN_R=-1
| Resin | EP-1
| Gage Length | 10.16 | in
| No. of Ply Drops | 2
| f= | 4 | Hz
| R= | -1
| Pmax= | 20.7 | kN
| Uni: | Vectorply E-LT5500 (D)
| Biax: | Saertex VU-90079-00830-01270-000000 (L)
|  | thickness (mm) | width (mm)
| Thick section | 13.05 | 26.05
| Thin section | 10.22 | 26.04
| cycle | avg. crack length (mm)
| 24240 | 0
| 113620 | 3.39
| 320162 | 6.9
Coupon PD204EP-HX_45S_10_15.6kN_R=-1
| Resin | EP-1
| Gage Length | 10.16 | in
| No. of Ply Drops | 2
| f= | 4 | Hz
| R= | -1
| Pmax= | 15.6 | kN
| Uni: | Vectorply E-LT5500 (D)
| Biax: | Saertex VU-90079-00830-01270-000000 (L)
|  | thickness (mm) | width (mm)
| Thick section | 12.95 | 25.93
| Thin section | 10.44 | 26.09
| cycle | avg. crack length (mm)
| 33000 | 0
| 392603 | 1.72
| 1005388 | 1.72
Coupon PD204EP-HX_45S_11_17.8kN_R=-1
| Resin | EP-1
| Gage Length | 10.16 | in
| No. of Ply Drops | 2
| f= | 4 | Hz
| R= | -1
| Pmax= | 17.8 | kN
| Uni: | Vectorply E-LT5500 (D)
| Biax: | Saertex VU-90079-00830-01270-000000 (L)
|  | thickness (mm) | width (mm)
| Thick section | 12.95 | 26.19
| Thin section | 10.55 | 26.17
| cycle | avg. crack length (mm)
| 90720 | 0
| 1270040 | 1.76
| 3649874 | 1.76
| 6519014 | 1.76
Coupon PD204EP-HX_45S_12_20.0kN_R=-1
| Resin | EP-1
| Gage Length | 10.16 | in
| No. of Ply Drops | 2
| f= | 4 | Hz
| R= | -1
| Pmax= | 20 | kN
| Uni: | Vectorply E-LT5500 (D)
| Biax: | Saertex VU-90079-00830-01270-000000 (L)
|  | thickness (mm) | width (mm)
| Thick section | 12.95 | 26.19
| Thin section | 10.55 | 26.17
| cycle | avg. crack length (mm)
| 12720 | 0
| 156825 | 1.73
| 634572 | 4.03
| 841111 | 6.44
| 1528794 | 9.32
| 2031662 | 12.2
| 2465723 | 14.85
| 3378708 | 17.64
| 4134232 | 22.07
| 5231294 | 29.54
| 5931129 | 35.68
| 6510261 | 41.89
| 6661983 | 43.1
Coupon PD204UP-TR1_45S_13kN_R=-1
| Resin | UP-1
| Gage Length | 10.16 | in
| No. of Ply Drops | 2
| f= | 4 | Hz
| R= | -1
| Pmax= | 13 | kN
| Uni: | Vectorply E-LT5500 (D)
| Biax: | Saertex VU-90079-00830-01270-000000 (L)
|  | thickness (mm) | width (mm)
| Thick section | 12.99 | 26.04
| Thin section | 10.56 | 26.11
| cycle | avg. crack length (mm)
| 9765 | 0
| 649845 | 2.76
| 1344774 | 5.19
| 2664783 | 6.38
Coupon PD204UP-TR1_45S_15kN_R=-1
| Resin | UP-1
| Gage Length | 10.16 | in
| No. of Ply Drops | 2
| f= | 4 | Hz
| R= | -1
| Pmax= | 15 | kN
| Uni: | Vectorply E-LT5500 (D)
| Biax: | Saertex VU-90079-00830-01270-000000 (L)
|  | thickness (mm) | width (mm)
| Thick section | 12.85 | 26.08
| Thin section | 10.42 | 26.22
| cycle | avg. crack length (mm)
| 10930 | 0
| 110770 | 4.3
| 337682 | 7.32
| 639444 | 9.97
Coupon PD204UP-TR1_45S_14kN_R=-1
| Resin | UP-1
| Gage Length | 10.16 | in
| No. of Ply Drops | 2
| f= | 4 | Hz
| R= | -1
| Pmax= | 14 | kN
| Uni: | Vectorply E-LT5500 (D)
| Biax: | Saertex VU-90079-00830-01270-000000 (L)
|  | thickness (mm) | width (mm)
| Thick section | 12.48 | 26.2
| Thin section | 10.49 | 26.17
| cycle | avg. crack length (mm)
| 177657 | 0
| 562617 | 3.27
| 1170325 | 7.42
| 1474238 | 8.22
Coupon PD204EP-HX_45S_19kN_R=-1
| Resin | EP-1
| Gage Length | 10.16 | in
| No. of Ply Drops | 2
| R= | -1
| Pmax= | 19 | kN
| f= | 4 | Hz
| Uni: | Vectorply E-LT5500 (D)
| Biax: | Saertex VU-90079-00830-01270-000000 (L)
|  | thickness (mm) | width (mm)
| Thick section | 13.03 | 26.12
| Thin section | 10.57 | 26.18
| cycle | avg. crack length (mm)
| 82287 | 0
| 741087 | 3.35
| 861087 | 4.08
| 1016995 | 5.32
| 1372099 | 7.27
| 2668393 | 10.94
Laminates with Ply Drops
Much of this ply drop data is discussed in the Thesis: Scott, Ethan, "Effects of Ply Drops on the Fatigue Resistance of Composite Materials and Structures," M.S. Thesis, Department of Chemical Engineering, Montana State University, 1997.
Mandell, J. F., Samborsky, D. D., Scott, M.E., and Cairns, D. S, "Effects of Structural Details on Delamination and fatigue Life of Fiberglass Laminates," 1998 ASME Wind Energy Symposium, ASME/AIAA, 98-0061, pp. 323 - 327. (1998)
Cairns, D.S., Mandell, J.F., Scott, M.E., Maccagnano, J.Z.,"Design and Manufacturing Considerations for Ply Drops in Composite Structures," Composites: Part B 30 (1999) pp. 523-534.
Material | Lay-up | Vf, % | Resin Type | Resin | 0 Deg fabric | %, 0 Deg | 45 Deg fabric | %, 45 Deg | 90 deg fabric | %, 90 Deg | other % | Thickness, mm | Cure / Post Cure | Process | Test # | Coupon | Max. Stress, MPa | Min. Stress, MPa | R-value | Freq., Hz | E, GPa | % Strain | Cycles | Runout | Width, mm | Notes
PD-ESA-UP2 | [0*/(0/±45/0)S] | 35 | UP2 | CoRezyn 63-AX-051 | Knytex D155 (527 gsm) | 73 - 77 | Knytex DB120 (393 gsm) | 23 - 27 | 0 | 0 | 0 | 3.1 / 3.81 | 24h/20C, 2h/60C | RTM | 9317 | ESA113 | 452 |  | static | 13 mm/s | 23.1 | 1.96 | 1 |  | 25 | Single Exterior Ply Drop |  | R5 | C6 | T6
PD-ESA-UP2 | [0*/(0/±45/0)S] | 35 | UP2 | CoRezyn 63-AX-051 | Knytex D155 (527 gsm) | 73 - 77 | Knytex DB120 (393 gsm) | 23 - 27 | 0 | 0 | 0 | 3.1 / 3.81 | 24h/20C, 2h/60C | RTM | 9318 | ESA108 | 207 | 20.7 | 0.1 | 2 |  | 0.9 | 2001 |  | 25 | Single Exterior Ply Drop |  | R5 | C6 | T6
PD-ESA-UP2 | [0*/(0/±45/0)S] | 35 | UP2 | CoRezyn 63-AX-051 | Knytex D155 (527 gsm) | 73 - 77 | Knytex DB120 (393 gsm) | 23 - 27 | 0 | 0 | 0 | 3.1 / 3.81 | 24h/20C, 2h/60C | RTM | 9319 | ESA109 | 138 | 13.8 | 0.1 | 5 |  | 0.6 | 110000 |  | 25 | Single Exterior Ply Drop |  | R5 | C6 | T6
PD-ESA-UP2 | [0*/(0/±45/0)S] | 35 | UP2 | CoRezyn 63-AX-051 | Knytex D155 (527 gsm) | 73 - 77 | Knytex DB120 (393 gsm) | 23 - 27 | 0 | 0 | 0 | 3.1 / 3.81 | 24h/20C, 2h/60C | RTM | 9320 | ESA111 | 121 | 12.1 | 0.1 | 8 |  | 0.52 | 175000 |  | 25 | Single Exterior Ply Drop |  | R5 | C6 | T6
PD-ESA-UP2 | [0*/(0/±45/0)S] | 35 | UP2 | CoRezyn 63-AX-051 | Knytex D155 (527 gsm) | 73 - 77 | Knytex DB120 (393 gsm) | 23 - 27 | 0 | 0 | 0 | 3.1 / 3.81 | 24h/20C, 2h/60C | RTM | 9321 | ESA112 | 103 | 10.3 | 0.1 | 3 |  | 0.45 | 400000 |  | 25 | Single Exterior Ply Drop |  | R5 | C6 | T6
PD-ESA-UP2 | [0*/(0/±45/0)S] | 35 | UP2 | CoRezyn 63-AX-051 | Knytex D155 (527 gsm) | 73 - 77 | Knytex DB120 (393 gsm) | 23 - 27 | 0 | 0 | 0 | 3.1 / 3.81 | 24h/20C, 2h/60C | RTM | 9322 | ESA102 | 207 | 20.7 | 0.1 | 2 | 23.4 | 0.9 | 1301 |  | 25 | Single Exterior Ply Drop |  | R5 | C6 | T6
PD-ESA-UP2 | [0*/(0/±45/0)S] | 35 | UP2 | CoRezyn 63-AX-051 | Knytex D155 (527 gsm) | 73 - 77 | Knytex DB120 (393 gsm) | 23 - 27 | 0 | 0 | 0 | 3.1 / 3.81 | 24h/20C, 2h/60C | RTM | 9323 | ESA104 | 207 | 20.7 | 0.1 | 1 |  | 0.9 | 1001 |  | 25 | Single Exterior Ply Drop |  | R5 | C6 | T6
PD-ESA-UP2 | [0*/(0/±45/0)S] | 35 | UP2 | CoRezyn 63-AX-051 | Knytex D155 (527 gsm) | 73 - 77 | Knytex DB120 (393 gsm) | 23 - 27 | 0 | 0 | 0 | 3.1 / 3.81 | 24h/20C, 2h/60C | RTM | 9324 | ESA110 | 138 | 13.8 | 0.1 | 5 | 23.4 | 0.6 | 85000 |  | 25 | Single Exterior Ply Drop |  | R5 | C6 | T6
PD-ESA-UP2 | [0*/(0/±45/0)S] | 35 | UP2 | CoRezyn 63-AX-051 | Knytex D155 (527 gsm) | 73 - 77 | Knytex DB120 (393 gsm) | 23 - 27 | 0 | 0 | 0 | 3.1 / 3.81 | 24h/20C, 2h/60C | RTM | 9325 | ESA103 | 138 | 13.8 | 0.1 | 5 |  | 0.6 | 40000 |  | 25 | Single Exterior Ply Drop |  | R5 | C6 | T6
PD-ESA-UP2 | [0*/(0/±45/0)S] | 35 | UP2 | CoRezyn 63-AX-051 | Knytex D155 (527 gsm) | 73 - 77 | Knytex DB120 (393 gsm) | 23 - 27 | 0 | 0 | 0 | 3.1 / 3.81 | 24h/20C, 2h/60C | RTM | 9326 | ESA107 | -27.6 | -276 | 10 | 1 |  | -1.19 | 318 |  | 25 | Single Exterior Ply Drop |  | R5 | C6 | T6
PD-ESA-UP2 | [0*/(0/±45/0)S] | 35 | UP2 | CoRezyn 63-AX-051 | Knytex D155 (527 gsm) | 73 - 77 | Knytex DB120 (393 gsm) | 23 - 27 | 0 | 0 | 0 | 3.1 / 3.81 | 24h/20C, 2h/60C | RTM | 9327 | ESA101 | -20.7 | -207 | 10 | 2 |  | -0.9 | 20000 |  | 25 | Single Exterior Ply Drop |  | R5 | C6 | T6
PD-ESA-UP2 | [0*/(0/±45/0)S] | 35 | UP2 | CoRezyn 63-AX-051 | Knytex D155 (527 gsm) | 73 - 77 | Knytex DB120 (393 gsm) | 23 - 27 | 0 | 0 | 0 | 3.1 / 3.81 | 24h/20C, 2h/60C | RTM | 9328 | ESA105 | -13.8 | -138 | 10 | 5 |  | -0.6 | 252222 |  | 25 | Single Exterior Ply Drop |  | R5 | C6 | T6
PD-ESA-UP2 | [0*/(0/±45/0)S] | 35 | UP2 | CoRezyn 63-AX-051 | Knytex D155 (527 gsm) | 73 - 77 | Knytex DB120 (393 gsm) | 23 - 27 | 0 | 0 | 0 | 3.1 / 3.81 | 24h/20C, 2h/60C | RTM | 9329 | ESA106 | -17.2 | -172 | 10 | 5 | 24.1 | -0.75 | 102000 |  | 25 | Single Exterior Ply Drop |  | R5 | C6 | T6
PD-ESA-UP2 | [0*/(0/±45/0)S] | 35 | UP2 | CoRezyn 63-AX-051 | Knytex D155 (527 gsm) | 73 - 77 | Knytex DB120 (393 gsm) | 23 - 27 | 0 | 0 | 0 | 3.1 / 3.81 | 24h/20C, 2h/60C | RTM | 9330 | ESA202 | 410 |  | static | 13 mm/s |  | 1.77 | 1 |  | 25 | Single Exterior Ply Drop |  | R5 | C6 | T6
PD-ESA-UP2 | [0*/(0/±45/0)S] | 35 | UP2 | CoRezyn 63-AX-051 | Knytex D155 (527 gsm) | 73 - 77 | Knytex DB120 (393 gsm) | 23 - 27 | 0 | 0 | 0 | 3.1 / 3.81 | 24h/20C, 2h/60C | RTM | 9331 | ESA203 | 416 |  | static | 13 mm/s |  | 1.8 | 1 |  | 25 | Single Exterior Ply Drop |  | R5 | C6 | T6
PD-ESA-UP2 | [0*/(0/±45/0)S] | 35 | UP2 | CoRezyn 63-AX-051 | Knytex D155 (527 gsm) | 73 - 77 | Knytex DB120 (393 gsm) | 23 - 27 | 0 | 0 | 0 | 3.1 / 3.81 | 24h/20C, 2h/60C | RTM | 9332 | ESA204 | 436 |  | static | 13 mm/s |  | 1.89 | 1 |  | 25 | Single Exterior Ply Drop |  | R5 | C6 | T6
PD-ESA-UP2 | [0*/(0/±45/0)S] | 35 | UP2 | CoRezyn 63-AX-051 | Knytex D155 (527 gsm) | 73 - 77 | Knytex DB120 (393 gsm) | 23 - 27 | 0 | 0 | 0 | 3.1 / 3.81 | 24h/20C, 2h/60C | RTM | 9333 | ESA205 | 423 |  | static | 13 mm/s |  | 1.83 | 1 |  | 25 | Single Exterior Ply Drop |  | R5 | C6 | T6
PD-ESA-UP2 | [0*/(0/±45/0)S] | 35 | UP2 | CoRezyn 63-AX-051 | Knytex D155 (527 gsm) | 73 - 77 | Knytex DB120 (393 gsm) | 23 - 27 | 0 | 0 | 0 | 3.1 / 3.81 | 24h/20C, 2h/60C | RTM | 9334 | ESA207 | 477 |  | static | 13 mm/s |  | 2.07 | 1 |  | 25 | Single Exterior Ply Drop |  | R5 | C6 | T6
PD-ESB-UP2 | [0/0*/±45/0/0/±45/0] | 35 | UP2 | CoRezyn 63-AX-051 | Knytex D155 (527 gsm) | 73 - 77 | Knytex DB120 (393 gsm) | 23 - 27 | 0 | 0 | 0 | 3.00 / 3.71 | 24h/20C, 2h/60C | RTM | 9335 | ESB112 | 524 |  | static | 13 mm/s | 22.1 | 2.27 | 1 |  | 25 | Single Exterior Ply Drop |  | R5 | C6, C11 | T6
PD-ESB-UP2 | [0/0*/±45/0/0/±45/0] | 35 | UP2 | CoRezyn 63-AX-051 | Knytex D155 (527 gsm) | 73 - 77 | Knytex DB120 (393 gsm) | 23 - 27 | 0 | 0 | 0 | 3.00 / 3.71 | 24h/20C, 2h/60C | RTM | 9336 | ESB106 | 207 | 20.7 | 0.1 | 5 | 24.1 | 0.9 | 90001 |  | 25 | Single Exterior Ply Drop |  | R5 | C6, C11 | T6
PD-ESB-UP2 | [0/0*/±45/0/0/±45/0] | 35 | UP2 | CoRezyn 63-AX-051 | Knytex D155 (527 gsm) | 73 - 77 | Knytex DB120 (393 gsm) | 23 - 27 | 0 | 0 | 0 | 3.00 / 3.71 | 24h/20C, 2h/60C | RTM | 9337 | ESB109 | 345 | 34.5 | 0.1 | 2 |  | 1.49 | 7326 |  | 25 | Single Exterior Ply Drop |  | R5 | C6, C11 | T6
PD-ESB-UP2 | [0/0*/±45/0/0/±45/0] | 35 | UP2 | CoRezyn 63-AX-051 | Knytex D155 (527 gsm) | 73 - 77 | Knytex DB120 (393 gsm) | 23 - 27 | 0 | 0 | 0 | 3.00 / 3.71 | 24h/20C, 2h/60C | RTM | 9338 | ESB114 | 276 | 27.6 | 0.1 | 5 | 24.1 | 1.19 | 50000 |  | 25 | Single Exterior Ply Drop |  | R5 | C6, C11 | T6
PD-ESB-UP2 | [0/0*/±45/0/0/±45/0] | 35 | UP2 | CoRezyn 63-AX-051 | Knytex D155 (527 gsm) | 73 - 77 | Knytex DB120 (393 gsm) | 23 - 27 | 0 | 0 | 0 | 3.00 / 3.71 | 24h/20C, 2h/60C | RTM | 9339 | ESB115 | 276 | 27.6 | 0.1 | 5 |  | 1.19 | 45000 |  | 25 | Single Exterior Ply Drop |  | R5 | C6, C11 | T6
PD-ESB-UP2 | [0/0*/±45/0/0/±45/0] | 35 | UP2 | CoRezyn 63-AX-051 | Knytex D155 (527 gsm) | 73 - 77 | Knytex DB120 (393 gsm) | 23 - 27 | 0 | 0 | 0 | 3.00 / 3.71 | 24h/20C, 2h/60C | RTM | 9340 | ESB101 | 345 | 34.5 | 0.1 | 5 |  | 1.49 | 10000 |  | 25 | Single Exterior Ply Drop |  | R5 | C6, C11 | T6
PD-ESB-UP2 | [0/0*/±45/0/0/±45/0] | 35 | UP2 | CoRezyn 63-AX-051 | Knytex D155 (527 gsm) | 73 - 77 | Knytex DB120 (393 gsm) | 23 - 27 | 0 | 0 | 0 | 3.00 / 3.71 | 24h/20C, 2h/60C | RTM | 9341 | ESB102 | 310 | 31 | 0.1 | 5 |  | 1.34 | 20100 |  | 25 | Single Exterior Ply Drop |  | R5 | C6, C11 | T6
PD-ESB-UP2 | [0/0*/±45/0/0/±45/0] | 35 | UP2 | CoRezyn 63-AX-051 | Knytex D155 (527 gsm) | 73 - 77 | Knytex DB120 (393 gsm) | 23 - 27 | 0 | 0 | 0 | 3.00 / 3.71 | 24h/20C, 2h/60C | RTM | 9342 | ESB113 | 310 | 31 | 0.1 | 5 | 23.4 | 1.34 | 15000 |  | 25 | Single Exterior Ply Drop |  | R5 | C6, C11 | T6
PD-ESB-UP2 | [0/0*/±45/0/0/±45/0] | 35 | UP2 | CoRezyn 63-AX-051 | Knytex D155 (527 gsm) | 73 - 77 | Knytex DB120 (393 gsm) | 23 - 27 | 0 | 0 | 0 | 3.00 / 3.71 | 24h/20C, 2h/60C | RTM | 9343 | ESB105 | 310 | 31 | 0.1 | 5 | 22.8 | 1.34 | 15000 |  | 25 | Single Exterior Ply Drop |  | R5 | C6, C11 | T6
PD-ESB-UP2 | [0/0*/±45/0/0/±45/0] | 35 | UP2 | CoRezyn 63-AX-051 | Knytex D155 (527 gsm) | 73 - 77 | Knytex DB120 (393 gsm) | 23 - 27 | 0 | 0 | 0 | 3.00 / 3.71 | 24h/20C, 2h/60C | RTM | 9344 | ESB110 | 276 | 27.6 | 0.1 | 5 |  | 1.19 | 44342 |  | 25 | Single Exterior Ply Drop |  | R5 | C6, C11 | T6
PD-ESB-UP2 | [0/0*/±45/0/0/±45/0] | 35 | UP2 | CoRezyn 63-AX-051 | Knytex D155 (527 gsm) | 73 - 77 | Knytex DB120 (393 gsm) | 23 - 27 | 0 | 0 | 0 | 3.00 / 3.71 | 24h/20C, 2h/60C | RTM | 9345 | ESB103 | -27.6 | -276 | 10 | 1 |  | -1.19 | 409 |  | 25 | Single Exterior Ply Drop |  | R5 | C6, C11 | T6
PD-ESB-UP2 | [0/0*/±45/0/0/±45/0] | 35 | UP2 | CoRezyn 63-AX-051 | Knytex D155 (527 gsm) | 73 - 77 | Knytex DB120 (393 gsm) | 23 - 27 | 0 | 0 | 0 | 3.00 / 3.71 | 24h/20C, 2h/60C | RTM | 9346 | ESB111 | -24.1 | -241 | 10 | 7 |  | -1.04 | 30996 |  | 25 | Single Exterior Ply Drop |  | R5 | C6, C11 | T6
PD-ESB-UP2 | [0/0*/±45/0/0/±45/0] | 35 | UP2 | CoRezyn 63-AX-051 | Knytex D155 (527 gsm) | 73 - 77 | Knytex DB120 (393 gsm) | 23 - 27 | 0 | 0 | 0 | 3.00 / 3.71 | 24h/20C, 2h/60C | RTM | 9347 | ESB107 | -24.1 | -241 | 10 | 7 |  | -1.04 | 187000 |  | 25 | Single Exterior Ply Drop |  | R5 | C6, C11 | T6
PD-ESB-UP2 | [0/0*/±45/0/0/±45/0] | 35 | UP2 | CoRezyn 63-AX-051 | Knytex D155 (527 gsm) | 73 - 77 | Knytex DB120 (393 gsm) | 23 - 27 | 0 | 0 | 0 | 3.00 / 3.71 | 24h/20C, 2h/60C | RTM | 9348 | ESB308 | 671 |  | static | 13 mm/s |  |  | 1 |  | 25 | Single Exterior Ply Drop |  | R5 | C6, C11 | T6
PD-ESB-UP2 | [0/0*/±45/0/0/±45/0] | 35 | UP2 | CoRezyn 63-AX-051 | Knytex D155 (527 gsm) | 73 - 77 | Knytex DB120 (393 gsm) | 23 - 27 | 0 | 0 | 0 | 3.00 / 3.71 | 24h/20C, 2h/60C | RTM | 9349 | ESB305 | 664 |  | static | 13 mm/s |  |  | 1 |  | 25 | Single Exterior Ply Drop |  | R5 | C6, C11 | T6
PD-ESB-UP2 | [0/0*/±45/0/0/±45/0] | 35 | UP2 | CoRezyn 63-AX-051 | Knytex D155 (527 gsm) | 73 - 77 | Knytex DB120 (393 gsm) | 23 - 27 | 0 | 0 | 0 | 3.00 / 3.71 | 24h/20C, 2h/60C | RTM | 9350 | ESB310 | 276 | 27.6 | 0.1 | 5 |  |  | 241679 |  | 25 | Single Exterior Ply Drop |  | R5 | C6, C11 | T6
PD-ESB-UP2 | [0/0*/±45/0/0/±45/0] | 44 | UP2 | CoRezyn 63-AX-051 | Knytex D155 (527 gsm) | 73 - 77 | Knytex DB120 (393 gsm) | 23 - 27 | 0 | 0 | 0 | 2.39 / 2.95 | 24h/20C, 2h/60C | RTM | 9351 | ESB409 | 753 |  | static | 6 mm/s | 25.5 | 2.95 | 1 |  | 25 | Single Exterior Ply Drop |  | R5 | C6 | T6
PD-ESB-UP2 | [0/0*/±45/0/0/±45/0] | 44 | UP2 | CoRezyn 63-AX-051 | Knytex D155 (527 gsm) | 73 - 77 | Knytex DB120 (393 gsm) | 23 - 27 | 0 | 0 | 0 | 2.39 / 2.95 | 24h/20C, 2h/60C | RTM | 9352 | ESB411 | 788 |  | static | 6 mm/s | 26.2 | 3.09 | 1 |  | 25 | Single Exterior Ply Drop |  | R5 | C6 | T6
PD-ESB-UP2 | [0/0*/±45/0/0/±45/0] | 44 | UP2 | CoRezyn 63-AX-051 | Knytex D155 (527 gsm) | 73 - 77 | Knytex DB120 (393 gsm) | 23 - 27 | 0 | 0 | 0 | 2.39 / 2.95 | 24h/20C, 2h/60C | RTM | 9353 | ESB405 | 758 |  | static | 6 mm/s |  | 2.97 | 1 |  | 25 | Single Exterior Ply Drop |  | R5 | C6 | T6
PD-ESB-UP2 | [0/0*/±45/0/0/±45/0] | 44 | UP2 | CoRezyn 63-AX-051 | Knytex D155 (527 gsm) | 73 - 77 | Knytex DB120 (393 gsm) | 23 - 27 | 0 | 0 | 0 | 2.39 / 2.95 | 24h/20C, 2h/60C | RTM | 9354 | ESB407 | 414 | 41.4 | 0.1 | 8 |  | 1.62 | 2401 |  | 25 | Single Exterior Ply Drop |  | R5 | C6 | T6
PD-ESB-UP2 | [0/0*/±45/0/0/±45/0] | 44 | UP2 | CoRezyn 63-AX-051 | Knytex D155 (527 gsm) | 73 - 77 | Knytex DB120 (393 gsm) | 23 - 27 | 0 | 0 | 0 | 2.39 / 2.95 | 24h/20C, 2h/60C | RTM | 9355 | ESB403 | 207 | 20.7 | 0.1 | 12 |  | 0.81 | 1060000 |  | 25 | Single Exterior Ply Drop |  | R5 | C6 | T6
PD-ESB-UP2 | [0/0*/±45/0/0/±45/0] | 44 | UP2 | CoRezyn 63-AX-051 | Knytex D155 (527 gsm) | 73 - 77 | Knytex DB120 (393 gsm) | 23 - 27 | 0 | 0 | 0 | 2.39 / 2.95 | 24h/20C, 2h/60C | RTM | 9356 | ESB404 | 414 | 41.4 | 0.1 | 8 | 25.5 | 1.62 | 3567 |  | 25 | Single Exterior Ply Drop |  | R5 | C6 | T6
PD-ESB-UP2 | [0/0*/±45/0/0/±45/0] | 44 | UP2 | CoRezyn 63-AX-051 | Knytex D155 (527 gsm) | 73 - 77 | Knytex DB120 (393 gsm) | 23 - 27 | 0 | 0 | 0 | 2.39 / 2.95 | 24h/20C, 2h/60C | RTM | 9357 | ESB414 | 207 | 20.7 | 0.1 | 10 |  | 0.81 | 1277000 |  | 25 | Single Exterior Ply Drop |  | R5 | C6 | T6
PD-ESB-UP2 | [0/0*/±45/0/0/±45/0] | 44 | UP2 | CoRezyn 63-AX-051 | Knytex D155 (527 gsm) | 73 - 77 | Knytex DB120 (393 gsm) | 23 - 27 | 0 | 0 | 0 | 2.39 / 2.95 | 24h/20C, 2h/60C | RTM | 9358 | ESB401 | 276 | 27.6 | 0.1 | 8 | 25.5 | 1.08 | 58501 |  | 25 | Single Exterior Ply Drop |  | R5 | C6 | T6
PD-ESB-UP2 | [0/0*/±45/0/0/±45/0] | 44 | UP2 | CoRezyn 63-AX-051 | Knytex D155 (527 gsm) | 73 - 77 | Knytex DB120 (393 gsm) | 23 - 27 | 0 | 0 | 0 | 2.39 / 2.95 | 24h/20C, 2h/60C | RTM | 9359 | ESB402 | 276 | 27.6 | 0.1 | 8 |  | 1.08 | 164000 |  | 25 | Single Exterior Ply Drop |  | R5 | C6 | T6
PD-ESC-UP2 | [0/±45/0/0*/0/±45/0] | 35 | UP2 | CoRezyn 63-AX-051 | Knytex D155 (527 gsm) | 73 - 77 | Knytex DB120 (393 gsm) | 23 - 27 | 0 | 0 | 0 | 3.02 / 3.61 | 24h/20C, 2h/60C | RTM | 9360 | ESC101 | 555 |  | * | 6 | 22.8 | 2.37 | 1 |  | 25 | Single Center Ply Drop |  | R5 | C6 | T6
PD-ESC-UP2 | [0/±45/0/0*/0/±45/0] | 35 | UP2 | CoRezyn 63-AX-051 | Knytex D155 (527 gsm) | 73 - 77 | Knytex DB120 (393 gsm) | 23 - 27 | 0 | 0 | 0 | 3.02 / 3.61 | 24h/20C, 2h/60C | RTM | 9361 | ESC110 | 345 | 34.5 | 0.1 | 2 | 24.1 | 1.47 | 8700 |  | 25 | Single Center Ply Drop |  | R5 | C6 | T6
PD-ESC-UP2 | [0/±45/0/0*/0/±45/0] | 35 | UP2 | CoRezyn 63-AX-051 | Knytex D155 (527 gsm) | 73 - 77 | Knytex DB120 (393 gsm) | 23 - 27 | 0 | 0 | 0 | 3.02 / 3.61 | 24h/20C, 2h/60C | RTM | 9362 | ESC109 | 345 | 34.5 | 0.1 | 2 | 23.4 | 1.47 | 4000 |  | 25 | Single Center Ply Drop |  | R5 | C6 | T6
PD-ESC-UP2 | [0/±45/0/0*/0/±45/0] | 35 | UP2 | CoRezyn 63-AX-051 | Knytex D155 (527 gsm) | 73 - 77 | Knytex DB120 (393 gsm) | 23 - 27 | 0 | 0 | 0 | 3.02 / 3.61 | 24h/20C, 2h/60C | RTM | 9363 | ESC108 | 276 | 27.6 | 0.1 | 5 |  | 1.18 | 41266 |  | 25 | Single Center Ply Drop |  | R5 | C6 | T6
PD-ESC-UP2 | [0/±45/0/0*/0/±45/0] | 35 | UP2 | CoRezyn 63-AX-051 | Knytex D155 (527 gsm) | 73 - 77 | Knytex DB120 (393 gsm) | 23 - 27 | 0 | 0 | 0 | 3.02 / 3.61 | 24h/20C, 2h/60C | RTM | 9364 | ESC104 | 276 | 27.6 | 0.1 | 5 |  | 1.18 | 20003 |  | 25 | Single Center Ply Drop |  | R5 | C6 | T6
PD-ESC-UP2 | [0/±45/0/0*/0/±45/0] | 35 | UP2 | CoRezyn 63-AX-051 | Knytex D155 (527 gsm) | 73 - 77 | Knytex DB120 (393 gsm) | 23 - 27 | 0 | 0 | 0 | 3.02 / 3.61 | 24h/20C, 2h/60C | RTM | 9365 | ESC107 | 345 | 34.5 | 0.1 | 5 |  | 1.47 | 10000 |  | 25 | Single Center Ply Drop |  | R5 | C6 | T6
PD-ESC-UP2 | [0/±45/0/0*/0/±45/0] | 35 | UP2 | CoRezyn 63-AX-051 | Knytex D155 (527 gsm) | 73 - 77 | Knytex DB120 (393 gsm) | 23 - 27 | 0 | 0 | 0 | 3.02 / 3.61 | 24h/20C, 2h/60C | RTM | 9366 | ESC105 | 276 | 27.6 | 0.1 | 5 |  | 1.18 | 25001 |  | 25 | Single Center Ply Drop |  | R5 | C6 | T6
PD-ESE-UP2 | [0*/(0/±45/0)3] | 40 | UP2 | CoRezyn 63-AX-051 | Knytex D155 (527 gsm) | 80 - 82 | Knytex DB120 (393 gsm) | 18 - 20 | 0 | 0 | 0 | 3.81 / 4.52 | 24h/20C, 2h/60C | RTM | 9367 | ESE116 | 207 | 20.7 | 0.1 | 5 |  | 0.68 | 5000 |  | 25 | Single Exterior Ply Drop |  | R5 | C6 | T6
PD-ESE-UP2 | [0*/(0/±45/0)3] | 40 | UP2 | CoRezyn 63-AX-051 | Knytex D155 (527 gsm) | 80 - 82 | Knytex DB120 (393 gsm) | 18 - 20 | 0 | 0 | 0 | 3.81 / 4.52 | 24h/20C, 2h/60C | RTM | 9368 | ESE112 | 655 |  | static | 13 mm/s | 30.3 | 2.16 | 1 |  | 25 | Single Exterior Ply Drop |  | R5 | C6 | T6
PD-ESE-UP2 | [0*/(0/±45/0)3] | 40 | UP2 | CoRezyn 63-AX-051 | Knytex D155 (527 gsm) | 80 - 82 | Knytex DB120 (393 gsm) | 18 - 20 | 0 | 0 | 0 | 3.81 / 4.52 | 24h/20C, 2h/60C | RTM | 9369 | ESE114 | 207 | 20.7 | 0.1 | 4 |  | 0.68 | 5810 |  | 25 | Single Exterior Ply Drop |  | R5 | C6 | T6
PD-ESE-UP2 | [0*/(0/±45/0)3] | 40 | UP2 | CoRezyn 63-AX-051 | Knytex D155 (527 gsm) | 80 - 82 | Knytex DB120 (393 gsm) | 18 - 20 | 0 | 0 | 0 | 3.81 / 4.52 | 24h/20C, 2h/60C | RTM | 9370 | ESE110 | 138 | 13.8 | 0.1 | 5 |  | 0.45 | 100000 |  | 25 | Single Exterior Ply Drop |  | R5 | C6 | T6
PD-ESE-UP2 | [0*/(0/±45/0)3] | 40 | UP2 | CoRezyn 63-AX-051 | Knytex D155 (527 gsm) | 80 - 82 | Knytex DB120 (393 gsm) | 18 - 20 | 0 | 0 | 0 | 3.81 / 4.52 | 24h/20C, 2h/60C | RTM | 9371 | ESE111 | 138 | 13.8 | 0.1 | 5 | 32.4 | 0.45 | 10000 |  | 25 | Single Exterior Ply Drop |  | R5 | C6 | T6
PD-ESE-UP2 | [0*/(0/±45/0)3] | 40 | UP2 | CoRezyn 63-AX-051 | Knytex D155 (527 gsm) | 80 - 82 | Knytex DB120 (393 gsm) | 18 - 20 | 0 | 0 | 0 | 3.81 / 4.52 | 24h/20C, 2h/60C | RTM | 9372 | ESE106 | 121 | 12.1 | 0.1 | 5 |  | 0.4 | 101000 |  | 25 | Single Exterior Ply Drop |  | R5 | C6 | T6
PD-ESE-UP2 | [0*/(0/±45/0)3] | 40 | UP2 | CoRezyn 63-AX-051 | Knytex D155 (527 gsm) | 80 - 82 | Knytex DB120 (393 gsm) | 18 - 20 | 0 | 0 | 0 | 3.81 / 4.52 | 24h/20C, 2h/60C | RTM | 9373 | ESE117 | 138 | 13.8 | 0.1 | 5 |  | 0.45 | 100000 |  | 25 | Single Exterior Ply Drop |  | R5 | C6 | T6
PD-ESE-UP2 | [0/0*/±45/0/(0/±45/0)2] | 40 | UP2 | CoRezyn 63-AX-051 | Knytex D155 (527 gsm) | 80 - 82 | Knytex DB120 (393 gsm) | 18 - 20 | 0 | 0 | 0 | 4.06 / 4.70 | 24h/20C, 2h/60C | RTM | 9374 | ESF110 | 207 | 20.7 | 0.1 | 5 |  | 0.67 | 34033 |  | 25 | Single Interior Ply Drop |  | R5 | C6 | T6
PD-ESE-UP2 | [0/0*/±45/0/(0/±45/0)2] | 40 | UP2 | CoRezyn 63-AX-051 | Knytex D155 (527 gsm) | 80 - 82 | Knytex DB120 (393 gsm) | 18 - 20 | 0 | 0 | 0 | 4.06 / 4.70 | 24h/20C, 2h/60C | RTM | 9375 | ESF105 | 276 | 27.6 | 0.1 | 5 | 31 | 0.89 | 74428 |  | 25 | Single Interior Ply Drop |  | R5 | C6 | T6
PD-ESE-UP2 | [0/0*/±45/0/(0/±45/0)2] | 40 | UP2 | CoRezyn 63-AX-051 | Knytex D155 (527 gsm) | 80 - 82 | Knytex DB120 (393 gsm) | 18 - 20 | 0 | 0 | 0 | 4.06 / 4.70 | 24h/20C, 2h/60C | RTM | 9376 | ESF113 | 276 | 27.6 | 0.1 | 5 |  | 0.89 | 45000 |  | 25 | Single Interior Ply Drop |  | R5 | C6 | T6
PD-ESE-UP2 | [0/0*/±45/0/(0/±45/0)2] | 40 | UP2 | CoRezyn 63-AX-051 | Knytex D155 (527 gsm) | 80 - 82 | Knytex DB120 (393 gsm) | 18 - 20 | 0 | 0 | 0 | 4.06 / 4.70 | 24h/20C, 2h/60C | RTM | 9377 | ESF106 | 276 | 27.6 | 0.1 | 5 |  | 0.89 | 45000 |  | 25 | Single Interior Ply Drop |  | R5 | C6 | T6
PD-ESE-UP2 | [0/0*/±45/0/(0/±45/0)2] | 40 | UP2 | CoRezyn 63-AX-051 | Knytex D155 (527 gsm) | 80 - 82 | Knytex DB120 (393 gsm) | 18 - 20 | 0 | 0 | 0 | 4.06 / 4.70 | 24h/20C, 2h/60C | RTM | 9378 | ESF109 | 345 | 34.5 | 0.1 | 5 | 31.7 | 1.11 | 8646 |  | 25 | Single Interior Ply Drop |  | R5 | C6 | T6
PD-ESE-UP2 | [0/0*/±45/0/(0/±45/0)2] | 40 | UP2 | CoRezyn 63-AX-051 | Knytex D155 (527 gsm) | 80 - 82 | Knytex DB120 (393 gsm) | 18 - 20 | 0 | 0 | 0 | 4.06 / 4.70 | 24h/20C, 2h/60C | RTM | 9379 | ESF108 | 276 | 27.6 | 0.1 | 5 |  | 0.89 | 9785 |  | 25 | Single Interior Ply Drop |  | R5 | C6 | T6
PD-ESG-UP2 | [0*/0*/(0/±45/0)3] | 46 | UP2 | CoRezyn 63-AX-051 | Knytex D155 (527 gsm) | 80 - 82 | Knytex DB120 (393 gsm) | 18 - 20 | 0 | 0 | 0 | 3.81 / 4.95 | 24h/20C, 2h/60C | RTM | 9380 | ESG104 | 345 |  | static | 13 mm/s | 29.6 | 1.16 | 1 |  | 25 | Two exterior ply drops |  | R5 | C6 | T6
PD-ESG-UP2 | [0*/0*/(0/±45/0)3] | 46 | UP2 | CoRezyn 63-AX-051 | Knytex D155 (527 gsm) | 80 - 82 | Knytex DB120 (393 gsm) | 18 - 20 | 0 | 0 | 0 | 3.81 / 4.95 | 24h/20C, 2h/60C | RTM | 9381 | ESG102 | 207 | 20.7 | 0.1 | 1 |  | 0.7 | 150 |  | 25 | Two exterior ply drops |  | R5 | C6 | T6
PD-ESG-UP2 | [0*/0*/(0/±45/0)3] | 46 | UP2 | CoRezyn 63-AX-051 | Knytex D155 (527 gsm) | 80 - 82 | Knytex DB120 (393 gsm) | 18 - 20 | 0 | 0 | 0 | 3.81 / 4.95 | 24h/20C, 2h/60C | RTM | 9382 | ESG107 | 138 | 13.8 | 0.1 | 4 |  | 0.47 | 30000 |  | 25 | Two exterior ply drops |  | R5 | C6 | T6
PD-ESG-UP2 | [0*/0*/(0/±45/0)3] | 46 | UP2 | CoRezyn 63-AX-051 | Knytex D155 (527 gsm) | 80 - 82 | Knytex DB120 (393 gsm) | 18 - 20 | 0 | 0 | 0 | 3.81 / 4.95 | 24h/20C, 2h/60C | RTM | 9383 | ESG105 | 138 | 13.8 | 0.1 | 5 | 29.6 | 0.47 | 50000 |  | 25 | Two exterior ply drops |  | R5 | C6 | T6
PD-ESG-UP2 | [0*/0*/(0/±45/0)3] | 46 | UP2 | CoRezyn 63-AX-051 | Knytex D155 (527 gsm) | 80 - 82 | Knytex DB120 (393 gsm) | 18 - 20 | 0 | 0 | 0 | 3.81 / 4.95 | 24h/20C, 2h/60C | RTM | 9384 | ESG106 | 103 | 10.3 | 0.1 | 5 |  | 0.35 | 225000 |  | 25 | Two exterior ply drops |  | R5 | C6 | T6
PD-ESG-UP2 | [0*/0*/(0/±45/0)3] | 46 | UP2 | CoRezyn 63-AX-051 | Knytex D155 (527 gsm) | 80 - 82 | Knytex DB120 (393 gsm) | 18 - 20 | 0 | 0 | 0 | 3.81 / 4.95 | 24h/20C, 2h/60C | RTM | 9385 | ESG101 | 121 | 12.1 | 0.1 | 1 |  | 0.41 | 42 |  | 25 | Two exterior ply drops |  | R5 | C6 | T6
PD-ESH-UP2 | [0/0*/0*/±45/0/(0/±45/0)2] | 45 | UP2 | CoRezyn 63-AX-051 | Knytex D155 (527 gsm) | 80 - 82 | Knytex DB120 (393 gsm) | 18 - 20 | 0 | 0 | 0 | 3.56 / 4.70 | 24h/20C, 2h/60C | RTM | 9386 | ESH202 | 634 |  | static | 13 mm/s | 33.09 | 1.92 | 1 |  | 25 | Two interior ply drops |  | R5 | C6 | T6
PD-ESH-UP2 | [0/0*/0*/±45/0/(0/±45/0)2] | 45 | UP2 | CoRezyn 63-AX-051 | Knytex D155 (527 gsm) | 80 - 82 | Knytex DB120 (393 gsm) | 18 - 20 | 0 | 0 | 0 | 3.56 / 4.70 | 24h/20C, 2h/60C | RTM | 9387 | ESH204 | 630 |  | static | 13 mm/s | 33.78 | 1.9 | 1 |  | 25 | Two interior ply drops |  | R5 | C6 | T6
PD-ESH-UP2 | [0/0*/0*/±45/0/(0/±45/0)2] | 45 | UP2 | CoRezyn 63-AX-051 | Knytex D155 (527 gsm) | 80 - 82 | Knytex DB120 (393 gsm) | 18 - 20 | 0 | 0 | 0 | 3.56 / 4.70 | 24h/20C, 2h/60C | RTM | 9388 | ESH208 | 345 |  | 0.1 | 2 | 29.8 | 1.04 | 1300 |  | 25 | Two interior ply drops |  | R5 | C6 | T6
PD-ESH-UP2 | [0/0*/0*/±45/0/(0/±45/0)2] | 45 | UP2 | CoRezyn 63-AX-051 | Knytex D155 (527 gsm) | 80 - 82 | Knytex DB120 (393 gsm) | 18 - 20 | 0 | 0 | 0 | 3.56 / 4.70 | 24h/20C, 2h/60C | RTM | 9389 | ESH209 | 345 |  | 0.1 | 2 |  | 1.04 | 1350 |  | 25 | Two interior ply drops |  | R5 | C6 | T6
PD-ESH-UP2 | [0/0*/0*/±45/0/(0/±45/0)2] | 45 | UP2 | CoRezyn 63-AX-051 | Knytex D155 (527 gsm) | 80 - 82 | Knytex DB120 (393 gsm) | 18 - 20 | 0 | 0 | 0 | 3.56 / 4.70 | 24h/20C, 2h/60C | RTM | 9390 | ESH213 | 276 |  | 0.1 | 8 | 31.1 | 0.83 | 20000 |  | 25 | Two interior ply drops |  | R5 | C6 | T6
PD-ESH-UP2 | [0/0*/0*/±45/0/(0/±45/0)2] | 45 | UP2 | CoRezyn 63-AX-051 | Knytex D155 (527 gsm) | 80 - 82 | Knytex DB120 (393 gsm) | 18 - 20 | 0 | 0 | 0 | 3.56 / 4.70 | 24h/20C, 2h/60C | RTM | 9391 | ESH205 | 276 |  | 0.1 | 8 | 29.9 | 0.83 | 40000 |  | 25 | Two interior ply drops |  | R5 | C6 | T6
PD-ESH-UP2 | [0/0*/0*/±45/0/(0/±45/0)2] | 45 | UP2 | CoRezyn 63-AX-051 | Knytex D155 (527 gsm) | 80 - 82 | Knytex DB120 (393 gsm) | 18 - 20 | 0 | 0 | 0 | 3.56 / 4.70 | 24h/20C, 2h/60C | RTM | 9392 | ESH211 | 379 |  | 0.1 | 2 |  | 1.15 | 57 |  | 25 | Two interior ply drops |  | R5 | C6 | T6
PD-ESH-UP2 | [0/0*/0*/±45/0/(0/±45/0)2] | 45 | UP2 | CoRezyn 63-AX-051 | Knytex D155 (527 gsm) | 80 - 82 | Knytex DB120 (393 gsm) | 18 - 20 | 0 | 0 | 0 | 3.56 / 4.70 | 24h/20C, 2h/60C | RTM | 9393 | ESH212 | 379 |  | 0.1 | 2 |  | 1.15 | 63 |  | 25 | Two interior ply drops |  | R5 | C6 | T6
PD-ESH-UP2 | [0/0*/0*/±45/0/(0/±45/0)2] | 45 | UP2 | CoRezyn 63-AX-051 | Knytex D155 (527 gsm) | 80 - 82 | Knytex DB120 (393 gsm) | 18 - 20 | 0 | 0 | 0 | 3.56 / 4.70 | 24h/20C, 2h/60C | RTM | 9394 | ESH207 | 276 |  | 0.1 | 4 |  | 0.83 | 15000 |  | 25 | Two interior ply drops |  | R5 | C6 | T6
PD-ESH-UP2 | [0/0*/0*/±45/0/(0/±45/0)2] | 45 | UP2 | CoRezyn 63-AX-051 | Knytex D155 (527 gsm) | 80 - 82 | Knytex DB120 (393 gsm) | 18 - 20 | 0 | 0 | 0 | 3.56 / 4.70 | 24h/20C, 2h/60C | RTM | 9395 | ESH210 | 207 |  | 0.1 | 6 |  | 0.63 | 92479 |  | 25 | Two interior ply drops |  | R5 | C6 | T6
PD-ESH-UP2 | [0/0*/0*/±45/0/(0/±45/0)2] | 45 | UP2 | CoRezyn 63-AX-051 | Knytex D155 (527 gsm) | 80 - 82 | Knytex DB120 (393 gsm) | 18 - 20 | 0 | 0 | 0 | 3.56 / 4.70 | 24h/20C, 2h/60C | RTM | 9396 | ESH802 |  | -379 | static | 13 mm/s |  |  | 1 |  | 25 | Two interior ply drops |  | R5 | C6 | T6
PD-ESH-UP2 | [0/0*/0*/±45/0/(0/±45/0)2] | 45 | UP2 | CoRezyn 63-AX-051 | Knytex D155 (527 gsm) | 80 - 82 | Knytex DB120 (393 gsm) | 18 - 20 | 0 | 0 | 0 | 3.56 / 4.70 | 24h/20C, 2h/60C | RTM | 9397 | ESH806 | -20.7 | -207 | 10 | 10 |  |  | 1800000 |  | 25 | Two interior ply drops |  | R5 | C6 | T6
PD-ESH-UP2 | [0/0*/0*/±45/0/(0/±45/0)2] | 45 | UP2 | CoRezyn 63-AX-051 | Knytex D155 (527 gsm) | 80 - 82 | Knytex DB120 (393 gsm) | 18 - 20 | 0 | 0 | 0 | 3.56 / 4.70 | 24h/20C, 2h/60C | RTM | 9398 | ESH811 | -20.7 | -207 | 10 | 10 |  |  | 258000 |  | 25 | Two interior ply drops |  | R5 | C6 | T6
PD-ESH-UP2 | [0/0*/0*/±45/0/(0/±45/0)2] | 45 | UP2 | CoRezyn 63-AX-051 | Knytex D155 (527 gsm) | 80 - 82 | Knytex DB120 (393 gsm) | 18 - 20 | 0 | 0 | 0 | 3.56 / 4.70 | 24h/20C, 2h/60C | RTM | 9399 | ESH809 | -15.5 | -155 | 10 | 10 |  |  | 221000 |  | 25 | Two interior ply drops |  | R5 | C6 | T6
PD-ESH-UP2 | [0/0*/0*/±45/0/(0/±45/0)2] | 45 | UP2 | CoRezyn 63-AX-051 | Knytex D155 (527 gsm) | 80 - 82 | Knytex DB120 (393 gsm) | 18 - 20 | 0 | 0 | 0 | 3.56 / 4.70 | 24h/20C, 2h/60C | RTM | 9400 | ESH805 | -10.3 | -103 | 10 | 10 |  |  | 1680000 |  | 25 | Two interior ply drops |  | R5 | C6 | T6
PD-ESH-UP2 | [0/0*/0*/±45/0/(0/±45/0)2] | 52 | UP2 | CoRezyn 63-AX-051 | Knytex D155 (527 gsm) | 80 - 82 | Knytex DB120 (393 gsm) | 18 - 20 | 0 | 0 | 0 | 3.10 / 4.08 | 24h/20C, 2h/60C | RTM | 9401 | ESH301 | 733 |  | static | 6 mm/s | 32.4 | 2.36 | 1 |  | 25 | Two interior ply drops |  | R5 | C6 | T6
PD-ESH-UP2 | [0/0*/0*/±45/0/(0/±45/0)2] | 52 | UP2 | CoRezyn 63-AX-051 | Knytex D155 (527 gsm) | 80 - 82 | Knytex DB120 (393 gsm) | 18 - 20 | 0 | 0 | 0 | 3.10 / 4.08 | 24h/20C, 2h/60C | RTM | 9402 | ESH312 | 770 |  | static | 6 mm/s | 31.02 | 2.48 | 1 |  | 25 | Two interior ply drops |  | R5 | C6 | T6
PD-ESH-UP2 | [0/0*/0*/±45/0/(0/±45/0)2] | 52 | UP2 | CoRezyn 63-AX-051 | Knytex D155 (527 gsm) | 80 - 82 | Knytex DB120 (393 gsm) | 18 - 20 | 0 | 0 | 0 | 3.10 / 4.08 | 24h/20C, 2h/60C | RTM | 9403 | ESH313 | 798 |  | static | 6 mm/s |  | 2.57 | 1 |  | 25 | Two interior ply drops |  | R5 | C6 | T6
PD-ESH-UP2 | [0/0*/0*/±45/0/(0/±45/0)2] | 52 | UP2 | CoRezyn 63-AX-051 | Knytex D155 (527 gsm) | 80 - 82 | Knytex DB120 (393 gsm) | 18 - 20 | 0 | 0 | 0 | 3.10 / 4.08 | 24h/20C, 2h/60C | RTM | 9404 | ESH304 | 414 |  | 0.1 | 2 |  | 1.33 | 1935 |  | 25 | Two interior ply drops |  | R5 | C6 | T6
PD-ESH-UP2 | [0/0*/0*/±45/0/(0/±45/0)2] | 52 | UP2 | CoRezyn 63-AX-051 | Knytex D155 (527 gsm) | 80 - 82 | Knytex DB120 (393 gsm) | 18 - 20 | 0 | 0 | 0 | 3.10 / 4.08 | 24h/20C, 2h/60C | RTM | 9405 | ESH305 | 414 |  | 0.1 | 2 |  | 1.33 | 2021 |  | 25 | Two interior ply drops |  | R5 | C6 | T6
PD-ESH-UP2 | [0/0*/0*/±45/0/(0/±45/0)2] | 52 | UP2 | CoRezyn 63-AX-051 | Knytex D155 (527 gsm) | 80 - 82 | Knytex DB120 (393 gsm) | 18 - 20 | 0 | 0 | 0 | 3.10 / 4.08 | 24h/20C, 2h/60C | RTM | 9406 | ESH303 | 414 |  | 0.1 | 2 |  | 1.33 | 2693 |  | 25 | Two interior ply drops |  | R5 | C6 | T6
PD-ESH-UP2 | [0/0*/0*/±45/0/(0/±45/0)2] | 52 | UP2 | CoRezyn 63-AX-051 | Knytex D155 (527 gsm) | 80 - 82 | Knytex DB120 (393 gsm) | 18 - 20 | 0 | 0 | 0 | 3.10 / 4.08 | 24h/20C, 2h/60C | RTM | 9407 | ESH307 | 207 |  | 0.1 | 6 |  | 0.67 | 953762 |  | 25 | Two interior ply drops |  | R5 | C6 | T6
PD-ESH-UP2 | [0/0*/0*/±45/0/(0/±45/0)2] | 52 | UP2 | CoRezyn 63-AX-051 | Knytex D155 (527 gsm) | 80 - 82 | Knytex DB120 (393 gsm) | 18 - 20 | 0 | 0 | 0 | 3.10 / 4.08 | 24h/20C, 2h/60C | RTM | 9408 | ESH311 | 345 |  | 0.1 | 2 | 30.33 | 1.11 | 3929 |  | 25 | Two interior ply drops |  | R5 | C6 | T6
PD-ESH-UP2 | [0/0*/0*/±45/0/(0/±45/0)2] | 52 | UP2 | CoRezyn 63-AX-051 | Knytex D155 (527 gsm) | 80 - 82 | Knytex DB120 (393 gsm) | 18 - 20 | 0 | 0 | 0 | 3.10 / 4.08 | 24h/20C, 2h/60C | RTM | 9409 | ESH310 | 207 |  | 0.1 | 5 |  | 0.67 | 526064 |  | 25 | Two interior ply drops |  | R5 | C6 | T6
PD-ESH-UP2 | [0/0*/0*/±45/0/(0/±45/0)2] | 52 | UP2 | CoRezyn 63-AX-051 | Knytex D155 (527 gsm) | 80 - 82 | Knytex DB120 (393 gsm) | 18 - 20 | 0 | 0 | 0 | 3.10 / 4.08 | 24h/20C, 2h/60C | RTM | 9410 | ESH306 | 276 |  | 0.1 | 5 | 31.71 | 0.89 | 39000 |  | 25 | Two interior ply drops |  | R5 | C6 | T6
PD-ESH-UP2 | [0/0*/0*/±45/0/(0/±45/0)2] | 52 | UP2 | CoRezyn 63-AX-051 | Knytex D155 (527 gsm) | 80 - 82 | Knytex DB120 (393 gsm) | 18 - 20 | 0 | 0 | 0 | 3.10 / 4.08 | 24h/20C, 2h/60C | RTM | 9411 | ESH314 | 276 |  | 0.1 | 5 |  | 0.89 | 82921 |  | 25 | Two interior ply drops |  | R5 | C6 | T6
PD-ESH-UP2 | [0/0*/0*/±45/0/(0/±45/0)2] | 52 | UP2 | CoRezyn 63-AX-051 | Knytex D155 (527 gsm) | 80 - 82 | Knytex DB120 (393 gsm) | 18 - 20 | 0 | 0 | 0 | 3.10 / 4.08 | 24h/20C, 2h/60C | RTM | 9412 | ESH309 | 276 |  | 0.1 | 5 |  | 0.89 | 56938 |  | 25 | Two interior ply drops |  | R5 | C6 | T6
PD-ESH-UP2 | [0/0*/0*/±45/0/(0/±45/0)2] | 52 | UP2 | CoRezyn 63-AX-051 | Knytex D155 (527 gsm) | 80 - 82 | Knytex DB120 (393 gsm) | 18 - 20 | 0 | 0 | 0 | 3.10 / 4.08 | 24h/20C, 2h/60C | RTM | 9413 | ESH302 | 276 |  | 0.1 | 5 |  | 0.89 | 33000 |  | 25 | Two interior ply drops |  | R5 | C6 | T6
PD-ESH-UP2 | [0/0*/0*/±45/0/(0/±45/0)2] | 52 | UP2 | CoRezyn 63-AX-051 | Knytex D155 (527 gsm) | 80 - 82 | Knytex DB120 (393 gsm) | 18 - 20 | 0 | 0 | 0 | 3.10 / 4.08 | 24h/20C, 2h/60C | RTM | 9414 | ESH708 |  | -276 | static | 1 mm/s |  |  | 1 |  | 25 | Two interior ply drops |  | R5 | C6 | T6
PD-ESH-UP2 | [0/0*/0*/±45/0/(0/±45/0)2] | 52 | UP2 | CoRezyn 63-AX-051 | Knytex D155 (527 gsm) | 80 - 82 | Knytex DB120 (393 gsm) | 18 - 20 | 0 | 0 | 0 | 3.10 / 4.08 | 24h/20C, 2h/60C | RTM | 9415 | ESH706 |  | -392 | static | 13 mm/s |  |  | 1 |  | 25 | Two interior ply drops |  | R5 | C6 | T6
PD-ESH-UP2 | [0/0*/0*/±45/0/(0/±45/0)2] | 52 | UP2 | CoRezyn 63-AX-051 | Knytex D155 (527 gsm) | 80 - 82 | Knytex DB120 (393 gsm) | 18 - 20 | 0 | 0 | 0 | 3.10 / 4.08 | 24h/20C, 2h/60C | RTM | 9416 | ESH704 | -20.7 | -207 | 10 | 5 |  |  | 30000 |  | 25 | Two interior ply drops |  | R5 | C6 | T6
PD-ESH-UP2 | [0/0*/0*/±45/0/(0/±45/0)2] | 52 | UP2 | CoRezyn 63-AX-051 | Knytex D155 (527 gsm) | 80 - 82 | Knytex DB120 (393 gsm) | 18 - 20 | 0 | 0 | 0 | 3.10 / 4.08 | 24h/20C, 2h/60C | RTM | 9417 | ESH703 | -20.7 | -207 | 10 | 5 |  |  | 14377 |  | 25 | Two interior ply drops |  | R5 | C6 | T6
PD-ESH-UP2 | [0/0*/0*/±45/0/(0/±45/0)2] | 52 | UP2 | CoRezyn 63-AX-051 | Knytex D155 (527 gsm) | 80 - 82 | Knytex DB120 (393 gsm) | 18 - 20 | 0 | 0 | 0 | 3.10 / 4.08 | 24h/20C, 2h/60C | RTM | 9418 | ESH701 | -13.8 | -138 | 10 | 5 |  |  | 361000 |  | 25 | Two interior ply drops |  | R5 | C6 | T6
PD-ESH-UP2 | [0/0*/0*/±45/0/(0/±45/0)2] | 52 | UP2 | CoRezyn 63-AX-051 | Knytex D155 (527 gsm) | 80 - 82 | Knytex DB120 (393 gsm) | 18 - 20 | 0 | 0 | 0 | 3.10 / 4.08 | 24h/20C, 2h/60C | RTM | 9419 | ESH707 | -13.8 | -138 | 10 | 5 |  |  | 485000 |  | 25 | Two interior ply drops |  | R5 | C6 | T6
PD-ESH2-UP2 | [0/0*/0*/±45/0/(0/±45/0)2] | 35 | UP2 | CoRezyn 63-AX-051 | Knytex D155 (527 gsm) | 80 - 82 | Knytex DB120 (393 gsm) | 18 - 20 | 0 | 0 | 0 | 4.58 / 6.00 | 24h/20C, 2h/60C | RTM | 9420 | ESH407 | 207 | 20.7 | 0.1 | 5 | 27.58 | 0.75 | 731521 |  | 25 | Two interior ply drops |  | R5 | C6 | T6
PD-ESH2-UP2 | [0/0*/0*/±45/0/(0/±45/0)2] | 35 | UP2 | CoRezyn 63-AX-051 | Knytex D155 (527 gsm) | 80 - 82 | Knytex DB120 (393 gsm) | 18 - 20 | 0 | 0 | 0 | 4.58 / 6.00 | 24h/20C, 2h/60C | RTM | 9421 | ESH412 | 728 |  | static | 13 mm/s | 28.27 | 2.64 | 1 |  | 25 | Two interior ply drops |  | R5 | C6 | T6
PD-ESH2-UP2 | [0/0*/0*/±45/0/(0/±45/0)2] | 35 | UP2 | CoRezyn 63-AX-051 | Knytex D155 (527 gsm) | 80 - 82 | Knytex DB120 (393 gsm) | 18 - 20 | 0 | 0 | 0 | 4.58 / 6.00 | 24h/20C, 2h/60C | RTM | 9422 | ESH413 | 747 |  | static | 13 mm/s |  | 2.71 | 1 |  | 25 | Two interior ply drops |  | R5 | C6 | T6
PD-ESH2-UP2 | [0/0*/0*/±45/0/(0/±45/0)2] | 35 | UP2 | CoRezyn 63-AX-051 | Knytex D155 (527 gsm) | 80 - 82 | Knytex DB120 (393 gsm) | 18 - 20 | 0 | 0 | 0 | 4.58 / 6.00 | 24h/20C, 2h/60C | RTM | 9423 | ESH411 | 414 | 41.4 | 0.1 | 1 |  | 1.5 | 813 |  | 25 | Two interior ply drops |  | R5 | C6 | T6
PD-ESH2-UP2 | [0/0*/0*/±45/0/(0/±45/0)2] | 35 | UP2 | CoRezyn 63-AX-051 | Knytex D155 (527 gsm) | 80 - 82 | Knytex DB120 (393 gsm) | 18 - 20 | 0 | 0 | 0 | 4.58 / 6.00 | 24h/20C, 2h/60C | RTM | 9424 | ESH406 | 414 | 41.4 | 0.1 | 1 |  | 1.5 | 748 |  | 25 | Two interior ply drops |  | R5 | C6 | T6
PD-ESH2-UP2 | [0/0*/0*/±45/0/(0/±45/0)2] | 35 | UP2 | CoRezyn 63-AX-051 | Knytex D155 (527 gsm) | 80 - 82 | Knytex DB120 (393 gsm) | 18 - 20 | 0 | 0 | 0 | 4.58 / 6.00 | 24h/20C, 2h/60C | RTM | 9425 | ESH410 | 276 | 27.6 | 0.1 | 3 |  | 1 | 28019 |  | 25 | Two interior ply drops |  | R5 | C6 | T6
PD-ESH2-UP2 | [0/0*/0*/±45/0/(0/±45/0)2] | 35 | UP2 | CoRezyn 63-AX-051 | Knytex D155 (527 gsm) | 80 - 82 | Knytex DB120 (393 gsm) | 18 - 20 | 0 | 0 | 0 | 4.58 / 6.00 | 24h/20C, 2h/60C | RTM | 9426 | ESH405 | 276 | 27.6 | 0.1 | 3 | 27.58 | 1 | 30689 |  | 25 | Two interior ply drops |  | R5 | C6 | T6
PD-ESH2-UP2 | [0/0*/0*/±45/0/(0/±45/0)2] | 35 | UP2 | CoRezyn 63-AX-051 | Knytex D155 (527 gsm) | 80 - 82 | Knytex DB120 (393 gsm) | 18 - 20 | 0 | 0 | 0 | 4.58 / 6.00 | 24h/20C, 2h/60C | RTM | 9427 | ESH404 | 207 | 20.7 | 0.1 | 8 | 28.78 | 0.75 | 1093000 |  | 25 | Two interior ply drops |  | R5 | C6 | T6
PD-ESH2-UP2 | [0/0*/0*/±45/0/(0/±45/0)2] | 35 | UP2 | CoRezyn 63-AX-051 | Knytex D155 (527 gsm) | 80 - 82 | Knytex DB120 (393 gsm) | 18 - 20 | 0 | 0 | 0 | 4.58 / 6.00 | 24h/20C, 2h/60C | RTM | 9428 | ESH409 | 172 | 17.2 | 0.1 | 8 | 26.5 | 0.63 | 1100000 |  | 25 | Two interior ply drops |  | R5 | C6 | T6
PD-ESH2-UP2 | [0/0*/0*/±45/0/(0/±45/0)2] | 35 | UP2 | CoRezyn 63-AX-051 | Knytex D155 (527 gsm) | 80 - 82 | Knytex DB120 (393 gsm) | 18 - 20 | 0 | 0 | 0 | 4.58 / 6.00 | 24h/20C, 2h/60C | RTM | 9429 | ESH408 | 207 | 20.7 | 0.1 | 8 | 27.58 | 0.75 | 968675 |  | 25 | Two interior ply drops |  | R5 | C6 | T6
PD-ESH2-UP2 | [0/0*/0*/±45/0/(0/±45/0)2] | 35 | UP2 | CoRezyn 63-AX-051 | Knytex D155 (527 gsm) | 80 - 82 | Knytex DB120 (393 gsm) | 18 - 20 | 0 | 0 | 0 | 4.58 / 6.00 | 24h/20C, 2h/60C | RTM | 9430 | ESH403 | 207 | 20.7 | 0.1 | 8 |  | 0.75 | 685000 |  | 25 | Two interior ply drops |  | R5 | C6 | T6
PD-ESH3-UP2 | [0/0*/0*/±45/0/(0/±45/0)2] | 32 | UP2 | CoRezyn 63-AX-051 | Knytex D155 (527 gsm) | 80 - 82 | Knytex DB120 (393 gsm) | 18 - 20 | 0 | 0 | 0 | 5.00 / 6.56 | 24h/20C, 2h/60C | RTM | 9431 | ESH612 | 172 | 17.2 | 0.1 | 12 | 20 | 0.78 | 1217000 |  | 25 | Two interior ply drops |  | R5 | C6 | T6
PD-ESH3-UP2 | [0/0*/0*/±45/0/(0/±45/0)2] | 32 | UP2 | CoRezyn 63-AX-051 | Knytex D155 (527 gsm) | 80 - 82 | Knytex DB120 (393 gsm) | 18 - 20 | 0 | 0 | 0 | 5.00 / 6.56 | 24h/20C, 2h/60C | RTM | 9432 | ESH607 | 460 |  | static | 13 mm/s | 22.1 | 2.09 | 1 |  | 25 | Two interior ply drops |  | R5 | C6 | T6
PD-ESH3-UP2 | [0/0*/0*/±45/0/(0/±45/0)2] | 32 | UP2 | CoRezyn 63-AX-051 | Knytex D155 (527 gsm) | 80 - 82 | Knytex DB120 (393 gsm) | 18 - 20 | 0 | 0 | 0 | 5.00 / 6.56 | 24h/20C, 2h/60C | RTM | 9433 | ESH603 | 464 |  | static | 13 mm/s |  | 2.1 | 1 |  | 25 | Two interior ply drops |  | R5 | C6 | T6
PD-ESH3-UP2 | [0/0*/0*/±45/0/(0/±45/0)2] | 32 | UP2 | CoRezyn 63-AX-051 | Knytex D155 (527 gsm) | 80 - 82 | Knytex DB120 (393 gsm) | 18 - 20 | 0 | 0 | 0 | 5.00 / 6.56 | 24h/20C, 2h/60C | RTM | 9434 | ESH606 | 505 |  | static | 13 mm/s |  | 2.29 | 1 |  | 25 | Two interior ply drops |  | R5 | C6 | T6
PD-ESH3-UP2 | [0/0*/0*/±45/0/(0/±45/0)2] | 32 | UP2 | CoRezyn 63-AX-051 | Knytex D155 (527 gsm) | 80 - 82 | Knytex DB120 (393 gsm) | 18 - 20 | 0 | 0 | 0 | 5.00 / 6.56 | 24h/20C, 2h/60C | RTM | 9435 | ESH608 | 276 | 27.6 | 0.1 | 3 | 21.4 | 1.25 | 12405 |  | 25 | Two interior ply drops |  | R5 | C6 | T6
PD-ESH3-UP2 | [0/0*/0*/±45/0/(0/±45/0)2] | 32 | UP2 | CoRezyn 63-AX-051 | Knytex D155 (527 gsm) | 80 - 82 | Knytex DB120 (393 gsm) | 18 - 20 | 0 | 0 | 0 | 5.00 / 6.56 | 24h/20C, 2h/60C | RTM | 9436 | ESH602 | 276 | 27.6 | 0.1 | 3 |  | 1.25 | 10207 |  | 25 | Two interior ply drops |  | R5 | C6 | T6
PD-ESH3-UP2 | [0/0*/0*/±45/0/(0/±45/0)2] | 32 | UP2 | CoRezyn 63-AX-051 | Knytex D155 (527 gsm) | 80 - 82 | Knytex DB120 (393 gsm) | 18 - 20 | 0 | 0 | 0 | 5.00 / 6.56 | 24h/20C, 2h/60C | RTM | 9437 | ESH601 | 310 | 31 | 0.1 | 2 | 23.4 | 1.41 | 2704 |  | 25 | Two interior ply drops |  | R5 | C6 | T6
PD-ESH3-UP2 | [0/0*/0*/±45/0/(0/±45/0)2] | 32 | UP2 | CoRezyn 63-AX-051 | Knytex D155 (527 gsm) | 80 - 82 | Knytex DB120 (393 gsm) | 18 - 20 | 0 | 0 | 0 | 5.00 / 6.56 | 24h/20C, 2h/60C | RTM | 9438 | ESH613 | 310 | 31 | 0.1 | 2 |  | 1.41 | 5632 |  | 25 | Two interior ply drops |  | R5 | C6 | T6
PD-ESH3-UP2 | [0/0*/0*/±45/0/(0/±45/0)2] | 32 | UP2 | CoRezyn 63-AX-051 | Knytex D155 (527 gsm) | 80 - 82 | Knytex DB120 (393 gsm) | 18 - 20 | 0 | 0 | 0 | 5.00 / 6.56 | 24h/20C, 2h/60C | RTM | 9439 | ESH614 | 276 | 27.6 | 0.1 | 4 |  | 1.25 | 19000 |  | 25 | Two interior ply drops |  | R5 | C6 | T6
PD-ESH3-UP2 | [0/0*/0*/±45/0/(0/±45/0)2] | 32 | UP2 | CoRezyn 63-AX-051 | Knytex D155 (527 gsm) | 80 - 82 | Knytex DB120 (393 gsm) | 18 - 20 | 0 | 0 | 0 | 5.00 / 6.56 | 24h/20C, 2h/60C | RTM | 9440 | ESH601 | 172 | 17.2 | 0.1 | 7 |  | 0.78 | 1106000 |  | 25 | Two interior ply drops |  | R5 | C6 | T6
PD-ESH3-UP2 | [0/0*/0*/±45/0/(0/±45/0)2] | 32 | UP2 | CoRezyn 63-AX-051 | Knytex D155 (527 gsm) | 80 - 82 | Knytex DB120 (393 gsm) | 18 - 20 | 0 | 0 | 0 | 5.00 / 6.56 | 24h/20C, 2h/60C | RTM | 9441 | ESH611 | 241 | 24.1 | 0.1 | 7 | 22.1 | 1.09 | 210000 |  | 25 | Two interior ply drops |  | R5 | C6 | T6
PD-ESH3-UP2 | [0/0*/0*/±45/0/(0/±45/0)2] | 32 | UP2 | CoRezyn 63-AX-051 | Knytex D155 (527 gsm) | 80 - 82 | Knytex DB120 (393 gsm) | 18 - 20 | 0 | 0 | 0 | 5.00 / 6.56 | 24h/20C, 2h/60C | RTM | 9442 | ESH605 | 241 | 24.1 | 0.1 | 6 |  | 1.09 | 32000 |  | 25 | Two interior ply drops |  | R5 | C6 | T6
PD-ESI1-UP2 | [0/0*/0*/±45/0/0/±45/0] | 36 | UP2 | CoRezyn 63-AX-051 | Knytex D155 (527 gsm) | 73 - 80 | Knytex DB120 (393 gsm) | 20 - 27 | 0 | 0 | 0 |  | 24h/20C, 2h/60C | RTM | 9443 | ESI1101 | 276 | 27.6 | 0.1 | 6 | 31 | 0.89 | 42500 |  | 25 | Two interior ply drops with 12 mm spacing between the ply drops |  | R5 | C6 | T6
PD-ESI1-UP2 | [0/0*/0*/±45/0/0/±45/0] | 36 | UP2 | CoRezyn 63-AX-051 | Knytex D155 (527 gsm) | 73 - 80 | Knytex DB120 (393 gsm) | 20 - 27 | 0 | 0 | 0 |  | 24h/20C, 2h/60C | RTM | 9444 | ESI1104 | 310 | 31 | 0.1 | 6 |  | 1 | 9500 |  | 25 | Two interior ply drops with 12 mm spacing between the ply drops |  | R5 | C6 | T6
PD-ESI1-UP2 | [0/0*/0*/±45/0/0/±45/0] | 36 | UP2 | CoRezyn 63-AX-051 | Knytex D155 (527 gsm) | 73 - 80 | Knytex DB120 (393 gsm) | 20 - 27 | 0 | 0 | 0 |  | 24h/20C, 2h/60C | RTM | 9445 | ESI1105 | 276 | 27.6 | 0.1 | 6 |  | 0.89 | 26380 |  | 25 | Two interior ply drops with 12 mm spacing between the ply drops |  | R5 | C6 | T6
PD-ESI1-UP2 | [0/0*/0*/±45/0/0/±45/0] | 36 | UP2 | CoRezyn 63-AX-051 | Knytex D155 (527 gsm) | 73 - 80 | Knytex DB120 (393 gsm) | 20 - 27 | 0 | 0 | 0 |  | 24h/20C, 2h/60C | RTM | 9446 | ESI1103 | 276 | 27.6 | 0.1 | 6 |  | 0.89 | 96000 |  | 25 | Two interior ply drops with 12 mm spacing between the ply drops |  | R5 | C6 | T6
PD-ESI2-UP2 | [0/0*/0*/±45/0/0/±45/0] | 36 | UP2 | CoRezyn 63-AX-051 | Knytex D155 (527 gsm) | 73 - 80 | Knytex DB120 (393 gsm) | 20 - 27 | 0 | 0 | 0 |  | 24h/20C, 2h/60C | RTM | 9447 | ESI2107 | 310 | 31 | 0.1 | 6 | 31 | 1 | 1730 |  | 25 | Two interior ply drops with 24 mm spacing between the ply drops |  | R5 | C6 | T6
PD-ESI2-UP2 | [0/0*/0*/±45/0/0/±45/0] | 36 | UP2 | CoRezyn 63-AX-051 | Knytex D155 (527 gsm) | 73 - 80 | Knytex DB120 (393 gsm) | 20 - 27 | 0 | 0 | 0 |  | 24h/20C, 2h/60C | RTM | 9448 | ESI2103 | 310 | 31 | 0.1 | 6 |  | 1 | 3829 |  | 25 | Two interior ply drops with 24 mm spacing between the ply drops |  | R5 | C6 | T6
PD-ESI2-UP2 | [0/0*/0*/±45/0/0/±45/0] | 36 | UP2 | CoRezyn 63-AX-051 | Knytex D155 (527 gsm) | 73 - 80 | Knytex DB120 (393 gsm) | 20 - 27 | 0 | 0 | 0 |  | 24h/20C, 2h/60C | RTM | 9449 | ESI2102 | 276 | 27.6 | 0.1 | 6 |  | 0.89 | 19000 |  | 25 | Two interior ply drops with 24 mm spacing between the ply drops |  | R5 | C6 | T6
PD-ESI2-UP2 | [0/0*/0*/±45/0/0/±45/0] | 36 | UP2 | CoRezyn 63-AX-051 | Knytex D155 (527 gsm) | 73 - 80 | Knytex DB120 (393 gsm) | 20 - 27 | 0 | 0 | 0 |  | 24h/20C, 2h/60C | RTM | 9450 | ESI2104 | 241 | 24.1 | 0.1 | 6 |  | 0.78 | 90000 |  | 25 | Two interior ply drops with 24 mm spacing between the ply drops |  | R5 | C6 | T6
PD-ESI2-UP2 | [0/0*/0*/±45/0/0/±45/0] | 36 | UP2 | CoRezyn 63-AX-051 | Knytex D155 (527 gsm) | 73 - 80 | Knytex DB120 (393 gsm) | 20 - 27 | 0 | 0 | 0 |  | 24h/20C, 2h/60C | RTM | 9451 | ESI2106 | 276 | 27.6 | 0.1 | 6 |  | 0.89 | 19100 |  | 25 | Two interior ply drops with 24 mm spacing between the ply drops |  | R5 | C6 | T6
PD-ESI3-UP2 | [0/0*/0*/±45/0/0/±45/0] | 36 | UP2 | CoRezyn 63-AX-051 | Knytex D155 (527 gsm) | 73 - 80 | Knytex DB120 (393 gsm) | 20 - 27 | 0 | 0 | 0 |  | 24h/20C, 2h/60C | RTM | 9452 | ESI3107 | 276 | 27.6 | 0.1 | 6 | 31 | 0.89 | 25000 |  | 25 | Two interior ply drops with 36 mm spacing between the ply drops |  | R5 | C6 | T6
PD-ESI3-UP2 | [0/0*/0*/±45/0/0/±45/0] | 36 | UP2 | CoRezyn 63-AX-051 | Knytex D155 (527 gsm) | 73 - 80 | Knytex DB120 (393 gsm) | 20 - 27 | 0 | 0 | 0 |  | 24h/20C, 2h/60C | RTM | 9453 | ESI3104 | 276 | 27.6 | 0.1 | 6 |  | 0.89 | 52000 |  | 25 | Two interior ply drops with 36 mm spacing between the ply drops |  | R5 | C6 | T6
PD-ESI3-UP2 | [0/0*/0*/±45/0/0/±45/0] | 36 | UP2 | CoRezyn 63-AX-051 | Knytex D155 (527 gsm) | 73 - 80 | Knytex DB120 (393 gsm) | 20 - 27 | 0 | 0 | 0 |  | 24h/20C, 2h/60C | RTM | 9454 | ESI3103 | 241 | 24.1 | 0.1 | 6 |  | 0.78 | 136000 |  | 25 | Two interior ply drops with 36 mm spacing between the ply drops |  | R5 | C6 | T6
PD-ESI3-UP2 | [0/0*/0*/±45/0/0/±45/0] | 36 | UP2 | CoRezyn 63-AX-051 | Knytex D155 (527 gsm) | 73 - 80 | Knytex DB120 (393 gsm) | 20 - 27 | 0 | 0 | 0 |  | 24h/20C, 2h/60C | RTM | 9455 | ESI3108 | 207 | 20.7 | 0.1 | 6 |  | 0.67 | 1121809 |  | 25 | Two interior ply drops with 36 mm spacing between the ply drops |  | R5 | C6 | T6
PD-ESI3-UP2 | [0/0*/0*/±45/0/0/±45/0] | 36 | UP2 | CoRezyn 63-AX-051 | Knytex D155 (527 gsm) | 73 - 80 | Knytex DB120 (393 gsm) | 20 - 27 | 0 | 0 | 0 |  | 24h/20C, 2h/60C | RTM | 9456 | ESI3106 | 241 | 24.1 | 0.1 | 6 |  | 0.78 | 130326 |  | 25 | Two interior ply drops with 36 mm spacing between the ply drops |  | R5 | C6 | T6
PD-ESI3-UP2 | [0/0*/0*/±45/0/0/±45/0] | 36 | UP2 | CoRezyn 63-AX-051 | Knytex D155 (527 gsm) | 73 - 80 | Knytex DB120 (393 gsm) | 20 - 27 | 0 | 0 | 0 |  | 24h/20C, 2h/60C | RTM | 9457 | ESI3102 | 276 | 27.6 | 0.1 | 6 |  | 0.89 | 87090 |  | 25 | Two interior ply drops with 36 mm spacing between the ply drops |  | R5 | C6 | T6
PD-ESI4-UP2 | [0/0*/0*/±45/0/0/±45/0] | 36 | UP2 | CoRezyn 63-AX-051 | Knytex D155 (527 gsm) | 73 - 77 | Knytex DB120 (393 gsm) | 23 - 27 | 0 | 0 | 0 |  | 24h/20C, 2h/60C | RTM | 9458 | ESI4108 | 276 | 27.6 | 0.1 | 6 | 31 | 0.89 | 9500 |  | 25 | Two interior ply drops with 48 mm spacing between the ply drops |  | R5 | C6 | T6
PD-ESI4-UP2 | [0/0*/0*/±45/0/0/±45/0] | 36 | UP2 | CoRezyn 63-AX-051 | Knytex D155 (527 gsm) | 73 - 77 | Knytex DB120 (393 gsm) | 23 - 27 | 0 | 0 | 0 |  | 24h/20C, 2h/60C | RTM | 9459 | ESI4106 | 276 | 27.6 | 0.1 | 6 |  | 0.89 | 60000 |  | 25 | Two interior ply drops with 48 mm spacing between the ply drops |  | R5 | C6 | T6
PD-ESI4-UP2 | [0/0*/0*/±45/0/0/±45/0] | 36 | UP2 | CoRezyn 63-AX-051 | Knytex D155 (527 gsm) | 73 - 77 | Knytex DB120 (393 gsm) | 23 - 27 | 0 | 0 | 0 |  | 24h/20C, 2h/60C | RTM | 9460 | ESI4107 | 276 | 27.6 | 0.1 | 6 |  | 0.89 | 10475 |  | 25 | Two interior ply drops with 48 mm spacing between the ply drops |  | R5 | C6 | T6
PD-ESI4-UP2 | [0/0*/0*/±45/0/0/±45/0] | 36 | UP2 | CoRezyn 63-AX-051 | Knytex D155 (527 gsm) | 73 - 77 | Knytex DB120 (393 gsm) | 23 - 27 | 0 | 0 | 0 |  | 24h/20C, 2h/60C | RTM | 9461 | ESI4104 | 310 | 31 | 0.1 | 6 |  | 1 | 5447 |  | 25 | Two interior ply drops with 48 mm spacing between the ply drops |  | R5 | C6 | T6
PD-ESI4-UP2 | [0/0*/0*/±45/0/0/±45/0] | 36 | UP2 | CoRezyn 63-AX-051 | Knytex D155 (527 gsm) | 73 - 77 | Knytex DB120 (393 gsm) | 23 - 27 | 0 | 0 | 0 |  | 24h/20C, 2h/60C | RTM | 9462 | ESI4103 | 276 | 27.6 | 0.1 | 6 |  | 0.89 | 36000 |  | 25 | Two interior ply drops with 48 mm spacing between the ply drops |  | R5 | C6 | T6
PD-ESI4-UP2 | [0/0*/0*/±45/0/0/±45/0] | 36 | UP2 | CoRezyn 63-AX-051 | Knytex D155 (527 gsm) | 73 - 77 | Knytex DB120 (393 gsm) | 23 - 27 | 0 | 0 | 0 |  | 24h/20C, 2h/60C | RTM | 9463 | ESI4101 | 241 | 24.1 | 0.1 | 6 |  | 0.78 | 162000 |  | 25 | Two interior ply drops with 48 mm spacing between the ply drops |  | R5 | C6 | T6
PD-ESJ-UP2 | [0*/(0/±45/0)S] | 37 | UP2 | CoRezyn 63-AX-051 | Knytex D155 (527 gsm) | 73 - 77 | Knytex DB120 (393 gsm) | 23 - 27 | 0 | 0 | 0 | 3.05 / 3.56 | 24h/20C, 2h/60C | RTM | 9464 | ESJ101 | 207 | 20.7 | 0.1 | 4 | 26.7 | 0.79 | 90000 |  | 25 | Z-Spiking of a single exterior ply drop |  | R5 | C6 | T6
PD-ESJ-UP2 | [0*/(0/±45/0)S] | 37 | UP2 | CoRezyn 63-AX-051 | Knytex D155 (527 gsm) | 73 - 77 | Knytex DB120 (393 gsm) | 23 - 27 | 0 | 0 | 0 | 3.05 / 3.56 | 24h/20C, 2h/60C | RTM | 9465 | ESJ108 | 276 | 27.6 | 0.1 | 4 |  | 1.05 | 31213 |  | 25 | Z-Spiking of a single exterior ply drop |  | R5 | C6 | T6
PD-ESJ-UP2 | [0*/(0/±45/0)S] | 37 | UP2 | CoRezyn 63-AX-051 | Knytex D155 (527 gsm) | 73 - 77 | Knytex DB120 (393 gsm) | 23 - 27 | 0 | 0 | 0 | 3.05 / 3.56 | 24h/20C, 2h/60C | RTM | 9466 | ESJ104 | 207 | 20.7 | 0.1 | 4 |  | 0.79 | 80000 |  | 25 | Z-Spiking of a single exterior ply drop |  | R5 | C6 | T6
PD-ESJ-UP2 | [0*/(0/±45/0)S] | 37 | UP2 | CoRezyn 63-AX-051 | Knytex D155 (527 gsm) | 73 - 77 | Knytex DB120 (393 gsm) | 23 - 27 | 0 | 0 | 0 | 3.05 / 3.56 | 24h/20C, 2h/60C | RTM | 9467 | ESJ106 | 207 | 20.7 | 0.1 | 4 | 26.2 | 0.79 | 110000 |  | 25 | Z-Spiking of a single exterior ply drop |  | R5 | C6 | T6
PD-ESK-UP2 | [0*/(0/±45/0)S] | 37 | UP2 | CoRezyn 63-AX-051 | Knytex D155 (527 gsm) | 80 - 82 | Knytex DB120 (393 gsm) | 18 - 20 | 0 | 0 | 0 | 2.90 / 3.53 | 24h/20C, 2h/60C | RTM | 9469 | ESK104 | 207 | 20.7 | 0.1 | 4 | 29.3 | 0.71 | 30000 |  | 25 | Single exterior ply drop, Hysol EA9309.2NA adhesive applied to ply drop before infusion of polyester resin |  | R5 | C6 | T6
PD-ESK-UP2 | [0*/(0/±45/0)S] | 37 | UP2 | CoRezyn 63-AX-051 | Knytex D155 (527 gsm) | 80 - 82 | Knytex DB120 (393 gsm) | 18 - 20 | 0 | 0 | 0 | 2.90 / 3.53 | 24h/20C, 2h/60C | RTM | 9470 | ESK105 | 276 | 27.6 | 0.1 | 2 |  | 0.95 | 809 |  | 25 | Single exterior ply drop, Hysol EA9309.2NA adhesive applied to ply drop before infusion of polyester resin |  | R5 | C6 | T6
PD-ESK-UP2 | [0*/(0/±45/0)S] | 37 | UP2 | CoRezyn 63-AX-051 | Knytex D155 (527 gsm) | 80 - 82 | Knytex DB120 (393 gsm) | 18 - 20 | 0 | 0 | 0 | 2.90 / 3.53 | 24h/20C, 2h/60C | RTM | 9471 | ESK107 | 207 | 20.7 | 0.1 | 4 |  | 0.71 | 10000 |  | 25 | Single exterior ply drop, Hysol EA9309.2NA adhesive applied to ply drop before infusion of polyester resin |  | R5 | C6 | T6
PD-ESK-UP2 | [0*/(0/±45/0)S] | 37 | UP2 | CoRezyn 63-AX-051 | Knytex D155 (527 gsm) | 80 - 82 | Knytex DB120 (393 gsm) | 18 - 20 | 0 | 0 | 0 | 2.90 / 3.53 | 24h/20C, 2h/60C | RTM | 9472 | ESK102 | 138 | 13.8 | 0.1 | 4 | 29 | 0.48 | 210000 |  | 25 | Single exterior ply drop, Hysol EA9309.2NA adhesive applied to ply drop before infusion of polyester resin |  | R5 | C6 | T6
PD-ESL-UP2 | [0/0*/±45/0/0/±45/0] | 44 | UP2 | CoRezyn 63-AX-051 | Knytex D155 (527 gsm) | 73 - 77 | Knytex DB120 (393 gsm) | 23 - 27 | 0 | 0 | 0 | 2.39 / 2.95 | 24h/20C, 2h/60C | RTM | 9474 | ESL102 | 955 |  | static | 6 mm/s | 33.1 | 2.94 | 1 |  | 25 | Single interior ply drop, Hysol EA9309.2NA adhesive applied to ply drop before infusion of polyester resin |  | R5 |  | T6
PD-ESL-UP2 | [0/0*/±45/0/0/±45/0] | 44 | UP2 | CoRezyn 63-AX-051 | Knytex D155 (527 gsm) | 73 - 77 | Knytex DB120 (393 gsm) | 23 - 27 | 0 | 0 | 0 | 2.39 / 2.95 | 24h/20C, 2h/60C | RTM | 9475 | ESL104 | 907 |  | static | 6 mm/s | 32.4 | 2.78 | 1 |  | 25 | Single interior ply drop, Hysol EA9309.2NA adhesive applied to ply drop before infusion of polyester resin |  | R5 |  | T6
PD-ESL-UP2 | [0/0*/±45/0/0/±45/0] | 44 | UP2 | CoRezyn 63-AX-051 | Knytex D155 (527 gsm) | 73 - 77 | Knytex DB120 (393 gsm) | 23 - 27 | 0 | 0 | 0 | 2.39 / 2.95 | 24h/20C, 2h/60C | RTM | 9476 | ESL105 | 887 |  | static | 6 mm/s |  | 2.73 | 1 |  | 25 | Single interior ply drop, Hysol EA9309.2NA adhesive applied to ply drop before infusion of polyester resin |  | R5 |  | T6
PD-ESL-UP2 | [0/0*/±45/0/0/±45/0] | 44 | UP2 | CoRezyn 63-AX-051 | Knytex D155 (527 gsm) | 73 - 77 | Knytex DB120 (393 gsm) | 23 - 27 | 0 | 0 | 0 | 2.39 / 2.95 | 24h/20C, 2h/60C | RTM | 9477 | ESL114 | 414 | 41.4 | 0.1 | 7 | 31.7 | 1.28 | 4600 |  | 25 | Single interior ply drop, Hysol EA9309.2NA adhesive applied to ply drop before infusion of polyester resin |  | R5 |  | T6
PD-ESL-UP2 | [0/0*/±45/0/0/±45/0] | 44 | UP2 | CoRezyn 63-AX-051 | Knytex D155 (527 gsm) | 73 - 77 | Knytex DB120 (393 gsm) | 23 - 27 | 0 | 0 | 0 | 2.39 / 2.95 | 24h/20C, 2h/60C | RTM | 9478 | ESL108 | 414 | 41.4 | 0.1 | 7 |  | 1.28 | 4005 |  | 25 | Single interior ply drop, Hysol EA9309.2NA adhesive applied to ply drop before infusion of polyester resin |  | R5 |  | T6
PD-ESL-UP2 | [0/0*/±45/0/0/±45/0] | 44 | UP2 | CoRezyn 63-AX-051 | Knytex D155 (527 gsm) | 73 - 77 | Knytex DB120 (393 gsm) | 23 - 27 | 0 | 0 | 0 | 2.39 / 2.95 | 24h/20C, 2h/60C | RTM | 9479 | ESL109 | 414 | 41.4 | 0.1 | 7 | 31 | 1.28 | 4263 |  | 25 | Single interior ply drop, Hysol EA9309.2NA adhesive applied to ply drop before infusion of polyester resin |  | R5 |  | T6
PD-ESL-UP2 | [0/0*/±45/0/0/±45/0] | 44 | UP2 | CoRezyn 63-AX-051 | Knytex D155 (527 gsm) | 73 - 77 | Knytex DB120 (393 gsm) | 23 - 27 | 0 | 0 | 0 | 2.39 / 2.95 | 24h/20C, 2h/60C | RTM | 9480 | ESL116 | 276 | 27.6 | 0.1 | 7 | 32.4 | 0.85 | 64613 |  | 25 | Single interior ply drop, Hysol EA9309.2NA adhesive applied to ply drop before infusion of polyester resin |  | R5 |  | T6
PD-ESL-UP2 | [0/0*/±45/0/0/±45/0] | 44 | UP2 | CoRezyn 63-AX-051 | Knytex D155 (527 gsm) | 73 - 77 | Knytex DB120 (393 gsm) | 23 - 27 | 0 | 0 | 0 | 2.39 / 2.95 | 24h/20C, 2h/60C | RTM | 9481 | ESL112 | 172 | 17.2 | 0.1 | 12 |  | 0.53 | 998920 |  | 25 | Single interior ply drop, Hysol EA9309.2NA adhesive applied to ply drop before infusion of polyester resin |  | R5 |  | T6
PD-ESL-UP2 | [0/0*/±45/0/0/±45/0] | 44 | UP2 | CoRezyn 63-AX-051 | Knytex D155 (527 gsm) | 73 - 77 | Knytex DB120 (393 gsm) | 23 - 27 | 0 | 0 | 0 | 2.39 / 2.95 | 24h/20C, 2h/60C | RTM | 9482 | ESL115 | 207 | 20.7 | 0.1 | 10 |  | 0.64 | 922651 |  | 25 | Single interior ply drop, Hysol EA9309.2NA adhesive applied to ply drop before infusion of polyester resin |  | R5 |  | T6
PD-ESL-UP2 | [0/0*/±45/0/0/±45/0] | 44 | UP2 | CoRezyn 63-AX-051 | Knytex D155 (527 gsm) | 73 - 77 | Knytex DB120 (393 gsm) | 23 - 27 | 0 | 0 | 0 | 2.39 / 2.95 | 24h/20C, 2h/60C | RTM | 9483 | ESL110 | 276 | 27.6 | 0.1 | 7 | 31.7 | 0.85 | 116740 |  | 25 | Single interior ply drop, Hysol EA9309.2NA adhesive applied to ply drop before infusion of polyester resin |  | R5 |  | T6
PD-ESL-UP2 | [0/0*/±45/0/0/±45/0] | 44 | UP2 | CoRezyn 63-AX-051 | Knytex D155 (527 gsm) | 73 - 77 | Knytex DB120 (393 gsm) | 23 - 27 | 0 | 0 | 0 | 2.39 / 2.95 | 24h/20C, 2h/60C | RTM | 9484 | ESL113 | 276 | 27.6 | 0.1 | 7 | 32.5 | 0.85 | 108767 |  | 25 | Single interior ply drop, Hysol EA9309.2NA adhesive applied to ply drop before infusion of polyester resin |  | R5 |  | T6
PD-ESL-UP2 | [0/0*/±45/0/0/±45/0] | 44 | UP2 | CoRezyn 63-AX-051 | Knytex D155 (527 gsm) | 73 - 77 | Knytex DB120 (393 gsm) | 23 - 27 | 0 | 0 | 0 | 2.39 / 2.95 | 24h/20C, 2h/60C | RTM | 9485 | ESL111 | 552 | 55.2 | 0.1 | 2 |  | 1.7 | 311 |  | 25 | Single interior ply drop, Hysol EA9309.2NA adhesive applied to ply drop before infusion of polyester resin |  | R5 |  | T6
PD-ESL-UP2 | [0/0*/±45/0/0/±45/0] | 44 | UP2 | CoRezyn 63-AX-051 | Knytex D155 (527 gsm) | 73 - 77 | Knytex DB120 (393 gsm) | 23 - 27 | 0 | 0 | 0 | 2.39 / 2.95 | 24h/20C, 2h/60C | RTM | 9486 | ESL106 | 552 | 55.2 | 0.1 | 2 |  | 1.7 | 381 |  | 25 | Single interior ply drop, Hysol EA9309.2NA adhesive applied to ply drop before infusion of polyester resin |  | R5 |  | T6
PD-ESL-UP2 | [0/0*/±45/0/0/±45/0] | 44 | UP2 | CoRezyn 63-AX-051 | Knytex D155 (527 gsm) | 73 - 77 | Knytex DB120 (393 gsm) | 23 - 27 | 0 | 0 | 0 | 2.39 / 2.95 | 24h/20C, 2h/60C | RTM | 9487 | ESL103 | 241 | 24.1 | 0.1 | 4 | 29 | 0.83 | 67754 |  | 25 | Single interior ply drop, Hysol EA9309.2NA adhesive applied to ply drop before infusion of polyester resin |  | R5 |  | T6
PD-ESL-UP2 | [0/0*/±45/0/0/±45/0] | 44 | UP2 | CoRezyn 63-AX-051 | Knytex D155 (527 gsm) | 73 - 77 | Knytex DB120 (393 gsm) | 23 - 27 | 0 | 0 | 0 | 2.39 / 2.95 | 24h/20C, 2h/60C | RTM | 9488 | ESL107 | 241 | 24.1 | 0.1 | 4 |  | 0.83 | 365000 |  | 25 | Single interior ply drop, Hysol EA9309.2NA adhesive applied to ply drop before infusion of polyester resin |  | R5 |  | T6
PD-ESL-UP2 | [0/0*/±45/0/0/±45/0] | 44 | UP2 | CoRezyn 63-AX-051 | Knytex D155 (527 gsm) | 73 - 77 | Knytex DB120 (393 gsm) | 23 - 27 | 0 | 0 | 0 | 2.39 / 2.95 | 24h/20C, 2h/60C | RTM | 9489 | ESL102 | 276 | 27.6 | 0.1 | 4 |  | 0.95 | 83400 |  | 25 | Single interior ply drop, Hysol EA9309.2NA adhesive applied to ply drop before infusion of polyester resin |  | R5 |  | T6
PD-ESL-UP2 | [0/0*/±45/0/0/±45/0] | 44 | UP2 | CoRezyn 63-AX-051 | Knytex D155 (527 gsm) | 73 - 77 | Knytex DB120 (393 gsm) | 23 - 27 | 0 | 0 | 0 | 2.39 / 2.95 | 24h/20C, 2h/60C | RTM | 9490 | ESL101 | 276 | 27.6 | 0.1 | 4 |  | 0.95 | 80000 |  | 25 | Single interior ply drop, Hysol EA9309.2NA adhesive applied to ply drop before infusion of polyester resin |  | R5 |  | T6
PD-ESN-UP2 | [0**/±45/0/0/±45/0] | 36 | UP2 | CoRezyn 63-AX-051 | Knytex D155 (527 gsm) | 73 - 77 | Knytex DB120 (393 gsm) | 23 - 27 | 0 | 0 | 0 | 3.09 / 3.82 | 24h/20C, 2h/60C | RTM | 9491 | ESN101 | 276 |  | static | 13 mm/s | 24.1 | 1.14 | 1 |  | 25 | Outside zero degree layer used as a butt-joint |  | R5 |  | T6
PD-ESN-UP2 | [0**/±45/0/0/±45/0] | 36 | UP2 | CoRezyn 63-AX-051 | Knytex D155 (527 gsm) | 73 - 77 | Knytex DB120 (393 gsm) | 23 - 27 | 0 | 0 | 0 | 3.09 / 3.82 | 24h/20C, 2h/60C | RTM | 9492 | ESN102 | 172 | 17.2 | 0.1 | 4 | 24.8 | 0.71 | 1500 |  | 25 | Outside zero degree layer used as a butt-joint |  | R5 |  | T6
PD-ESN-UP2 | [0**/±45/0/0/±45/0] | 36 | UP2 | CoRezyn 63-AX-051 | Knytex D155 (527 gsm) | 73 - 77 | Knytex DB120 (393 gsm) | 23 - 27 | 0 | 0 | 0 | 3.09 / 3.82 | 24h/20C, 2h/60C | RTM | 9493 | ESN103 | 138 | 13.8 | 0.1 | 4 |  | 0.57 | 17000 |  | 25 | Outside zero degree layer used as a butt-joint |  | R5 |  | T6
PD-ESN-UP2 | [0**/±45/0/0/±45/0] | 36 | UP2 | CoRezyn 63-AX-051 | Knytex D155 (527 gsm) | 73 - 77 | Knytex DB120 (393 gsm) | 23 - 27 | 0 | 0 | 0 | 3.09 / 3.82 | 24h/20C, 2h/60C | RTM | 9494 | ESN104 | 103 | 10.3 | 0.1 | 4 |  | 0.43 | 102000 |  | 25 | Outside zero degree layer used as a butt-joint |  | R5 |  | T6
PD-ESN-UP2 | [0**/±45/0/0/±45/0] | 36 | UP2 | CoRezyn 63-AX-051 | Knytex D155 (527 gsm) | 73 - 77 | Knytex DB120 (393 gsm) | 23 - 27 | 0 | 0 | 0 | 3.09 / 3.82 | 24h/20C, 2h/60C | RTM | 9495 | ESN105 | 103 | 10.3 | 0.1 | 4 |  | 0.43 | 187000 |  | 25 | Outside zero degree layer used as a butt-joint |  | R5 |  | T6
PD-ESO-UP2 | [0/±45**/0/0/±45/0] | 36 | UP2 | CoRezyn 63-AX-051 | Knytex D155 (527 gsm) | 73 - 77 | Knytex DB120 (393 gsm) | 23 - 27 | 0 | 0 | 0 | 3.09 / 3.82 | 24h/20C, 2h/60C | RTM | 9496 | ESO101 | 276 | 27.6 | 0.1 | 4 | 24.8 | 1.14 | 120440 |  | 25 | Inside ±45° degree layer contains a butt-joint |  | R5 |  | T6
PD-ESO-UP2 | [0/±45**/0/0/±45/0] | 36 | UP2 | CoRezyn 63-AX-051 | Knytex D155 (527 gsm) | 73 - 77 | Knytex DB120 (393 gsm) | 23 - 27 | 0 | 0 | 0 | 3.09 / 3.82 | 24h/20C, 2h/60C | RTM | 9497 | ESO102 | 345 | 34.5 | 0.1 | 4 | 25.5 | 1.43 | 2443 |  | 25 | Inside ±45° degree layer contains a butt-joint |  | R5 |  | T6
PD-ESO-UP2 | [0/±45**/0/0/±45/0] | 36 | UP2 | CoRezyn 63-AX-051 | Knytex D155 (527 gsm) | 73 - 77 | Knytex DB120 (393 gsm) | 23 - 27 | 0 | 0 | 0 | 3.09 / 3.82 | 24h/20C, 2h/60C | RTM | 9498 | ESO103 | 310 | 31 | 0.1 | 4 |  | 1.29 | 2297 |  | 25 | Inside ±45° degree layer contains a butt-joint |  | R5 |  | T6
PD-ESO-UP2 | [0/±45**/0/0/±45/0] | 36 | UP2 | CoRezyn 63-AX-051 | Knytex D155 (527 gsm) | 73 - 77 | Knytex DB120 (393 gsm) | 23 - 27 | 0 | 0 | 0 | 3.09 / 3.82 | 24h/20C, 2h/60C | RTM | 9499 | ESO104 | 310 | 31 | 0.1 | 4 |  | 1.29 | 8379 |  | 25 | Inside ±45° degree layer contains a butt-joint |  | R5 |  | T6
PD-ESO-UP2 | [0/±45**/0/0/±45/0] | 36 | UP2 | CoRezyn 63-AX-051 | Knytex D155 (527 gsm) | 73 - 77 | Knytex DB120 (393 gsm) | 23 - 27 | 0 | 0 | 0 | 3.09 / 3.82 | 24h/20C, 2h/60C | RTM | 9500 | ESO105 | 276 | 27.6 | 0.1 | 4 |  | 1.14 | 41808 |  | 25 | Inside ±45° degree layer contains a butt-joint |  | R5 |  | T6
PD-ESO-UP2 | [0/±45**/0/0/±45/0] | 36 | UP2 | CoRezyn 63-AX-051 | Knytex D155 (527 gsm) | 73 - 77 | Knytex DB120 (393 gsm) | 23 - 27 | 0 | 0 | 0 | 3.09 / 3.82 | 24h/20C, 2h/60C | RTM | 9501 | ESO106 | 276 | 27.6 | 0.1 | 4 |  | 1.14 | 19500 |  | 25 | Inside ±45° degree layer contains a butt-joint |  | R5 |  | T6
PD-ESP-UP2 | [0/±45*/±45*/±45/0/(0/±45/0)2] | 38 | UP2 | CoRezyn 63-AX-051 | Knytex D155 (527 gsm) | 38 - 55 | Knytex DB120 (393 gsm) | 38 - 45 | 0 | 0 | 0 |  | 24h/20C, 2h/60C | RTM | 9502 | ESP104 | 857 |  | static | 6 mm/s | 29 |  | 1 |  | 25 | Two interior ±45° layers being dropped |  | R5 |  | T6
PD-ESP-UP2 | [0/±45*/±45*/±45/0/(0/±45/0)2] | 38 | UP2 | CoRezyn 63-AX-051 | Knytex D155 (527 gsm) | 38 - 55 | Knytex DB120 (393 gsm) | 38 - 45 | 0 | 0 | 0 |  | 24h/20C, 2h/60C | RTM | 9503 | ESP103 | 850 |  | static | 6 mm/s | 31.3 |  | 1 |  | 25 | Two interior ±45° layers being dropped |  | R5 |  | T6
PD-ESP-UP2 | [0/±45*/±45*/±45/0/(0/±45/0)2] | 38 | UP2 | CoRezyn 63-AX-051 | Knytex D155 (527 gsm) | 38 - 55 | Knytex DB120 (393 gsm) | 38 - 45 | 0 | 0 | 0 |  | 24h/20C, 2h/60C | RTM | 9504 | ESP109 | 869 |  | static | 6 mm/s | 30.5 |  | 1 |  | 25 | Two interior ±45° layers being dropped |  | R5 |  | T6
PD-ESP-UP2 | [0/±45*/±45*/±45/0/(0/±45/0)2] | 38 | UP2 | CoRezyn 63-AX-051 | Knytex D155 (527 gsm) | 38 - 55 | Knytex DB120 (393 gsm) | 38 - 45 | 0 | 0 | 0 |  | 24h/20C, 2h/60C | RTM | 9505 | ESP113 | 414 | 41.4 | 0.1 | 2 |  |  | 1229 |  | 25 | Two interior ±45° layers being dropped |  | R5 |  | T6
PD-ESP-UP2 | [0/±45*/±45*/±45/0/(0/±45/0)2] | 38 | UP2 | CoRezyn 63-AX-051 | Knytex D155 (527 gsm) | 38 - 55 | Knytex DB120 (393 gsm) | 38 - 45 | 0 | 0 | 0 |  | 24h/20C, 2h/60C | RTM | 9506 | ESP108 | 207 | 20.7 | 0.1 | 5 | 30.9 |  | 648881 |  | 25 | Two interior ±45° layers being dropped |  | R5 |  | T6
PD-ESP-UP2 | [0/±45*/±45*/±45/0/(0/±45/0)2] | 38 | UP2 | CoRezyn 63-AX-051 | Knytex D155 (527 gsm) | 38 - 55 | Knytex DB120 (393 gsm) | 38 - 45 | 0 | 0 | 0 |  | 24h/20C, 2h/60C | RTM | 9507 | ESP105 | 207 | 20.7 | 0.1 | 5 |  |  | 229721 |  | 25 | Two interior ±45° layers being dropped |  | R5 |  | T6
PD-ESP-UP2 | [0/±45*/±45*/±45/0/(0/±45/0)2] | 38 | UP2 | CoRezyn 63-AX-051 | Knytex D155 (527 gsm) | 38 - 55 | Knytex DB120 (393 gsm) | 38 - 45 | 0 | 0 | 0 |  | 24h/20C, 2h/60C | RTM | 9508 | ESP106 | 414 | 41.4 | 0.1 | 2 | 31.9 |  | 2401 |  | 25 | Two interior ±45° layers being dropped |  | R5 |  | T6
PD-ESP-UP2 | [0/±45*/±45*/±45/0/(0/±45/0)2] | 38 | UP2 | CoRezyn 63-AX-051 | Knytex D155 (527 gsm) | 38 - 55 | Knytex DB120 (393 gsm) | 38 - 45 | 0 | 0 | 0 |  | 24h/20C, 2h/60C | RTM | 9509 | ESP107 | 276 | 27.6 | 0.1 | 4 |  |  | 10000 |  | 25 | Two interior ±45° layers being dropped |  | R5 |  | T6
PD-ESQ-UP2 | [0/0*/0*/±45/0/(0/±45/0)2] | 44 | UP2 | CoRezyn 63-AX-051 | Knytex A130 (444 gsm) | 69 - 75 | Knytex DB120 (393 gsm) | 25 - 31 | 0 | 0 | 0 |  | 24h/20C, 2h/60C | RTM | 9510 | ESQ612 | 172 | 17.2 | 0.1 | 8 | 20 | 0.68 | 1217000 |  | 25 | Two interior ply drops |  | R5 |  | T6
PD-ESQ-UP2 | [0/0*/0*/±45/0/(0/±45/0)2] | 44 | UP2 | CoRezyn 63-AX-051 | Knytex A130 (444 gsm) | 69 - 75 | Knytex DB120 (393 gsm) | 25 - 31 | 0 | 0 | 0 |  | 24h/20C, 2h/60C | RTM | 9511 | ESQ607 | 544 |  | static | 13 mm/s | 22.1 | 2.13 | 1 |  | 25 | Two interior ply drops |  | R5 |  | T6
PD-ESQ-UP2 | [0/0*/0*/±45/0/(0/±45/0)2] | 44 | UP2 | CoRezyn 63-AX-051 | Knytex A130 (444 gsm) | 69 - 75 | Knytex DB120 (393 gsm) | 25 - 31 | 0 | 0 | 0 |  | 24h/20C, 2h/60C | RTM | 9512 | ESQ603 | 552 |  | static | 13 mm/s |  | 2.17 | 1 |  | 25 | Two interior ply drops |  | R5 |  | T6
PD-ESQ-UP2 | [0/0*/0*/±45/0/(0/±45/0)2] | 44 | UP2 | CoRezyn 63-AX-051 | Knytex A130 (444 gsm) | 69 - 75 | Knytex DB120 (393 gsm) | 25 - 31 | 0 | 0 | 0 |  | 24h/20C, 2h/60C | RTM | 9513 | ESQ606 | 548 |  | static | 13 mm/s |  | 2.15 | 1 |  | 25 | Two interior ply drops |  | R5 |  | T6
PD-ESQ-UP2 | [0/0*/0*/±45/0/(0/±45/0)2] | 44 | UP2 | CoRezyn 63-AX-051 | Knytex A130 (444 gsm) | 69 - 75 | Knytex DB120 (393 gsm) | 25 - 31 | 0 | 0 | 0 |  | 24h/20C, 2h/60C | RTM | 9514 | ESQ608 | 276 | 27.6 | 0.1 | 5 | 21.4 | 1.08 | 12405 |  | 25 | Two interior ply drops |  | R5 |  | T6
PD-ESQ-UP2 | [0/0*/0*/±45/0/(0/±45/0)2] | 44 | UP2 | CoRezyn 63-AX-051 | Knytex A130 (444 gsm) | 69 - 75 | Knytex DB120 (393 gsm) | 25 - 31 | 0 | 0 | 0 |  | 24h/20C, 2h/60C | RTM | 9515 | ESQ602 | 276 | 27.6 | 0.1 | 5 |  | 1.08 | 10207 |  | 25 | Two interior ply drops |  | R5 |  | T6
PD-ESQ-UP2 | [0/0*/0*/±45/0/(0/±45/0)2] | 44 | UP2 | CoRezyn 63-AX-051 | Knytex A130 (444 gsm) | 69 - 75 | Knytex DB120 (393 gsm) | 25 - 31 | 0 | 0 | 0 |  | 24h/20C, 2h/60C | RTM | 9516 | ESQ610 | 310 | 31 | 0.1 | 2 | 23.4 | 1.22 | 2704 |  | 25 | Two interior ply drops |  | R5 |  | T6
PD-ESQ-UP2 | [0/0*/0*/±45/0/(0/±45/0)2] | 44 | UP2 | CoRezyn 63-AX-051 | Knytex A130 (444 gsm) | 69 - 75 | Knytex DB120 (393 gsm) | 25 - 31 | 0 | 0 | 0 |  | 24h/20C, 2h/60C | RTM | 9517 | ESQ613 | 310 | 31 | 0.1 | 2 |  | 1.22 | 5632 |  | 25 | Two interior ply drops |  | R5 |  | T6
PD-ESQ-UP2 | [0/0*/0*/±45/0/(0/±45/0)2] | 44 | UP2 | CoRezyn 63-AX-051 | Knytex A130 (444 gsm) | 69 - 75 | Knytex DB120 (393 gsm) | 25 - 31 | 0 | 0 | 0 |  | 24h/20C, 2h/60C | RTM | 9518 | ESQ614 | 276 | 27.6 | 0.1 | 8 |  | 1.08 | 19000 |  | 25 | Two interior ply drops |  | R5 |  | T6
PD-ESQ-UP2 | [0/0*/0*/±45/0/(0/±45/0)2] | 44 | UP2 | CoRezyn 63-AX-051 | Knytex A130 (444 gsm) | 69 - 75 | Knytex DB120 (393 gsm) | 25 - 31 | 0 | 0 | 0 |  | 24h/20C, 2h/60C | RTM | 9519 | ESQ601 | 172 | 17.2 | 0.1 | 10 |  | 0.68 | 1106000 |  | 25 | Two interior ply drops |  | R5 |  | T6
PD-ESQ-UP2 | [0/0*/0*/±45/0/(0/±45/0)2] | 44 | UP2 | CoRezyn 63-AX-051 | Knytex A130 (444 gsm) | 69 - 75 | Knytex DB120 (393 gsm) | 25 - 31 | 0 | 0 | 0 |  | 24h/20C, 2h/60C | RTM | 9520 | ESQ611 | 241 | 24.1 | 0.1 | 10 | 22.1 | 0.95 | 210000 |  | 25 | Two interior ply drops |  | R5 |  | T6
PD-ESQ-UP2 | [0/0*/0*/±45/0/(0/±45/0)2] | 44 | UP2 | CoRezyn 63-AX-051 | Knytex A130 (444 gsm) | 69 - 75 | Knytex DB120 (393 gsm) | 25 - 31 | 0 | 0 | 0 |  | 24h/20C, 2h/60C | RTM | 9521 | ESQ605 | 241 | 24.1 | 0.1 | 10 |  | 0.95 | 32000 |  | 25 | Two interior ply drops |  | R5 |  | T6
PD-ESQ-UP2 | [0/0*/0*/±45/0/(0/±45/0)2] | 44 | UP2 | CoRezyn 63-AX-051 | Knytex A130 (444 gsm) | 69 - 75 | Knytex DB120 (393 gsm) | 25 - 31 | 0 | 0 | 0 |  | 24h/20C, 2h/60C | RTM | 9522 | ESQ609 |  | -400 | static | 13 mm/s |  |  | 1 |  | 25 | Two interior ply drops |  | R5 |  | T6
PD-ESQ-UP2 | [0/0*/0*/±45/0/(0/±45/0)2] | 44 | UP2 | CoRezyn 63-AX-051 | Knytex A130 (444 gsm) | 69 - 75 | Knytex DB120 (393 gsm) | 25 - 31 | 0 | 0 | 0 |  | 24h/20C, 2h/60C | RTM | 9523 | ESQ912 | 572 |  | static | 13 mm/s | 23.7 |  | 1 |  | 25 | Two interior ply drops |  | R5 |  | T6
PD-ESQ-UP2 | [0/0*/0*/±45/0/(0/±45/0)2] | 44 | UP2 | CoRezyn 63-AX-051 | Knytex A130 (444 gsm) | 69 - 75 | Knytex DB120 (393 gsm) | 25 - 31 | 0 | 0 | 0 |  | 24h/20C, 2h/60C | RTM | 9524 | ESQ910 | 552 |  | static | 13 mm/s | 23.6 |  | 1 |  | 25 | Two interior ply drops |  | R5 |  | T6
PD-ESQ-UP2 | [0/0*/0*/±45/0/(0/±45/0)2] | 44 | UP2 | CoRezyn 63-AX-051 | Knytex A130 (444 gsm) | 69 - 75 | Knytex DB120 (393 gsm) | 25 - 31 | 0 | 0 | 0 |  | 24h/20C, 2h/60C | RTM | 9525 | ESQ914 | 564 |  | static | 13 mm/s |  |  | 1 |  | 25 | Two interior ply drops |  | R5 |  | T6
PD-ESS-UP2 | [0/0*/±45/0/(0/±45/0)] | 38 | UP2 | CoRezyn 63-AX-051 | Knytex A130 (444 gsm) | 69 - 74 | Knytex DB120 (393 gsm) | 26 - 31 | 0 | 0 | 0 |  | 24h/20C, 2h/60C | RTM | 9526 | ESS206 | 345 | 34.5 | 0.1 | 2 | 21.2 | 1.78 | 6684 |  | 25 | One interior ply drop |  | R5 | C11 | T6
PD-ESS-UP2 | [0/0*/±45/0/(0/±45/0)] | 38 | UP2 | CoRezyn 63-AX-051 | Knytex A130 (444 gsm) | 69 - 74 | Knytex DB120 (393 gsm) | 26 - 31 | 0 | 0 | 0 |  | 24h/20C, 2h/60C | RTM | 9527 | ESS210 | 345 | 34.5 | 0.1 | 2 | 19.8 | 1.97 | 1338 |  | 25 | One interior ply drop |  | R5 | C11 | T6
PD-ESS-UP2 | [0/0*/±45/0/(0/±45/0)] | 38 | UP2 | CoRezyn 63-AX-051 | Knytex A130 (444 gsm) | 69 - 74 | Knytex DB120 (393 gsm) | 26 - 31 | 0 | 0 | 0 |  | 24h/20C, 2h/60C | RTM | 9528 | ESS208 | 345 | 34.5 | 0.1 | 2 | 19.2 | 1.06 | 1169 |  | 25 | One interior ply drop |  | R5 | C11 | T6
PD-ESS-UP2 | [0/0*/±45/0/(0/±45/0)] | 38 | UP2 | CoRezyn 63-AX-051 | Knytex A130 (444 gsm) | 69 - 74 | Knytex DB120 (393 gsm) | 26 - 31 | 0 | 0 | 0 |  | 24h/20C, 2h/60C | RTM | 9529 | ESS201 | 276 | 27.6 | 0.1 | 2 | 22.3 | 1.28 | 23857 |  | 25 | One interior ply drop |  | R5 | C11 | T6
PD-ESS-UP2 | [0/0*/±45/0/(0/±45/0)] | 38 | UP2 | CoRezyn 63-AX-051 | Knytex A130 (444 gsm) | 69 - 74 | Knytex DB120 (393 gsm) | 26 - 31 | 0 | 0 | 0 |  | 24h/20C, 2h/60C | RTM | 9530 | ESS205 | 276 | 27.6 | 0.1 | 3 | 19.2 | 1.48 | 21615 |  | 25 | One interior ply drop |  | R5 | C11 | T6
PD-ESS-UP2 | [0/0*/±45/0/(0/±45/0)] | 38 | UP2 | CoRezyn 63-AX-051 | Knytex A130 (444 gsm) | 69 - 74 | Knytex DB120 (393 gsm) | 26 - 31 | 0 | 0 | 0 |  | 24h/20C, 2h/60C | RTM | 9531 | ESS214 | 276 | 27.6 | 0.1 | 3 | 22.1 | 1.29 | 23299 |  | 25 | One interior ply drop |  | R5 | C11 | T6
PD-ESS-UP2 | [0/0*/±45/0/(0/±45/0)] | 38 | UP2 | CoRezyn 63-AX-051 | Knytex A130 (444 gsm) | 69 - 74 | Knytex DB120 (393 gsm) | 26 - 31 | 0 | 0 | 0 |  | 24h/20C, 2h/60C | RTM | 9532 | ESS217 | 207 | 20.7 | 0.1 | 3 | 20.1 | 1.01 | 430974 |  | 25 | One interior ply drop |  | R5 | C11 | T6
PD-ESS-UP2 | [0/0*/±45/0/(0/±45/0)] | 38 | UP2 | CoRezyn 63-AX-051 | Knytex A130 (444 gsm) | 69 - 74 | Knytex DB120 (393 gsm) | 26 - 31 | 0 | 0 | 0 |  | 24h/20C, 2h/60C | RTM | 9533 | ESS204 | 207 | 20.7 | 0.1 | 3 | 20.5 | 1.09 | 836025 |  | 25 | One interior ply drop |  | R5 | C11 | T6
PD-ESS-UP2 | [0/0*/±45/0/(0/±45/0)] | 38 | UP2 | CoRezyn 63-AX-051 | Knytex A130 (444 gsm) | 69 - 74 | Knytex DB120 (393 gsm) | 26 - 31 | 0 | 0 | 0 |  | 24h/20C, 2h/60C | RTM | 9534 | ESS202 | 474 |  | static | 13 mm/s | 21.9 | 2.18 | 1 |  | 25 | One interior ply drop |  | R5 | C11 | T6
PD-ESS-UP2 | [0/0*/±45/0/(0/±45/0)] | 38 | UP2 | CoRezyn 63-AX-051 | Knytex A130 (444 gsm) | 69 - 74 | Knytex DB120 (393 gsm) | 26 - 31 | 0 | 0 | 0 |  | 24h/20C, 2h/60C | RTM | 9535 | ESS213 | 493 |  | static | 13 mm/s | 22.3 | 2.21 | 1 |  | 25 | One interior ply drop |  | R5 | C11 | T6
PD-ESS-UP2 | [0/0*/±45/0/(0/±45/0)] | 38 | UP2 | CoRezyn 63-AX-051 | Knytex A130 (444 gsm) | 69 - 74 | Knytex DB120 (393 gsm) | 26 - 31 | 0 | 0 | 0 |  | 24h/20C, 2h/60C | RTM | 9536 | ESS209 | 520 |  | static | 13 mm/s | 20.2 | 2.6 | 1 |  | 25 | One interior ply drop |  | R5 | C11 | T6
PD-EST-UP2 | [0/±45/0*/0*/±45/0] | 40 / 45 | UP2 | CoRezyn 63-AX-051 | Knytex CM1701A (587 gsm) | 60 - 75 | Knytex DB120 (393 gsm) | 25 - 40 | 0 | 0 | 0 | 3.89 / 4.51 | 24h/20C, 2h/60C | RTM | 9537 | EST115 | 345 | 34.5 | 0.1 | 1 | 26.8 | 1.49 | 222 |  | 25 | Double interior ply drop |  | R5 |  | T6
PD-EST-UP2 | [0/±45/0*/0*/±45/0] | 40 / 45 | UP2 | CoRezyn 63-AX-051 | Knytex CM1701A (587 gsm) | 60 - 75 | Knytex DB120 (393 gsm) | 25 - 40 | 0 | 0 | 0 | 3.89 / 4.51 | 24h/20C, 2h/60C | RTM | 9538 | EST108 | 345 | 34.5 | 0.1 | 1 | 25.1 | 1.68 | 320 |  | 25 | Double interior ply drop |  | R5 |  | T6
PD-EST-UP2 | [0/±45/0*/0*/±45/0] | 40 / 45 | UP2 | CoRezyn 63-AX-051 | Knytex CM1701A (587 gsm) | 60 - 75 | Knytex DB120 (393 gsm) | 25 - 40 | 0 | 0 | 0 | 3.89 / 4.51 | 24h/20C, 2h/60C | RTM | 9539 | EST106 | 345 | 34.5 | 0.1 | 1 | 28 | 1.6 | 204 |  | 25 | Double interior ply drop |  | R5 |  | T6
PD-EST-UP2 | [0/±45/0*/0*/±45/0] | 40 / 45 | UP2 | CoRezyn 63-AX-051 | Knytex CM1701A (587 gsm) | 60 - 75 | Knytex DB120 (393 gsm) | 25 - 40 | 0 | 0 | 0 | 3.89 / 4.51 | 24h/20C, 2h/60C | RTM | 9540 | EST114 | 276 | 27.6 | 0.1 | 1 | 25.9 | 1.26 | 219 |  | 25 | Double interior ply drop |  | R5 |  | T6
PD-EST-UP2 | [0/±45/0*/0*/±45/0] | 40 / 45 | UP2 | CoRezyn 63-AX-051 | Knytex CM1701A (587 gsm) | 60 - 75 | Knytex DB120 (393 gsm) | 25 - 40 | 0 | 0 | 0 | 3.89 / 4.51 | 24h/20C, 2h/60C | RTM | 9541 | EST113 | 276 | 27.6 | 0.1 | 1 | 26.3 | 1.125 | 1525 |  | 25 | Double interior ply drop |  | R5 |  | T6
PD-EST-UP2 | [0/±45/0*/0*/±45/0] | 40 / 45 | UP2 | CoRezyn 63-AX-051 | Knytex CM1701A (587 gsm) | 60 - 75 | Knytex DB120 (393 gsm) | 25 - 40 | 0 | 0 | 0 | 3.89 / 4.51 | 24h/20C, 2h/60C | RTM | 9542 | EST111 | 276 | 27.6 | 0.1 | 1 | 25.5 | 1.148 | 3153 |  | 25 | Double interior ply drop |  | R5 |  | T6
PD-EST-UP2 | [0/±45/0*/0*/±45/0] | 40 / 45 | UP2 | CoRezyn 63-AX-051 | Knytex CM1701A (587 gsm) | 60 - 75 | Knytex DB120 (393 gsm) | 25 - 40 | 0 | 0 | 0 | 3.89 / 4.51 | 24h/20C, 2h/60C | RTM | 9543 | EST107 | 276 | 27.6 | 0.1 | 1 | 24.7 | 1.23 | 1827 |  | 25 | Double interior ply drop |  | R5 |  | T6
PD-EST-UP2 | [0/±45/0*/0*/±45/0] | 40 / 45 | UP2 | CoRezyn 63-AX-051 | Knytex CM1701A (587 gsm) | 60 - 75 | Knytex DB120 (393 gsm) | 25 - 40 | 0 | 0 | 0 | 3.89 / 4.51 | 24h/20C, 2h/60C | RTM | 9544 | EST104 | 207 | 20.7 | 0.1 | 5 | 25 | 0.84 | 134973 |  | 25 | Double interior ply drop |  | R5 |  | T6
PD-EST-UP2 | [0/±45/0*/0*/±45/0] | 40 / 45 | UP2 | CoRezyn 63-AX-051 | Knytex CM1701A (587 gsm) | 60 - 75 | Knytex DB120 (393 gsm) | 25 - 40 | 0 | 0 | 0 | 3.89 / 4.51 | 24h/20C, 2h/60C | RTM | 9545 | EST115 | 207 | 20.7 | 0.1 | 5 | 23.8 | 0.9 | 13601 |  | 25 | Double interior ply drop |  | R5 |  | T6
PD-EST-UP2 | [0/±45/0*/0*/±45/0] | 40 / 45 | UP2 | CoRezyn 63-AX-051 | Knytex CM1701A (587 gsm) | 60 - 75 | Knytex DB120 (393 gsm) | 25 - 40 | 0 | 0 | 0 | 3.89 / 4.51 | 24h/20C, 2h/60C | RTM | 9546 | EST112 | 207 | 20.7 | 0.1 | 5 | 30.7 | 0.78 | 138526 |  | 25 | Double interior ply drop |  | R5 |  | T6
PD-EST-UP2 | [0/±45/0*/0*/±45/0] | 40 / 45 | UP2 | CoRezyn 63-AX-051 | Knytex CM1701A (587 gsm) | 60 - 75 | Knytex DB120 (393 gsm) | 25 - 40 | 0 | 0 | 0 | 3.89 / 4.51 | 24h/20C, 2h/60C | RTM | 9547 | EST109 | 207 | 20.7 | 0.1 | 5 | 27.1 | 0.836 | 44174 |  | 25 | Double interior ply drop |  | R5 |  | T6
PD-EST-UP2 | [0/±45/0*/0*/±45/0] | 40 / 45 | UP2 | CoRezyn 63-AX-051 | Knytex CM1701A (587 gsm) | 60 - 75 | Knytex DB120 (393 gsm) | 25 - 40 | 0 | 0 | 0 | 3.89 / 4.51 | 24h/20C, 2h/60C | RTM | 9548 | EST102 | 172 | 17.2 | 0.1 | 5 | 28.3 | 0.66 | 950001 |  | 25 | Double interior ply drop |  | R5 |  | T6
MD-Hybrid SP Systems-prepreg | [±45/0/0*/(0)7]S | 54 | EP | SE84LV | SE84LV/HSC/450/400/37% (450 gsm) | 77 | Hexcel M9.6/35%/BB600/G (612 gsm) | 23 | 0 | 0 | 0 | 9.9314 | 3h/100 C | Prepreg | 9693 | 1c | -505 |  | static | 13 mm/s |  | -0.57 | 1 |  | 25 | * denoted dropped ply |  |  | C23
MD-Hybrid SP Systems-prepreg | [±45/0/0*/(0)7]S | 54 | EP | SE84LV | SE84LV/HSC/450/400/37% (450 gsm) | 77 | Hexcel M9.6/35%/BB600/G (612 gsm) | 23 | 0 | 0 | 0 | 9.85 | 3h/100 C | Prepreg | 9694 | 1c | -546 |  | static | 13 mm/s |  | -0.61 | 1 |  | 25 | * denoted dropped ply |  |  | C23
MD-Hybrid SP Systems-prepreg | [±45/0/0*/(0)7]S | 54 | EP | SE84LV | SE84LV/HSC/450/400/37% (450 gsm) | 77 | Hexcel M9.6/35%/BB600/G (612 gsm) | 23 | 0 | 0 | 0 | 9.85 | 3h/100 C | Prepreg | 9695 | 1c | -569 |  | static | 13 mm/s |  | -0.64 | 1 |  | 25 | * denoted dropped ply |  |  | C23
MD-Hybrid SP Systems-prepreg | [±45/0/0*/(0)7]S | 54 | EP | SE84LV | SE84LV/HSC/450/400/37% (450 gsm) | 77 | Hexcel M9.6/35%/BB600/G (612 gsm) | 23 | 0 | 0 | 0 | 9.66 | 3h/100 C | Prepreg | 9696 | 1c | -551 |  | static | 13 mm/s |  | -0.62 | 1 |  | 25 | * denoted dropped ply |  |  | C23
MD-Hybrid SP Systems-prepreg | [±45/0/0*/(0)7]S | 54 | EP | SE84LV | SE84LV/HSC/450/400/37% (450 gsm) | 77 | Hexcel M9.6/35%/BB600/G (612 gsm) | 23 | 0 | 0 | 0 | 9.75 | 3h/100 C | Prepreg | 9697 | 1c | -565 |  | static | 13 mm/s |  | -0.64 | 1 |  | 25 | * denoted dropped ply |  |  | C23
MD-Hybrid SP Systems-prepreg | [±45/0/0*/(0)7]S | 54 | EP | SE84LV | SE84LV/HSC/450/400/37% (450 gsm) | 77 | Hexcel M9.6/35%/BB600/G (612 gsm) | 23 | 0 | 0 | 0 | 9.95 | 3h/100 C | Prepreg | 9698 | 1c | -516 |  | static | 13 mm/s |  | -0.58 | 1 |  | 25 | * denoted dropped ply |  |  | C23
MD-Hybrid SP Systems-prepreg | [±45/0/0*/(0)7]S | 54 | EP | SE84LV | SE84LV/HSC/450/400/37% (450 gsm) | 77 | Hexcel M9.6/35%/BB600/G (612 gsm) | 23 | 0 | 0 | 0 | 10.033 | 3h/100 C | Prepreg | 9699 | 1c | -591 |  | static | 13 mm/s |  | -0.66 | 1 |  | 25 | * denoted dropped ply |  |  | C23
MD-Hybrid SP Systems-prepreg | [±45/0/0*/(0)7]S | 54 | EP | SE84LV | SE84LV/HSC/450/400/37% (450 gsm) | 77 | Hexcel M9.6/35%/BB600/G (612 gsm) | 23 | 0 | 0 | 0 | 10.26 | 3h/100 C | Prepreg | 9700 | 2c | -519 |  | static | 13 mm/s |  | -0.58 | 1 |  | 25 | * denoted dropped ply |  |  | C23
MD-Hybrid SP Systems-prepreg | [±45/0/0*/(0)7]S | 54 | EP | SE84LV | SE84LV/HSC/450/400/37% (450 gsm) | 77 | Hexcel M9.6/35%/BB600/G (612 gsm) | 23 | 0 | 0 | 0 | 10.16 | 3h/100 C | Prepreg | 9701 | 2c | -608 |  | static | 13 mm/s |  | -0.68 | 1 |  | 25 | * denoted dropped ply |  |  | C23
MD-Hybrid SP Systems-prepreg | [±45/0/0*/(0)7]S | 54 | EP | SE84LV | SE84LV/HSC/450/400/37% (450 gsm) | 77 | Hexcel M9.6/35%/BB600/G (612 gsm) | 23 | 0 | 0 | 0 | 10.287 | 3h/100 C | Prepreg | 9702 | 2c | -569 |  | static | 13 mm/s |  | -0.64 | 1 |  | 25 | * denoted dropped ply |  |  | C23
MD-Hybrid SP Systems-prepreg | [±45/0/0*/(0)7]S | 54 | EP | SE84LV | SE84LV/HSC/450/400/37% (450 gsm) | 77 | Hexcel M9.6/35%/BB600/G (612 gsm) | 23 | 0 | 0 | 0 | 10.21 | 3h/100 C | Prepreg | 9703 | 2c | -570 |  | static | 13 mm/s |  | -0.64 | 1 |  | 25 | * denoted dropped ply |  |  | C23
MD-Hybrid SP Systems-prepreg | [±45/0/0*/(0)7]S | 54 | EP | SE84LV | SE84LV/HSC/450/400/37% (450 gsm) | 77 | Hexcel M9.6/35%/BB600/G (612 gsm) | 23 | 0 | 0 | 0 | 10.16 | 3h/100 C | Prepreg | 9704 | 2c | -508 |  | static | 13 mm/s |  | -0.57 | 1 |  | 25 | * denoted dropped ply |  |  | C23
MD-Hybrid SP Systems-prepreg | [±45/0/0*/(0)7]S | 54 | EP | SE84LV | SE84LV/HSC/450/400/37% (450 gsm) | 77 | Hexcel M9.6/35%/BB600/G (612 gsm) | 23 | 0 | 0 | 0 | 10.16 | 3h/100 C | Prepreg | 9705 | 2c | -552 |  | static | 13 mm/s |  | -0.62 | 1 |  | 25 | * denoted dropped ply |  |  | C23
MD-Hybrid SP Systems-prepreg | [±45/0/0*/(0)7]S | 54 | EP | SE84LV | SE84LV/HSC/450/400/37% (450 gsm) | 77 | Hexcel M9.6/35%/BB600/G (612 gsm) | 23 | 0 | 0 | 0 | 10.24 | 3h/100 C | Prepreg | 9706 | 2c | -536 |  | static | 13 mm/s |  | -0.6 | 1 |  | 25 | * denoted dropped ply |  |  | C23
MD-Hybrid SP Systems-prepreg | [±45/(0)4/0*/(0)4/±45]S | 54 | EP | SE84LV | SE84LV/HSC/450/400/37% (450 gsm) | 77 | Hexcel M9.6/35%/BB600/G (612 gsm) | 23 | 0 | 0 | 0 | 9.7282 | 3h/100 C | Prepreg | 9707 | 4c | -669 |  | static | 13 mm/s |  | -0.75 | 1 |  | 25 | * denoted dropped ply |  |  | C23
MD-Hybrid SP Systems-prepreg | [±45/(0)4/0*/(0)4/±45]S | 54 | EP | SE84LV | SE84LV/HSC/450/400/37% (450 gsm) | 77 | Hexcel M9.6/35%/BB600/G (612 gsm) | 23 | 0 | 0 | 0 | 10.033 | 3h/100 C | Prepreg | 9708 | 4c | -652 |  | static | 13 mm/s |  | -0.73 | 1 |  | 25 | * denoted dropped ply |  |  | C23
MD-Hybrid SP Systems-prepreg | [±45/(0)4/0*/(0)4/±45]S | 54 | EP | SE84LV | SE84LV/HSC/450/400/37% (450 gsm) | 77 | Hexcel M9.6/35%/BB600/G (612 gsm) | 23 | 0 | 0 | 0 | 9.8 | 3h/100 C | Prepreg | 9709 | 4c | -645 |  | static | 13 mm/s |  | -0.73 | 1 |  | 25 | * denoted dropped ply |  |  | C23
MD-Hybrid SP Systems-prepreg | [±45/(0)4/0*/(0)4/±45]S | 54 | EP | SE84LV | SE84LV/HSC/450/400/37% (450 gsm) | 77 | Hexcel M9.6/35%/BB600/G (612 gsm) | 23 | 0 | 0 | 0 | 9.8806 | 3h/100 C | Prepreg | 9710 | 4c | -551 |  | static | 13 mm/s |  | -0.62 | 1 |  | 25 | * denoted dropped ply |  |  | C23
MD-Hybrid SP Systems-prepreg | [±45/(0)4/0*/(0)4/±45]S | 54 | EP | SE84LV | SE84LV/HSC/450/400/37% (450 gsm) | 77 | Hexcel M9.6/35%/BB600/G (612 gsm) | 23 | 0 | 0 | 0 | 9.7028 | 3h/100 C | Prepreg | 9711 | 4c | -607 |  | static | 13 mm/s |  | -0.68 | 1 |  | 25 | * denoted dropped ply |  |  | C23
MD-Hybrid SP Systems-prepreg | [±45/(0)4/0*/(0)4/±45]S | 54 | EP | SE84LV | SE84LV/HSC/450/400/37% (450 gsm) | 77 | Hexcel M9.6/35%/BB600/G (612 gsm) | 23 | 0 | 0 | 0 | 9.779 | 3h/100 C | Prepreg | 9712 | 4c | -647 |  | static | 13 mm/s |  | -0.73 | 1 |  | 25 | * denoted dropped ply |  |  | C23
MD-Hybrid SP Systems-prepreg | [±45/(0)4/0*/(0)4/±45]S | 54 | EP | SE84LV | SE84LV/HSC/450/400/37% (450 gsm) | 77 | Hexcel M9.6/35%/BB600/G (612 gsm) | 23 | 0 | 0 | 0 | 9.652 | 3h/100 C | Prepreg | 9713 | 4c | -640 |  | static | 13 mm/s |  | -0.72 | 1 |  | 25 | * denoted dropped ply |  |  | C23
MD-Hybrid SP Systems-prepreg | [±45/(0)8/±45] | 54 | EP | SE84LV | SE84LV/HSC/450/400/37% (450 gsm) | 77 | Hexcel M9.6/35%/BB600/G (612 gsm) | 23 | 0 | 0 | 0 | 4.7752 | 3h/100 C | Prepreg | 9714 | C | -871 |  | static | 13 mm/s |  | -0.63 | 1 |  | 25 |  |  |  | C23
MD-Hybrid SP Systems-prepreg | [±45/(0)8/±45] | 54 | EP | SE84LV | SE84LV/HSC/450/400/37% (450 gsm) | 77 | Hexcel M9.6/35%/BB600/G (612 gsm) | 23 | 0 | 0 | 0 | 4.9022 | 3h/100 C | Prepreg | 9715 | C | -906 |  | static | 13 mm/s |  | -0.58 | 1 |  | 25 |  |  |  | C23
MD-Hybrid SP Systems-prepreg | [±45/(0)8/±45] | 54 | EP | SE84LV | SE84LV/HSC/450/400/37% (450 gsm) | 77 | Hexcel M9.6/35%/BB600/G (612 gsm) | 23 | 0 | 0 | 0 | 4.8768 | 3h/100 C | Prepreg | 9716 | C | -846 |  | static | 13 mm/s |  | -0.62 | 1 |  | 25 |  |  |  | C23
MD-Hybrid SP Systems-prepreg | [±45/(0)8/±45] | 54 | EP | SE84LV | SE84LV/HSC/450/400/37% (450 gsm) | 77 | Hexcel M9.6/35%/BB600/G (612 gsm) | 23 | 0 | 0 | 0 | 4.8768 | 3h/100 C | Prepreg | 9717 | C | -889 |  | static | 13 mm/s |  | -0.64 | 1 |  | 25 |  |  |  | C23
MD-Hybrid SP Systems-prepreg | [±45/(0)8/±45] | 54 | EP | SE84LV | SE84LV/HSC/450/400/37% (450 gsm) | 77 | Hexcel M9.6/35%/BB600/G (612 gsm) | 23 | 0 | 0 | 0 | 4.8006 | 3h/100 C | Prepreg | 9718 | C | -816 |  | static | 13 mm/s |  | -0.58 | 1 |  | 25 |  |  |  | C23
MD-Hybrid SP Systems-prepreg | [±45/(0)8/±45] | 54 | EP | SE84LV | SE84LV/HSC/450/400/37% (450 gsm) | 77 | Hexcel M9.6/35%/BB600/G (612 gsm) | 23 | 0 | 0 | 0 | 4.8768 | 3h/100 C | Prepreg | 9719 | C | -910 |  | static | 13 mm/s |  | -0.62 | 1 |  | 25 |  |  |  | C23
MD-Hybrid SP Systems-prepreg | [±45/(0)8/±45] | 54 | EP | SE84LV | SE84LV/HSC/450/400/37% (450 gsm) | 77 | Hexcel M9.6/35%/BB600/G (612 gsm) | 23 | 0 | 0 | 0 | 4.9022 | 3h/100 C | Prepreg | 9720 | C | -808 |  | static | 13 mm/s |  | -0.57 | 1 |  | 25 |  |  |  | C23
MD-Hybrid SP Systems-prepreg | [±45/(0)8/±45] | 54 | EP | SE84LV | SE84LV/HSC/450/400/37% (450 gsm) | 77 | Hexcel M9.6/35%/BB600/G (612 gsm) | 23 | 0 | 0 | 0 | 4.826 | 3h/100 C | Prepreg | 9721 | C | -926 |  | static | 13 mm/s |  | -0.64 | 1 |  | 25 |  |  |  | C23
MD-Hybrid SP Systems-prepreg | [±45/(0)8/±45] | 54 | EP | SE84LV | SE84LV/HSC/450/400/37% (450 gsm) | 77 | Hexcel M9.6/35%/BB600/G (612 gsm) | 23 | 0 | 0 | 0 | 4.8514 | 3h/100 C | Prepreg | 9722 | C | -880 |  | static | 13 mm/s |  | -0.59 | 1 |  | 25 |  |  |  | C23
MD-Hybrid SP Systems-prepreg | [±45/(0)8/±45] | 54 | EP | SE84LV | SE84LV/HSC/450/400/37% (450 gsm) | 77 | Hexcel M9.6/35%/BB600/G (612 gsm) | 23 | 0 | 0 | 0 | 4.826 | 3h/100 C | Prepreg | 9723 | C | -760 |  | static | 13 mm/s |  | -0.62 | 1 |  | 25 |  |  |  | C23
MD-Hybrid SP Systems-prepreg | [±45/(0)8/±45]S | 54 | EP | SE84LV | SE84LV/HSC/450/400/37% (450 gsm) | 77 | Hexcel M9.6/35%/BB600/G (612 gsm) | 23 | 0 | 0 | 0 | 9.652 | 3h/100 C | Prepreg | 9724 | NC | -687 |  | static | 13 mm/s |  | -0.77 | 1 |  | 25 |  |  |  | C23
MD-Hybrid SP Systems-prepreg | [±45/(0)8/±45]S | 54 | EP | SE84LV | SE84LV/HSC/450/400/37% (450 gsm) | 77 | Hexcel M9.6/35%/BB600/G (612 gsm) | 23 | 0 | 0 | 0 | 9.6774 | 3h/100 C | Prepreg | 9725 | NC | -620 |  | static | 13 mm/s |  | -0.7 | 1 |  | 25 |  |  |  | C23
MD-Hybrid SP Systems-prepreg | [±45/(0)8/±45]S | 54 | EP | SE84LV | SE84LV/HSC/450/400/37% (450 gsm) | 77 | Hexcel M9.6/35%/BB600/G (612 gsm) | 23 | 0 | 0 | 0 | 9.7028 | 3h/100 C | Prepreg | 9726 | NC | -723 |  | static | 13 mm/s |  | -0.81 | 1 |  | 25 |  |  |  | C23
MD-Hybrid SP Systems-prepreg | [±45/(0)8/±45]S | 54 | EP | SE84LV | SE84LV/HSC/450/400/37% (450 gsm) | 77 | Hexcel M9.6/35%/BB600/G (612 gsm) | 23 | 0 | 0 | 0 | 9.7536 | 3h/100 C | Prepreg | 9727 | NC | -726 |  | static | 13 mm/s |  | -0.82 | 1 |  | 25 |  |  |  | C23
MD-Hybrid SP Systems-prepreg | [±45/(0)8/±45]S | 54 | EP | SE84LV | SE84LV/HSC/450/400/37% (450 gsm) | 77 | Hexcel M9.6/35%/BB600/G (612 gsm) | 23 | 0 | 0 | 0 | 9.7028 | 3h/100 C | Prepreg | 9728 | NC | -692 |  | static | 13 mm/s |  | -0.78 | 1 |  | 25 |  |  |  | C23
MD-Hybrid SP Systems-prepreg | [±45/(0)8/±45]S | 54 | EP | SE84LV | SE84LV/HSC/450/400/37% (450 gsm) | 77 | Hexcel M9.6/35%/BB600/G (612 gsm) | 23 | 0 | 0 | 0 | 9.779 | 3h/100 C | Prepreg | 9729 | NC | -711 |  | static | 13 mm/s |  | -0.8 | 1 |  | 25 |  |  |  | C23
MD-Hybrid SP Systems-prepreg | [±45/(0)8/±45]S | 54 | EP | SE84LV | SE84LV/HSC/450/400/37% (450 gsm) | 77 | Hexcel M9.6/35%/BB600/G (612 gsm) | 23 | 0 | 0 | 0 | 9.8044 | 3h/100 C | Prepreg | 9730 | NC | -748 |  | static | 13 mm/s |  | -0.84 | 1 |  | 25 |  |  |  | C23
MD-Hybrid SP Systems-prepreg | [±45/(0)8/±45]S | 54 | EP | SE84LV | SE84LV/HSC/450/400/37% (450 gsm) | 77 | Hexcel M9.6/35%/BB600/G (612 gsm) | 23 | 0 | 0 | 0 | 9.7536 | 3h/100 C | Prepreg | 9731 | NC | -813 |  | static | 13 mm/s |  | -0.92 | 1 |  | 25 |  |  |  | C23
MD-Hybrid SP Systems-prepreg | [±45/(0)8/±45]S | 54 | EP | SE84LV | SE84LV/HSC/450/400/37% (450 gsm) | 77 | Hexcel M9.6/35%/BB600/G (612 gsm) | 23 | 0 | 0 | 0 | 9.779 | 3h/100 C | Prepreg | 9732 | NC | -957 |  | static | 13 mm/s |  | -1.08 | 1 |  | 25 |  |  |  | C23
MD-Hybrid SP Systems-prepreg | [±45/(0)8/±45]S | 54 | EP | SE84LV | SE84LV/HSC/450/400/37% (450 gsm) | 77 | Hexcel M9.6/35%/BB600/G (612 gsm) | 23 | 0 | 0 | 0 | 9.8044 | 3h/100 C | Prepreg | 9733 | NC | -972 |  | static | 13 mm/s |  | -1.09 | 1 |  | 25 |  |  |  | C23
MD-Hybrid SP Systems-prepreg | [±45/(0)8/±45]S | 54 | EP | SE84LV | SE84LV/HSC/450/400/37% (450 gsm) | 77 | Hexcel M9.6/35%/BB600/G (612 gsm) | 23 | 0 | 0 | 0 | 9.5504 | 3h/100 C | Prepreg | 9734 | C | -745 |  | static | 13 mm/s |  | -0.84 | 1 |  | 25 |  |  |  | C23
MD-Hybrid SP Systems-prepreg | [±45/(0)8/±45]S | 54 | EP | SE84LV | SE84LV/HSC/450/400/37% (450 gsm) | 77 | Hexcel M9.6/35%/BB600/G (612 gsm) | 23 | 0 | 0 | 0 | 9.652 | 3h/100 C | Prepreg | 9735 | B-B | -651 |  | static | 13 mm/s |  | -0.73 | 1 |  | 25 |  |  |  | C23
MD-Hybrid SP Systems-prepreg | [±45/(0)4/0*/(0)4/±45] | 54 | EP | SE84LV | SE84LV/HSC/450/400/37% (450 gsm) | 77 | Hexcel M9.6/35%/BB600/G (612 gsm) | 23 | 0 | 0 | 0 | 5.46 | 3h/100 C | Prepreg | 9736 | 2 | -633 |  | static | 13 mm/s |  | -0.71 | 1 |  | 25 | * denoted dropped ply |  |  | C23
MD-Hybrid SP Systems-prepreg | [±45/(0)4/0*/(0)4/±45] | 54 | EP | SE84LV | SE84LV/HSC/450/400/37% (450 gsm) | 77 | Hexcel M9.6/35%/BB600/G (612 gsm) | 23 | 0 | 0 | 0 | 5.3848 | 3h/100 C | Prepreg | 9737 | 2 | -718 |  | static | 13 mm/s |  | -0.81 | 1 |  | 25 | * denoted dropped ply |  |  | C23
MD-Hybrid SP Systems-prepreg | [±45/(0)4/0*/(0)4/±45] | 54 | EP | SE84LV | SE84LV/HSC/450/400/37% (450 gsm) | 77 | Hexcel M9.6/35%/BB600/G (612 gsm) | 23 | 0 | 0 | 0 | 5.3086 | 3h/100 C | Prepreg | 9738 | 2 | -630 |  | static | 13 mm/s |  | -0.71 | 1 |  | 25 | * denoted dropped ply |  |  | C23
MD-Hybrid SP Systems-prepreg | [±45/(0)4/0*/(0)4/±45] | 54 | EP | SE84LV | SE84LV/HSC/450/400/37% (450 gsm) | 77 | Hexcel M9.6/35%/BB600/G (612 gsm) | 23 | 0 | 0 | 0 | 5.334 | 3h/100 C | Prepreg | 9739 | 2 | -725 |  | static | 13 mm/s |  | -0.82 | 1 |  | 25 | * denoted dropped ply |  |  | C23
MD-Hybrid SP Systems-prepreg | [±45/(0)4/0*/(0)4/±45] | 54 | EP | SE84LV | SE84LV/HSC/450/400/37% (450 gsm) | 77 | Hexcel M9.6/35%/BB600/G (612 gsm) | 23 | 0 | 0 | 0 | 5.5372 | 3h/100 C | Prepreg | 9740 | 2 | -764 |  | static | 13 mm/s |  | -0.86 | 1 |  | 25 | * denoted dropped ply |  |  | C23
MD-Hybrid SP Systems-prepreg | [±45/(0)4/0*/(0)4/±45] | 54 | EP | SE84LV | SE84LV/HSC/450/400/37% (450 gsm) | 77 | Hexcel M9.6/35%/BB600/G (612 gsm) | 23 | 0 | 0 | 0 | 5.4483 | 3h/100 C | Prepreg | 9741 | 2 | -598 |  | static | 13 mm/s |  | -0.67 | 1 |  | 25 | * denoted dropped ply |  |  | C23
MD-Hybrid SP Systems-prepreg | [±45/0*/(0)8/±45]S | 54 | EP | SE84LV | SE84LV/HSC/450/400/37% (450 gsm) | 77 | Hexcel M9.6/35%/BB600/G (612 gsm) | 23 | 0 | 0 | 0 | 10.16 | 3h/100 C | Prepreg | 9742 | 2A | -610 |  | static | 13 mm/s |  | -0.69 | 1 |  | 25 | * denoted dropped ply |  |  | C23
MD-Hybrid SP Systems-prepreg | [±45/0*/(0)8/±45]S | 54 | EP | SE84LV | SE84LV/HSC/450/400/37% (450 gsm) | 77 | Hexcel M9.6/35%/BB600/G (612 gsm) | 23 | 0 | 0 | 0 | 10.0584 | 3h/100 C | Prepreg | 9743 | 2A | -421 |  | static | 13 mm/s |  | -0.47 | 1 |  | 25 | * denoted dropped ply |  |  | C23
MD-Hybrid SP Systems-prepreg | [±45/0*/(0)8/±45]S | 54 | EP | SE84LV | SE84LV/HSC/450/400/37% (450 gsm) | 77 | Hexcel M9.6/35%/BB600/G (612 gsm) | 23 | 0 | 0 | 0 | 10.2616 | 3h/100 C | Prepreg | 9744 | 2A | -658 |  | static | 13 mm/s |  | -0.74 | 1 |  | 25 | * denoted dropped ply |  |  | C23
MD-Hybrid SP Systems-prepreg | [±45/0*/(0)8/±45]S | 54 | EP | SE84LV | SE84LV/HSC/450/400/37% (450 gsm) | 77 | Hexcel M9.6/35%/BB600/G (612 gsm) | 23 | 0 | 0 | 0 | 10.16 | 3h/100 C | Prepreg | 9745 | 2A | -640 |  | static | 13 mm/s |  | -0.72 | 1 |  | 25 | * denoted dropped ply |  |  | C23
MD-Hybrid SP Systems-prepreg | [±45/0/(0)2*/(0)6/±45]S | 54 | EP | SE84LV | SE84LV/HSC/450/400/37% (450 gsm) | 77 | Hexcel M9.6/35%/BB600/G (612 gsm) | 23 | 0 | 0 | 0 | 9.0932 | 3h/100 C | Prepreg | 9746 | 3 | -500 |  | static | 13 mm/s |  | -0.56 | 1 |  | 25 | * denoted dropped ply |  |  | C23
MD-Hybrid SP Systems-prepreg | [±45/0/(0)2*/(0)6/±45]S | 54 | EP | SE84LV | SE84LV/HSC/450/400/37% (450 gsm) | 77 | Hexcel M9.6/35%/BB600/G (612 gsm) | 23 | 0 | 0 | 0 | 8.9662 | 3h/100 C | Prepreg | 9747 | 3 | -489 |  | static | 13 mm/s |  | -0.55 | 1 |  | 25 | * denoted dropped ply |  |  | C23
MD-Hybrid SP Systems-prepreg | [±45/0/(0)2*/(0)6/±45]S | 54 | EP | SE84LV | SE84LV/HSC/450/400/37% (450 gsm) | 77 | Hexcel M9.6/35%/BB600/G (612 gsm) | 23 | 0 | 0 | 0 | 9.0932 | 3h/100 C | Prepreg | 9748 | 3 | -483 |  | static | 13 mm/s |  | -0.54 | 1 |  | 25 | * denoted dropped ply |  |  | C23
MD-Hybrid SP Systems-prepreg | [±45/0/(0)2*/(0)6/±45]S | 54 | EP | SE84LV | SE84LV/HSC/450/400/37% (450 gsm) | 77 | Hexcel M9.6/35%/BB600/G (612 gsm) | 23 | 0 | 0 | 0 | 9.144 | 3h/100 C | Prepreg | 9749 | 3 | -478 |  | static | 13 mm/s |  | -0.54 | 1 |  | 25 | * denoted dropped ply |  |  | C23
MD-Hybrid SP Systems-prepreg | [±45/(0)3/(0)2*/(0)4/±45]S | 54 | EP | SE84LV | SE84LV/HSC/450/400/37% (450 gsm) | 77 | Hexcel M9.6/35%/BB600/G (612 gsm) | 23 | 0 | 0 | 0 | 9.2583 | 3h/100 C | Prepreg | 9750 | 4 | -413 |  | static | 13 mm/s |  | -0.46 | 1 |  | 25 | * denoted dropped ply |  |  | C23
MD-Hybrid SP Systems-prepreg | [±45/(0)3/(0)2*/(0)4/±45]S | 54 | EP | SE84LV | SE84LV/HSC/450/400/37% (450 gsm) | 77 | Hexcel M9.6/35%/BB600/G (612 gsm) | 23 | 0 | 0 | 0 | 9.271 | 3h/100 C | Prepreg | 9751 | 4 | -358 |  | static | 13 mm/s |  | -0.4 | 1 |  | 25 | * denoted dropped ply |  |  | C23
MD-Hybrid SP Systems-prepreg | [±45/(0)3/(0)2*/(0)4/±45]S | 54 | EP | SE84LV | SE84LV/HSC/450/400/37% (450 gsm) | 77 | Hexcel M9.6/35%/BB600/G (612 gsm) | 23 | 0 | 0 | 0 | 9.1059 | 3h/100 C | Prepreg | 9752 | 4 | -432 |  | static | 13 mm/s |  | -0.49 | 1 |  | 25 | * denoted dropped ply |  |  | C23
MD-Hybrid SP Systems-prepreg | [±45/(0)3/(0)2*/(0)4/±45]S | 54 | EP | SE84LV | SE84LV/HSC/450/400/37% (450 gsm) | 77 | Hexcel M9.6/35%/BB600/G (612 gsm) | 23 | 0 | 0 | 0 | 9.0424 | 3h/100 C | Prepreg | 9753 | 4 | -386 |  | static | 13 mm/s |  | -0.43 | 1 |  | 25 | * denoted dropped ply |  |  | C23
MD-Hybrid SP Systems-prepreg | [±45/(0)8/±45] | 54 | EP | SE84LV | SE84LV/HSC/450/400/37% (450 gsm) | 77 | Hexcel M9.6/35%/BB600/G (612 gsm) | 23 | 0 | 0 | 0 | 10.287 | 3h/100 C | Prepreg | 9754 | C05 | -468 |  | static | 13 mm/s |  | -0.53 | 1 |  | 25 |  |  |  | C23
MD-Hybrid SP Systems-prepreg | [±45/(0)8/±45] | 54 | EP | SE84LV | SE84LV/HSC/450/400/37% (450 gsm) | 77 | Hexcel M9.6/35%/BB600/G (612 gsm) | 23 | 0 | 0 | 0 | 10.16 | 3h/100 C | Prepreg | 9755 | C05 | -526 |  | static | 13 mm/s |  | -0.59 | 1 |  | 25 |  |  |  | C23
MD-Hybrid SP Systems-prepreg | [±45/(0)8/±45] | 54 | EP | SE84LV | SE84LV/HSC/450/400/37% (450 gsm) | 77 | Hexcel M9.6/35%/BB600/G (612 gsm) | 23 | 0 | 0 | 0 | 10.16 | 3h/100 C | Prepreg | 9756 | C05 | -596 |  | static | 13 mm/s |  | -0.67 | 1 |  | 25 |  |  |  | C23
MD-Hybrid SP Systems-prepreg | [±45/(0)8/±45] | 54 | EP | SE84LV | SE84LV/HSC/450/400/37% (450 gsm) | 77 | Hexcel M9.6/35%/BB600/G (612 gsm) | 23 | 0 | 0 | 0 | 10.2362 | 3h/100 C | Prepreg | 9757 | C05 | -656 |  | static | 13 mm/s |  | -0.74 | 1 |  | 25 |  |  |  | C23
MD-Hybrid SP Systems-prepreg | [±45/(0)8/±45] | 54 | EP | SE84LV | SE84LV/HSC/450/400/37% (450 gsm) | 77 | Hexcel M9.6/35%/BB600/G (612 gsm) | 23 | 0 | 0 | 0 | 9.779 | 3h/100 C | Prepreg | 9758 | C05 | -780 |  | static | 13 mm/s |  | -0.88 | 1 |  | 25 |  |  |  | C23
MD-Hybrid SP Systems-prepreg | [±45/(0)8/±45] | 54 | EP | SE84LV | SE84LV/HSC/450/400/37% (450 gsm) | 77 | Hexcel M9.6/35%/BB600/G (612 gsm) | 23 | 0 | 0 | 0 | 9.6774 | 3h/100 C | Prepreg | 9759 | C05 | -724 |  | static | 13 mm/s |  | -0.81 | 1 |  | 25 |  |  |  | C23
MD-Hybrid SP Systems-prepreg | [±45/(0)8/±45] | 54 | EP | SE84LV | SE84LV/HSC/450/400/37% (450 gsm) | 77 | Hexcel M9.6/35%/BB600/G (612 gsm) | 23 | 0 | 0 | 0 | 9.779 | 3h/100 C | Prepreg | 9760 | C05 | -697 |  | static | 13 mm/s |  | -0.78 | 1 |  | 25 |  |  |  | C23
MD-Hybrid SP Systems-prepreg | [±45/(0)8/±45] | 54 | EP | SE84LV | SE84LV/HSC/450/400/37% (450 gsm) | 77 | Hexcel M9.6/35%/BB600/G (612 gsm) | 23 | 0 | 0 | 0 | 9.8298 | 3h/100 C | Prepreg | 9761 | C05 | -638 |  | static | 13 mm/s |  | -0.72 | 1 |  | 25 |  |  |  | C23
MD-Hybrid SP Systems-prepreg | [±45/0/0*/(0)7/±45] | 54 | EP | SE84LV | SE84LV/HSC/450/400/37% (450 gsm) | 69 | Hexcel M9.6/35%/BB600/G (612 gsm) | 31 | 0 | 0 | 0 | 7.09 | 3h/100 C | Prepreg | 9762 | 8 | -582 |  | static | 13 mm/s |  | -0.47 | 1 |  | 25 | * denoted dropped ply |  |  | C23
MD-Hybrid SP Systems-prepreg | [±45/0/0*/(0)7/±45] | 54 | EP | SE84LV | SE84LV/HSC/450/400/37% (450 gsm) | 69 | Hexcel M9.6/35%/BB600/G (612 gsm) | 31 | 0 | 0 | 0 | 7.05 | 3h/100 C | Prepreg | 9763 | 8 | -619 |  | static | 13 mm/s |  | -0.5 | 1 |  | 25 | * denoted dropped ply |  |  | C23
MD-Hybrid SP Systems-prepreg | [±45/0/0*/(0)7/±45] | 54 | EP | SE84LV | SE84LV/HSC/450/400/37% (450 gsm) | 69 | Hexcel M9.6/35%/BB600/G (612 gsm) | 31 | 0 | 0 | 0 | 6.73 | 3h/100 C | Prepreg | 9764 | 9 | -569 |  | static | 13 mm/s |  | -0.46 | 1 |  | 25 | * denoted dropped ply |  |  | C23
MD-Hybrid SP Systems-prepreg | [±45/0/0*/(0)7/±45] | 54 | EP | SE84LV | SE84LV/HSC/450/400/37% (450 gsm) | 69 | Hexcel M9.6/35%/BB600/G (612 gsm) | 31 | 0 | 0 | 0 | 6.95 | 3h/100 C | Prepreg | 9765 | 9 | -614 |  | static | 13 mm/s |  | -0.49 | 1 |  | 25 | * denoted dropped ply |  |  | C23
MD-Hybrid SP Systems-prepreg | [±45/0/0*/(0)7/±45] | 54 | EP | SE84LV | SE84LV/HSC/450/400/37% (450 gsm) | 69 | Hexcel M9.6/35%/BB600/G (612 gsm) | 31 | 0 | 0 | 0 | 7.09 | 3h/100 C | Prepreg | 9766 | 10 | -526 |  | static | 13 mm/s |  | -0.42 | 1 |  | 25 | * denoted dropped ply |  |  | C23
MD-Hybrid SP Systems-prepreg | [±45/0/0*/(0)7/±45] | 54 | EP | SE84LV | SE84LV/HSC/450/400/37% (450 gsm) | 69 | Hexcel M9.6/35%/BB600/G (612 gsm) | 31 | 0 | 0 | 0 | 7.13 | 3h/100 C | Prepreg | 9767 | 10 | -518 |  | static | 13 mm/s |  | -0.42 | 1 |  | 25 | * denoted dropped ply |  |  | C23
MD-Hybrid SP Systems-prepreg | [±45/0/0*/(0)7/±45] | 54 | EP | SE84LV | SE84LV/HSC/450/400/37% (450 gsm) | 69 | Hexcel M9.6/35%/BB600/G (612 gsm) | 31 | 0 | 0 | 0 | 7.09 | 3h/100 C | Prepreg | 9768 | 11 | -576 |  | static | 13 mm/s |  | -0.46 | 1 |  | 25 | * denoted dropped ply |  |  | C23
MD-Hybrid SP Systems-prepreg | [±45/0/0*/(0)7/±45] | 54 | EP | SE84LV | SE84LV/HSC/450/400/37% (450 gsm) | 69 | Hexcel M9.6/35%/BB600/G (612 gsm) | 31 | 0 | 0 | 0 | 6.995 | 3h/100 C | Prepreg | 9769 | 11 | -568 |  | static | 13 mm/s |  | -0.46 | 1 |  | 25 | * denoted dropped ply |  |  | C23
MD-Hybrid SP Systems-prepreg | [±45/0/0*/(0)7/±45] | 54 | EP | SE84LV | SE84LV/HSC/450/400/37% (450 gsm) | 69 | Hexcel M9.6/35%/BB600/G (612 gsm) | 31 | 0 | 0 | 0 | 6.55 | 3h/100 C | Prepreg | 9770 | 12 | -591 |  | static | 13 mm/s |  | -0.47 | 1 |  | 25 | * denoted dropped ply |  |  | C23
MD-Hybrid SP Systems-prepreg | [±45/0/0*/(0)7/±45] | 54 | EP | SE84LV | SE84LV/HSC/450/400/37% (450 gsm) | 69 | Hexcel M9.6/35%/BB600/G (612 gsm) | 31 | 0 | 0 | 0 | 6.42 | 3h/100 C | Prepreg | 9771 | 12 | -576 |  | static | 13 mm/s |  | -0.46 | 1 |  | 25 | * denoted dropped ply |  |  | C23
MD-Hybrid SP Systems-prepreg | [0/0*/(0)7] | 54 | EP | SE84LV | SE84LV/S300C/300/400/37 (300 gsm) | 100 | 0 | 0 | 0 | 0 | 0 | 5.08 | 3h/100 C | Prepreg | 9772 | 1 | -613 |  | static | 13 mm/s |  | -0.49 | 1 |  | 25 | * denoted dropped ply |  |  | C23
MD-Hybrid SP Systems-prepreg | [0/0*/(0)7] | 54 | EP | SE84LV | SE84LV/S300C/300/400/37 (300 gsm) | 100 | 0 | 0 | 0 | 0 | 0 | 5.01 | 3h/100 C | Prepreg | 9773 | 1 | -636 |  | static | 13 mm/s |  | -0.51 | 1 |  | 25 | * denoted dropped ply |  |  | C23
MD-Hybrid SP Systems-prepreg | [(0)2/0*/(0)6] | 54 | EP | SE84LV | SE84LV/S300C/300/400/37 (300 gsm) | 100 | 0 | 0 | 0 | 0 | 0 | 5.08 | 3h/100 C | Prepreg | 9774 | 2 | -627 |  | static | 13 mm/s |  | -0.5 | 1 |  | 25 | * denoted dropped ply |  |  | C23
MD-Hybrid SP Systems-prepreg | [(0)2/0*/(0)6] | 54 | EP | SE84LV | SE84LV/S300C/300/400/37 (300 gsm) | 100 | 0 | 0 | 0 | 0 | 0 | 5.06 | 3h/100 C | Prepreg | 9775 | 2 | -609 |  | static | 13 mm/s |  | -0.49 | 1 |  | 25 | * denoted dropped ply |  |  | C23
MD-Hybrid SP Systems-prepreg | [(0)3/0*/(0)5] | 54 | EP | SE84LV | SE84LV/S300C/300/400/37 (300 gsm) | 100 | 0 | 0 | 0 | 0 | 0 | 5.05 | 3h/100 C | Prepreg | 9776 | 3 | -652 |  | static | 13 mm/s |  | -0.52 | 1 |  | 25 | * denoted dropped ply |  |  | C23
MD-Hybrid SP Systems-prepreg | [(0)3/0*/(0)5] | 54 | EP | SE84LV | SE84LV/S300C/300/400/37 (300 gsm) | 100 | 0 | 0 | 0 | 0 | 0 | 4.96 | 3h/100 C | Prepreg | 9777 | 3 | -627 |  | static | 13 mm/s |  | -0.5 | 1 |  | 25 | * denoted dropped ply |  |  | C23
MD-Hybrid SP Systems-prepreg | [(0)4/0*/(0)4] | 54 | EP | SE84LV | SE84LV/S300C/300/400/37 (300 gsm) | 100 | 0 | 0 | 0 | 0 | 0 | 5.04 | 3h/100 C | Prepreg | 9778 | 4 | -581 |  | static | 13 mm/s |  | -0.47 | 1 |  | 25 | * denoted dropped ply |  |  | C23
MD-Hybrid SP Systems-prepreg | [(0)4/0*/(0)4] | 54 | EP | SE84LV | SE84LV/S300C/300/400/37 (300 gsm) | 100 | 0 | 0 | 0 | 0 | 0 | 5.06 | 3h/100 C | Prepreg | 9779 | 4 | -757 |  | static | 13 mm/s |  | -0.61 | 1 |  | 25 | * denoted dropped ply |  |  | C23
MD-Hybrid SP Systems-prepreg | [0/(0)2*/(0)6] | 54 | EP | SE84LV | SE84LV/S300C/300/400/37 (300 gsm) | 100 | 0 | 0 | 0 | 0 | 0 | 4.44 | 3h/100 C | Prepreg | 9780 | 5 | -644 |  | static | 13 mm/s |  | -0.52 | 1 |  | 25 | * denoted dropped ply |  |  | C23
MD-Hybrid SP Systems-prepreg | [0/(0)2*/(0)6] | 54 | EP | SE84LV | SE84LV/S300C/300/400/37 (300 gsm) | 100 | 0 | 0 | 0 | 0 | 0 | 4.39 | 3h/100 C | Prepreg | 9781 | 5 | -582 |  | static | 13 mm/s |  | -0.47 | 1 |  | 25 | * denoted dropped ply |  |  | C23
MD-Hybrid SP Systems-prepreg | [(0)5/(0)2*/(0)2] | 54 | EP | SE84LV | SE84LV/S300C/300/400/37 (300 gsm) | 100 | 0 | 0 | 0 | 0 | 0 | 4.37 | 3h/100 C | Prepreg | 9782 | 6 | -587 |  | static | 13 mm/s |  | -0.47 | 1 |  | 25 | * denoted dropped ply |  |  | C23
MD-Hybrid SP Systems-prepreg | [(0)5/(0)2*/(0)2] | 54 | EP | SE84LV | SE84LV/S300C/300/400/37 (300 gsm) | 100 | 0 | 0 | 0 | 0 | 0 | 4.36 | 3h/100 C | Prepreg | 9783 | 6 | -579 |  | static | 13 mm/s |  | -0.47 | 1 |  | 25 | * denoted dropped ply |  |  | C23
MD-Hybrid SP Systems-prepreg | [(0)3/(0)2*/(0)4] | 54 | EP | SE84LV | SE84LV/S300C/300/400/37 (300 gsm) | 100 | 0 | 0 | 0 | 0 | 0 | 4.41 | 3h/100 C | Prepreg | 9784 | 7 | -542 |  | static | 13 mm/s |  | -0.43 | 1 |  | 25 | * denoted dropped ply |  |  | C23
MD-Hybrid SP Systems-prepreg | [(0)3/(0)2*/(0)4] | 54 | EP | SE84LV | SE84LV/S300C/300/400/37 (300 gsm) | 100 | 0 | 0 | 0 | 0 | 0 | 4.42 | 3h/100 C | Prepreg | 9785 | 7 | -556 |  | static | 13 mm/s |  | -0.45 | 1 |  | 25 | * denoted dropped ply |  |  | C23
MD-Hybrid Zoltec UNI25-EP3 | [±45/(0)7/±45] | 46 | EP3 | SP Prime20 | Zoltek UNI25 (XP33FBUD25, 850 gsm) | 88 | Knytex DB120 (393 gsm) | 12 | 0 | 0 | 0 | 7.75 | 24h/20C, 7h/65 C | RTM | 9786 | HL-4 | -677 |  | static | 13 mm/s |  | -0.84 | 1 |  | 25 |  |  |  | C23
MD-Hybrid Zoltec UNI25-EP3 | [±45/(0)7/±45] | 46 | EP3 | SP Prime20 | Zoltek UNI25 (XP33FBUD25, 850 gsm) | 88 | Knytex DB120 (393 gsm) | 12 | 0 | 0 | 0 | 8.9 | 24h/20C, 7h/65 C | RTM | 9787 | HL-4 | -666 |  | static | 13 mm/s |  | -0.82 | 1 |  | 25 |  |  |  | C23
MD-Hybrid Zoltec UNI25-EP3 | [±45/(0)7/±45] | 46 | EP3 | SP Prime20 | Zoltek UNI25 (XP33FBUD25, 850 gsm) | 88 | Knytex DB120 (393 gsm) | 12 | 0 | 0 | 0 | 7.85 | 24h/20C, 7h/65 C | RTM | 9788 | HL-4 | -553 |  | static | 13 mm/s |  | -0.68 | 1 |  | 25 |  |  |  | C23
MD-Hybrid Zoltec UNI25-EP3 | [±45/(0)7/±45] | 46 | EP3 | SP Prime20 | Zoltek UNI25 (XP33FBUD25, 850 gsm) | 88 | Knytex DB120 (393 gsm) | 12 | 0 | 0 | 0 | 8.15 | 24h/20C, 7h/65 C | RTM | 9789 | HL-4 | -625 |  | static | 13 mm/s |  | -0.77 | 1 |  | 25 |  |  |  | C23
MD-Hybrid Zoltec UNI25-EP3 | [±45/(0)7/±45] | 46 | EP3 | SP Prime20 | Zoltek UNI25 (XP33FBUD25, 850 gsm) | 88 | Knytex DB120 (393 gsm) | 12 | 0 | 0 | 0 | 9 | 24h/20C, 7h/65 C | RTM | 9790 | HL-3 | -410 |  | static | 13 mm/s |  | -0.51 | 1 |  | 25 |  |  |  | C23
MD-Hybrid Zoltec UNI25-EP3 | [±45/(0)7/±45] | 46 | EP3 | SP Prime20 | Zoltek UNI25 (XP33FBUD25, 850 gsm) | 88 | Knytex DB120 (393 gsm) | 12 | 0 | 0 | 0 | 7.95 | 24h/20C, 7h/65 C | RTM | 9791 | HL-3 | -496 |  | static | 13 mm/s |  | -0.61 | 1 |  | 25 |  |  |  | C23
MD-Hybrid Zoltec UNI25-EP3 | [±45/(0)7/±45] | 46 | EP3 | SP Prime20 | Zoltek UNI25 (XP33FBUD25, 850 gsm) | 88 | Knytex DB120 (393 gsm) | 12 | 0 | 0 | 0 | 8.33 | 24h/20C, 7h/65 C | RTM | 9792 | HL-3 | -513 |  | static | 13 mm/s |  | -0.64 | 1 |  | 25 |  |  |  | C23
MD-Hybrid Zoltec UNI25-EP3 | [±45/(0)7/±45] | 46 | EP3 | SP Prime20 | Zoltek UNI25 (XP33FBUD25, 850 gsm) | 88 | Knytex DB120 (393 gsm) | 12 | 0 | 0 | 0 | 8.6 | 24h/20C, 7h/65 C | RTM | 9793 | HL-3 | -454 |  | static | 13 mm/s |  | -0.56 | 1 |  | 25 |  |  |  | C23
MD-Hybrid Zoltec UNI25-EP3 | [±45/0*/(0)6/0*/±45] | 46 | EP3 | SP Prime20 | Zoltek UNI25 (XP33FBUD25, 850 gsm) | 88 | Knytex DB120 (393 gsm) | 12 | 0 | 0 | 0 | 8.63 | 24h/20C, 7h/65 C | RTM | 9794 | HL-2 | -593 |  | static | 13 mm/s |  | -0.73 | 1 |  | 25 | * denoted dropped ply |  |  | C23
MD-Hybrid Zoltec UNI25-EP3 | [±45/0*/(0)6/0*/±45] | 46 | EP3 | SP Prime20 | Zoltek UNI25 (XP33FBUD25, 850 gsm) | 88 | Knytex DB120 (393 gsm) | 12 | 0 | 0 | 0 | 9.4 | 24h/20C, 7h/65 C | RTM | 9795 | HL-2 | -529 |  | static | 13 mm/s |  | -0.66 | 1 |  | 25 | * denoted dropped ply |  |  | C23
MD-Hybrid Zoltec UNI25-EP3 | [±45/0*/(0)6/0*/±45] | 46 | EP3 | SP Prime20 | Zoltek UNI25 (XP33FBUD25, 850 gsm) | 88 | Knytex DB120 (393 gsm) | 12 | 0 | 0 | 0 | 9.18 | 24h/20C, 7h/65 C | RTM | 9796 | HL-2 | -502 |  | static | 13 mm/s |  | -0.62 | 1 |  | 25 | * denoted dropped ply |  |  | C23
MD-Hybrid Zoltec UNI25-EP3 | [±45/0*/(0)6/0*/±45] | 46 | EP3 | SP Prime20 | Zoltek UNI25 (XP33FBUD25, 850 gsm) | 88 | Knytex DB120 (393 gsm) | 12 | 0 | 0 | 0 | 8.77 | 24h/20C, 7h/65 C | RTM | 9797 | HL-2 | -532 |  | static | 13 mm/s |  | -0.66 | 1 |  | 25 | * denoted dropped ply |  |  | C23
MD-Hybrid Zoltec UNI25-EP3 | [±45/(0)3/0*/(0)3/±45] | 46 | EP3 | SP Prime20 | Zoltek UNI25 (XP33FBUD25, 850 gsm) | 88 | Knytex DB120 (393 gsm) | 12 | 0 | 0 | 0 | 9.13 | 24h/20C, 7h/65 C | RTM | 9798 | HL-1 | -524 |  | static | 13 mm/s |  | -0.65 | 1 |  | 25 | * denoted dropped ply |  |  | C23
MD-Hybrid Zoltec UNI25-EP3 | [±45/(0)3/0*/(0)3/±45] | 46 | EP3 | SP Prime20 | Zoltek UNI25 (XP33FBUD25, 850 gsm) | 88 | Knytex DB120 (393 gsm) | 12 | 0 | 0 | 0 | 8.75 | 24h/20C, 7h/65 C | RTM | 9799 | HL-1 | -527 |  | static | 13 mm/s |  | -0.65 | 1 |  | 25 | * denoted dropped ply |  |  | C23
MD-Hybrid Zoltec UNI25-EP3 | [±45/(0)3/0*/(0)3/±45] | 46 | EP3 | SP Prime20 | Zoltek UNI25 (XP33FBUD25, 850 gsm) | 88 | Knytex DB120 (393 gsm) | 12 | 0 | 0 | 0 | 9.4 | 24h/20C, 7h/65 C | RTM | 9800 | HL-1 | -608 |  | static | 13 mm/s |  | -0.75 | 1 |  | 25 | * denoted dropped ply |  |  | C23
MD-Hybrid Zoltec UNI25-EP3 | [±45/(0)3/0*/(0)3/±45] | 46 | EP3 | SP Prime20 | Zoltek UNI25 (XP33FBUD25, 850 gsm) | 88 | Knytex DB120 (393 gsm) | 12 | 0 | 0 | 0 | 8.85 | 24h/20C, 7h/65 C | RTM | 9801 | HL-1 | -555 |  | static | 13 mm/s |  | -0.69 | 1 |  | 25 | * denoted dropped ply |  |  | C23
Mode I and Mode II Crack Growth Tests
Material | Lay-up | Vf, % | Resin Type | Resin | 0 Deg fabric | %, 0 Deg | 45 Deg fabric | %, 45 Deg | 90 deg fabric | %, 90 Deg | other % | Thickness, mm | Cure / Post Cure | Process | Test # | Coupon | a, mm | Maximum Load, N | Width, mm | GIC, J/m2 | GIIC, J/m2 | E, GPa | Notes
UNI-UP2 | [0]6 | 37 | UP2 | CoRezyn 63-AX-051 | Knytex D155 (527 gsm) | 100 | 0 | 0 | 0 | 0 | 0 |  | 24h/20C, 2h/60 C | RTM | 7260 | DCB1011a | 0 | 22.7 | 25.15 | 162 | [9 empty] | T12
UNI-UP2 | [0]6 | 37 | UP2 | CoRezyn 63-AX-051 | Knytex D155 (527 gsm) | 100 | 0 | 0 | 0 | 0 | 0 |  | 24h/20C, 2h/60 C | RTM | 7261 | DCB1011b | 1.7 | 22.4 | 25.15 | 179 | [9 empty] | T12
UNI-UP2 | [0]6 | 37 | UP2 | CoRezyn 63-AX-051 | Knytex D155 (527 gsm) | 100 | 0 | 0 | 0 | 0 | 0 |  | 24h/20C, 2h/60 C | RTM | 7262 | DCB1011c | 5.6 | 29.6 | 25.15 | 361 | [9 empty] | T12
UNI-UP2 | [0]6 | 37 | UP2 | CoRezyn 63-AX-051 | Knytex D155 (527 gsm) | 100 | 0 | 0 | 0 | 0 | 0 |  | 24h/20C, 2h/60 C | RTM | 7263 | DCB1011d | 9.3 | 32 | 25.15 | 450 | [9 empty] | T12
UNI-UP2 | [0]6 | 37 | UP2 | CoRezyn 63-AX-051 | Knytex D155 (527 gsm) | 100 | 0 | 0 | 0 | 0 | 0 |  | 24h/20C, 2h/60 C | RTM | 7264 | DCB1011e | 14.5 | 33.4 | 25.15 | 573 | [9 empty] | T12
UNI-UP2 | [0]6 | 36 | UP2 | CoRezyn 63-AX-051 | Knytex D155 (527 gsm) | 100 | 0 | 0 | 0 | 0 | 0 |  | 24h/20C, 2h/60 C | RTM | 7265 | DCB1012a | 0 | 21.3 | 24.8 | 152 | [9 empty] | T12
UNI-UP2 | [0]6 | 36 | UP2 | CoRezyn 63-AX-051 | Knytex D155 (527 gsm) | 100 | 0 | 0 | 0 | 0 | 0 |  | 24h/20C, 2h/60 C | RTM | 7266 | DCB1013a | 0 | 21.7 | 24.8 | 139 | [9 empty] | T12
UNI-UP2 | [0]6 | 37 | UP2 | CoRezyn 63-AX-051 | Knytex D155 (527 gsm) | 100 | 0 | 0 | 0 | 0 | 0 |  | 24h/20C, 2h/60 C | RTM | 7267 | DCB1014a | 0 | 22.4 | 25.3 | 157 | [9 empty] | T12
UNI-UP2 | [0]6 | 37 | UP2 | CoRezyn 63-AX-051 | Knytex D155 (527 gsm) | 100 | 0 | 0 | 0 | 0 | 0 |  | 24h/20C, 2h/60 C | RTM | 7268 | DCB1014b | 1.2 | 19.9 | 25.3 | 138 | [9 empty] | T12
UNI-UP2 | [0]6 | 38 | UP2 | CoRezyn 63-AX-051 | Collins Craft UC1018V | 100 | 0 | 0 | 0 | 0 | 0 |  | 24h/20C, 2h/60 C | RTM | 7269 | DCB1111a | 0 | 47.1 | 25.4 | 202 |  |  | polyester veil (initial crack is between the Veil-Veil interface) | [6 empty] | T12
UNI-UP2 | [0]6 | 38 | UP2 | CoRezyn 63-AX-051 | Collins Craft UC1018V | 100 | 0 | 0 | 0 | 0 | 0 |  | 24h/20C, 2h/60 C | RTM | 7270 | DCB1111b | 0.8 | 49.6 | 25.4 | 258 |  |  | polyester veil (initial crack is between the Veil-Veil interface) | [6 empty] | T12
UNI-UP2 | [0]6 | 38 | UP2 | CoRezyn 63-AX-051 | Collins Craft UC1018V | 100 | 0 | 0 | 0 | 0 | 0 |  | 24h/20C, 2h/60 C | RTM | 7271 | DCB1111c | 1.8 | 52.3 | 25.4 | 315 |  |  | polyester veil (initial crack is between the Veil-Veil interface) | [6 empty] | T12
UNI-UP2 | [0]6 | 38 | UP2 | CoRezyn 63-AX-051 | Collins Craft UC1018V | 100 | 0 | 0 | 0 | 0 | 0 |  | 24h/20C, 2h/60 C | RTM | 7272 | DCB1111d | 3.4 | 54.4 | 25.4 | 351 |  |  | polyester veil (initial crack is between the Veil-Veil interface) | [6 empty] | T12
UNI-UP2 | [0]6 | 38 | UP2 | CoRezyn 63-AX-051 | Collins Craft UC1018V | 100 | 0 | 0 | 0 | 0 | 0 |  | 24h/20C, 2h/60 C | RTM | 7273 | DCB1111e | 5 | 61.4 | 25.4 | 506 |  |  | polyester veil (initial crack is between the Veil-Veil interface) | [6 empty] | T12
UNI-UP2 | [0]6 | 37 | UP2 | CoRezyn 63-AX-051 | Collins Craft UC1018V | 100 | 0 | 0 | 0 | 0 | 0 |  | 24h/20C, 2h/60 C | RTM | 7274 | DCB1112a | 0 | 49.2 | 25.4 | 229 |  |  | polyester veil (initial crack is between the Veil-Veil interface) | [6 empty] | T12
UNI-UP2 | [0]6 | 37 | UP2 | CoRezyn 63-AX-051 | Collins Craft UC1018V | 100 | 0 | 0 | 0 | 0 | 0 |  | 24h/20C, 2h/60 C | RTM | 7275 | DCB1112b | 3.6 | 49 | 25.4 | 294 |  |  | polyester veil (initial crack is between the Veil-Veil interface) | [6 empty] | T12
UNI-UP2 | [0]6 | 37 | UP2 | CoRezyn 63-AX-051 | Collins Craft UC1018V | 100 | 0 | 0 | 0 | 0 | 0 |  | 24h/20C, 2h/60 C | RTM | 7276 | DCB1112c | 8.3 | 50.3 | 25.4 | 340 |  |  | polyester veil (initial crack is between the Veil-Veil interface) | [6 empty] | T12
UNI-UP2 | [0]6 | 37 | UP2 | CoRezyn 63-AX-051 | Collins Craft UC1018GV | 100 | 0 | 0 | 0 | 0 | 0 |  | 24h/20C, 2h/60 C | RTM | 7277 | DCB1121a | 0 | 46.1 | 25.4 | 209 |  |  | glass veil (initial crack is between the Veil-Veil interface) | [6 empty] | T12
UNI-UP2 | [0]6 | 37 | UP2 | CoRezyn 63-AX-051 | Collins Craft UC1018GV | 100 | 0 | 0 | 0 | 0 | 0 |  | 24h/20C, 2h/60 C | RTM | 7278 | DCB1121b | 2.1 | 57.1 | 25.4 | 360 |  |  | glass veil (initial crack is between the Veil-Veil interface) | [6 empty] | T12
UNI-UP2 | [0]6 | 37 | UP2 | CoRezyn 63-AX-051 | Collins Craft UC1018GV | 100 | 0 | 0 | 0 | 0 | 0 |  | 24h/20C, 2h/60 C | RTM | 7279 | DCB1121c | 4.8 | 57.4 | 25.4 | 405 |  |  | glass veil (initial crack is between the Veil-Veil interface) | [6 empty] | T12
UNI-UP2 | [0]6 | 37 | UP2 | CoRezyn 63-AX-051 | Collins Craft UC1018GV | 100 | 0 | 0 | 0 | 0 | 0 |  | 24h/20C, 2h/60 C | RTM | 7280 | DCB1121d | 7.5 | 56.1 | 25.4 | 453 |  |  | glass veil (initial crack is between the Veil-Veil interface) | [6 empty] | T12
UNI-UP2 | [0]6 | 36 | UP2 | CoRezyn 63-AX-051 | Collins Craft UC1018GV | 100 | 0 | 0 | 0 | 0 | 0 |  | 24h/20C, 2h/60 C | RTM | 7281 | DCB1122a | 0 | 47.2 | 25.2 | 167 |  |  | glass veil (initial crack is between the Veil-Veil interface) | [6 empty] | T12
UNI-UP2 | [0]6 | 36 | UP2 | CoRezyn 63-AX-051 | Collins Craft UC1018GV | 100 | 0 | 0 | 0 | 0 | 0 |  | 24h/20C, 2h/60 C | RTM | 7282 | DCB1122b | 2.9 | 47.2 | 25.2 | 187 |  |  | glass veil (initial crack is between the Veil-Veil interface) | [6 empty] | T12
UNI-UP2 | [0]6 | 36 | UP2 | CoRezyn 63-AX-051 | Collins Craft UC1018GV | 100 | 0 | 0 | 0 | 0 | 0 |  | 24h/20C, 2h/60 C | RTM | 7283 | DCB1122c | 7.7 | 55.3 | 25.2 | 325 |  |  | glass veil (initial crack is between the Veil-Veil interface) | [6 empty] | T12
UNI-UP2 | [0]6 | 37 | UP2 | CoRezyn 63-AX-051 | Collins Craft UC1018GV | 100 | 0 | 0 | 0 | 0 | 0 |  | 24h/20C, 2h/60 C | RTM | 7284 | DCB1131a | 0 | 36.2 | 25.4 | 130 |  |  | glass veil (initial crack is between the glass-glass interface) | [6 empty] | T12
UNI-UP2 | [0]6 | 37 | UP2 | CoRezyn 63-AX-051 | Collins Craft UC1018GV | 100 | 0 | 0 | 0 | 0 | 0 |  | 24h/20C, 2h/60 C | RTM | 7285 | DCB1131b | 4.1 | 30.7 | 25.4 | 116 |  |  | glass veil (initial crack is between the glass-glass interface) | [6 empty] | T12
UNI-UP2 | [0]6 | 37 | UP2 | CoRezyn 63-AX-051 | Collins Craft UC1018GV | 100 | 0 | 0 | 0 | 0 | 0 |  | 24h/20C, 2h/60 C | RTM | 7286 | DCB1131c | 8.7 | 34.3 | 25.4 | 182 |  |  | glass veil (initial crack is between the glass-glass interface) | [6 empty] | T12
UNI-UP2 | [0]6 | 38 | UP2 | CoRezyn 63-AX-051 | Collins Craft UC1018GV | 100 | 0 | 0 | 0 | 0 | 0 |  | 24h/20C, 2h/60 C | RTM | 7287 | DCB1132a | 0 | 33.7 | 25.5 | 98 |  |  | glass veil (initial crack is between the glass-glass interface) | [6 empty] | T12
UNI-UP2 | [0]6 | 38 | UP2 | CoRezyn 63-AX-051 | Collins Craft UC1018GV | 100 | 0 | 0 | 0 | 0 | 0 |  | 24h/20C, 2h/60 C | RTM | 7288 | DCB1132b | 2.7 | 39.2 | 25.5 | 165 |  |  | glass veil (initial crack is between the glass-glass interface) | [6 empty] | T12
UNI-UP2 | [0]6 | 38 | UP2 | CoRezyn 63-AX-051 | Collins Craft UC1018GV | 100 | 0 | 0 | 0 | 0 | 0 |  | 24h/20C, 2h/60 C | RTM | 7289 | DCB1132c | 5.8 | 44.4 | 25.5 | 241 |  |  | glass veil (initial crack is between the glass-glass interface) | [6 empty] | T12
UNI-UP | [0]6 | 34 | UP | AOC PET P460 | Knytex D155 (527 gsm) | 100 | 0 | 0 | 0 | 0 | 0 |  | 24h/20C, 2h/60 C | RTM | 7290 | DCB1021a | 0 | 20.3 | 25.4 | 111 | [9 empty] | T12
UNI-UP | [0]6 | 34 | UP | AOC PET P460 | Knytex D155 (527 gsm) | 100 | 0 | 0 | 0 | 0 | 0 |  | 24h/20C, 2h/60 C | RTM | 7291 | DCB1021b | 2.8 | 27.2 | 25.4 | 220 | [9 empty] | T12
UNI-UP | [0]6 | 34 | UP | AOC PET P460 | Knytex D155 (527 gsm) | 100 | 0 | 0 | 0 | 0 | 0 |  | 24h/20C, 2h/60 C | RTM | 7292 | DCB1021c | 3.3 | 33.9 | 25.4 | 357 | [9 empty] | T12
UNI-UP | [0]6 | 36 | UP | AOC PET P460 | Knytex D155 (527 gsm) | 100 | 0 | 0 | 0 | 0 | 0 |  | 24h/20C, 2h/60 C | RTM | 7293 | DCB1022a | 0 | 28.1 | 25.6 | 232 | [9 empty] | T12
UNI-UP | [0]6 | 36 | UP | AOC PET P460 | Knytex D155 (527 gsm) | 100 | 0 | 0 | 0 | 0 | 0 |  | 24h/20C, 2h/60 C | RTM | 7294 | DCB1022b | 1.6 | 29.9 | 25.6 | 297 | [9 empty] | T12
UNI-UP | [0]6 | 36 | UP | AOC PET P460 | Knytex D155 (527 gsm) | 100 | 0 | 0 | 0 | 0 | 0 |  | 24h/20C, 2h/60 C | RTM | 7295 | DCB1023a | 0 | 20 | 25.2 | 116 | [9 empty] | T12
UNI-UP | [0]6 | 36 | UP | AOC PET P460 | Knytex D155 (527 gsm) | 100 | 0 | 0 | 0 | 0 | 0 |  | 24h/20C, 2h/60 C | RTM | 7296 | DCB1023b | 1.3 | 21.6 | 25.2 | 133 | [9 empty] | T12
UNI-UP | [0]6 | 33 | UP | AOC PET P460 | Knytex D155 (527 gsm) | 100 | 0 | 0 | 0 | 0 | 0 |  | 24h/20C, 2h/60 C | RTM | 7297 | DCB1025a | 0 | 84.4 | 25.3 | 139 | [9 empty] | T12
UNI-UP | [0]6 | 33 | UP | AOC PET P460 | Knytex D155 (527 gsm) | 100 | 0 | 0 | 0 | 0 | 0 |  | 24h/20C, 2h/60 C | RTM | 7298 | DCB1025b | 1.7 | 78 | 25.3 | 239 | [9 empty] | T12
UNI-UP | [0]6 | 31 | UP | AOC PET P460 | Knytex D155 (527 gsm) | 100 | 0 | 0 | 0 | 0 | 0 |  | 24h/20C, 2h/60 C | RTM | 7299 | DCB1026a | 0 | 100.4 | 25.2 | 121 | [9 empty] | T12
UNI-UP | [0]6 | 31 | UP | AOC PET P460 | Knytex D155 (527 gsm) | 100 | 0 | 0 | 0 | 0 | 0 |  | 24h/20C, 2h/60 C | RTM | 7300 | DCB1026b | 9.2 | 117.2 | 25.2 | 205 | [9 empty] | T12
UNI-UP | [0]6 | 31 | UP | AOC PET P460 | Knytex D155 (527 gsm) | 100 | 0 | 0 | 0 | 0 | 0 |  | 24h/20C, 2h/60 C | RTM | 7301 | DCB1026c | 13.4 | 91.2 | 25.2 | 261 | [9 empty] | T12
UNI-UP | [0]6 | 35 | UP | Arotran Q6038 | Knytex D155 (527 gsm) | 100 | 0 | 0 | 0 | 0 | 0 |  | 24h/20C, 2h/60 C | RTM | 7302 | DCB1061a | 0 | 86.3 | 23.7 | 153 | [9 empty] | T12
UNI-UP | [0]6 | 35 | UP | Arotran Q6038 | Knytex D155 (527 gsm) | 100 | 0 | 0 | 0 | 0 | 0 |  | 24h/20C, 2h/60 C | RTM | 7303 | DCB1061b | 5.3 | 88.7 | 23.7 | 309 | [9 empty] | T12
UNI-UP | [0]6 | 35 | UP | Arotran Q6038 | Knytex D155 (527 gsm) | 100 | 0 | 0 | 0 | 0 | 0 |  | 24h/20C, 2h/60 C | RTM | 7304 | DCB1061c | 8.6 | 68.5 | 23.7 | 243 | [9 empty] | T12
UNI-VE | [0]6 | 32 | VE | Tectra Swancorp 980 | Knytex D155 (527 gsm) | 100 | 0 | 0 | 0 | 0 | 0 |  | 24h/20C, 2h/60 C | RTM | 7305 | DCB1031a | 0 | 138.8 | 25.1 | 1308 | [9 empty] | T12
UNI-VE | [0]6 | 32 | VE | Tectra Swancorp 980 | Knytex D155 (527 gsm) | 100 | 0 | 0 | 0 | 0 | 0 |  | 24h/20C, 2h/60 C | RTM | 7306 | DCB1031b | 2.8 | 169.5 | 25.1 | 1758 | [9 empty] | T12
UNI-VE | [0]6 | 32 | VE | Tectra Swancorp 980 | Knytex D155 (527 gsm) | 100 | 0 | 0 | 0 | 0 | 0 |  | 24h/20C, 2h/60 C | RTM | 7307 | DCB1031c | 6.8 | 164.7 | 25.1 | 2001 | [9 empty] | T12
UNI-VE | [0]6 | 32 | VE | Tectra Swancorp 980 | Knytex D155 (527 gsm) | 100 | 0 | 0 | 0 | 0 | 0 |  | 24h/20C, 2h/60 C | RTM | 7308 | DCB1031d | 11.9 | 163.1 | 25.1 | 2407 | [9 empty] | T12
UNI-VE | [0]6 | 32 | VE | Tectra Swancorp 980 | Knytex D155 (527 gsm) | 100 | 0 | 0 | 0 | 0 | 0 |  | 24h/20C, 2h/60 C | RTM | 7309 | DCB1032a | 0 | 158.2 | 25.3 | 1635 | [9 empty] | T12
UNI-VE | [0]6 | 32 | VE | Tectra Swancorp 980 | Knytex D155 (527 gsm) | 100 | 0 | 0 | 0 | 0 | 0 |  | 24h/20C, 2h/60 C | RTM | 7310 | DCB1032b | 2.5 | 169.9 | 25.3 | 1666 | [9 empty] | T12
UNI-VE | [0]6 | 32 | VE | Tectra Swancorp 980 | Knytex D155 (527 gsm) | 100 | 0 | 0 | 0 | 0 | 0 |  | 24h/20C, 2h/60 C | RTM | 7311 | DCB1032c | 4.9 | 161.5 | 25.3 | 1937 | [9 empty] | T12
UNI-VE | [0]6 | 32 | VE | Tectra Swancorp 980 | Knytex D155 (527 gsm) | 100 | 0 | 0 | 0 | 0 | 0 |  | 24h/20C, 2h/60 C | RTM | 7312 | DCB1032d | 8.7 | 157 | 25.3 | 1945 | [9 empty] | T12
UNI-VE | [0]6 | 32 | VE | Tectra Swancorp 980 | Knytex D155 (527 gsm) | 100 | 0 | 0 | 0 | 0 | 0 |  | 24h/20C, 2h/60 C | RTM | 7313 | DCB1032e | 10.4 | 155.2 | 25.3 | 2356 | [9 empty] | T12
UNI-VE | [0]6 | 32 | VE | Tectra Swancorp 980 | Knytex D155 (527 gsm) | 100 | 0 | 0 | 0 | 0 | 0 |  | 24h/20C, 2h/60 C | RTM | 7314 | DCB1033a | 0 | 183.6 | 25.3 | 1754 | [9 empty] | T12
UNI-VE | [0]6 | 32 | VE | Tectra Swancorp 980 | Knytex D155 (527 gsm) | 100 | 0 | 0 | 0 | 0 | 0 |  | 24h/20C, 2h/60 C | RTM | 7315 | DCB1033b | 1.1 | 191 | 25.3 | 2030 | [9 empty] | T12
UNI-VE | [0]6 | 32 | VE | Tectra Swancorp 980 | Knytex D155 (527 gsm) | 100 | 0 | 0 | 0 | 0 | 0 |  | 24h/20C, 2h/60 C | RTM | 7316 | DCB1033c | 5.9 | 190.4 | 25.3 | 2396 | [9 empty] | T12
UNI-VE | [0]6 | 31 | VE | Tectra Swancorp 980 | Knytex D155 (527 gsm) | 100 | 0 | 0 | 0 | 0 | 0 |  | 24h/20C, 2h/60 C | RTM | 7317 | DCB1034a | 0 | 142 | 25.2 | 1066 | [9 empty] | T12
UNI-VE | [0]6 | 31 | VE | Tectra Swancorp 980 | Knytex D155 (527 gsm) | 100 | 0 | 0 | 0 | 0 | 0 |  | 24h/20C, 2h/60 C | RTM | 7318 | DCB1034b | 1.7 | 172.5 | 25.2 | 1906 | [9 empty] | T12
UNI-VE | [0]6 | 31 | VE | Tectra Swancorp 980 | Knytex D155 (527 gsm) | 100 | 0 | 0 | 0 | 0 | 0 |  | 24h/20C, 2h/60 C | RTM | 7319 | DCB1032c | 5.8 | 195.2 | 25.2 | 2593 | [9 empty] | T12
UNI-VE | [0]6 | 36 | VE | Tectra Swancorp 980 | Knytex D155 (527 gsm) | 100 | 0 | 0 | 0 | 0 | 0 |  | 24h/20C, 2h/60 C | RTM | 7320 | DCB9801a | 0 | 85.8 | 25.5 | 670 | [9 empty] | T12
UNI-VE | [0]6 | 36 | VE | Tectra Swancorp 980 | Knytex D155 (527 gsm) | 100 | 0 | 0 | 0 | 0 | 0 |  | 24h/20C, 2h/60 C | RTM | 7321 | DCB9801b | 4.9 | 85.8 | 25.5 | 846 | [9 empty] | T12
UNI-VE | [0]6 | 36 | VE | Tectra Swancorp 980 | Knytex D155 (527 gsm) | 100 | 0 | 0 | 0 | 0 | 0 |  | 24h/20C, 2h/60 C | RTM | 7322 | DCB9801c | 13.2 | 68.9 | 25.5 | 762 | [9 empty] | T12
UNI-VE | [0]6 | 36 | VE | Tectra Swancorp 980 | Knytex D155 (527 gsm) | 100 | 0 | 0 | 0 | 0 | 0 |  | 24h/20C, 2h/60 C | RTM | 7323 | DCB9801d | 25.9 | 64.5 | 25.5 | 935 | [9 empty] | T12
UNI-VE | [0]6 | 37 | VE | Tectra Swancorp 980 | Knytex D155 (527 gsm) | 100 | 0 | 0 | 0 | 0 | 0 |  | 24h/20C, 2h/60 C | RTM | 7324 | DCB9802a | 0 | 70.7 | 25.5 | 641 | [9 empty] | T12
UNI-VE | [0]6 | 37 | VE | Tectra Swancorp 980 | Knytex D155 (527 gsm) | 100 | 0 | 0 | 0 | 0 | 0 |  | 24h/20C, 2h/60 C | RTM | 7325 | DCB9802b | 5.7 | 63.6 | 25.5 | 723 | [9 empty] | T12
UNI-VE | [0]6 | 37 | VE | Tectra Swancorp 980 | Knytex D155 (527 gsm) | 100 | 0 | 0 | 0 | 0 | 0 |  | 24h/20C, 2h/60 C | RTM | 7326 | DCB9802c | 15.8 | 57.4 | 25.5 | 759 | [9 empty] | T12
UNI-VE | [0]6 | 37 | VE | Tectra Swancorp 980 | Knytex D155 (527 gsm) | 100 | 0 | 0 | 0 | 0 | 0 |  | 24h/20C, 2h/60 C | RTM | 7327 | DCB9803a | 0 | 99.6 | 25.9 | 1070 | [9 empty] | T12
UNI-VE | [0]6 | 37 | VE | Tectra Swancorp 980 | Knytex D155 (527 gsm) | 100 | 0 | 0 | 0 | 0 | 0 |  | 24h/20C, 2h/60 C | RTM | 7328 | DCB9803b | 5.4 | 73.8 | 25.9 | 786 | [9 empty] | T12
UNI-VE | [0]6 | 37 | VE | Tectra Swancorp 980 | Knytex D155 (527 gsm) | 100 | 0 | 0 | 0 | 0 | 0 |  | 24h/20C, 2h/60 C | RTM | 7329 | DCB9803c | 10.9 | 67.2 | 25.9 | 889 | [9 empty] | T12
UNI-VE | [0]6 | 33 | VE | Tectra Swancorp 980 | Knytex D155 (527 gsm) | 100 | 0 | 0 | 0 | 0 | 0 |  | 24h/20C, 2h/60 C | RTM | 7330 | DCB1001a | 0 | 63.6 | 25.5 | 552 | [9 empty] | T12
UNI-VE | [0]6 | 33 | VE | Tectra Swancorp 980 | Knytex D155 (527 gsm) | 100 | 0 | 0 | 0 | 0 | 0 |  | 24h/20C, 2h/60 C | RTM | 7331 | DCB1001b | 7.3 | 63.6 | 25.5 | 694 | [9 empty] | T12
UNI-VE | [0]6 | 33 | VE | Tectra Swancorp 980 | Knytex D155 (527 gsm) | 100 | 0 | 0 | 0 | 0 | 0 |  | 24h/20C, 2h/60 C | RTM | 7332 | DCB1001c | 13.7 | 51.6 | 25.5 | 667 | [9 empty] | T12
UNI-VE | [0]6 | 33 | VE | Tectra Swancorp 980 | Knytex D155 (527 gsm) | 100 | 0 | 0 | 0 | 0 | 0 |  | 24h/20C, 2h/60 C | RTM | 7333 | DCB1002a | 0 | 62.3 | 25.4 | 560 | [9 empty] | T12
UNI-VE | [0]6 | 33 | VE | Tectra Swancorp 980 | Knytex D155 (527 gsm) | 100 | 0 | 0 | 0 | 0 | 0 |  | 24h/20C, 2h/60 C | RTM | 7334 | DCB1002b | 6.7 | 56.1 | 25.4 | 597 | [9 empty] | T12
UNI-VE | [0]6 | 33 | VE | Tectra Swancorp 980 | Knytex D155 (527 gsm) | 100 | 0 | 0 | 0 | 0 | 0 |  | 24h/20C, 2h/60 C | RTM | 7335 | DCB1002c | 16.8 | 48.1 | 25.4 | 605 | [9 empty] | T12
UNI-VE | [0]6 | 34 | VE | Tectra Swancorp 980 | Knytex D155 (527 gsm) | 100 | 0 | 0 | 0 | 0 | 0 |  | 24h/20C, 2h/60 C | RTM | 7336 | DCB1003a | 0 | 69.4 | 25.5 | 595 | [9 empty] | T12
UNI-VE | [0]6 | 34 | VE | Tectra Swancorp 980 | Knytex D155 (527 gsm) | 100 | 0 | 0 | 0 | 0 | 0 |  | 24h/20C, 2h/60 C | RTM | 7337 | DCB1003b | 5.3 | 68.1 | 25.5 | 733 | [9 empty] | T12
UNI-VE | [0]6 | 34 | VE | Tectra Swancorp 980 | Knytex D155 (527 gsm) | 100 | 0 | 0 | 0 | 0 | 0 |  | 24h/20C, 2h/60 C | RTM | 7338 | DCB1003c | 13.2 | 60 | 25.5 | 709 | [9 empty] | T12
UNI-VE2 | [0]6 | 39 | VE2 | Derakane 8084 | Knytex D155 (527 gsm) | 100 | 0 | 0 | 0 | 0 | 0 |  | 24h/ 90 C | RTM | 7339 | DCB1091a | 0 | 58.1 | 25.5 | 348 | [9 empty] | T12
UNI-VE2 | [0]6 | 39 | VE2 | Derakane 8084 | Knytex D155 (527 gsm) | 100 | 0 | 0 | 0 | 0 | 0 |  | 24h/ 90 C | RTM | 7340 | DCB1091b | 2.8 | 63.7 | 25.5 | 442 | [9 empty] | T12
UNI-VE2 | [0]6 | 39 | VE2 | Derakane 8084 | Knytex D155 (527 gsm) | 100 | 0 | 0 | 0 | 0 | 0 |  | 24h/ 90 C | RTM | 7341 | DCB1091c | 6.1 | 71.5 | 25.5 | 669 | [9 empty] | T12
UNI-VE2 | [0]6 | 39 | VE2 | Derakane 8084 | Knytex D155 (527 gsm) | 100 | 0 | 0 | 0 | 0 | 0 |  | 24h/ 90 C | RTM | 7342 | DCB1091d | 8.6 | 48 | 25.5 | 382 | [9 empty] | T12
UNI-VE2 | [0]6 | 39 | VE2 | Derakane 8084 | Knytex D155 (527 gsm) | 100 | 0 | 0 | 0 | 0 | 0 |  | 24h/ 90 C | RTM | 7343 | DCB1091e | 10.8 | 54.2 | 25.5 | 517 | [9 empty] | T12
UNI-VE2 | [0]6 | 40 | VE2 | Derakane 8084 | Knytex D155 (527 gsm) | 100 | 0 | 0 | 0 | 0 | 0 |  | 24h/ 90 C | RTM | 7344 | DCB1092a | 0 | 54.5 | 25.4 | 335 | [9 empty] | T12
UNI-VE2 | [0]6 | 40 | VE2 | Derakane 8084 | Knytex D155 (527 gsm) | 100 | 0 | 0 | 0 | 0 | 0 |  | 24h/ 90 C | RTM | 7345 | DCB1092b | 2.9 | 66 | 25.4 | 671 | [9 empty] | T12
UNI-VE2 | [0]6 | 40 | VE2 | Derakane 8084 | Knytex D155 (527 gsm) | 100 | 0 | 0 | 0 | 0 | 0 |  | 24h/ 90 C | RTM | 7346 | DCB1092c | 10.5 | 50.6 | 25.4 | 481 | [9 empty] | T12
UNI-VE2 | [0]6 | 40 | VE2 | Derakane 8084 | Knytex D155 (527 gsm) | 100 | 0 | 0 | 0 | 0 | 0 |  | 24h/ 90 C | RTM | 7347 | DCB1093a | 0 | 56 | 25.2 | 347 | [9 empty] | T12
UNI-VE2 | [0]6 | 40 | VE2 | Derakane 8084 | Knytex D155 (527 gsm) | 100 | 0 | 0 | 0 | 0 | 0 |  | 24h/ 90 C | RTM | 7348 | DCB1093b | 3.8 | 73.5 | 25.2 | 673 | [9 empty] | T12
UNI-VE2 | [0]6 | 40 | VE2 | Derakane 8084 | Knytex D155 (527 gsm) | 100 | 0 | 0 | 0 | 0 | 0 |  | 24h/ 90 C | RTM | 7349 | DCB1093c | 7.1 | 72.3 | 25.2 | 797 | [9 empty] | T12
UNI-VE | [0]6 | 39 | VE | Derakane 411-C50 | Knytex D155 (527 gsm) | 100 | 0 | 0 | 0 | 0 | 0 |  | 24h/20C, 2h/60 C | RTM | 7350 | DCB1101a | 0 | 45.6 | 25.3 | 231 | [9 empty] | T12
UNI-VE | [0]6 | 39 | VE | Derakane 411-C50 | Knytex D155 (527 gsm) | 100 | 0 | 0 | 0 | 0 | 0 |  | 24h/20C, 2h/60 C | RTM | 7351 | DCB1101b | 3.5 | 61.6 | 25.3 | 493 | [9 empty] | T12
UNI-VE | [0]6 | 39 | VE | Derakane 411-C50 | Knytex D155 (527 gsm) | 100 | 0 | 0 | 0 | 0 | 0 |  | 24h/20C, 2h/60 C | RTM | 7352 | DCB1101c | 5.5 | 59.6 | 25.3 | 600 | [9 empty] | T12
UNI-VE | [0]6 | 39 | VE | Derakane 411-C50 | Knytex D155 (527 gsm) | 100 | 0 | 0 | 0 | 0 | 0 |  | 24h/20C, 2h/60 C | RTM | 7353 | DCB1101d | 7.9 | 54.4 | 25.3 | 549 | [9 empty] | T12
UNI-VE | [0]6 | 39 | VE | Derakane 411-C50 | Knytex D155 (527 gsm) | 100 | 0 | 0 | 0 | 0 | 0 |  | 24h/20C, 2h/60 C | RTM | 7354 | DCB1101e | 11.7 | 63.3 | 25.3 | 821 | [9 empty] | T12
UNI-VE | [0]6 | 39 | VE | Derakane 411-C50 | Knytex D155 (527 gsm) | 100 | 0 | 0 | 0 | 0 | 0 |  | 24h/20C, 2h/60 C | RTM | 7355 | DCB1102a | 0 | 44.2 | 25.3 | 238 | [9 empty] | T12
UNI-VE | [0]6 | 39 | VE | Derakane 411-C50 | Knytex D155 (527 gsm) | 100 | 0 | 0 | 0 | 0 | 0 |  | 24h/20C, 2h/60 C | RTM | 7356 | DCB1102b | 4.4 | 46.5 | 25.3 | 298 | [9 empty] | T12
UNI-VE | [0]6 | 39 | VE | Derakane 411-C50 | Knytex D155 (527 gsm) | 100 | 0 | 0 | 0 | 0 | 0 |  | 24h/20C, 2h/60 C | RTM | 7357 | DCB1102c | 8.2 | 54 | 25.3 | 493 | [9 empty] | T12
UNI-VE | [0]6 | 37 | VE | Tectra Swancorp 980 | Knytex D155 (527 gsm) | 100 | 0 | 0 | 0 | 0 | 0 |  | 24h/20C, 2h/60 C | RTM | 7358 | DCB9011a | 0 | 49.8 | 25.5 | 193 | [9 empty] | T12
UNI-VE | [0]6 | 37 | VE | Tectra Swancorp 980 | Knytex D155 (527 gsm) | 100 | 0 | 0 | 0 | 0 | 0 |  | 24h/20C, 2h/60 C | RTM | 7359 | DCB9011b | 8.5 | 61.8 | 25.5 | 414 | [9 empty] | T12
UNI-VE | [0]6 | 37 | VE | Tectra Swancorp 980 | Knytex D155 (527 gsm) | 100 | 0 | 0 | 0 | 0 | 0 |  | 24h/20C, 2h/60 C | RTM | 7360 | DCB9011c | 20.3 | 44.9 | 25.5 | 312 | [9 empty] | T12
UNI-VE | [0]6 | 37 | VE | Tectra Swancorp 980 | Knytex D155 (527 gsm) | 100 | 0 | 0 | 0 | 0 | 0 |  | 24h/20C, 2h/60 C | RTM | 7361 | DCB9012a | 0 | 50.3 | 25.5 | 230 | [9 empty] | T12
UNI-VE | [0]6 | 37 | VE | Tectra Swancorp 980 | Knytex D155 (527 gsm) | 100 | 0 | 0 | 0 | 0 | 0 |  | 24h/20C, 2h/60 C | RTM | 7362 | DCB9012b | 2 | 52.1 | 25.5 | 293 | [9 empty] | T12
UNI-VE | [0]6 | 37 | VE | Tectra Swancorp 980 | Knytex D155 (527 gsm) | 100 | 0 | 0 | 0 | 0 | 0 |  | 24h/20C, 2h/60 C | RTM | 7363 | DCB9012c | 4.4 | 56.1 | 25.5 | 376 | [9 empty] | T12
UNI-VE | [0]6 | 36 | VE | Tectra Swancorp 980 | Knytex D155 (527 gsm) | 100 | 0 | 0 | 0 | 0 | 0 |  | 24h/20C, 2h/60 C | RTM | 7364 | DCB9013a | 0 | 39.6 | 25.5 | 200 | [9 empty] | T12
UNI-VE | [0]6 | 36 | VE | Tectra Swancorp 980 | Knytex D155 (527 gsm) | 100 | 0 | 0 | 0 | 0 | 0 |  | 24h/20C, 2h/60 C | RTM | 7365 | DCB9013b | 2.2 | 48.9 | 25.5 | 311 | [9 empty] | T12
UNI-VE | [0]6 | 36 | VE | Tectra Swancorp 980 | Knytex D155 (527 gsm) | 100 | 0 | 0 | 0 | 0 | 0 |  | 24h/20C, 2h/60 C | RTM | 7366 | DCB9013c | 4.5 | 40.9 | 25.5 | 276 | [9 empty] | T12
UNI-EP | [0]6 | 34 | EP | System 3 -System 41 | Knytex D155 (527 gsm) | 100 | 0 | 0 | 0 | 0 | 0 |  | 24h/20C, 2h/60 C | RTM | 7367 | DCB1041a | 0 | 78 | 24.9 | 240 | [9 empty] | T12
UNI-EP | [0]6 | 34 | EP | System 3 -System 41 | Knytex D155 (527 gsm) | 100 | 0 | 0 | 0 | 0 | 0 |  | 24h/20C, 2h/60 C | RTM | 7368 | DCB1041b | 4.1 | 73.5 | 24.9 | 263 | [9 empty] | T12
UNI-EP | [0]6 | 34 | EP | System 3 -System 41 | Knytex D155 (527 gsm) | 100 | 0 | 0 | 0 | 0 | 0 |  | 24h/20C, 2h/60 C | RTM | 7369 | DCB1041c | 9.3 | 66.8 | 24.9 | 280 | [9 empty] | T12
UNI-EP | [0]6 | 34 | EP | System 3 -System 41 | Knytex D155 (527 gsm) | 100 | 0 | 0 | 0 | 0 | 0 |  | 24h/20C, 2h/60 C | RTM | 7370 | DCB1041d | 13.6 | 59.1 | 24.9 | 302 | [9 empty] | T12
UNI-EP | [0]6 | 34 | EP | System 3 -System 41 | Knytex D155 (527 gsm) | 100 | 0 | 0 | 0 | 0 | 0 |  | 24h/20C, 2h/60 C | RTM | 7371 | DCB1041e | 22.1 | 58.9 | 24.9 | 383 | [9 empty] | T12
UNI-EP | [0]6 | 33 | EP | System 3 -System 41 | Knytex D155 (527 gsm) | 100 | 0 | 0 | 0 | 0 | 0 |  | 24h/20C, 2h/60 C | RTM | 7372 | DCB1042a | 0 | 87.1 | 25.8 | 220 | [9 empty] | T12
UNI-EP | [0]6 | 33 | EP | System 3 -System 41 | Knytex D155 (527 gsm) | 100 | 0 | 0 | 0 | 0 | 0 |  | 24h/20C, 2h/60 C | RTM | 7373 | DCB1042b | 3.5 | 81.4 | 25.8 | 240 | [9 empty] | T12
UNI-EP | [0]6 | 33 | EP | System 3 -System 41 | Knytex D155 (527 gsm) | 100 | 0 | 0 | 0 | 0 | 0 |  | 24h/20C, 2h/60 C | RTM | 7374 | DCB1042c | 5.6 | 68.4 | 25.8 | 228 | [9 empty] | T12
UNI-EP | [0]6 | 33 | EP | System 3 -System 41 | Knytex D155 (527 gsm) | 100 | 0 | 0 | 0 | 0 | 0 |  | 24h/20C, 2h/60 C | RTM | 7375 | DCB1043a | 0 | 69.2 | 28 | 196 | [9 empty] | T12
UNI-EP | [0]6 | 33 | EP | System 3 -System 41 | Knytex D155 (527 gsm) | 100 | 0 | 0 | 0 | 0 | 0 |  | 24h/20C, 2h/60 C | RTM | 7376 | DCB1043b | 3.3 | 74.8 | 28 | 189 | [9 empty] | T12
UNI-EP | [0]6 | 33 | EP | System 3 -System 41 | Knytex D155 (527 gsm) | 100 | 0 | 0 | 0 | 0 | 0 |  | 24h/20C, 2h/60 C | RTM | 7377 | DCB1043c | 7.2 | 78.7 | 28 | 261 | [9 empty] | T12
UNI-EP | [0]6 | 36 | EP | Applied Poleramics SC-14 | Knytex D155 (527 gsm) | 100 | 0 | 0 | 0 | 0 | 0 |  | 5 h/100 C | RTM | 7378 | DCB1071a | 0 | 109.9 | 24.7 | 703 | [9 empty] | T12
UNI-EP | [0]6 | 36 | EP | Applied Poleramics SC-14 | Knytex D155 (527 gsm) | 100 | 0 | 0 | 0 | 0 | 0 |  | 5 h/100 C | RTM | 7379 | DCB1071b | 3 | 83.8 | 24.7 | 589 | [9 empty] | T12
UNI-EP | [0]6 | 36 | EP | Applied Poleramics SC-14 | Knytex D155 (527 gsm) | 100 | 0 | 0 | 0 | 0 | 0 |  | 5 h/100 C | RTM | 7380 | DCB1071c | 9.9 | 83.6 | 24.7 | 742 | [9 empty] | T12
UNI-EP | [0]6 | 36 | EP | Applied Poleramics SC-14 | Knytex D155 (527 gsm) | 100 | 0 | 0 | 0 | 0 | 0 |  | 5 h/100 C | RTM | 7381 | DCB1071d | 15.2 | 60.9 | 24.7 | 607 | [9 empty] | T12
UNI-EP | [0]6 | 36 | EP | Applied Poleramics SC-14 | Knytex D155 (527 gsm) | 100 | 0 | 0 | 0 | 0 | 0 |  | 5 h/100 C | RTM | 7382 | DCB1071e | 19.6 | 55 | 24.7 | 626 | [9 empty] | T12
UNI-EP | [0]6 | 37 | EP | Applied Poleramics SC-14 | Knytex D155 (527 gsm) | 100 | 0 | 0 | 0 | 0 | 0 |  | 5 h/100 C | RTM | 7383 | DCB1072a | 0 | 96.8 | 24.7 | 591 | [9 empty] | T12
UNI-EP | [0]6 | 37 | EP | Applied Poleramics SC-14 | Knytex D155 (527 gsm) | 100 | 0 | 0 | 0 | 0 | 0 |  | 5 h/100 C | RTM | 7384 | DCB1072b | 1.2 | 78.4 | 24.7 | 511 | [9 empty] | T12
UNI-EP | [0]6 | 36 | EP | Applied Poleramics SC-14 | Knytex D155 (527 gsm) | 100 | 0 | 0 | 0 | 0 | 0 |  | 5 h/100 C | RTM | 7385 | DCB1073c | 6.7 | 87.3 | 24.7 | 743 | [9 empty] | T12
UNI-EP | [0]6 | 36 | EP | Applied Poleramics SC-14 | Knytex D155 (527 gsm) | 100 | 0 | 0 | 0 | 0 | 0 |  | 5 h/100 C | RTM | 7386 | DCB1073d | 14.9 | 63.4 | 24.7 | 491 | [9 empty] | T12
UNI-EP | [0]6 | 36 | EP | Applied Poleramics SC-14 | Knytex D155 (527 gsm) | 100 | 0 | 0 | 0 | 0 | 0 |  | 5 h/100 C | RTM | 7387 | DCB1073a | 0 | 88.2 | 25 | 621 | [9 empty] | T12
UNI-EP | [0]6 | 36 | EP | Applied Poleramics SC-14 | Knytex D155 (527 gsm) | 100 | 0 | 0 | 0 | 0 | 0 |  | 5 h/100 C | RTM | 7388 | DCB1073b | 5.9 | 84.5 | 25 | 814 | [9 empty] | T12
UNI-EP | [0]6 | 36 | EP | Applied Poleramics SC-14 | Knytex D155 (527 gsm) | 100 | 0 | 0 | 0 | 0 | 0 |  | 5 h/100 C | RTM | 7389 | DCB1073c | 9.6 | 64.4 | 25 | 642 | [9 empty] | T12
UNI-EP | [0]6 | 40 | EP | Applied Poleramics SC-12 | Knytex D155 (527 gsm) | 100 | 0 | 0 | 0 | 0 | 0 |  | 24h/20C, 2h/60 C | RTM | 7390 | DCB1081a | 0 | 61.4 | 25.3 | 379 | [9 empty] | T12
UNI-EP | [0]6 | 40 | EP | Applied Poleramics SC-12 | Knytex D155 (527 gsm) | 100 | 0 | 0 | 0 | 0 | 0 |  | 24h/20C, 2h/60 C | RTM | 7391 | DCB1081b | 4.1 | 56.8 | 25.3 | 445 | [9 empty] | T12
UNI-EP | [0]6 | 40 | EP | Applied Poleramics SC-12 | Knytex D155 (527 gsm) | 100 | 0 | 0 | 0 | 0 | 0 |  | 24h/20C, 2h/60 C | RTM | 7392 | DCB1081c | 10.2 | 57.6 | 25.3 | 592 | [9 empty] | T12
UNI-EP | [0]6 | 40 | EP | Applied Poleramics SC-12 | Knytex D155 (527 gsm) | 100 | 0 | 0 | 0 | 0 | 0 |  | 24h/20C, 2h/60 C | RTM | 7393 | DCB1081d | 13.7 | 44.7 | 25.3 | 490 | [9 empty] | T12
UNI-EP | [0]6 | 40 | EP | Applied Poleramics SC-12 | Knytex D155 (527 gsm) | 100 | 0 | 0 | 0 | 0 | 0 |  | 24h/20C, 2h/60 C | RTM | 7394 | DCB1081e | 26 | 47.7 | 25.3 | 649 | [9 empty] | T12
UNI-EP | [0]6 | 40 | EP | Applied Poleramics SC-12 | Knytex D155 (527 gsm) | 100 | 0 | 0 | 0 | 0 | 0 |  | 24h/20C, 2h/60 C | RTM | 7395 | DCB1082a | 0 | 55.8 | 25.3 | 315 | [9 empty] | T12
UNI-EP | [0]6 | 40 | EP | Applied Poleramics SC-12 | Knytex D155 (527 gsm) | 100 | 0 | 0 | 0 | 0 | 0 |  | 24h/20C, 2h/60 C | RTM | 7396 | DCB1082b | 4.7 | 55.5 | 25.3 | 409 | [9 empty] | T12
UNI-EP | [0]6 | 40 | EP | Applied Poleramics SC-12 | Knytex D155 (527 gsm) | 100 | 0 | 0 | 0 | 0 | 0 |  | 24h/20C, 2h/60 C | RTM | 7397 | DCB1082c | 7.6 | 46.8 | 25.3 | 371 | [9 empty] | T12
UNI-EP | [0]6 | 31 | UP | Polyteck Poly 15-D65 | Knytex D155 (527 gsm) | 100 | 0 | 0 | 0 | 0 | 0 |  | 24h/20C, 2h/60 C | RTM | 7398 | DCB1051a | 0 | 190.2 | 25.7 | 2411 | [9 empty] | T12
UNI-EP | [0]6 | 31 | UP | Polyteck Poly 15-D65 | Knytex D155 (527 gsm) | 100 | 0 | 0 | 0 | 0 | 0 |  | 24h/20C, 2h/60 C | RTM | 7399 | DCB1051b | 3.1 | 173.7 | 25.7 | 2752 | [9 empty] | T12
UNI-EP | [0]6 | 31 | UP | Polyteck Poly 15-D65 | Knytex D155 (527 gsm) | 100 | 0 | 0 | 0 | 0 | 0 |  | 24h/20C, 2h/60 C | RTM | 7400 | DCB1051c | 7.7 | 145.2 | 25.7 | 2407 | [9 empty] | T12
UNI-EP | [0]6 | 31 | UP | Polyteck Poly 15-D65 | Knytex D155 (527 gsm) | 100 | 0 | 0 | 0 | 0 | 0 |  | 24h/20C, 2h/60 C | RTM | 7401 | DCB1051d | 17.8 | 139.5 | 25.7 | 2480 | [9 empty] | T12
UNI-EP | [0]6 | 30 | UP | Polyteck Poly 15-D65 | Knytex D155 (527 gsm) | 100 | 0 | 0 | 0 | 0 | 0 |  | 24h/20C, 2h/60 C | RTM | 7402 | DCB1052a | 0 | 205 | 25.6 | 2914 | [9 empty] | T12
UNI-UP | [0]10 | 39 | UP2 | CoRezyn 63-AX-051 | Knytex D155 (527 gsm) | 100 | 0 | 0 | 0 | 0 | 0 |  | 24h/20C, 6h/65 C | RTM | 7403 | DCB502a | 8.8 | 82.5 | 26.4 | 263 | [9 empty] | T12
UNI-UP | [0]10 | 39 | UP2 | CoRezyn 63-AX-051 | Knytex D155 (527 gsm) | 100 | 0 | 0 | 0 | 0 | 0 |  | 24h/20C, 6h/65 C | RTM | 7404 | DCB502b | 24.5 | 65.2 | 26.4 | 288 | [9 empty] | T12
UNI-UP | [0]10 | 39 | UP2 | CoRezyn 63-AX-051 | Knytex D155 (527 gsm) | 100 | 0 | 0 | 0 | 0 | 0 |  | 24h/20C, 6h/65 C | RTM | 7405 | DCB502c | 36.3 | 56.5 | 26.4 | 349 | [9 empty] | T12
UNI-UP | [0]10 | 39 | UP2 | CoRezyn 63-AX-051 | Knytex D155 (527 gsm) | 100 | 0 | 0 | 0 | 0 | 0 |  | 24h/20C, 6h/65 C | RTM | 7406 | DCB502d | 46.1 | 54.3 | 26.4 | 450 | [9 empty] | T12
UNI-UP | [0]10 | 39 | UP2 | CoRezyn 63-AX-051 | Knytex D155 (527 gsm) | 100 | 0 | 0 | 0 | 0 | 0 |  | 24h/20C, 6h/65 C | RTM | 7407 | DCB502e | 58 | 43.4 | 26.4 | 388 | [9 empty] | T12
UNI-UP | [0]10 | 39 | UP2 | CoRezyn 63-AX-051 | Knytex D155 (527 gsm) | 100 | 0 | 0 | 0 | 0 | 0 |  | 24h/20C, 6h/65 C | RTM | 7408 | DCB502f | 67.5 | 45.6 | 26.4 | 528 | [9 empty] | T12
UNI-UP | [0]10 | 39 | UP2 | CoRezyn 63-AX-051 | Knytex D155 (527 gsm) | 100 | 0 | 0 | 0 | 0 | 0 |  | 24h/20C, 6h/65 C | RTM | 7409 | DCB503b | 18.4 | 72.7 | 26.2 | 326 | [9 empty] | T12
UNI-UP | [0]10 | 39 | UP2 | CoRezyn 63-AX-051 | Knytex D155 (527 gsm) | 100 | 0 | 0 | 0 | 0 | 0 |  | 24h/20C, 6h/65 C | RTM | 7410 | DCB503c | 31.2 | 54.3 | 26.2 | 298 | [9 empty] | T12
UNI-UP | [0]10 | 39 | UP2 | CoRezyn 63-AX-051 | Knytex D155 (527 gsm) | 100 | 0 | 0 | 0 | 0 | 0 |  | 24h/20C, 6h/65 C | RTM | 7411 | DCB503d | 43.7 | 50.9 | 26.2 | 379 | [9 empty] | T12
UNI-UP | [0]10 | 40 | UP2 | CoRezyn 63-AX-051 | Knytex D155 (527 gsm) | 100 | 0 | 0 | 0 | 0 | 0 |  | 24h/20C, 6h/65 C | RTM | 7412 | DCB504a | 8.1 | 97.6 | 26.2 | 458 | [9 empty] | T12
UNI-UP | [0]10 | 40 | UP2 | CoRezyn 63-AX-051 | Knytex D155 (527 gsm) | 100 | 0 | 0 | 0 | 0 | 0 |  | 24h/20C, 6h/65 C | RTM | 7413 | DCB504b | 18.6 | 78.3 | 26.2 | 398 | [9 empty] | T12
UNI-UP | [0]10 | 40 | UP2 | CoRezyn 63-AX-051 | Knytex D155 (527 gsm) | 100 | 0 | 0 | 0 | 0 | 0 |  | 24h/20C, 6h/65 C | RTM | 7414 | DCB504c | 30.5 | 59.8 | 26.2 | 350 | [9 empty] | T12
UNI-UP | [0]10 | 40 | UP2 | CoRezyn 63-AX-051 | Knytex D155 (527 gsm) | 100 | 0 | 0 | 0 | 0 | 0 |  | 24h/20C, 6h/65 C | RTM | 7415 | DCB504d | 42.1 | 47.8 | 26.2 | 340 | [9 empty] | T12
UNI-UP | [0]10 | 39 | UP2 | CoRezyn 63-AX-051 | Knytex D155 (527 gsm) | 100 | 0 | 0 | 0 | 0 | 0 |  | 24h/20C, 6h/65 C | RTM | 7416 | DCB505b | 13.5 | 137.4 | 26.4 | 286 | [9 empty] | T12
UNI-UP | [0]10 | 39 | UP2 | CoRezyn 63-AX-051 | Knytex D155 (527 gsm) | 100 | 0 | 0 | 0 | 0 | 0 |  | 24h/20C, 6h/65 C | RTM | 7417 | DCB505c | 23.6 | 103.3 | 26.4 | 286 | [9 empty] | T12
UNI-UP | [0]10 | 39 | UP2 | CoRezyn 63-AX-051 | Knytex D155 (527 gsm) | 100 | 0 | 0 | 0 | 0 | 0 |  | 24h/20C, 6h/65 C | RTM | 7418 | DCB505d | 32.5 | 78.1 | 26.4 | 360 | [9 empty] | T12
UNI-UP | [0]10 | 39 | UP2 | CoRezyn 63-AX-051 | Knytex D155 (527 gsm) | 100 | 0 | 0 | 0 | 0 | 0 |  | 24h/20C, 6h/65 C | RTM | 7419 | DCB505e | 39.3 | 70.1 | 26.4 | 313 | [9 empty] | T12
UNI-UP | [0]10 | 39 | UP2 | CoRezyn 63-AX-051 | Knytex D155 (527 gsm) | 100 | 0 | 0 | 0 | 0 | 0 |  | 24h/20C, 6h/65 C | RTM | 7420 | DCB505f | 49.9 | 70.9 | 26.4 | 452 | [9 empty] | T12
UNI-UP | [0]10 | 39 | UP2 | CoRezyn 63-AX-051 | Knytex D155 (527 gsm) | 100 | 0 | 0 | 0 | 0 | 0 |  | 24h/20C, 6h/65 C | RTM | 7421 | DCB506a | 4.8 | 162.5 | 26.5 | 385 | [9 empty] | T12
UNI-UP | [0]10 | 39 | UP2 | CoRezyn 63-AX-051 | Knytex D155 (527 gsm) | 100 | 0 | 0 | 0 | 0 | 0 |  | 24h/20C, 6h/65 C | RTM | 7422 | DCB506b | 11.9 | 160.1 | 26.5 | 406 | [9 empty] | T12
UNI-UP | [0]10 | 39 | UP2 | CoRezyn 63-AX-051 | Knytex D155 (527 gsm) | 100 | 0 | 0 | 0 | 0 | 0 |  | 24h/20C, 6h/65 C | RTM | 7423 | DCB506c | 18.5 | 148.7 | 26.5 | 525 | [9 empty] | T12
UNI-UP | [0]10 | 39 | UP2 | CoRezyn 63-AX-051 | Knytex D155 (527 gsm) | 100 | 0 | 0 | 0 | 0 | 0 |  | 24h/20C, 6h/65 C | RTM | 7424 | DCB506d | 24.9 | 123.7 | 26.5 | 521 | [9 empty] | T12
UNI-UP | [0]10 | 42 | UP2 | CoRezyn 63-AX-051 | Knytex D155 (527 gsm) | 100 | 0 | 0 | 0 | 0 | 0 |  | 24h/20C, 6h/65 C | RTM | 7425 | DCB511a | 0 | 118.4 | 26.4 | 220 | [9 empty] | T12
UNI-UP | [0]10 | 46 | UP2 | CoRezyn 63-AX-051 | Knytex D155 (527 gsm) | 100 | 0 | 0 | 0 | 0 | 0 |  | 24h/20C, 6h/65 C | RTM | 7426 | DCB515a | 0 | 37.1 | 25.5 | 130 | [9 empty] | T12
UNI-UP | [0]10 | 46 | UP2 | CoRezyn 63-AX-051 | Knytex D155 (527 gsm) | 100 | 0 | 0 | 0 | 0 | 0 |  | 24h/20C, 6h/65 C | RTM | 7427 | DCB516a | 0 | 39.5 | 25.5 | 103 | [9 empty] | T12
UNI-UP | [0]10 | 46 | UP2 | CoRezyn 63-AX-051 | Knytex D155 (527 gsm) | 100 | 0 | 0 | 0 | 0 | 0 |  | 24h/20C, 6h/65 C | RTM | 7428 | DCB517a | 0 | 35.5 | 25.6 | 99.1 | [9 empty] | T12
BIAX-UP2 | [±45]10 | 29 | UP2 | CoRezyn 63-AX-051 | 0 | 0 | Knytex DB120 (393 gsm) | 100 | 0 | 0 | 0 |  | 24h/20C, 2h/60 C | RTM | 7429 | DCB210a | 0 | 99.7 | 26.7 | 160 | [9 empty] | T12
BIAX-UP2 | [±45]10 | 29 | UP2 | CoRezyn 63-AX-051 | 0 | 0 | Knytex DB120 (393 gsm) | 100 | 0 | 0 | 0 |  | 24h/20C, 2h/60 C | RTM | 7430 | DCB210b | 0.4 | 110 | 26.7 | 657 | [9 empty] | T12
BIAX-UP2 | [±45]10 | 29 | UP2 | CoRezyn 63-AX-051 | 0 | 0 | Knytex DB120 (393 gsm) | 100 | 0 | 0 | 0 |  | 24h/20C, 2h/60 C | RTM | 7431 | DCB210c | 0.8 | 115 | 26.7 | 1070 | [9 empty] | T12
BIAX-UP2 | [±45]10 | 29 | UP2 | CoRezyn 63-AX-051 | 0 | 0 | Knytex DB120 (393 gsm) | 100 | 0 | 0 | 0 |  | 24h/20C, 2h/60 C | RTM | 7432 | DCB210d | 1.9 | 70.7 | 26.7 | 879 | [9 empty] | T12
BIAX-UP2 | [±45]10 | 29 | UP2 | CoRezyn 63-AX-051 | 0 | 0 | Knytex DB120 (393 gsm) | 100 | 0 | 0 | 0 |  | 24h/20C, 2h/60 C | RTM | 7433 | DCB211a | 0 | 71.2 | 27 | 203 | [9 empty] | T12
BIAX-UP2 | [±45]10 | 29 | UP2 | CoRezyn 63-AX-051 | 0 | 0 | Knytex DB120 (393 gsm) | 100 | 0 | 0 | 0 |  | 24h/20C, 2h/60 C | RTM | 7434 | DCB211b | 0.2 | 85 | 27 | 273 | [9 empty] | T12
BIAX-UP2 | [±45]10 | 29 | UP2 | CoRezyn 63-AX-051 | 0 | 0 | Knytex DB120 (393 gsm) | 100 | 0 | 0 | 0 |  | 24h/20C, 2h/60 C | RTM | 7435 | DCB211c | 0.4 | 106 | 27 | 463 | [9 empty] | T12
BIAX-UP2 | [±45]10 | 29 | UP2 | CoRezyn 63-AX-051 | 0 | 0 | Knytex DB120 (393 gsm) | 100 | 0 | 0 | 0 |  | 24h/20C, 2h/60 C | RTM | 7436 | DCB211d | 0.7 | 114 | 27 | 771 | [9 empty] | T12
BIAX-UP2 | [±45]10 | 29 | UP2 | CoRezyn 63-AX-051 | 0 | 0 | Knytex DB120 (393 gsm) | 100 | 0 | 0 | 0 |  | 24h/20C, 2h/60 C | RTM | 7437 | DCB211e | 1.2 | 103 | 27 | 1074 | [9 empty] | T12
BIAX-UP2 | [±45]10 | 29 | UP2 | CoRezyn 63-AX-051 | 0 | 0 | Knytex DB120 (393 gsm) | 100 | 0 | 0 | 0 |  | 24h/20C, 2h/60 C | RTM | 7438 | DCB211f | 1.8 | 85.9 | 27 | 1137 | [9 empty] | T12
BIAX-UP2 | [±45]10 | 29 | UP2 | CoRezyn 63-AX-051 | 0 | 0 | Knytex DB120 (393 gsm) | 100 | 0 | 0 | 0 |  | 24h/20C, 2h/60 C | RTM | 7439 | DCB211g | 2.7 | 67.6 | 27 | 1051 | [9 empty] | T12
BIAX-UP2 | [±45]10 | 29 | UP2 | CoRezyn 63-AX-051 | 0 | 0 | Knytex DB120 (393 gsm) | 100 | 0 | 0 | 0 |  | 24h/20C, 2h/60 C | RTM | 7440 | DCB211h | 3.2 | 58.7 | 27 | 999 | [9 empty] | T12
MD-UP2 | [0/0/±45]S | 38 | UP2 | CoRezyn 63-AX-051 | Knytex D155 (527 gsm) | 0 | Knytex DB120 (393 gsm) |  | 0 | 0 | 0 |  | 24h/20C, 2h/60 C | RTM | 7441 | DCB303a | 0 | 25.5 | 26.9 | 106 | [9 empty] | T12
MD-UP2 | [0/0/±45]S | 38 | UP2 | CoRezyn 63-AX-051 | Knytex D155 (527 gsm) | 0 | Knytex DB120 (393 gsm) |  | 0 | 0 | 0 |  | 24h/20C, 2h/60 C | RTM | 7442 | DCB306a | 0 | 25.7 | 27.4 | 127 | [9 empty] | T12
MD-UP2 | [0/0/±45]S | 38 | UP2 | CoRezyn 63-AX-051 | Knytex D155 (527 gsm) | 0 | Knytex DB120 (393 gsm) |  | 0 | 0 | 0 |  | 24h/20C, 2h/60 C | RTM | 7443 | DCB403a | 0 | 22.1 | 28.5 | 106 | [9 empty] | T12
[15 empty] | 7444 | DCB600a | 0 | 113 | 26.9 | 235
MD-UP2 | [(45),(90)2,(45)]4 | 35 | UP2 | CoRezyn 63-AX-051 | 0 | 0 | Knytex DB120 (393 gsm) | 43 | Knytex D155 (527 gsm) | 57 | 0 |  | 24h/20C, 2h/60 C | RTM | 7445 | DCB600b | 0.5 | 123 | 26.9 | 296 | [9 empty] | T12
MD-UP2 | [(45),(90)2,(45)]4 | 35 | UP2 | CoRezyn 63-AX-051 | 0 | 0 | Knytex DB120 (393 gsm) | 43 | Knytex D155 (527 gsm) | 57 | 0 |  | 24h/20C, 2h/60 C | RTM | 7446 | DCB600c | 2.9 | 127 | 26.9 | 326 | [9 empty] | T12
MD-UP2 | [(45),(90)2,(45)]4 | 35 | UP2 | CoRezyn 63-AX-051 | 0 | 0 | Knytex DB120 (393 gsm) | 43 | Knytex D155 (527 gsm) | 57 | 0 |  | 24h/20C, 2h/60 C | RTM | 7447 | DCB600d | 3.7 | 137 | 26.9 | 399 | [9 empty] | T12
MD-UP2 | [(45),(90)2,(45)]4 | 35 | UP2 | CoRezyn 63-AX-051 | 0 | 0 | Knytex DB120 (393 gsm) | 43 | Knytex D155 (527 gsm) | 57 | 0 |  | 24h/20C, 2h/60 C | RTM | 7448 | DCB600e | 5.2 | 140 | 26.9 | 429 | [9 empty] | T12
MD-UP2 | [(45),(90)2,(45)]4 | 35 | UP2 | CoRezyn 63-AX-051 | 0 | 0 | Knytex DB120 (393 gsm) | 43 | Knytex D155 (527 gsm) | 57 | 0 |  | 24h/20C, 2h/60 C | RTM | 7449 | DCB608a | 0 | 108 | 26.9 | 225 | [9 empty] | T12
MD-UP2 | [(45),(90)2,(45)]4 | 35 | UP2 | CoRezyn 63-AX-051 | 0 | 0 | Knytex DB120 (393 gsm) | 43 | Knytex D155 (527 gsm) | 57 | 0 |  | 24h/20C, 2h/60 C | RTM | 7450 | DCB608b | 0.4 | 114 | 26.9 | 262 | [9 empty] | T12
MD-UP2 | [(45),(90)2,(45)]4 | 35 | UP2 | CoRezyn 63-AX-051 | 0 | 0 | Knytex DB120 (393 gsm) | 43 | Knytex D155 (527 gsm) | 57 | 0 |  | 24h/20C, 2h/60 C | RTM | 7451 | DCB608c | 1.6 | 122 | 26.9 | 328 | [9 empty] | T12
MD-UP2 | [(45),(90)2,(45)]4 | 35 | UP2 | CoRezyn 63-AX-051 | 0 | 0 | Knytex DB120 (393 gsm) | 43 | Knytex D155 (527 gsm) | 57 | 0 |  | 24h/20C, 2h/60 C | RTM | 7452 | DCB608d | 3.3 | 133 | 26.9 | 397 | [9 empty] | T12
MD-UP2 | [(45),(90)2,(45)]4 | 35 | UP2 | CoRezyn 63-AX-051 | 0 | 0 | Knytex DB120 (393 gsm) | 43 | Knytex D155 (527 gsm) | 57 | 0 |  | 24h/20C, 2h/60 C | RTM | 7453 | DCB611a | 0 | 115 | 26.9 | 247 | [9 empty] | T12
MD-UP2 | [(45),(90)2,(45)]4 | 35 | UP2 | CoRezyn 63-AX-051 | 0 | 0 | Knytex DB120 (393 gsm) | 43 | Knytex D155 (527 gsm) | 57 | 0 |  | 24h/20C, 2h/60 C | RTM | 7454 | DCB611b | 0.9 | 123 | 26.9 | 318 | [9 empty] | T12
MD-UP2 | [(45),(90)2,(45)]4 | 35 | UP2 | CoRezyn 63-AX-051 | 0 | 0 | Knytex DB120 (393 gsm) | 43 | Knytex D155 (527 gsm) | 57 | 0 |  | 24h/20C, 2h/60 C | RTM | 7455 | DCB611c | 3.3 | 132 | 26.9 | 376 | [9 empty] | T12
MD-UP2 | [(45),(90)2,(45)]4 | 35 | UP2 | CoRezyn 63-AX-051 | 0 | 0 | Knytex DB120 (393 gsm) | 43 | Knytex D155 (527 gsm) | 57 | 0 |  | 24h/20C, 2h/60 C | RTM | 7456 | DCB611d | 4.5 | 138 | 26.9 | 450 | [9 empty] | T12
MD-UP2 | [(45),(90)2,(45)]4 | 35 | UP2 | CoRezyn 63-AX-051 | 0 | 0 | Knytex DB120 (393 gsm) | 43 | Knytex D155 (527 gsm) | 57 | 0 |  | 24h/20C, 2h/60 C | RTM | 7457 | DCB611e | 6.2 | 151 | 26.9 | 565 | [9 empty] | T12
MD-UP2 | [(45)9, 90, (45)8] | 35 | UP2 | CoRezyn 63-AX-051 | 0 | 0 | Knytex DB120 (393 gsm) | 93 | Knytex D155 (527 gsm) | 7 | 0 |  | 24h/20C, 2h/60 C | RTM | 7458 | DCB705 | 5 | 87.3 | 25.4 | 424 | [9 empty] | T12
MD-UP2 | [(45)9, 90, (45)8] | 35 | UP2 | CoRezyn 63-AX-051 | 0 | 0 | Knytex DB120 (393 gsm) | 93 | Knytex D155 (527 gsm) | 7 | 0 |  | 24h/20C, 2h/60 C | RTM | 7459 | DCB751 | 0 | 62.7 | 25.4 | 181 | [9 empty] | T12
MD-UP2 | [(45)9, 90, (45)8] | 35 | UP2 | CoRezyn 63-AX-051 | 0 | 0 | Knytex DB120 (393 gsm) | 93 | Knytex D155 (527 gsm) | 7 | 0 |  | 24h/20C, 2h/60 C | RTM | 7460 | DCB751b | 1 | 76.3 | 25.4 | 308 | [9 empty] | T12
MD-UP2 | [(45)9, 90, (45)8] | 35 | UP2 | CoRezyn 63-AX-051 | 0 | 0 | Knytex DB120 (393 gsm) | 93 | Knytex D155 (527 gsm) | 7 | 0 |  | 24h/20C, 2h/60 C | RTM | 7461 | DCB751c | 3.2 | 79.6 | 25.4 | 348 | [9 empty] | T12
MD-UP2 | [(45)9, 90, (45)8] | 35 | UP2 | CoRezyn 63-AX-051 | 0 | 0 | Knytex DB120 (393 gsm) | 93 | Knytex D155 (527 gsm) | 7 | 0 |  | 24h/20C, 2h/60 C | RTM | 7462 | DCB751d | 4 | 91.2 | 25.4 | 498 | [9 empty] | T12
MD-UP2 | [(45)9, 90, (45)8] | 35 | UP2 | CoRezyn 63-AX-051 | 0 | 0 | Knytex DB120 (393 gsm) | 93 | Knytex D155 (527 gsm) | 7 | 0 |  | 24h/20C, 2h/60 C | RTM | 7463 | DCB752 | 0 | 56 | 25.4 | 132 | [9 empty] | T12
MD-UP2 | [(45)9, 90, (45)8] | 35 | UP2 | CoRezyn 63-AX-051 | 0 | 0 | Knytex DB120 (393 gsm) | 93 | Knytex D155 (527 gsm) | 7 | 0 |  | 24h/20C, 2h/60 C | RTM | 7464 | DCB752b | 2.1 | 81.1 | 25.4 | 311 | [9 empty] | T12
MD-UP2 | [(45)9, 90, (45)8] | 35 | UP2 | CoRezyn 63-AX-051 | 0 | 0 | Knytex DB120 (393 gsm) | 93 | Knytex D155 (527 gsm) | 7 | 0 |  | 24h/20C, 2h/60 C | RTM | 7465 | DCB752c | 4.3 | 91 | 25.4 | 406 | [9 empty] | T12
MD-UP2 | [(45)9, 90, (45)8] | 35 | UP2 | CoRezyn 63-AX-051 | 0 | 0 | Knytex DB120 (393 gsm) | 93 | Knytex D155 (527 gsm) | 7 | 0 |  | 24h/20C, 2h/60 C | RTM | 7466 | DCB752d | 6.1 | 92.5 | 25.4 | 435 | [9 empty] | T12
MD-UP2 | [(45)9, 90, (45)8] | 35 | UP2 | CoRezyn 63-AX-051 | 0 | 0 | Knytex DB120 (393 gsm) | 93 | Knytex D155 (527 gsm) | 7 | 0 |  | 24h/20C, 2h/60 C | RTM | 7467 | DCB750c | 2.6 | 96.5 | 25.4 | 370 | [9 empty] | T12
MD-UP2 | [(45)9, 90, (45)8] | 35 | UP2 | CoRezyn 63-AX-051 | 0 | 0 | Knytex DB120 (393 gsm) | 93 | Knytex D155 (527 gsm) | 7 | 0 |  | 24h/20C, 2h/60 C | RTM | 7468 | DCB750d | 6.8 | 99.1 | 25.4 | 432 | [9 empty] | T12
MD-UP2 | [(45)9, 90, (45)8] | 35 | UP2 | CoRezyn 63-AX-051 | 0 | 0 | Knytex DB120 (393 gsm) | 93 | Knytex D155 (527 gsm) | 7 | 0 |  | 24h/20C, 2h/60 C | RTM | 7469 | DCB780a | 0 | 64.5 | 25.4 | 261 | [9 empty] | T12
MD-UP2 | [(45)9, 90, (45)8] | 35 | UP2 | CoRezyn 63-AX-051 | 0 | 0 | Knytex DB120 (393 gsm) | 93 | Knytex D155 (527 gsm) | 7 | 0 |  | 24h/20C, 2h/60 C | RTM | 7470 | DCB780b | 1.6 | 66.5 | 25.4 | 300 | [9 empty] | T12
MD-UP2 | [(45)9, 90, (45)8] | 35 | UP2 | CoRezyn 63-AX-051 | 0 | 0 | Knytex DB120 (393 gsm) | 93 | Knytex D155 (527 gsm) | 7 | 0 |  | 24h/20C, 2h/60 C | RTM | 7471 | DCB780c | 3.5 | 74.6 | 25.4 | 400 | [9 empty] | T12
MD-UP2 | [(45)9, 90, (45)8] | 35 | UP2 | CoRezyn 63-AX-051 | 0 | 0 | Knytex DB120 (393 gsm) | 93 | Knytex D155 (527 gsm) | 7 | 0 |  | 24h/20C, 2h/60 C | RTM | 7472 | DCB780d | 5.8 | 83 | 25.4 | 506 | [9 empty] | T12
MD-UP2 | [(45)9, 90, (45)8] | 35 | UP2 | CoRezyn 63-AX-051 | 0 | 0 | Knytex DB120 (393 gsm) | 93 | Knytex D155 (527 gsm) | 7 | 0 |  | 24h/20C, 2h/60 C | RTM | 7473 | DCB780e | 6.7 | 87.8 | 25.4 | 604 | [9 empty] | T12
MD-UP2 | [(45)9, 90, (45)8] | 35 | UP2 | CoRezyn 63-AX-051 | 0 | 0 | Knytex DB120 (393 gsm) | 93 | Knytex D155 (527 gsm) | 7 | 0 |  | 24h/20C, 2h/60 C | RTM | 7474 | DCB781a | 2.6 | 81.8 | 25.4 | 390 | [9 empty] | T12
MD-UP2 | [(45)9, 90, (45)8] | 35 | UP2 | CoRezyn 63-AX-051 | 0 | 0 | Knytex DB120 (393 gsm) | 93 | Knytex D155 (527 gsm) | 7 | 0 |  | 24h/20C, 2h/60 C | RTM | 7258 | DCB781b | 6.1 | 104 | 25.4 | 696 | [9 empty] | T12
UNI-EP3 | [0]10 | 35 | EP3 | SP Prime20 | Knytex D155 (527 gsm) | 100 | 0 | 0 | 0 | 0 | 0 |  | 24h/20C, 6h/65 C | RTM | 8986 | DCB01p | 30.33 | 109 | 26 | 285 | [9 empty] | T12
UNI-EP3 | [0]10 | 36 | EP3 | SP Prime20 | Knytex D155 (527 gsm) | 100 | 0 | 0 | 0 | 0 | 0 |  | 24h/20C, 6h/65 C | RTM | 8987 | DCB02p | 24.27 | 116 | 26.4 | 230 | [9 empty] | T12
UNI-EP3 | [0]10 | 33 | EP3 | SP Prime20 | Knytex D155 (527 gsm) | 100 | 0 | 0 | 0 | 0 | 0 |  | 24h/20C, 6h/65 C | RTM | 8988 | DCB03p | 29.02 | 105 | 26.2 | 208 | [9 empty] | T12
UNI-EP3 | [0]10 | 37 | EP3 | SP Prime20 | Knytex D155 (527 gsm) | 100 | 0 | 0 | 0 | 0 | 0 |  | 24h/20C, 6h/65 C | RTM | 8989 | DCB04p | 29.67 | 121 | 26.1 | 394 | [9 empty] | T12
UNI-EP3 | [0]10 | 37 | EP3 | SP Prime20 | Knytex D155 (527 gsm) | 100 | 0 | 0 | 0 | 0 | 0 |  | 24h/20C, 6h/65 C | RTM | 8990 | DCB05p | 30.01 | 119 | 25.6 | 399 | [9 empty] | T12
UNI-EP3 | [0]10 | 36 | EP3 | SP Prime20 | Knytex D155 (527 gsm) | 100 | 0 | 0 | 0 | 0 | 0 |  | 24h/20C, 6h/65 C | RTM | 8991 | DCB06p | 55.51 | 76 | 25.5 | 490 | [9 empty] | T12
UNI-EP3 | [0]10 | 36 | EP3 | SP Prime20 | Knytex D155 (527 gsm) | 100 | 0 | 0 | 0 | 0 | 0 |  | 24h/20C, 6h/65 C | RTM | 8992 | DCB07p | 55.69 | 56 | 22.9 | 321 | [9 empty] | T12
UNI-EP3 | [0]10 | 36 | EP3 | SP Prime20 | Knytex D155 (527 gsm) | 100 | 0 | 0 | 0 | 0 | 0 |  | 24h/20C, 6h/65 C | RTM | 8993 | DCB08p | 52.74 | 80 | 25.6 | 498 | [9 empty] | T12
UNI-EP3 | [0]10 | 34 | EP3 | SP Prime20 | Knytex D155 (527 gsm) | 100 | 0 | 0 | 0 | 0 | 0 |  | 24h/20C, 6h/65 C | RTM | 8994 | DCB09p | 53.66 | 73 | 25.8 | 350 | [9 empty] | T12
UNI-EP3 | [0]10 | 35 | EP3 | SP Prime20 | Knytex D155 (527 gsm) | 100 | 0 | 0 | 0 | 0 | 0 |  | 24h/20C, 6h/65 C | RTM | 8995 | DCB11p | 29.24 | 138 | 25.9 | 448 | [9 empty] | T12
UNI-EP3 | [0]10 | 35 | EP3 | SP Prime20 | Knytex D155 (527 gsm) | 100 | 0 | 0 | 0 | 0 | 0 |  | 24h/20C, 6h/65 C | RTM | 8996 | DCB12p | 28.79 | 115 | 26 | 298 | [9 empty] | T12
UNI-EP3 | [0]10 | 33 | EP3 | SP Prime20 | Knytex D155 (527 gsm) | 100 | 0 | 0 | 0 | 0 | 0 |  | 24h/20C, 6h/65 C | RTM | 8997 | DCB13p | 28.18 | 119 | 26 | 258 | [9 empty] | T12
UNI-EP3 | [0]10 | 33 | EP3 | SP Prime20 | Knytex D155 (527 gsm) | 100 | 0 | 0 | 0 | 0 | 0 |  | 24h/20C, 6h/65 C | RTM | 8998 | DCB14p | 26.53 | 150 | 26.4 | 362 | [9 empty] | T12
UNI-EP3 | [0]10 | 36 | EP3 | SP Prime20 | Knytex D155 (527 gsm) | 100 | 0 | 0 | 0 | 0 | 0 |  | 24h/20C, 6h/65 C | RTM | 8999 | DCB15p | 26.42 | 145 | 25.6 | 445 | [9 empty] | T12
UNI-VE | [0]10 | 35 | VE | Derakane 411-350 | Knytex D155 (527 gsm) | 100 | 0 | 0 | 0 | 0 | 0 |  | 24h/20C, 6h/65 C | RTM | 9000 | DCB01p | 58.7 | 49 | 26.3 | 192 | [9 empty] | T12
UNI-VE | [0]10 | 37 | VE | Derakane 411-350 | Knytex D155 (527 gsm) | 100 | 0 | 0 | 0 | 0 | 0 |  | 24h/20C, 6h/65 C | RTM | 9001 | DCB02p | 61.36 | 58 | 26.2 | 362 | [9 empty] | T12
UNI-VE | [0]10 | 35 | VE | Derakane 411-350 | Knytex D155 (527 gsm) | 100 | 0 | 0 | 0 | 0 | 0 |  | 24h/20C, 6h/65 C | RTM | 9002 | DCB03p | 57.72 | 45 | 26.1 | 161 | [9 empty] | T12
UNI-VE | [0]10 | 37 | VE | Derakane 411-350 | Knytex D155 (527 gsm) | 100 | 0 | 0 | 0 | 0 | 0 |  | 24h/20C, 6h/65 C | RTM | 9003 | DCB04p | 57.97 | 49 | 26.1 | 229 | [9 empty] | T12
UNI-VE | [0]10 | 35 | VE | Derakane 411-350 | Knytex D155 (527 gsm) | 100 | 0 | 0 | 0 | 0 | 0 |  | 24h/20C, 6h/65 C | RTM | 9004 | DCB05p | 58.33 | 47 | 26.1 | 174 | [9 empty] | T12
UNI-VE | [0]10 | 35 | VE | Derakane 411-350 | Knytex D155 (527 gsm) | 100 | 0 | 0 | 0 | 0 | 0 |  | 24h/20C, 6h/65 C | RTM | 9005 | DCB06p | 31.04 | 85 | 25.8 | 190 | [9 empty] | T12
UNI-VE | [0]10 | 36 | VE | Derakane 411-350 | Knytex D155 (527 gsm) | 100 | 0 | 0 | 0 | 0 | 0 |  | 24h/20C, 6h/65 C | RTM | 9006 | DCB07p | 29.08 | 95 | 26.2 | 210 | [9 empty] | T12
UNI-VE | [0]10 | 35 | VE | Derakane 411-350 | Knytex D155 (527 gsm) | 100 | 0 | 0 | 0 | 0 | 0 |  | 24h/20C, 6h/65 C | RTM | 9007 | DCB08p | 25.99 | 95 | 25.9 | 170 | [9 empty] | T12
UNI-VE | [0]10 | 36 | VE | Derakane 411-350 | Knytex D155 (527 gsm) | 100 | 0 | 0 | 0 | 0 | 0 |  | 24h/20C, 6h/65 C | RTM | 9008 | DCB09p | 27.17 | 88 | 26.2 | 168 | [9 empty] | T12
UNI-VE | [0]10 | 37 | VE | Derakane 411-350 | Knytex D155 (527 gsm) | 100 | 0 | 0 | 0 | 0 | 0 |  | 24h/20C, 6h/65 C | RTM | 9009 | DCB10p | 28.16 | 88 | 26 | 183 | [9 empty] | T12
UNI-VE | [0]12 | 40 | VE | Derakane 411-C50 | Knytex D155 (527 gsm) | 100 | 0 | 0 | 0 | 0 | 0 |  | 24h/20C, 2h/60 C | RTM | 9010 | g3_DCB01 | 27.88 | 112 | 25.7 | 213 | [9 empty] | T12
UNI-VE | [0]12 | 40 | VE | Derakane 411-C50 | Knytex D155 (527 gsm) | 100 | 0 | 0 | 0 | 0 | 0 |  | 24h/20C, 2h/60 C | RTM | 9011 | g3_DCB02 | 28.01 | 99 | 25.9 | 172 | [9 empty] | T12
UNI-VE | [0]12 | 41 | VE | Derakane 411-C50 | Knytex D155 (527 gsm) | 100 | 0 | 0 | 0 | 0 | 0 |  | 24h/20C, 2h/60 C | RTM | 9012 | g3_DCB03 | 29.25 | 95 | 25.9 | 180 | [9 empty] | T12
UNI-UP4 | [0]10 | 34 | UP4 | CoRezyn 75-AQ-010 | Knytex D155 (527 gsm) | 100 | 0 | 0 | 0 | 0 | 0 |  | 24h/20C, 6h/65 C | RTM | 9013 | DCB01p | 26.96 | 79 | 25.3 | 130 | [9 empty] | T12
UNI-UP4 | [0]10 | 34 | UP4 | CoRezyn 75-AQ-010 | Knytex D155 (527 gsm) | 100 | 0 | 0 | 0 | 0 | 0 |  | 24h/20C, 6h/65 C | RTM | 9014 | DCB02p | 26.18 | 83 | 24.9 | 139 | [9 empty] | T12
UNI-UP4 | [0]10 | 34 | UP4 | CoRezyn 75-AQ-010 | Knytex D155 (527 gsm) | 100 | 0 | 0 | 0 | 0 | 0 |  | 24h/20C, 6h/65 C | RTM | 9015 | DCB03p | 24.1 | 69 | 25.3 | 82 | [9 empty] | T12
UNI-UP4 | [0]10 | 34 | UP4 | CoRezyn 75-AQ-010 | Knytex D155 (527 gsm) | 100 | 0 | 0 | 0 | 0 | 0 |  | 24h/20C, 6h/65 C | RTM | 9016 | DCB04p | 24.32 | 88 | 25.4 | 140 | [9 empty] | T12
UNI-UP4 | [0]10 | 35 | UP4 | CoRezyn 75-AQ-010 | Knytex D155 (527 gsm) | 100 | 0 | 0 | 0 | 0 | 0 |  | 24h/20C, 6h/65 C | RTM | 9017 | DCB05p | 25.75 | 63 | 24.9 | 88 | [9 empty] | T12
UNI-UP4 | [0]10 | 32 | UP4 | CoRezyn 75-AQ-010 | Knytex D155 (527 gsm) | 100 | 0 | 0 | 0 | 0 | 0 |  | 24h/20C, 6h/65 C | RTM | 9018 | ENF01p | 34.92 | 59 | 24.9 | 101 | [9 empty] | T12
UNI-UP4 | [0]10 | 33 | UP4 | CoRezyn 75-AQ-010 | Knytex D155 (527 gsm) | 100 | 0 | 0 | 0 | 0 | 0 |  | 24h/20C, 6h/65 C | RTM | 9019 | ENF02p | 26.51 | 76 | 25.2 | 106 | [9 empty] | T12
UNI-UP4 | [0]10 | 34 | UP4 | CoRezyn 75-AQ-010 | Knytex D155 (527 gsm) | 100 | 0 | 0 | 0 | 0 | 0 |  | 24h/20C, 6h/65 C | RTM | 9020 | ENF03p | 33.73 | 56 | 24.9 | 104 | [9 empty] | T12
UNI-UP4 | [0]10 | 33 | UP4 | CoRezyn 75-AQ-010 | Knytex D155 (527 gsm) | 100 | 0 | 0 | 0 | 0 | 0 |  | 24h/20C, 6h/65 C | RTM | 9021 | ENF04p | 26.04 | 81 | 24.9 | 120 | [9 empty] | T12
UNI-UP4 | [0]10 | 36 | UP4 | CoRezyn 75-AQ-010 | Knytex D155 (527 gsm) | 100 | 0 | 0 | 0 | 0 | 0 |  | 24h/20C, 6h/65 C | RTM | 9022 | ENF05p | 24.21 | 94 | 24.9 | 187 | [9 empty] | T12
UNI-UP4 | [0]10 | 36 | UP4 | CoRezyn 75-AQ-010 | Knytex D155 (527 gsm) | 100 | 0 | 0 | 0 | 0 | 0 |  | 24h/20C, 6h/65 C | RTM | 9023 | MMB04p1 | 22.86 | 81 | 25.3 | 119 | [9 empty] | T12
UNI-UP4 | [0]10 | 32 | UP4 | CoRezyn 75-AQ-010 | Knytex D155 (527 gsm) | 100 | 0 | 0 | 0 | 0 | 0 |  | 24h/20C, 6h/65 C | RTM | 9024 | MMB05p1 | 31.03 | 79 | 24.9 | 142 | [9 empty] | T12
UNI-UP4 | [0]10 | 32 | UP4 | CoRezyn 75-AQ-010 | Knytex D155 (527 gsm) | 100 | 0 | 0 | 0 | 0 | 0 |  | 24h/20C, 6h/65 C | RTM | 9025 | MMB06p | 23.22 | 81 | 24.7 | 95 | [9 empty] | T12
UNI-UP4 | [0]10 | 34 | UP4 | CoRezyn 75-AQ-010 | Knytex D155 (527 gsm) | 100 | 0 | 0 | 0 | 0 | 0 |  | 24h/20C, 6h/65 C | RTM | 9026 | MMB07p1 | 25.64 | 82 | 24.9 | 129 | [9 empty] | T12
UNI-UP4 | [0]10 | 35 | UP4 | CoRezyn 75-AQ-010 | Knytex D155 (527 gsm) | 100 | 0 | 0 | 0 | 0 | 0 |  | 24h/20C, 6h/65 C | RTM | 9027 | MMB08p1 | 24.65 | 62 | 24.8 | 81 | [9 empty] | T12
UNI-UP4 | [0]10 | 34 | UP4 | CoRezyn 75-AQ-010 | Knytex D155 (527 gsm) | 100 | 0 | 0 | 0 | 0 | 0 |  | 24h/20C, 6h/65 C | RTM | 9028 | MMB09p | 22.48 | 86 | 25.1 | 120 | [9 empty] | T12
UNI-UP4 | [0]10 | 35 | UP4 | CoRezyn 75-AQ-010 | Knytex D155 (527 gsm) | 100 | 0 | 0 | 0 | 0 | 0 |  | 24h/20C, 6h/65 C | RTM | 9029 | MMB10p | 21.55 | 99 | 25.4 | 147 | [9 empty] | T12
UNI-UP4 | [0]10 | 33 | UP4 | CoRezyn 75-AQ-010 | Knytex D155 (527 gsm) | 100 | 0 | 0 | 0 | 0 | 0 |  | 24h/20C, 6h/65 C | RTM | 9030 | MMB11p1 | 26.45 | 69 | 24.9 | 96 | [9 empty] | T12
UNI-UP4 | [0]10 | 32 | UP4 | CoRezyn 75-AQ-010 | Knytex D155 (527 gsm) | 100 | 0 | 0 | 0 | 0 | 0 |  | 24h/20C, 6h/65 C | RTM | 9031 | MMB12p1 | 35.99 | 55 | 25 | 91 | [9 empty] | T12
UNI-UP4 | [0]10 | 35 | UP4 | CoRezyn 75-AQ-010 | Knytex D155 (527 gsm) | 100 | 0 | 0 | 0 | 0 | 0 |  | 24h/20C, 6h/65 C | RTM | 9032 | MMB13p | 24.34 | 71 | 25.1 | 101 | [9 empty] | T12
UNI-UP4 | [0]16 | 51 | UP4 | CoRezyn 75-AQ-010 | Knytex D155 (527 gsm) | 100 | 0 | 0 | 0 | 0 | 0 |  | 24h/20C, 2h/60 C | RTM | 9036 | DCBHFV01 | 29.02 | 80 | 24.5 | 94 | [9 empty] | T12
UNI-UP4 | [0]16 | 54 | UP4 | CoRezyn 75-AQ-010 | Knytex D155 (527 gsm) | 100 | 0 | 0 | 0 | 0 | 0 |  | 24h/20C, 2h/60 C | RTM | 9037 | DCBHFV02 | 23.41 | 103 | 26 | 106 | [9 empty] | T12
UNI-UP4 | [0]16 | 54 | UP4 | CoRezyn 75-AQ-010 | Knytex D155 (527 gsm) | 100 | 0 | 0 | 0 | 0 | 0 |  | 24h/20C, 2h/60 C | RTM | 9038 | DCBHFV03 | 24.11 | 112 | 25.5 | 136 | [9 empty] | T12
UNI-UP4 | [0]16 | 52 | UP4 | CoRezyn 75-AQ-010 | Knytex D155 (527 gsm) | 100 | 0 | 0 | 0 | 0 | 0 |  | 24h/20C, 2h/60 C | RTM | 9039 | DCBHFV04 | 29.59 | 111 | 25.6 | 175 | [9 empty] | T12
UNI-UP4 | [0]16 | 54 | UP4 | CoRezyn 75-AQ-010 | Knytex D155 (527 gsm) | 100 | 0 | 0 | 0 | 0 | 0 |  | 24h/20C, 2h/60 C | RTM | 9040 | DCBHFV05 | 26.13 | 107 | 25.9 | 141 | [9 empty] | T12
UNI-UP4 | [0]16 | 54 | UP4 | CoRezyn 75-AQ-010 | Knytex D155 (527 gsm) | 100 | 0 | 0 | 0 | 0 | 0 |  | 24h/20C, 2h/60 C | RTM | 9041 | DCBHFV06 | 24.82 | 112 | 25.1 | 146 | [9 empty] | T12
UNI-UP4 | [0]16 | 54 | UP4 | CoRezyn 75-AQ-010 | Knytex D155 (527 gsm) | 100 | 0 | 0 | 0 | 0 | 0 |  | 24h/20C, 2h/60 C | RTM | 9042 | DCBHFV07 | 24.48 | 109 | 25.5 | 129 | [9 empty] | T12
UNI-UP4 | [0]16 | 54 | UP4 | CoRezyn 75-AQ-010 | Knytex D155 (527 gsm) | 100 | 0 | 0 | 0 | 0 | 0 |  | 24h/20C, 2h/60 C | RTM | 9043 | DCBHFV08 | 25.89 | 102 | 25.2 | 130 | [9 empty] | T12
UNI-UP4 | [0]16 | 54 | UP4 | CoRezyn 75-AQ-010 | Knytex D155 (527 gsm) | 100 | 0 | 0 | 0 | 0 | 0 |  | 24h/20C, 2h/60 C | RTM | 9044 | DCBHFV09 | 26.43 | 116 | 25.5 | 172 | [9 empty] | T12
UNI-UP4 | [0]16 | 51 | UP4 | CoRezyn 75-AQ-010 | Knytex D155 (527 gsm) | 100 | 0 | 0 | 0 | 0 | 0 |  | 24h/20C, 2h/60 C | RTM | 9045 | DCBHFV10 | 29.41 | 92 | 25.8 | 113 | [9 empty] | T12
UNI-UP4 | [0]16 | 55 | UP4 | CoRezyn 75-AQ-010 | Knytex D155 (527 gsm) | 100 | 0 | 0 | 0 | 0 | 0 |  | 24h/20C, 2h/60 C | RTM | 9046 | DCBHFV11 | 25.29 | 101 | 25 | 125 | [9 empty] | T12
UNI-UP4 | [0]16 | 54 | UP4 | CoRezyn 75-AQ-010 | Knytex D155 (527 gsm) | 100 | 0 | 0 | 0 | 0 | 0 |  | 24h/20C, 2h/60 C | RTM | 9047 | DCBHFV12 | 26.73 | 107 | 25.6 | 145 | [9 empty] | T12
UNI-UP4 | [0]16 | 51 | UP4 | CoRezyn 75-AQ-010 | Knytex D155 (527 gsm) | 100 | 0 | 0 | 0 | 0 | 0 |  | 24h/20C, 2h/60 C | RTM | 9048 | DCBHFV13 | 29.09 | 121 | 25.6 | 189 | [9 empty] | T12
UNI-UP4 | [0]16 | 54 | UP4 | CoRezyn 75-AQ-010 | Knytex D155 (527 gsm) | 100 | 0 | 0 | 0 | 0 | 0 |  | 24h/20C, 2h/60 C | RTM | 9049 | ENFHFV1p | 26.51 | 102 | 25.2 | 138 | [9 empty] | T12
UNI-UP4 | [0]16 | 54 | UP4 | CoRezyn 75-AQ-010 | Knytex D155 (527 gsm) | 100 | 0 | 0 | 0 | 0 | 0 |  | 24h/20C, 2h/60 C | RTM | 9050 | ENFHFV2p | 26.06 | 115 | 25.3 | 164 | [9 empty] | T12
UNI-UP4 | [0]16 | 55 | UP4 | CoRezyn 75-AQ-010 | Knytex D155 (527 gsm) | 100 | 0 | 0 | 0 | 0 | 0 |  | 24h/20C, 2h/60 C | RTM | 9051 | ENFHFV3p | 25.21 | 113 | 25.6 | 149 | [9 empty] | T12
UNI-UP4 | [0]16 | 54 | UP4 | CoRezyn 75-AQ-010 | Knytex D155 (527 gsm) | 100 | 0 | 0 | 0 | 0 | 0 |  | 24h/20C, 2h/60 C | RTM | 9052 | ENFHFV4p | 24.05 | 113 | 24.6 | 146 | [9 empty] | T12
UNI-UP4 | [0]16 | 55 | UP4 | CoRezyn 75-AQ-010 | Knytex D155 (527 gsm) | 100 | 0 | 0 | 0 | 0 | 0 |  | 24h/20C, 2h/60 C | RTM | 9053 | ENFHFV5p | 25.08 | 106 | 25.2 | 137 | [9 empty] | T12
UNI-UP4 | [0]16 | 54 | UP4 | CoRezyn 75-AQ-010 | Knytex D155 (527 gsm) | 100 | 0 | 0 | 0 | 0 | 0 |  | 24h/20C, 2h/60 C | RTM | 9054 | ENFHFV06p | 23.22 | 109 | 25.5 | 120 | [9 empty] | T12
UNI-UP4 | [0]16 | 52 | UP4 | CoRezyn 75-AQ-010 | Knytex D155 (527 gsm) | 100 | 0 | 0 | 0 | 0 | 0 |  | 24h/20C, 2h/60 C | RTM | 9055 | ENFHFV07p | 24.07 | 137 | 25.6 | 187 | [9 empty] | T12
UNI-UP4 | [0]16 | 55 | UP4 | CoRezyn 75-AQ-010 | Knytex D155 (527 gsm) | 100 | 0 | 0 | 0 | 0 | 0 |  | 24h/20C, 2h/60 C | RTM | 9056 | ENFHFV08p | 25.59 | 113 | 25.7 | 156 | [9 empty] | T12
UNI-UP4 | [0]16 | 51 | UP4 | CoRezyn 75-AQ-010 | Knytex D155 (527 gsm) | 100 | 0 | 0 | 0 | 0 | 0 |  | 24h/20C, 2h/60 C | RTM | 9057 | ENFHFV09p | 28.06 | 117 | 25.6 | 172 | [9 empty] | T12
UNI-EP | [0]20 | 65 | EP | NCT307 | NCT307-D1 34-600 G300 | 100 | 0 | 0 | 0 | 0 | 0 |  | 4h/ 121 C | Prepreg | 9033 | DCB01 | 26.22 | 297 | 25.9 | 357 | [9 empty] | T12
UNI-EP | [0]20 | 66 | EP | NCT307 | NCT307-D1 34-600 G300 | 100 | 0 | 0 | 0 | 0 | 0 |  | 4h/ 121 C | Prepreg | 9034 | DCB02 | 21.42 | 368 | 26.9 | 370 | [9 empty] | T12
UNI-EP | [0]20 | 66 | EP | NCT307 | NCT307-D1 34-600 G300 | 100 | 0 | 0 | 0 | 0 | 0 |  | 4h/ 121 C | Prepreg | 9035 | DCB03 | 22.57 | 316 | 25.1 | 349 | [9 empty] | T12
UNI-EP | [0]10 | 32 | EP | Jeffco 1401-12 / 1401-17 hardener | Knytex D155 (527 gsm) | 100 | 0 | 0 | 0 | 0 | 0 |  | 24h/20C, 6h/65 C | RTM | 9058 | DCB01p | 27.19 | 103 | 24.4 | 186 | [9 empty] | T12
UNI-EP | [0]10 | 32 | EP | Jeffco 1401-12 / 1401-17 hardener | Knytex D155 (527 gsm) | 100 | 0 | 0 | 0 | 0 | 0 |  | 24h/20C, 6h/65 C | RTM | 9059 | DCB02p | 23.88 | 108 | 24.6 | 161 | [9 empty] | T12
UNI-EP | [0]10 | 32 | EP | Jeffco 1401-12 / 1401-17 hardener | Knytex D155 (527 gsm) | 100 | 0 | 0 | 0 | 0 | 0 |  | 24h/20C, 6h/65 C | RTM | 9060 | DCB03p | 30.69 | 72 | 23.8 | 121 | [9 empty] | T12
UNI-EP | [0]10 | 32 | EP | Jeffco 1401-12 / 1401-17 hardener | Knytex D155 (527 gsm) | 100 | 0 | 0 | 0 | 0 | 0 |  | 24h/20C, 6h/65 C | RTM | 9061 | DCB04p | 28.97 | 99 | 23.2 | 216 | [9 empty] | T12
UNI-EP | [0]10 | 32 | EP | Jeffco 1401-12 / 1401-17 hardener | Knytex D155 (527 gsm) | 100 | 0 | 0 | 0 | 0 | 0 |  | 24h/20C, 6h/65 C | RTM | 9062 | DCB05p | 22.21 | 168 | 24 | 361 | [9 empty] | T12
UNI-EP | [0]10 | 32 | EP | Jeffco 1401-12 / 1401-17 hardener | Knytex D155 (527 gsm) | 100 | 0 | 0 | 0 | 0 | 0 |  | 24h/20C, 6h/65 C | RTM | 9063 | DCB06p | 30.49 | 108 | 24.2 | 260 | [9 empty] | T12
UNI-VE | [0]10 | 34 | VE | Reichhold Dion 9800 | Knytex D155 (527 gsm) | 100 | 0 | 0 | 0 | 0 | 0 |  | 24h/20C, 6h/65 C | RTM | 9064 | DCB01p | 21.47 | 112 | 25 | 161 | [9 empty] | T12
UNI-VE | [0]10 | 34 | VE | Reichhold Dion 9800 | Knytex D155 (527 gsm) | 100 | 0 | 0 | 0 | 0 | 0 |  | 24h/20C, 6h/65 C | RTM | 9065 | DCB02p | 21.19 | 109 | 25 | 148 | [9 empty] | T12
UNI-VE | [0]10 | 34 | VE | Reichhold Dion 9800 | Knytex D155 (527 gsm) | 100 | 0 | 0 | 0 | 0 | 0 |  | 24h/20C, 6h/65 C | RTM | 9066 | DCB03p | 21.74 | 146 | 24.8 | 297 | [9 empty] | T12
UNI-VE | [0]10 | 36 | VE | Reichhold Dion 9800 | Knytex D155 (527 gsm) | 100 | 0 | 0 | 0 | 0 | 0 |  | 24h/20C, 6h/65 C | RTM | 9067 | DCB04p | 20.56 | 95 | 25 | 131 | [9 empty] | T12
UNI-UP | [0]6 | 40 | UP | CoRezyn 63-AX-051 | Knytex D155 (527 gsm) | 100 | 0 | 0 | 0 | 0 | 0 |  | 24h/20C, 2h/60 C | RTM | 7475 | ENF1012 | 37.7 | 382 |  | 1169 |  | 33.15 | [7 empty] | T12
UNI-UP | [0]6 | 39 | UP | CoRezyn 63-AX-051 | Knytex D155 (527 gsm) | 100 | 0 | 0 | 0 | 0 | 0 |  | 24h/20C, 2h/60 C | RTM | 7476 | ENF1013 | 23.3 | 507 |  | 724 |  | 32.56 | [7 empty] | T12
UNI-UP | [0]6 | 40 | UP | CoRezyn 63-AX-051 | Knytex D155 (527 gsm) | 100 | 0 | 0 | 0 | 0 | 0 |  | 24h/20C, 2h/60 C | RTM | 7477 | ENF1014 | 18.6 | 734 |  | 1037 |  | 33.36 | [7 empty] | T12
UNI-UP | [0]6 | 40 | UP | AOC PET P460 | Knytex D155 (527 gsm) | 100 | 0 | 0 | 0 | 0 | 0 |  | 24h/20C, 2h/60 C | RTM | 7478 | ENF1021 | 21.8 | 818 |  | 1729 |  | 32.92 | [7 empty] | T12
UNI-UP | [0]6 | 39 | UP | AOC PET P460 | Knytex D155 (527 gsm) | 100 | 0 | 0 | 0 | 0 | 0 |  | 24h/20C, 2h/60 C | RTM | 7479 | ENF1022 | 35.5 | 538 |  | 1848 |  | 32.42 | [7 empty] | T12
UNI-UP | [0]6 | 39 | UP | AOC PET P460 | Knytex D155 (527 gsm) | 100 | 0 | 0 | 0 | 0 | 0 |  | 24h/20C, 2h/60 C | RTM | 7480 | ENF1023 | 38.6 | 463 |  | 1679 |  | 32.31 | [7 empty] | T12
UNI-UP | [0]6 | 35 | UP | AOC PET P460 | Knytex D155 (527 gsm) | 100 | 0 | 0 | 0 | 0 | 0 |  | 24h/20C, 2h/60 C | RTM | 7481 | ENF1025 | 39 | 552 |  | 2072 |  | 29.41 | [7 empty] | T12
UNI-UP | [0]6 | 33 | UP | Arotran Q6038 | Knytex D155 (527 gsm) | 100 | 0 | 0 | 0 | 0 | 0 |  | 24h/20C, 2h/60 C | RTM | 7482 | ENF1061 | 10.2 | 836 |  | 305 |  | 28.04 | [7 empty] | T12
UNI-VE | [0]6 | 35 | VE | Tectra Swancorp 980 | Knytex D155 (527 gsm) | 100 | 0 | 0 | 0 | 0 | 0 |  | 24h/20C, 2h/60 C | RTM | 7483 | ENF1031 | 18.9 | 1219 |  | 2358 |  | 29.21 | [7 empty] | T12
UNI-VE | [0]6 | 33 | VE | Tectra Swancorp 980 | Knytex D155 (527 gsm) | 100 | 0 | 0 | 0 | 0 | 0 |  | 24h/20C, 2h/60 C | RTM | 7484 | ENF1032 | 26.7 | 1005 |  | 3017 |  | 28.4 | [7 empty] | T12
UNI-VE | [0]6 | 33 | VE | Tectra Swancorp 980 | Knytex D155 (527 gsm) | 100 | 0 | 0 | 0 | 0 | 0 |  | 24h/20C, 2h/60 C | RTM | 7485 | ENF1033 | 31.3 | 983 |  | 3972 |  | 28.29 | [7 empty] | T12
UNI-VE | [0]6 | 43 | VE | Derakane 411-C50 | Knytex D155 (527 gsm) | 100 | 0 | 0 | 0 | 0 | 0 |  | 24h/20C, 2h/60 C | RTM | 7486 | ENF1101 | 24.9 | 801 |  | 2620 |  | 35.45 | [7 empty] | T12
UNI-VE | [0]6 | 43 | VE | Derakane 411-C50 | Knytex D155 (527 gsm) | 100 | 0 | 0 | 0 | 0 | 0 |  | 24h/20C, 2h/60 C | RTM | 7487 | ENF1102 | 37 | 534 |  | 2495 |  | 35.22 | [7 empty] | T12
UNI-VE2 | [0]6 | 43 | VE2 | Derakane 8084 | Knytex D155 (527 gsm) | 100 | 0 | 0 | 0 | 0 | 0 |  | 24h/ 90 C | RTM | 7488 | ENF1091 | 18.6 | 934 |  | 1992 |  | 35.17 | [7 empty] | T12
UNI-VE2 | [0]6 | 43 | VE2 | Derakane 8084 | Knytex D155 (527 gsm) | 100 | 0 | 0 | 0 | 0 | 0 |  | 24h/ 90 C | RTM | 7489 | ENF1092 | 26.5 | 805 |  | 3054 |  | 35.86 | [7 empty] | T12
UNI-VE2 | [0]6 | 43 | VE2 | Derakane 8084 | Knytex D155 (527 gsm) | 100 | 0 | 0 | 0 | 0 | 0 |  | 24h/ 90 C | RTM | 7490 | ENF1093 | 30.9 | 681 |  | 2867 |  | 35.29 | [7 empty] | T12
UNI-EP | [0]6 | 35 | EP | System 3 -System 41 | Knytex D155 (527 gsm) | 100 | 0 | 0 | 0 | 0 | 0 |  | 24h/20C, 2h/60 C | RTM | 7491 | ENF1041 | 17.4 | 1383 |  | 2593 |  | 29.39 | [7 empty] | T12
UNI-EP | [0]6 | 35 | EP | System 3 -System 41 | Knytex D155 (527 gsm) | 100 | 0 | 0 | 0 | 0 | 0 |  | 24h/20C, 2h/60 C | RTM | 7492 | ENF1043 | 29.5 | 1005 |  | 3776 |  | 29.53 | [7 empty] | T12
Epoxy SC14, [0]6
UNI-EP | [0]6 | 39 | EP | Applied Poleramics SC-14 | Knytex D155 (527 gsm) | 100 | 0 | 0 | 0 | 0 | 0 |  | 5 h/100 C | RTM | 7493 | ENF1071 | 18.9 | 1174 |  | 2769 |  | 32.64 | [7 empty] | T12
UNI-EP | [0]6 | 39 | EP | Applied Poleramics SC-14 | Knytex D155 (527 gsm) | 100 | 0 | 0 | 0 | 0 | 0 |  | 5 h/100 C | RTM | 7494 | ENF1072 | 29.1 | 814 |  | 3110 |  | 32.63 | [7 empty] | T12
UNI-EP | [0]6 | 39 | EP | Applied Poleramics SC-14 | Knytex D155 (527 gsm) | 100 | 0 | 0 | 0 | 0 | 0 |  | 5 h/100 C | RTM | 7495 | ENF1073 | 31.9 | 832 |  | 3791 |  | 32.65 | [7 empty] | T12
Epoxy SC12, [0]6
UNI-EP | [0]6 | 43 | EP | Applied Poleramics SC-12 | Knytex D155 (527 gsm) | 100 | 0 | 0 | 0 | 0 | 0 |  | 2 h/90 C | RTM | 7496 | ENF1081 | 24.1 | 787 |  | 2350 |  | 35.27 | [7 empty] | T12
UNI-EP | [0]6 | 43 | EP | Applied Poleramics SC-12 | Knytex D155 (527 gsm) | 100 | 0 | 0 | 0 | 0 | 0 |  | 2 h/90 C | RTM | 7497 | ENF1082 | 29.8 | 690 |  | 2710 |  | 35.17 | [7 empty] | T12
UNI-UP | [0]6 | 32 | UP | Polyteck Poly 15-D65 | Knytex D155 (527 gsm) | 100 | 0 | 0 | 0 | 0 | 0 |  | 24h/20C, 2h/60 C | RTM | 7498 | ENF1051 | 23.3 | 1192 |  | 3145 |  | 27.6 | [7 empty] | T12
UNI-UP2 | [0]10 | 39 | UP2 | CoRezyn 63-AX-051 | Knytex D155 (527 gsm) | 100 | 0 | 0 | 0 | 0 | 0 |  | 24h/20C, 6h/65 C | RTM | 7499 | ENF502 | 40.56 | 873 |  | 1170 | [9 empty] | T12
UNI-UP2 | [0]10 | 41 | UP2 | CoRezyn 63-AX-051 | Knytex D155 (527 gsm) | 100 | 0 | 0 | 0 | 0 | 0 |  | 24h/20C, 6h/65 C | RTM | 7500 | ENF504 | 24.77 | 1189 |  | 1265 | [9 empty] | T12
UNI-UP2 | [0]10 | 42 | UP2 | CoRezyn 63-AX-051 | Knytex D155 (527 gsm) | 100 | 0 | 0 | 0 | 0 | 0 |  | 24h/20C, 6h/65 C | RTM | 7501 | ENF507 | 31.37 | 848 |  | 1073 | [9 empty] | T12
UNI-UP2 | [0]10 | 42 | UP2 | CoRezyn 63-AX-051 | Knytex D155 (527 gsm) | 100 | 0 | 0 | 0 | 0 | 0 |  | 24h/20C, 6h/65 C | RTM | 7502 | ENF508 | 24.87 | 1310 |  | 1663 | [9 empty] | T12
UNI-EP3 | [0]10 | 35 | EP3 | SP Prime 20 | Knytex D155 (527 gsm) | 100 | 0 | 0 | 0 | 0 | 0 |  | 24h/20C, 6h/65 C | RTM | 9068 | ENF01 | 28.36 | 25.89 | 2226 |  | 4208 | [8 empty] | T12
UNI-EP3 | [0]10 | 35 | EP3 | SP Prime 20 | Knytex D155 (527 gsm) | 100 | 0 | 0 | 0 | 0 | 0 |  | 24h/20C, 6h/65 C | RTM | 9069 | ENF02 | 29.11 | 26.51 | 2169 |  | 4031 | [8 empty] | T12
UNI-EP3 | [0]10 | 36 | EP3 | SP Prime 20 | Knytex D155 (527 gsm) | 100 | 0 | 0 | 0 | 0 | 0 |  | 24h/20C, 6h/65 C | RTM | 9070 | ENF03 | 27.27 | 26.2 | 2194 |  | 3968 | [8 empty] | T12
UNI-EP3 | [0]10 | 33 | EP3 | SP Prime 20 | Knytex D155 (527 gsm) | 100 | 0 | 0 | 0 | 0 | 0 |  | 24h/20C, 6h/65 C | RTM | 9071 | ENF04 | 26.8 | 25.27 | 2442 |  | 4020 | [8 empty] | T12
UNI-EP3 | [0]10 | 33 | EP3 | SP Prime 20 | Knytex D155 (527 gsm) | 100 | 0 | 0 | 0 | 0 | 0 |  | 24h/20C, 6h/65 C | RTM | 9072 | ENF05 | 27.29 | 25.65 | 2448 |  | 4139 | [8 empty] | T12
UNI-EP3 | [0]10 | 35 | EP3 | SP Prime 20 | Knytex D155 (527 gsm) | 100 | 0 | 0 | 0 | 0 | 0 |  | 24h/20C, 6h/65 C | RTM | 9073 | ENF06 | 31 | 26.02 | 2022 |  | 4096 | [8 empty] | T12
UNI-EP3 | [0]10 | 36 | EP3 | SP Prime 20 | Knytex D155 (527 gsm) | 100 | 0 | 0 | 0 | 0 | 0 |  | 24h/20C, 6h/65 C | RTM | 9074 | ENF07 | 25.33 | 26.36 | 2360 |  | 4030 | [8 empty] | T12
UNI-EP3 | [0]10 | 33 | EP3 | SP Prime 20 | Knytex D155 (527 gsm) | 100 | 0 | 0 | 0 | 0 | 0 |  | 24h/20C, 6h/65 C | RTM | 9075 | ENF08 | 29.52 | 26.15 | 2188 |  | 3691 | [8 empty] | T12
UNI-EP3 | [0]10 | 37 | EP3 | SP Prime 20 | Knytex D155 (527 gsm) | 100 | 0 | 0 | 0 | 0 | 0 |  | 24h/20C, 6h/65 C | RTM | 9076 | ENF09 | 32.53 | 26.06 | 1795 |  | 4190 | [8 empty] | T12
UNI-EP3 | [0]10 | 37 | EP3 | SP Prime 20 | Knytex D155 (527 gsm) | 100 | 0 | 0 | 0 | 0 | 0 |  | 24h/20C, 6h/65 C | RTM | 9077 | ENF10 | 32.86 | 25.61 | 1750 |  | 4161 | [8 empty] | T12
UNI-VE | [0]10 | 36 | VE | Derakane 411-350 | Knytex D155 (527 gsm) | 100 | 0 | 0 | 0 | 0 | 0 |  | 24h/20C, 6h/65 C |  | 9078 | ENF01 | 27.61 | 26.27 | 1954 |  | 3180 | [8 empty] | T12
UNI-VE | [0]10 | 36 | VE | Derakane 411-350 | Knytex D155 (527 gsm) | 100 | 0 | 0 | 0 | 0 | 0 |  | 24h/20C, 6h/65 C |  | 9079 | ENF02 | 28.39 | 25.79 | 1871 |  | 3361 | [8 empty] | T12
UNI-VE | [0]10 | 36 | VE | Derakane 411-350 | Knytex D155 (527 gsm) | 100 | 0 | 0 | 0 | 0 | 0 |  | 24h/20C, 6h/65 C |  | 9080 | ENF03 | 28.16 | 26.28 | 1923 |  | 3367 | [8 empty] | T12
UNI-VE | [0]10 | 35 | VE | Derakane 411-350 | Knytex D155 (527 gsm) | 100 | 0 | 0 | 0 | 0 | 0 |  | 24h/20C, 6h/65 C |  | 9081 | ENF04 | 27.16 | 26.31 | 2092 |  | 3295 | [8 empty] | T12
UNI-VE | [0]10 | 37 | VE | Derakane 411-350 | Knytex D155 (527 gsm) | 100 | 0 | 0 | 0 | 0 | 0 |  | 24h/20C, 6h/65 C |  | 9082 | ENF05 | 26.88 | 26.23 | 1931 |  | 3209 | [8 empty] | T12
UNI-UP4 | [0]10 | 35 | UP4 | CoRezyn 75-AQ-010 | Knytex D155 (527 gsm) | 100 | 0 | 0 | 0 | 0 | 0 |  | 24h/20C, 6h/65 C | RTM | 9083 | ENF07 | 26.21 | 24.96 | 1407 |  | 1814 | [8 empty] | T12
UNI-UP4 | [0]10 | 33 | UP4 | CoRezyn 75-AQ-010 | Knytex D155 (527 gsm) | 100 | 0 | 0 | 0 | 0 | 0 |  | 24h/20C, 6h/65 C | RTM | 9084 | ENF08 | 26.56 | 25.33 | 1753 |  | 2232 | [8 empty] | T12
UNI-UP4 | [0]10 | 35 | UP4 | CoRezyn 75-AQ-010 | Knytex D155 (527 gsm) | 100 | 0 | 0 | 0 | 0 | 0 |  | 24h/20C, 6h/65 C | RTM | 9085 | ENF09 | 28.95 | 24.44 | 1249 |  | 1689 | [8 empty] | T12
UNI-UP4 | [0]10 | 35 | UP4 | CoRezyn 75-AQ-010 | Knytex D155 (527 gsm) | 100 | 0 | 0 | 0 | 0 | 0 |  | 24h/20C, 6h/65 C | RTM | 9086 | ENF10 | 27.68 | 25.21 | 1289 |  | 1595 | [8 empty] | T12
UNI-UP4 | [0]10 | 34 | UP4 | CoRezyn 75-AQ-010 | Knytex D155 (527 gsm) | 100 | 0 | 0 | 0 | 0 | 0 |  | 24h/20C, 6h/65 C | RTM | 9087 | ENF11 | 25.28 | 25.25 | 1484 |  | 1655 | [8 empty] | T12
UNI-EP | [0]20 | 66 | EP | NCT307 | Knytex D155 (527 gsm) | 100 | 0 | 0 | 0 | 0 | 0 |  | 4h/ 121 C | Prepreg | 9088 | ENF01 | 19.9 | 25.37 | 2718 |  | 704 | [8 empty] | T12
UNI-EP | [0]20 | 66 | EP | NCT307 | Knytex D155 (527 gsm) | 100 | 0 | 0 | 0 | 0 | 0 |  | 4h/ 121 C | Prepreg | 9089 | ENF02 | 23.62 | 25 | 2402 |  | 774 | [8 empty] | T12
UNI-EP | [0]20 | 66 | EP | NCT307 | Knytex D155 (527 gsm) | 100 | 0 | 0 | 0 | 0 | 0 |  | 4h/ 121 C | Prepreg | 9090 | ENF03 | 25.47 | 25.3 | 2271 |  | 769 | [8 empty] | T12
UNI-EP | [0]20 | 65 | EP | NCT307 | Knytex D155 (527 gsm) | 100 | 0 | 0 | 0 | 0 | 0 |  | 4h/ 121 C | Prepreg | 9091 | ENF04 | 24.91 | 25.4 | 2431 |  | 821 | [8 empty] | T12
UNI-EP | [0]20 | 66 | EP | NCT307 | Knytex D155 (527 gsm) | 100 | 0 | 0 | 0 | 0 | 0 |  | 4h/ 121 C | Prepreg | 9092 | ENF05 | 24.12 | 25.32 | 2471 |  | 838 | [8 empty] | T12
UNI-EP | [0]20 | 66 | EP | NCT307 | Knytex D155 (527 gsm) | 100 | 0 | 0 | 0 | 0 | 0 |  | 4h/ 121 C | Prepreg | 9093 | ENF06 | 20.28 | 24.77 | 2891 |  | 875 | [8 empty] | T12
UNI-EP | [0]20 | 65 | EP | NCT307 | Knytex D155 (527 gsm) | 100 | 0 | 0 | 0 | 0 | 0 |  | 4h/ 121 C | Prepreg | 9094 | ENF07 | 24.92 | 25.34 | 2341 |  | 776 | [8 empty] | T12
UNI-EP | [0]20 | 66 | EP | NCT307 | Knytex D155 (527 gsm) | 100 | 0 | 0 | 0 | 0 | 0 |  | 4h/ 121 C | Prepreg | 9095 | ENF08 | 19.89 | 25.44 | 2905 |  | 806 | [8 empty] | T12
UNI-EP | [0]20 | 66 | EP | NCT307 | Knytex D155 (527 gsm) | 100 | 0 | 0 | 0 | 0 | 0 |  | 4h/ 121 C | Prepreg | 9096 | ENF09 | 19.14 | 25.45 | 2959 |  | 770 | [8 empty] | T12
UNI-EP | [0]20 | 66 | EP | NCT307 | Knytex D155 (527 gsm) | 100 | 0 | 0 | 0 | 0 | 0 |  | 4h/ 121 C | Prepreg | 9097 | ENF10 | 19.75 | 25.3 | 2917 |  | 811 | [8 empty] | T12
UNI-UP4 | [0]10 | 55 | UP4 | CoRezyn 75-AQ-010 | Knytex D155 (527 gsm) | 100 | 0 | 0 | 0 | 0 | 0 |  | 24h/20C, 6h/65 C | RTM | 9098 | ENFHFV1 | 27.96 | 25.16 | 1600 |  | 1467 | [8 empty] | T12
UNI-UP4 | [0]10 | 53 | UP4 | CoRezyn 75-AQ-010 | Knytex D155 (527 gsm) | 100 | 0 | 0 | 0 | 0 | 0 |  | 24h/20C, 6h/65 C | RTM | 9099 | ENFHFV2 | 29.29 | 25.32 | 1523 |  | 1396 | [8 empty] | T12
UNI-UP4 | [0]10 | 55 | UP4 | CoRezyn 75-AQ-010 | Knytex D155 (527 gsm) | 100 | 0 | 0 | 0 | 0 | 0 |  | 24h/20C, 6h/65 C | RTM | 9100 | ENFHFV3 | 26.93 | 25.64 | 1565 |  | 1260 | [8 empty] | T12
UNI-UP4 | [0]10 | 54 | UP4 | CoRezyn 75-AQ-010 | Knytex D155 (527 gsm) | 100 | 0 | 0 | 0 | 0 | 0 |  | 24h/20C, 6h/65 C | RTM | 9101 | ENFHFV4 | 26.21 | 24.61 | 1594 |  | 1311 | [8 empty] | T12
UNI-UP4 | [0]10 | 55 | UP4 | CoRezyn 75-AQ-010 | Knytex D155 (527 gsm) | 100 | 0 | 0 | 0 | 0 | 0 |  | 24h/20C, 6h/65 C | RTM | 9102 | ENFHFV5 | 26.76 | 25.22 | 1499 |  | 1194 | [8 empty] | T12
UNI-UP4 | [0]10 | 54 | UP4 | CoRezyn 75-AQ-010 | Knytex D155 (527 gsm) | 100 | 0 | 0 | 0 | 0 | 0 |  | 24h/20C, 6h/65 C | RTM | 9103 | ENFHFV06 | 24.29 | 25.51 | 1774 |  | 1333 | [8 empty] | T12
UNI-UP4 | [0]10 | 52 | UP4 | CoRezyn 75-AQ-010 | Knytex D155 (527 gsm) | 100 | 0 | 0 | 0 | 0 | 0 |  | 24h/20C, 6h/65 C | RTM | 9104 | ENFHFV07 | 27.36 | 25.6 | 1661 |  | 1337 | [8 empty] | T12
UNI-UP4 | [0]10 | 55 | UP4 | CoRezyn 75-AQ-010 | Knytex D155 (527 gsm) | 100 | 0 | 0 | 0 | 0 | 0 |  | 24h/20C, 6h/65 C | RTM | 9105 | ENFHFV08 | 26.92 | 25.68 | 1548 |  | 1241 | [8 empty] | T12
UNI-UP4 | [0]10 | 51 | UP4 | CoRezyn 75-AQ-010 | Knytex D155 (527 gsm) | 100 | 0 | 0 | 0 | 0 | 0 |  | 24h/20C, 6h/65 C | RTM | 9106 | ENFHFV09 | 31.82 | 25.56 | 1496 |  | 1402 | [8 empty] | T12
UNI-UP4 | [0]10 | 53 | UP4 | CoRezyn 75-AQ-010 | Knytex D155 (527 gsm) | 100 | 0 | 0 | 0 | 0 | 0 |  | 24h/20C, 6h/65 C | RTM | 9107 | ENFHFV10 | 38.59 | 25.14 | 1025 |  | 1086 | [8 empty] | T12
UNI-EP | [0]10 | 32 | EP | Jeffco 1401-12 / 1401-17 hardener | Knytex D155 (527 gsm) | 100 | 0 | 0 | 0 | 0 | 0 |  | 24h/20C, 6h/65 C |  | 9108 | ENF01p | 27.66 | 24.4 | 2191 |  | 3384 | [8 empty] | T12
UNI-EP | [0]10 | 32 | EP | Jeffco 1401-12 / 1401-17 hardener | Knytex D155 (527 gsm) | 100 | 0 | 0 | 0 | 0 | 0 |  | 24h/20C, 6h/65 C |  | 9109 | ENF02p | 24.79 | 24.61 | 2254 |  | 2900 | [8 empty] | T12
UNI-EP | [0]10 | 32 | EP | Jeffco 1401-12 / 1401-17 hardener | Knytex D155 (527 gsm) | 100 | 0 | 0 | 0 | 0 | 0 |  | 24h/20C, 6h/65 C |  | 9110 | ENF03p | 30.73 | 23.8 | 1857 |  | 3225 | [8 empty] | T12
UNI-EP | [0]10 | 32 | EP | Jeffco 1401-12 / 1401-17 hardener | Knytex D155 (527 gsm) | 100 | 0 | 0 | 0 | 0 | 0 |  | 24h/20C, 6h/65 C |  | 9111 | ENF04p | 32.28 | 23.18 | 1534 |  | 2546 | [8 empty] | T12
UNI-EP | [0]10 | 32 | EP | Jeffco 1401-12 / 1401-17 hardener | Knytex D155 (527 gsm) | 100 | 0 | 0 | 0 | 0 | 0 |  | 24h/20C, 6h/65 C |  | 9112 | ENF05p | 28.98 | 24.04 | 1785 |  | 2571 | [8 empty] | T12
UNI-EP | [0]10 | 32 | EP | Jeffco 1401-12 / 1401-17 hardener | Knytex D155 (527 gsm) | 100 | 0 | 0 | 0 | 0 | 0 |  | 24h/20C, 6h/65 C |  | 9113 | ENF06p | 35.59 | 24.17 | 1484 |  | 2640 | [8 empty] | T12
UNI-VE | [0]10 | 34 | VE | Reichhold Dion 9800 | Knytex D155 (527 gsm) | 100 | 0 | 0 | 0 | 0 | 0 |  | 24h/20C, 6h/65 C | RTM | 9114 | ENF01p | 21.98 | 25.03 | 2048 |  | 2122 | [8 empty] | T12
UNI-VE | [0]10 | 34 | VE | Reichhold Dion 9800 | Knytex D155 (527 gsm) | 100 | 0 | 0 | 0 | 0 | 0 |  | 24h/20C, 6h/65 C | RTM | 9115 | ENF02p | 21.48 | 25.04 | 2082 |  | 2086 | [8 empty] | T12
UNI-VE | [0]10 | 34 | VE | Reichhold Dion 9800 | Knytex D155 (527 gsm) | 100 | 0 | 0 | 0 | 0 | 0 |  | 24h/20C, 6h/65 C | RTM | 9116 | ENF03p | 25.96 | 24.83 | 1793 |  | 2415 | [8 empty] | T12
UNI-VE | [0]10 | 36 | VE | Reichhold Dion 9800 | Knytex D155 (527 gsm) | 100 | 0 | 0 | 0 | 0 | 0 |  | 24h/20C, 6h/65 C | RTM | 9117 | ENF04p | 21.35 | 25.01 | 2252 |  | 3008 | [8 empty] | T12
Mixed-Mode, GI and GII
UNI-EP3 | [0]10 | 34 | EP3 | SP Prime 20 | Knytex D155 (527 gsm) | 100 | 0 | 0 | 0 | 0 | 0 |  | 24h/25 C, 12h/ 80 C | RTM | 9118 | MMB01 | 25.4 | 26.39 | 1869 | 69 | 4114 |  | c=18.89 mm | [6 empty] | T12
UNI-EP3 | [0]10 | 35 | EP3 | SP Prime 20 | Knytex D155 (527 gsm) | 100 | 0 | 0 | 0 | 0 | 0 |  | 24h/25 C, 12h/ 80 C | RTM | 9119 | MMB02 | 26.42 | 25.44 | 1658 | 65 | 3932 |  | c=18.89 mm | [6 empty] | T12
UNI-EP3 | [0]10 | 34 | EP3 | SP Prime 20 | Knytex D155 (527 gsm) | 100 | 0 | 0 | 0 | 0 | 0 |  | 24h/25 C, 12h/ 80 C | RTM | 9120 | MMB03 | 28.01 | 26.23 | 1625 | 61 | 3685 |  | c=18.89 mm | [6 empty] | T12
UNI-EP3 | [0]10 | 36 | EP3 | SP Prime 20 | Knytex D155 (527 gsm) | 100 | 0 | 0 | 0 | 0 | 0 |  | 24h/25 C, 12h/ 80 C | RTM | 9121 | MMB04 | 24.41 | 25.71 | 1712 | 66 | 3972 |  | c=18.89 mm | [6 empty] | T12
UNI-EP3 | [0]10 | 36 | EP3 | SP Prime 20 | Knytex D155 (527 gsm) | 100 | 0 | 0 | 0 | 0 | 0 |  | 24h/25 C, 12h/ 80 C | RTM | 9122 | MMB05 | 28.52 | 25.61 | 1470 | 63 | 3839 |  | c=18.89 mm | [6 empty] | T12
UNI-EP3 | [0]10 | 36 | EP3 | SP Prime 20 | Knytex D155 (527 gsm) | 100 | 0 | 0 | 0 | 0 | 0 |  | 24h/25 C, 12h/ 80 C | RTM | 9123 | MMB06 | 26.31 | 25.81 | 1581 | 65 | 3927 |  | c=18.89 mm | [6 empty] | T12
UNI-EP3 | [0]10 | 33 | EP3 | SP Prime 20 | Knytex D155 (527 gsm) | 100 | 0 | 0 | 0 | 0 | 0 |  | 24h/25 C, 12h/ 80 C | RTM | 9124 | MMB07 | 26.69 | 26.08 | 1710 | 60 | 3580 |  | c=18.89 mm | [6 empty] | T12
UNI-EP3 | [0]10 | 37 | EP3 | SP Prime 20 | Knytex D155 (527 gsm) | 100 | 0 | 0 | 0 | 0 | 0 |  | 24h/25 C, 12h/ 80 C | RTM | 9125 | MMB08 | 29.5 | 25.55 | 1238 | 53 | 3290 |  | c=18.89 mm | [6 empty] | T12
UNI-EP3 | [0]10 | 34 | EP3 | SP Prime 20 | Knytex D155 (527 gsm) | 100 | 0 | 0 | 0 | 0 | 0 |  | 24h/25 C, 12h/ 80 C | RTM | 9126 | MMB09 | 25.28 | 25.78 | 1760 | 65 | 3866 |  | c=18.89 mm | [6 empty] | T12
UNI-EP3 | [0]10 | 34 | EP3 | SP Prime 20 | Knytex D155 (527 gsm) | 100 | 0 | 0 | 0 | 0 | 0 |  | 24h/25 C, 12h/ 80 C | RTM | 9127 | MMB10 | 27.14 | 24.68 | 1559 | 62 | 3709 |  | c=18.89 mm | [6 empty] | T12
UNI-EP3 | [0]10 | 35 | EP3 | SP Prime 20 | Knytex D155 (527 gsm) | 100 | 0 | 0 | 0 | 0 | 0 |  | 24h/25 C, 12h/ 80 C | RTM | 9128 | MMB11 | 25.42 | 25.81 | 1374 | 410 | 2858 |  | c=23.885 mm | [6 empty] | T12
UNI-EP3 | [0]10 | 36 | EP3 | SP Prime 20 | Knytex D155 (527 gsm) | 100 | 0 | 0 | 0 | 0 | 0 |  | 24h/25 C, 12h/ 80 C | RTM | 9129 | MMB12 | 25.02 | 25.63 | 1428 | 480 | 3359 |  | c=23.885 mm | [6 empty] | T12
UNI-EP3 | [0]10 | 36 | EP3 | SP Prime 20 | Knytex D155 (527 gsm) | 100 | 0 | 0 | 0 | 0 | 0 |  | 24h/25 C, 12h/ 80 C | RTM | 9130 | MMB13 | 27.1 | 25.62 | 1264 | 422 | 2985 |  | c=23.885 mm | [6 empty] | T12
UNI-EP3 | [0]10 | 35 | EP3 | SP Prime 20 | Knytex D155 (527 gsm) | 100 | 0 | 0 | 0 | 0 | 0 |  | 24h/25 C, 12h/ 80 C | RTM | 9131 | MMB14 | 29.62 | 25.74 | 1143 | 396 | 2835 |  | c=23.885 mm | [6 empty] | T12
UNI-EP3 | [0]10 | 35 | EP3 | SP Prime 20 | Knytex D155 (527 gsm) | 100 | 0 | 0 | 0 | 0 | 0 |  | 24h/25 C, 12h/ 80 C | RTM | 9132 | MMB15 | 26.91 | 25.99 | 1265 | 398 | 2807 |  | c=23.885 mm | [6 empty] | T12
UNI-EP3 | [0]10 | 35 | EP3 | SP Prime 20 | Knytex D155 (527 gsm) | 100 | 0 | 0 | 0 | 0 | 0 |  | 24h/25 C, 12h/ 80 C | RTM | 9133 | MMB16 | 29.32 | 24.94 | 1266 | 489 | 3487 |  | c=23.885 mm | [6 empty] | T12
UNI-EP3 | [0]10 | 34 | EP3 | SP Prime 20 | Knytex D155 (527 gsm) | 100 | 0 | 0 | 0 | 0 | 0 |  | 24h/25 C, 12h/ 80 C | RTM | 9134 | MMB17 | 27.49 | 25.67 | 1419 | 468 | 3289 |  | c=23.885 mm | [6 empty] | T12
UNI-EP3 | [0]10 | 34 | EP3 | SP Prime 20 | Knytex D155 (527 gsm) | 100 | 0 | 0 | 0 | 0 | 0 |  | 24h/25 C, 12h/ 80 C | RTM | 9135 | MMB18 | 26.84 | 25.46 | 1281 | 373 | 2613 |  | c=23.885 mm | [6 empty] | T12
UNI-EP3 | [0]10 | 33 | EP3 | SP Prime 20 | Knytex D155 (527 gsm) | 100 | 0 | 0 | 0 | 0 | 0 |  | 24h/25 C, 12h/ 80 C | RTM | 9136 | MMB19 | 26.74 | 25.99 | 1577 | 515 | 3594 |  | c=23.885 mm | [6 empty] | T12
UNI-EP3 | [0]10 | 37 | EP3 | SP Prime 20 | Knytex D155 (527 gsm) | 100 | 0 | 0 | 0 | 0 | 0 |  | 24h/25 C, 12h/ 80 C | RTM | 9137 | MMB20 | 29.73 | 25.79 | 1171 | 468 | 3367 |  | c=23.885 mm | [6 empty] | T12
UNI-EP3 | [0]10 | 37 | EP3 | SP Prime 20 | Knytex D155 (527 gsm) | 100 | 0 | 0 | 0 | 0 | 0 |  | 24h/25 C, 12h/ 80 C | RTM | 9138 | MMB21 | 29.94 | 25.92 | 694 | 777 | 1445 |  | c=32.695 mm | [6 empty] | T12
UNI-EP3 | [0]10 | 35 | EP3 | SP Prime 20 | Knytex D155 (527 gsm) | 100 | 0 | 0 | 0 | 0 | 0 |  | 24h/25 C, 12h/ 80 C | RTM | 9139 | MMB22 | 29.16 | 25.79 | 687 | 623 | 1144 |  | c=32.695 mm | [6 empty] | T12
UNI-EP3 | [0]10 | 34 | EP3 | SP Prime 20 | Knytex D155 (527 gsm) | 100 | 0 | 0 | 0 | 0 | 0 |  | 24h/25 C, 12h/ 80 C | RTM | 9140 | MMB23 | 28.79 | 25.8 | 811 | 783 | 1430 |  | c=32.695 mm | [6 empty] | T12
UNI-EP3 | [0]10 | 34 | EP3 | SP Prime 20 | Knytex D155 (527 gsm) | 100 | 0 | 0 | 0 | 0 | 0 |  | 24h/25 C, 12h/ 80 C | RTM | 9141 | MMB24 | 27.43 | 26.02 | 786 | 681 | 1237 |  | c=32.695 mm | [6 empty] | T12
UNI-EP3 | [0]10 | 33 | EP3 | SP Prime 20 | Knytex D155 (527 gsm) | 100 | 0 | 0 | 0 | 0 | 0 |  | 24h/25 C, 12h/ 80 C | RTM | 9142 | MMB25 | 27.53 | 25.75 | 817 | 680 | 1227 |  | c=32.695 mm | [6 empty] | T12
UNI-EP3 | [0]10 | 34 | EP3 | SP Prime 20 | Knytex D155 (527 gsm) | 100 | 0 | 0 | 0 | 0 | 0 |  | 24h/25 C, 12h/ 80 C | RTM | 9143 | MMB26 | 25.32 | 25.71 | 849 | 733 | 1317 |  | c=32.695 mm | [6 empty] | T12
UNI-EP3 | [0]10 | 35 | EP3 | SP Prime 20 | Knytex D155 (527 gsm) | 100 | 0 | 0 | 0 | 0 | 0 |  | 24h/25 C, 12h/ 80 C | RTM | 9144 | MMB27 | 23.36 | 25.86 | 942 | 812 | 1444 |  | c=32.695 mm | [6 empty] | T12
UNI-EP3 | [0]10 | 37 | EP3 | SP Prime 20 | Knytex D155 (527 gsm) | 100 | 0 | 0 | 0 | 0 | 0 |  | 24h/25 C, 12h/ 80 C | RTM | 9145 | MMB28 | 29.08 | 26.12 | 766 | 890 | 1648 |  | c=32.695 mm | [6 empty] | T12
UNI-EP3 | [0]10 | 36 | EP3 | SP Prime 20 | Knytex D155 (527 gsm) | 100 | 0 | 0 | 0 | 0 | 0 |  | 24h/25 C, 12h/ 80 C | RTM | 9146 | MMB29 | 28.43 | 26.37 | 818 | 938 | 1730 |  | c=32.695 mm | [6 empty] | T12
UNI-EP3 | [0]10 | 35 | EP3 | SP Prime 20 | Knytex D155 (527 gsm) | 100 | 0 | 0 | 0 | 0 | 0 |  | 24h/25 C, 12h/ 80 C | RTM | 9147 | MMB30 | 24.98 | 25.79 | 789 | 625 | 1122 |  | c=32.695 mm | [6 empty] | T12
UNI-EP3 | [0]10 | 36 | EP3 | SP Prime 20 | Knytex D155 (527 gsm) | 100 | 0 | 0 | 0 | 0 | 0 |  | 24h/25 C, 12h/ 80 C | RTM | 9148 | MMB31 | 26.73 | 25.87 | 500 | 1029 | 776 |  | c=45.60 | [6 empty] | T12
UNI-EP3 | [0]10 | 35 | EP3 | SP Prime 20 | Knytex D155 (527 gsm) | 100 | 0 | 0 | 0 | 0 | 0 |  | 24h/25 C, 12h/ 80 C | RTM | 9149 | MMB32 | 24.36 | 26.12 | 516 | 827 | 611 |  | c=45.60 | [6 empty] | T12
UNI-EP3 | [0]10 | 33 | EP3 | SP Prime 20 | Knytex D155 (527 gsm) | 100 | 0 | 0 | 0 | 0 | 0 |  | 24h/25 C, 12h/ 80 C | RTM | 9150 | MMB33 | 26.63 | 25.56 | 517 | 867 | 644 |  | c=45.60 | [6 empty] | T12
UNI-EP3 | [0]10 | 35 | EP3 | SP Prime 20 | Knytex D155 (527 gsm) | 100 | 0 | 0 | 0 | 0 | 0 |  | 24h/25 C, 12h/ 80 C | RTM | 9151 | MMB34 | 24.24 | 26.26 | 569 | 1017 | 752 |  | c=45.60 | [6 empty] | T12
UNI-EP3 | [0]10 | 36 | EP3 | SP Prime 20 | Knytex D155 (527 gsm) | 100 | 0 | 0 | 0 | 0 | 0 |  | 24h/25 C, 12h/ 80 C | RTM | 9152 | MMB35 | 26.98 | 26.06 | 530 | 1119 | 844 |  | c=45.60 | [6 empty] | T12
UNI-EP3 | [0]10 | 33 | EP3 | SP Prime 20 | Knytex D155 (527 gsm) | 100 | 0 | 0 | 0 | 0 | 0 |  | 24h/25 C, 12h/ 80 C | RTM | 9153 | MMB36 | 25.35 | 26.27 | 479 | 662 | 489 |  | c=45.60 | [6 empty] | T12
UNI-EP3 | [0]10 | 35 | EP3 | SP Prime 20 | Knytex D155 (527 gsm) | 100 | 0 | 0 | 0 | 0 | 0 |  | 24h/25 C, 12h/ 80 C | RTM | 9154 | MMB37 | 27.37 | 25.27 | 395 | 634 | 477 |  | c=45.60 | [6 empty] | T12
UNI-EP3 | [0]10 | 37 | EP3 | SP Prime 20 | Knytex D155 (527 gsm) | 100 | 0 | 0 | 0 | 0 | 0 |  | 24h/25 C, 12h/ 80 C | RTM | 9155 | MMB38 | 20.54 | 25.78 | 624 | 1085 | 788 |  | c=45.60 | [6 empty] | T12
UNI-EP3 | [0]10 | 36 | EP3 | SP Prime 20 | Knytex D155 (527 gsm) | 100 | 0 | 0 | 0 | 0 | 0 |  | 24h/25 C, 12h/ 80 C | RTM | 9156 | MMB39 | 27.99 | 26.27 | 408 | 718 | 545 |  | c=45.60 | [6 empty] | T12
UNI-EP3 | [0]10 | 37 | EP3 | SP Prime 20 | Knytex D155 (527 gsm) | 100 | 0 | 0 | 0 | 0 | 0 |  | 24h/25 C, 12h/ 80 C | RTM | 9157 | MMB40 | 27.84 | 25.52 | 453 | 994 | 757 |  | c=45.60 | [6 empty] | T12
UNI-EP3 | [0]10 | 33 | EP3 | SP Prime 20 | Knytex D155 (527 gsm) | 100 | 0 | 0 | 0 | 0 | 0 |  | 24h/25 C, 12h/ 80 C | RTM | 9158 | MMB41 | 25.37 | 26.24 | 369 | 849 | 383 |  | c=58.92 mm | [6 empty] | T12
UNI-EP3 | [0]10 | 37 | EP3 | SP Prime 20 | Knytex D155 (527 gsm) | 100 | 0 | 0 | 0 | 0 | 0 |  | 24h/25 C, 12h/ 80 C | RTM | 9159 | MMB42 | 25.42 | 25.59 | 231 | 454 | 208 |  | c=58.92 mm | [6 empty] | T12
UNI-EP3 | [0]10 | 34 | EP3 | SP Prime 20 | Knytex D155 (527 gsm) | 100 | 0 | 0 | 0 | 0 | 0 |  | 24h/25 C, 12h/ 80 C | RTM | 9160 | MMB43 | 27.23 | 25.73 | 294 | 664 | 304 |  | c=58.92 mm | [6 empty] | T12
UNI-EP3 | [0]10 | 35 | EP3 | SP Prime 20 | Knytex D155 (527 gsm) | 100 | 0 | 0 | 0 | 0 | 0 |  | 24h/25 C, 12h/ 80 C | RTM | 9161 | MMB44 | 26.3 | 26.26 | 306 | 725 | 332 |  | c=58.92 mm | [6 empty] | T12
UNI-EP3 | [0]10 | 35 | EP3 | SP Prime 20 | Knytex D155 (527 gsm) | 100 | 0 | 0 | 0 | 0 | 0 |  | 24h/25 C, 12h/ 80 C | RTM | 9162 | MMB45 | 28.81 | 26.21 | 314 | 919 | 427 |  | c=58.92 mm | [6 empty] | T12
UNI-EP3 | [0]10 | 36 | EP3 | SP Prime 20 | Knytex D155 (527 gsm) | 100 | 0 | 0 | 0 | 0 | 0 |  | 24h/25 C, 12h/ 80 C | RTM | 9163 | MMB46 | 26.49 | 25.42 | 279 | 677 | 311 |  | c=58.92 mm | [6 empty] | T12
UNI-EP3 | [0]10 | 35 | EP3 | SP Prime 20 | Knytex D155 (527 gsm) | 100 | 0 | 0 | 0 | 0 | 0 |  | 24h/25 C, 12h/ 80 C | RTM | 9164 | MMB47 | 29.24 | 26.06 | 282 | 747 | 347 |  | c=58.92 mm | [6 empty] | T12
UNI-EP3 | [0]10 | 35 | EP3 | SP Prime 20 | Knytex D155 (527 gsm) | 100 | 0 | 0 | 0 | 0 | 0 |  | 24h/25 C, 12h/ 80 C | RTM | 9165 | MMB48 | 29.52 | 25.69 | 311 | 931 | 433 |  | c=58.92 mm | [6 empty] | T12
UNI-EP3 | [0]10 | 36 | EP3 | SP Prime 20 | Knytex D155 (527 gsm) | 100 | 0 | 0 | 0 | 0 | 0 |  | 24h/25 C, 12h/ 80 C | RTM | 9166 | MMB49 | 30.45 | 22.31 | 241 | 880 | 413 |  | c=58.92 mm | [6 empty] | T12
UNI-EP3 | [0]10 | 36 | EP3 | SP Prime 20 | Knytex D155 (527 gsm) | 100 | 0 | 0 | 0 | 0 | 0 |  | 24h/25 C, 12h/ 80 C | RTM | 9167 | MMB50 | 26.1 | 26.06 | 308 | 759 | 348 |  | c=58.92 mm | [6 empty] | T12
UNI-VE | [0]10 | 35 | VE | Derakane 411-350 | Knytex D155 (527 gsm) | 100 | 0 | 0 | 0 | 0 | 0 |  | 24h/20C, 6h/65 C | RTM | 9168 | MMB01 | 27.33 | 26.29 | 1130 | 292 | 2201 |  | c=23.54 mm | [6 empty] | T12
UNI-VE | [0]10 | 34 | VE | Derakane 411-350 | Knytex D155 (527 gsm) | 100 | 0 | 0 | 0 | 0 | 0 |  | 24h/20C, 6h/65 C | RTM | 9169 | MMB02 | 27.53 | 26.44 | 1232 | 313 | 2352 |  | c=23.54 mm | [6 empty] | T12
UNI-VE | [0]10 | 37 | VE | Derakane 411-350 | Knytex D155 (527 gsm) | 100 | 0 | 0 | 0 | 0 | 0 |  | 24h/20C, 6h/65 C | RTM | 9170 | MMB04 | 28.64 | 26.36 | 961 | 257 | 1963 |  | c=23.54 mm | [6 empty] | T12
UNI-VE | [0]10 | 35 | VE | Derakane 411-350 | Knytex D155 (527 gsm) | 100 | 0 | 0 | 0 | 0 | 0 |  | 24h/20C, 6h/65 C | RTM | 9171 | MMB05 | 26.74 | 26.38 | 1282 | 338 | 2537 |  | c=23.54 mm | [6 empty] | T12
UNI-VE | [0]10 | 34 | VE | Derakane 411-350 | Knytex D155 (527 gsm) | 100 | 0 | 0 | 0 | 0 | 0 |  | 24h/20C, 6h/65 C | RTM | 9172 | MMB06 | 25.92 | 26.22 | 688 | 490 | 867 |  | c=32.93 mm | [6 empty] | T12
UNI-VE | [0]10 | 37 | VE | Derakane 411-350 | Knytex D155 (527 gsm) | 100 | 0 | 0 | 0 | 0 | 0 |  | 24h/20C, 6h/65 C | RTM | 9173 | MMB07 | 26.99 | 26.06 | 715 | 703 | 1264 |  | c=32.93 mm | [6 empty] | T12
UNI-VE | [0]10 | 35 | VE | Derakane 411-350 | Knytex D155 (527 gsm) | 100 | 0 | 0 | 0 | 0 | 0 |  | 24h/20C, 6h/65 C | RTM | 9174 | MMB08 | 26.64 | 26.02 | 604 | 420 | 748 |  | c=32.93 mm | [6 empty] | T12
UNI-VE | [0]10 | 37 | VE | Derakane 411-350 | Knytex D155 (527 gsm) | 100 | 0 | 0 | 0 | 0 | 0 |  | 24h/20C, 6h/65 C | RTM | 9175 | MMB09 | 28.5 | 26.17 | 652 | 629 | 1139 |  | c=32.93 mm | [6 empty] | T12
UNI-VE | [0]10 | 37 | VE | Derakane 411-350 | Knytex D155 (527 gsm) | 100 | 0 | 0 | 0 | 0 | 0 |  | 24h/20C, 6h/65 C | RTM | 9176 | MMB10 | 28.51 | 26.12 | 685 | 694 | 1256 |  | c=32.93 mm | [6 empty] | T12
UNI-VE | [0]10 | 35 | VE | Derakane 411-350 | Knytex D155 (527 gsm) | 100 | 0 | 0 | 0 | 0 | 0 |  | 24h/20C, 6h/65 C | RTM | 9177 | MMB11p | 26.96 | 26.22 | 463 | 742 | 573 |  | c=45.09 mm | [6 empty] | T12
UNI-VE | [0]10 | 36 | VE | Derakane 411-350 | Knytex D155 (527 gsm) | 100 | 0 | 0 | 0 | 0 | 0 |  | 24h/20C, 6h/65 C | RTM | 9178 | MMB12p | 28.05 | 26.27 | 314 | 414 | 323 |  | c=45.09 mm | [6 empty] | T12
UNI-VE | [0]10 | 37 | VE | Derakane 411-350 | Knytex D155 (527 gsm) | 100 | 0 | 0 | 0 | 0 | 0 |  | 24h/20C, 6h/65 C | RTM | 9179 | MMB13p | 29.41 | 26.28 | 281 | 379 | 299 |  | c=45.09 mm | [6 empty] | T12
UNI-VE | [0]10 | 36 | VE | Derakane 411-350 | Knytex D155 (527 gsm) | 100 | 0 | 0 | 0 | 0 | 0 |  | 24h/20C, 6h/65 C | RTM | 9180 | MMB14p | 27.37 | 26.24 | 374 | 569 | 443 |  | c=45.09 mm | [6 empty] | T12
UNI-VE | [0]10 | 37 | VE | Derakane 411-350 | Knytex D155 (527 gsm) | 100 | 0 | 0 | 0 | 0 | 0 |  | 24h/20C, 6h/65 C | RTM | 9181 | MMB15p | 26.62 | 26.2 | 387 | 590 | 458 |  | c=45.09 mm | [6 empty] | T12
UNI-VE | [0]10 | 37 | VE | Derakane 411-350 | Knytex D155 (527 gsm) | 100 | 0 | 0 | 0 | 0 | 0 |  | 24h/20C, 6h/65 C | RTM | 9182 | MMB16p | 26 | 26.26 | 171 | 240 | 112 |  | c=58.49 mm | [6 empty] | T12
UNI-VE | [0]10 | 36 | VE | Derakane 411-350 | Knytex D155 (527 gsm) | 100 | 0 | 0 | 0 | 0 | 0 |  | 24h/20C, 6h/65 C | RTM | 9183 | MMB17p | 28.57 | 26.17 | 194 | 346 | 163 |  | c=58.49 mm | [6 empty] | T12
UNI-VE | [0]10 | 36 | VE | Derakane 411-350 | Knytex D155 (527 gsm) | 100 | 0 | 0 | 0 | 0 | 0 |  | 24h/20C, 6h/65 C | RTM | 9184 | MMB18p | 30.03 | 25.86 | 217 | 494 | 235 |  | c=58.49 mm | [6 empty] | T12
UNI-VE | [0]10 | 36 | VE | Derakane 411-350 | Knytex D155 (527 gsm) | 100 | 0 | 0 | 0 | 0 | 0 |  | 24h/20C, 6h/65 C | RTM | 9185 | MMB19p | 26.85 | 26.41 | 224 | 418 | 196 |  | c=58.49 mm | [6 empty] | T12
UNI-VE | [0]10 | 36 | VE | Derakane 411-350 | Knytex D155 (527 gsm) | 100 | 0 | 0 | 0 | 0 | 0 |  | 24h/20C, 6h/65 C | RTM | 9186 | MMB20p | 27.97 | 26.16 | 216 | 416 | 196 |  | c=58.49 mm | [6 empty] | T12
UNI-VE | [0]10 | 35 | VE | Derakane 411-350 | Knytex D155 (527 gsm) | 100 | 0 | 0 | 0 | 0 | 0 |  | 24h/20C, 6h/65 C | RTM | 9187 | MMB16p | 26.52 | 26.21 | 1401 | 44 | 2655 |  | c=18.89 mm | [6 empty] | T12
UNI-VE | [0]10 | 37 | VE | Derakane 411-350 | Knytex D155 (527 gsm) | 100 | 0 | 0 | 0 | 0 | 0 |  | 24h/20C, 6h/65 C | RTM | 9188 | MMB17p | 29.42 | 26.15 | 1201 | 47 | 2935 |  | c=18.89 mm | [6 empty] | T12
UNI-VE | [0]10 | 35 | VE | Derakane 411-350 | Knytex D155 (527 gsm) | 100 | 0 | 0 | 0 | 0 | 0 |  | 24h/20C, 6h/65 C | RTM | 9189 | MMB18p | 26.94 | 26.16 | 1424 | 53 | 3253 |  | c=18.89 mm | [6 empty] | T12
UNI-VE | [0]10 | 37 | VE | Derakane 411-350 | Knytex D155 (527 gsm) | 100 | 0 | 0 | 0 | 0 | 0 |  | 24h/20C, 6h/65 C | RTM | 9190 | MMB19p | 29.8 | 26.14 | 1217 | 49 | 3044 |  | c=18.89 mm | [6 empty] | T12
UNI-VE | [0]10 | 37 | VE | Derakane 411-350 | Knytex D155 (527 gsm) | 100 | 0 | 0 | 0 | 0 | 0 |  | 24h/20C, 6h/65 C | RTM | 9191 | MMB20p | 27.31 | 26.29 | 1270 | 47 | 2909 |  | c=18.89 mm | [6 empty] | T12
UNI-UP4 | [0]10 | 36 | UP4 | CoRezyn 75-AQ-010 | Knytex D155 (527 gsm) | 100 | 0 | 0 | 0 | 0 | 0 |  | 24h/20C, 6h/65 C | RTM | 9192 | MMB20p | 23.76 | 24.97 | 165 | 151 | 88 |  | c=51.36 mm | [6 empty] | T12
UNI-UP4 | [0]10 | 34 | UP4 | CoRezyn 75-AQ-010 | Knytex D155 (527 gsm) | 100 | 0 | 0 | 0 | 0 | 0 |  | 24h/20C, 6h/65 C | RTM | 9193 | MMB21p | 24 | 25.16 | 178 | 147 | 84 |  | c=51.36 mm | [6 empty] | T12
UNI-UP4 | [0]10 | 34 | UP4 | CoRezyn 75-AQ-010 | Knytex D155 (527 gsm) | 100 | 0 | 0 | 0 | 0 | 0 |  | 24h/20C, 6h/65 C | RTM | 9194 | MMB22p | 23.6 | 25.25 | 142 | 91 | 52 |  | c=51.36 mm | [6 empty] | T12
UNI-UP4 | [0]10 | 35 | UP4 | CoRezyn 75-AQ-010 | Knytex D155 (527 gsm) | 100 | 0 | 0 | 0 | 0 | 0 |  | 24h/20C, 6h/65 C | RTM | 9195 | MMB23p | 21.17 | 25.12 | 182 | 140 | 80 |  | c=51.36 mm | [6 empty] | T12
UNI-UP4 | [0]10 | 32 | UP4 | CoRezyn 75-AQ-010 | Knytex D155 (527 gsm) | 100 | 0 | 0 | 0 | 0 | 0 |  | 24h/20C, 6h/65 C | RTM | 9196 | MMB24p | 24.13 | 24.97 | 192 | 150 | 86 |  | c=51.36 mm | [6 empty] | T12
UNI-UP4 | [0]10 | 34 | UP4 | CoRezyn 75-AQ-010 | Knytex D155 (527 gsm) | 100 | 0 | 0 | 0 | 0 | 0 |  | 24h/20C, 6h/65 C | RTM | 9197 | MMB25p | 30.42 | 25.15 | 134 | 137 | 82 |  | c=51.36 mm | [6 empty] | T12
UNI-UP4 | [0]10 | 34 | UP4 | CoRezyn 75-AQ-010 | Knytex D155 (527 gsm) | 100 | 0 | 0 | 0 | 0 | 0 |  | 24h/20C, 6h/65 C | RTM | 9198 | MMB14p | 26.63 | 25.38 | 256 | 193 | 174 |  | c=42.05 mm | [6 empty] | T12
UNI-UP4 | [0]10 | 32 | UP4 | CoRezyn 75-AQ-010 | Knytex D155 (527 gsm) | 100 | 0 | 0 | 0 | 0 | 0 |  | 24h/20C, 6h/65 C | RTM | 9199 | MMB15p | 26.55 | 25.35 | 317 | 263 | 235 |  | c=42.05 mm | [6 empty] | T12
UNI-UP4 | [0]10 | 33 | UP4 | CoRezyn 75-AQ-010 | Knytex D155 (527 gsm) | 100 | 0 | 0 | 0 | 0 | 0 |  | 24h/20C, 6h/65 C | RTM | 9201 | MMB17p | 25.54 | 25.16 | 285 | 212 | 189 |  | c=42.05 mm | [6 empty] | T12
UNI-UP4 | [0]10 | 35 | UP4 | CoRezyn 75-AQ-010 | Knytex D155 (527 gsm) | 100 | 0 | 0 | 0 | 0 | 0 |  | 24h/20C, 6h/65 C | RTM | 9202 | MMB18p | 27.48 | 25.14 | 211 | 154 | 140 |  | c=42.05 mm | [6 empty] | T12
UNI-UP4 | [0]10 | 32 | UP4 | CoRezyn 75-AQ-010 | Knytex D155 (527 gsm) | 100 | 0 | 0 | 0 | 0 | 0 |  | 24h/20C, 6h/65 C | RTM | 9203 | MMB19p | 27.21 | 24.87 | 251 | 181 | 162 |  | c=42.05 mm | [6 empty] | T12
UNI-UP4 | [0]10 | 34 | UP4 | CoRezyn 75-AQ-010 | Knytex D155 (527 gsm) | 100 | 0 | 0 | 0 | 0 | 0 |  | 24h/20C, 6h/65 C | RTM | 9204 | MMB32p | 23.46 | 25.25 | 515 | 244 | 456 |  | c=32.14 mm | [6 empty] | T12
UNI-UP4 | [0]10 | 34 | UP4 | CoRezyn 75-AQ-010 | Knytex D155 (527 gsm) | 100 | 0 | 0 | 0 | 0 | 0 |  | 24h/20C, 6h/65 C | RTM | 9205 | MMB33p | 23.13 | 24.84 | 353 | 118 | 221 |  | c=32.14 mm | [6 empty] | T12
UNI-UP4 | [0]10 | 34 | UP4 | CoRezyn 75-AQ-010 | Knytex D155 (527 gsm) | 100 | 0 | 0 | 0 | 0 | 0 |  | 24h/20C, 6h/65 C | RTM | 9206 | MMB34p | 23.13 | 25.04 | 456 | 186 | 346 |  | c=32.14 mm | [6 empty] | T12
UNI-UP4 | [0]10 | 35 | UP4 | CoRezyn 75-AQ-010 | Knytex D155 (527 gsm) | 100 | 0 | 0 | 0 | 0 | 0 |  | 24h/20C, 6h/65 C | RTM | 9207 | MMB35p | 22.17 | 24.98 | 489 | 209 | 386 |  | c=32.14 mm | [6 empty] | T12
UNI-UP4 | [0]10 | 35 | UP4 | CoRezyn 75-AQ-010 | Knytex D155 (527 gsm) | 100 | 0 | 0 | 0 | 0 | 0 |  | 24h/20C, 6h/65 C | RTM | 9208 | MMB36p | 26.2 | 25.23 | 464 | 248 | 473 |  | c=32.14 mm | [6 empty] | T12
UNI-UP4 | [0]10 | 35 | UP4 | CoRezyn 75-AQ-010 | Knytex D155 (527 gsm) | 100 | 0 | 0 | 0 | 0 | 0 |  | 24h/20C, 6h/65 C | RTM | 9209 | MMB40 | 27.14 | 25.14 | 629 | 185 | 854 |  | c=25.835 mm | [6 empty] | T12
UNI-UP4 | [0]10 | 35 | UP4 | CoRezyn 75-AQ-010 | Knytex D155 (527 gsm) | 100 | 0 | 0 | 0 | 0 | 0 |  | 24h/20C, 6h/65 C | RTM | 9210 | MMB41 | 23.76 | 25.16 | 865 | 262 | 1181 |  | c=25.835 mm | [6 empty] | T12
UNI-UP4 | [0]10 | 34 | UP4 | CoRezyn 75-AQ-010 | Knytex D155 (527 gsm) | 100 | 0 | 0 | 0 | 0 | 0 |  | 24h/20C, 6h/65 C | RTM | 9211 | MMB42 | 28.47 | 24.87 | 647 | 190 | 877 |  | c=25.835 mm | [6 empty] | T12
UNI-UP4 | [0]10 | 36 | UP4 | CoRezyn 75-AQ-010 | Knytex D155 (527 gsm) | 100 | 0 | 0 | 0 | 0 | 0 |  | 24h/20C, 6h/65 C | RTM | 9212 | MMB43 | 24.78 | 24.94 | 717 | 210 | 958 |  | c=25.835 mm | [6 empty] | T12
UNI-UP4 | [0]10 | 34 | UP4 | CoRezyn 75-AQ-010 | Knytex D155 (527 gsm) | 100 | 0 | 0 | 0 | 0 | 0 |  | 24h/20C, 6h/65 C | RTM | 9213 | MMB26p | 27.14 | 25.14 | 860 | 31 | 1180 |  | c=19.51 mm | [6 empty] | T12
UNI-UP4 | [0]10 | 34 | UP4 | CoRezyn 75-AQ-010 | Knytex D155 (527 gsm) | 100 | 0 | 0 | 0 | 0 | 0 |  | 24h/20C, 6h/65 C | RTM | 9214 | MMB27p | 24.63 | 25 | 955 | 33 | 1245 |  | c=19.51 mm | [6 empty] | T12
UNI-UP4 | [0]10 | 36 | UP4 | CoRezyn 75-AQ-010 | Knytex D155 (527 gsm) | 100 | 0 | 0 | 0 | 0 | 0 |  | 24h/20C, 6h/65 C | RTM | 9215 | MMB28p | 24.63 | 25.2 | 865 | 30 | 1135 |  | c=19.51 mm | [6 empty] | T12
UNI-UP4 | [0]10 | 37 | UP4 | CoRezyn 75-AQ-010 | Knytex D155 (527 gsm) | 100 | 0 | 0 | 0 | 0 | 0 |  | 24h/20C, 6h/65 C | RTM | 9216 | MMB30p | 24.67 | 25.08 | 970 | 39 | 1459 |  | c=19.51 mm | [6 empty] | T12
UNI-UP4 | [0]10 | 34 | UP4 | CoRezyn 75-AQ-010 | Knytex D155 (527 gsm) | 100 | 0 | 0 | 0 | 0 | 0 |  | 24h/20C, 6h/65 C | RTM | 9217 | MMB31p | 25.81 | 25.11 | 1205 | 54 | 2043 |  | c=19.51 mm | [6 empty] | T12
Mode I, GIC Environmentally Conditioned
UNI-UP2 | [0]6 | 35 | UP2 | CoRezyn 63-AX-051 | Knytex D155 (527 gsm) | 100 | 0 | 0 | 0 | 0 | 0 |  | 24h/20C, 2h/60 C | RTM | 8609 | DCB1Da | 0 | 25.5 | 44.4 | 263 |  |  | (0/0) crack interface, dry conditioned tested at 50 C | [6 empty] | T12
UNI-UP2 | [0]6 | 35 | UP2 | CoRezyn 63-AX-051 | Knytex D155 (527 gsm) | 100 | 0 | 0 | 0 | 0 | 0 |  | 24h/20C, 2h/60 C | RTM | 8501 | DCB1Db | 11.9 | 25.5 | 46.2 | 444 |  |  | (0/0) crack interface, dry conditioned tested at 50 C | [6 empty] | T12
UNI-UP2 | [0]6 | 35 | UP2 | CoRezyn 63-AX-051 | Knytex D155 (527 gsm) | 100 | 0 | 0 | 0 | 0 | 0 |  | 24h/20C, 2h/60 C | RTM | 8502 | DCB1Dc | 22.4 | 25.5 | 36.7 | 466 |  |  | (0/0) crack interface, dry conditioned tested at 50 C | [6 empty] | T12
UNI-UP2 | [0]6 | 35 | UP2 | CoRezyn 63-AX-051 | Knytex D155 (527 gsm) | 100 | 0 | 0 | 0 | 0 | 0 |  | 24h/20C, 2h/60 C | RTM | 8503 | DCB2Da | 0 | 25.3 | 52.4 | 346 |  |  | (0/0) crack interface, dry conditioned tested at 50 C | [6 empty] | T12
UNI-UP2 | [0]6 | 38 | UP2 | CoRezyn 63-AX-051 | Knytex D155 (527 gsm) | 100 | 0 | 0 | 0 | 0 | 0 |  | 24h/20C, 2h/60 C | RTM | 8504 | DCB2Db | 9.3 | 25.3 | 56.9 | 565 |  |  | (0/0) crack interface, dry conditioned tested at 50 C | [6 empty] | T12
UNI-UP2 | [0]6 | 38 | UP2 | CoRezyn 63-AX-051 | Knytex D155 (527 gsm) | 100 | 0 | 0 | 0 | 0 | 0 |  | 24h/20C, 2h/60 C | RTM | 8505 | DCB2Dc | 21.5 | 25.3 | 39.2 | 474 |  |  | (0/0) crack interface, dry conditioned tested at 50 C | [6 empty] | T12
UNI-UP2 | [0]6 | 38 | UP2 | CoRezyn 63-AX-051 | Knytex D155 (527 gsm) | 100 | 0 | 0 | 0 | 0 | 0 |  | 24h/20C, 2h/60 C | RTM | 8506 | DCB3Da | 0 | 25.5 | 44.9 | 252 |  |  | (0/0) crack interface, dry conditioned tested at 50 C | [6 empty] | T12
UNI-UP2 | [0]6 | 38 | UP2 | CoRezyn 63-AX-051 | Knytex D155 (527 gsm) | 100 | 0 | 0 | 0 | 0 | 0 |  | 24h/20C, 2h/60 C | RTM | 8507 | DCB3Db | 3.8 | 25.5 | 49.8 | 372 |  |  | (0/0) crack interface, dry conditioned tested at 50 C | [6 empty] | T12
UNI-UP2 | [0]6 | 38 | UP2 | CoRezyn 63-AX-051 | Knytex D155 (527 gsm) | 100 | 0 | 0 | 0 | 0 | 0 |  | 24h/20C, 2h/60 C | RTM | 8508 | DCB3Dc | 8.6 | 25.5 | 45.6 | 384 |  |  | (0/0) crack interface, dry conditioned tested at 50 C | [6 empty] | T12
UNI-UP2 | [0]6 | 37 | UP2 | CoRezyn 63-AX-051 | Knytex D155 (527 gsm) | 100 | 0 | 0 | 0 | 0 | 0 |  | 24h/20C, 2h/60 C | RTM | 8509 | DCB4Da | 0 | 25.2 | 37.8 | 175 |  |  | (0/0) crack interface, dry conditioned tested at 50 C | [6 empty] | T12
UNI-UP2 | [0]6 | 37 | UP2 | CoRezyn 63-AX-051 | Knytex D155 (527 gsm) | 100 | 0 | 0 | 0 | 0 | 0 |  | 24h/20C, 2h/60 C | RTM | 8510 | DCB4Db | 4.2 | 25.2 | 58.2 | 471 |  |  | (0/0) crack interface, dry conditioned tested at 50 C | [6 empty] | T12
UNI-UP2 | [0]6 | 37 | UP2 | CoRezyn 63-AX-051 | Knytex D155 (527 gsm) | 100 | 0 | 0 | 0 | 0 | 0 |  | 24h/20C, 2h/60 C | RTM | 8511 | DCB4Dc | 10.3 | 25.2 | 57.3 | 529 |  |  | (0/0) crack interface, dry conditioned tested at 50 C | [6 empty] | T12
UNI-VE | [0]6 | 40 | VE | Derakane 411-C50 | Knytex D155 (527 gsm) | 100 | 0 | 0 | 0 | 0 | 0 |  | 24h/20C, 2h/60 C | RTM | 8512 | DCB1Da | 0 | 25.5 | 54.7 | 510 |  |  | (0/0) crack interface, dry conditioned tested at 50 C | [6 empty] | T12
UNI-VE | [0]6 | 40 | VE | Derakane 411-C50 | Knytex D155 (527 gsm) | 100 | 0 | 0 | 0 | 0 | 0 |  | 24h/20C, 2h/60 C | RTM | 8513 | DCB1Db | 7 | 25.5 | 56.4 | 590 |  |  | (0/0) crack interface, dry conditioned tested at 50 C | [6 empty] | T12
UNI-VE | [0]6 | 40 | VE | Derakane 411-C50 | Knytex D155 (527 gsm) | 100 | 0 | 0 | 0 | 0 | 0 |  | 24h/20C, 2h/60 C | RTM | 8514 | DCB1Dc | 15.1 | 25.5 | 39.9 | 584 |  |  | (0/0) crack interface, dry conditioned tested at 50 C | [6 empty] | T12
UNI-VE | [0]6 | 39 | VE | Derakane 411-C50 | Knytex D155 (527 gsm) | 100 | 0 | 0 | 0 | 0 | 0 |  | 24h/20C, 2h/60 C | RTM | 8515 | DCB2Da | 0 | 25.2 | 53.8 | 411 |  |  | (0/0) crack interface, dry conditioned tested at 50 C | [6 empty] | T12
UNI-VE | [0]6 | 39 | VE | Derakane 411-C50 | Knytex D155 (527 gsm) | 100 | 0 | 0 | 0 | 0 | 0 |  | 24h/20C, 2h/60 C | RTM | 8516 | DCB2Db | 2.3 | 25.2 | 47.1 | 411 |  |  | (0/0) crack interface, dry conditioned tested at 50 C | [6 empty] | T12
UNI-VE | [0]6 | 39 | VE | Derakane 411-C50 | Knytex D155 (527 gsm) | 100 | 0 | 0 | 0 | 0 | 0 |  | 24h/20C, 2h/60 C | RTM | 8517 | DCB2Dc | 8.2 | 25.2 | 48.4 | 603 |  |  | (0/0) crack interface, dry conditioned tested at 50 C | [6 empty] | T12
UNI-VE | [0]6 | 39 | VE | Derakane 411-C50 | Knytex D155 (527 gsm) | 100 | 0 | 0 | 0 | 0 | 0 |  | 24h/20C, 2h/60 C | RTM | 8518 | DCB3Da | 0 | 25.5 | 57.2 | 525 |  |  | (0/0) crack interface, dry conditioned tested at 50 C | [6 empty] | T12
UNI-VE | [0]6 | 39 | VE | Derakane 411-C50 | Knytex D155 (527 gsm) | 100 | 0 | 0 | 0 | 0 | 0 |  | 24h/20C, 2h/60 C | RTM | 8519 | DCB3Db | 4.2 | 25.5 | 52.7 | 544 |  |  | (0/0) crack interface, dry conditioned tested at 50 C | [6 empty] | T12
UNI-VE | [0]6 | 39 | VE | Derakane 411-C50 | Knytex D155 (527 gsm) | 100 | 0 | 0 | 0 | 0 | 0 |  | 24h/20C, 2h/60 C | RTM | 8520 | DCB3Dc | 8.5 | 25.5 | 49.6 | 596 |  |  | (0/0) crack interface, dry conditioned tested at 50 C | [6 empty] | T12
UNI-VE | [0]6 | 40 | VE | Derakane 411-C50 | Knytex D155 (527 gsm) | 100 | 0 | 0 | 0 | 0 | 0 |  | 24h/20C, 2h/60 C | RTM | 8521 | DCB4Da | 0 | 25.3 | 56.4 | 686 |  |  | (0/0) crack interface, dry conditioned tested at 50 C | [6 empty] | T12
UNI-VE | [0]6 | 40 | VE | Derakane 411-C50 | Knytex D155 (527 gsm) | 100 | 0 | 0 | 0 | 0 | 0 |  | 24h/20C, 2h/60 C | RTM | 8522 | DCB4Db | 10.8 | 25.3 | 39.2 | 517 |  |  | (0/0) crack interface, dry conditioned tested at 50 C | [6 empty] | T12
UNI-VE | [0]6 | 40 | VE | Derakane 411-C50 | Knytex D155 (527 gsm) | 100 | 0 | 0 | 0 | 0 | 0 |  | 24h/20C, 2h/60 C | RTM | 8523 | DCB4Dc | 17.6 | 25.3 | 39.3 | 676 |  |  | (0/0) crack interface, dry conditioned tested at 50 C | [6 empty] | T12
UNI-VE2 | [0]6 | 36 | VE2 | Derakane 8084 | Knytex D155 (527 gsm) | 100 | 0 | 0 | 0 | 0 | 0 |  | 24h/ 90 C | RTM | 8524 | DCB1Da | 0 | 25.5 | 79.1 | 870 |  |  | (0/0) crack interface, dry conditioned tested at 50 C | [6 empty] | T12
UNI-VE2 | [0]6 | 36 | VE2 | Derakane 8084 | Knytex D155 (527 gsm) | 100 | 0 | 0 | 0 | 0 | 0 |  | 24h/ 90 C | RTM | 8525 | DCB1Db | 7 | 25.5 | 61.3 | 771 |  |  | (0/0) crack interface, dry conditioned tested at 50 C | [6 empty] | T12
UNI-VE2 | [0]6 | 36 | VE2 | Derakane 8084 | Knytex D155 (527 gsm) | 100 | 0 | 0 | 0 | 0 | 0 |  | 24h/ 90 C | RTM | 8526 | DCB1Dc | 17.7 | 25.5 | 50.7 | 751 |  |  | (0/0) crack interface, dry conditioned tested at 50 C | [6 empty] | T12
UNI-VE2 | [0]6 | 37 | VE2 | Derakane 8084 | Knytex D155 (527 gsm) | 100 | 0 | 0 | 0 | 0 | 0 |  | 24h/ 90 C | RTM | 8527 | DCB2Da | 0 | 25.6 | 71.6 | 770 |  |  | (0/0) crack interface, dry conditioned tested at 50 C | [6 empty] | T12
UNI-VE2 | [0]6 | 37 | VE2 | Derakane 8084 | Knytex D155 (527 gsm) | 100 | 0 | 0 | 0 | 0 | 0 |  | 24h/ 90 C | RTM | 8528 | DCB2Db | 5.9 | 25.6 | 67.6 | 917 |  |  | (0/0) crack interface, dry conditioned tested at 50 C | [6 empty] | T12
UNI-VE2 | [0]6 | 37 | VE2 | Derakane 8084 | Knytex D155 (527 gsm) | 100 | 0 | 0 | 0 | 0 | 0 |  | 24h/ 90 C | RTM | 8529 | DCB2Dc | 12.5 | 25.6 | 51.1 | 796 |  |  | (0/0) crack interface, dry conditioned tested at 50 C | [6 empty] | T12
UNI-VE2 | [0]6 | 38 | VE2 | Derakane 8084 | Knytex D155 (527 gsm) | 100 | 0 | 0 | 0 | 0 | 0 |  | 24h/ 90 C | RTM | 8530 | DCB3Da | 0 | 25.6 | 82.7 | 667 |  |  | (0/0) crack interface, dry conditioned tested at 50 C | [6 empty] | T12
UNI-VE2 | [0]6 | 38 | VE2 | Derakane 8084 | Knytex D155 (527 gsm) | 100 | 0 | 0 | 0 | 0 | 0 |  | 24h/ 90 C | RTM | 8531 | DCB3Db | 5.2 | 25.6 | 77.3 | 740 |  |  | (0/0) crack interface, dry conditioned tested at 50 C | [6 empty] | T12
UNI-VE2 | [0]6 | 38 | VE2 | Derakane 8084 | Knytex D155 (527 gsm) | 100 | 0 | 0 | 0 | 0 | 0 |  | 24h/ 90 C | RTM | 8532 | DCB3Dc | 9.3 | 25.6 | 75.9 | 909 |  |  | (0/0) crack interface, dry conditioned tested at 50 C | [6 empty] | T12
UNI-VE2 | [0]6 | 37 | VE2 | Derakane 8084 | Knytex D155 (527 gsm) | 100 | 0 | 0 | 0 | 0 | 0 |  | 24h/ 90 C | RTM | 8533 | DCB4Da | 0 | 25.5 | 79.5 | 818 |  |  | (0/0) crack interface, dry conditioned tested at 50 C | [6 empty] | T12
UNI-VE2 | [0]6 | 37 | VE2 | Derakane 8084 | Knytex D155 (527 gsm) | 100 | 0 | 0 | 0 | 0 | 0 |  | 24h/ 90 C | RTM | 8534 | DCB4Db | 8.1 | 25.5 | 60.6 | 676 |  |  | (0/0) crack interface, dry conditioned tested at 50 C | [6 empty] | T12
UNI-VE2 | [0]6 | 37 | VE2 | Derakane 8084 | Knytex D155 (527 gsm) | 100 | 0 | 0 | 0 | 0 | 0 |  | 24h/ 90 C | RTM | 8535 | DCB4Dc | 25.3 | 25.5 | 43.3 | 726 |  |  | (0/0) crack interface, dry conditioned tested at 50 C | [6 empty] | T12
UNI-EP | [0]6 | 33 | EP | Applied Poleramics SC-14 | Knytex D155 (527 gsm) | 100 | 0 | 0 | 0 | 0 | 0 |  | 5 h/100 C | RTM | 8536 | DCB1Da | 0 | 25.6 | 72.5 | 737 |  |  | (0/0) crack interface, dry conditioned tested at 50 C | [6 empty] | T12
UNI-EP | [0]6 | 33 | EP | Applied Poleramics SC-14 | Knytex D155 (527 gsm) | 100 | 0 | 0 | 0 | 0 | 0 |  | 5 h/100 C | RTM | 8537 | DCB1Db | 7.4 | 25.6 | 99.6 | 1487 |  |  | (0/0) crack interface, dry conditioned tested at 50 C | [6 empty] | T12
UNI-EP | [0]6 | 33 | EP | Applied Poleramics SC-14 | Knytex D155 (527 gsm) | 100 | 0 | 0 | 0 | 0 | 0 |  | 5 h/100 C | RTM | 8538 | DCB1Dc | 13.6 | 25.6 | 90.7 | 1736 |  |  | (0/0) crack interface, dry conditioned tested at 50 C | [6 empty] | T12
UNI-EP | [0]6 | 33 | EP | Applied Poleramics SC-14 | Knytex D155 (527 gsm) | 100 | 0 | 0 | 0 | 0 | 0 |  | 5 h/100 C | RTM | 8539 | DCB2Da | 0 | 25.6 | 88.9 | 1036 |  |  | (0/0) crack interface, dry conditioned tested at 50 C | [6 empty] | T12
UNI-EP | [0]6 | 33 | EP | Applied Poleramics SC-14 | Knytex D155 (527 gsm) | 100 | 0 | 0 | 0 | 0 | 0 |  | 5 h/100 C | RTM | 8540 | DCB2Db | 6.5 | 25.6 | 93.3 | 1401 |  |  | (0/0) crack interface, dry conditioned tested at 50 C | [6 empty] | T12
UNI-EP | [0]6 | 33 | EP | Applied Poleramics SC-14 | Knytex D155 (527 gsm) | 100 | 0 | 0 | 0 | 0 | 0 |  | 5 h/100 C | RTM | 8541 | DCB2Dc | 13.7 | 25.6 | 89.8 | 1660 |  |  | (0/0) crack interface, dry conditioned tested at 50 C | [6 empty] | T12
UNI-EP | [0]6 | 34 | EP | Applied Poleramics SC-14 | Knytex D155 (527 gsm) | 100 | 0 | 0 | 0 | 0 | 0 |  | 5 h/100 C | RTM | 8542 | DCB3Da | 0 | 25.6 | 81.7 | 887 |  |  | (0/0) crack interface, dry conditioned tested at 50 C | [6 empty] | T12
UNI-EP | [0]6 | 34 | EP | Applied Poleramics SC-14 | Knytex D155 (527 gsm) | 100 | 0 | 0 | 0 | 0 | 0 |  | 5 h/100 C | RTM | 8543 | DCB3Db | 8.9 | 25.6 | 89.7 | 1385 |  |  | (0/0) crack interface, dry conditioned tested at 50 C | [6 empty] | T12
UNI-EP | [0]6 | 34 | EP | Applied Poleramics SC-14 | Knytex D155 (527 gsm) | 100 | 0 | 0 | 0 | 0 | 0 |  | 5 h/100 C | RTM | 8544 | DCB3Dc | 16 | 25.6 | 79.9 | 1452 |  |  | (0/0) crack interface, dry conditioned tested at 50 C | [6 empty] | T12
UNI-EP | [0]6 | 34 | EP | Applied Poleramics SC-14 | Knytex D155 (527 gsm) | 100 | 0 | 0 | 0 | 0 | 0 |  | 5 h/100 C | RTM | 8545 | DCB4Da | 0 | 25.6 | 80.5 | 782 |  |  | (0/0) crack interface, dry conditioned tested at 50 C | [6 empty] | T12
UNI-EP | [0]6 | 34 | EP | Applied Poleramics SC-14 | Knytex D155 (527 gsm) | 100 | 0 | 0 | 0 | 0 | 0 |  | 5 h/100 C | RTM | 8546 | DCB4Db | 4.5 | 25.6 | 82.7 | 1269 |  |  | (0/0) crack interface, dry conditioned tested at 50 C | [6 empty] | T12
UNI-EP | [0]6 | 34 | EP | Applied Poleramics SC-14 | Knytex D155 (527 gsm) | 100 | 0 | 0 | 0 | 0 | 0 |  | 5 h/100 C | RTM | 8547 | DCB4Dc | 13.2 | 25.6 | 75.5 | 1338 |  |  | (0/0) crack interface, dry conditioned tested at 50 C | [6 empty] | T12
UNI-UP4 | [0]6 | 39 | UP4 | CoRezyn 75-AQ-010 | Knytex D155 (527 gsm) | 100 | 0 | 0 | 0 | 0 | 0 |  | 24h/20C, 2h/60 C | RTM | 8548 | DCB1Da | 0 | 26.8 | 51.9 | 311 |  |  | (0/0) crack interface, dry conditioned tested at 50 C | [6 empty] | T12
UNI-UP4 | [0]6 | 39 | UP4 | CoRezyn 75-AQ-010 | Knytex D155 (527 gsm) | 100 | 0 | 0 | 0 | 0 | 0 |  | 24h/20C, 2h/60 C | RTM | 8549 | DCB1Db | 2.7 | 26.8 | 61.1 | 489 |  |  | (0/0) crack interface, dry conditioned tested at 50 C | [6 empty] | T12
UNI-UP4 | [0]6 | 39 | UP4 | CoRezyn 75-AQ-010 | Knytex D155 (527 gsm) | 100 | 0 | 0 | 0 | 0 | 0 |  | 24h/20C, 2h/60 C | RTM | 8550 | DCB1Dc | 9.2 | 26.8 | 48.7 | 437 |  |  | (0/0) crack interface, dry conditioned tested at 50 C | [6 empty] | T12
UNI-UP4 | [0]6 | 42 | UP4 | CoRezyn 75-AQ-010 | Knytex D155 (527 gsm) | 100 | 0 | 0 | 0 | 0 | 0 |  | 24h/20C, 2h/60 C | RTM | 8551 | DCB2Da | 0 | 26.8 | 46.9 | 339 |  |  | (0/0) crack interface, dry conditioned tested at 50 C | [6 empty] | T12
UNI-UP4 | [0]6 | 42 | UP4 | CoRezyn 75-AQ-010 | Knytex D155 (527 gsm) | 100 | 0 | 0 | 0 | 0 | 0 |  | 24h/20C, 2h/60 C | RTM | 8552 | DCB2Db | 4.2 | 26.8 | 46.6 | 430 |  |  | (0/0) crack interface, dry conditioned tested at 50 C | [6 empty] | T12
UNI-UP4 | [0]6 | 42 | UP4 | CoRezyn 75-AQ-010 | Knytex D155 (527 gsm) | 100 | 0 | 0 | 0 | 0 | 0 |  | 24h/20C, 2h/60 C | RTM | 8553 | DCB2Dc | 8.3 | 26.8 | 47.9 | 539 |  |  | (0/0) crack interface, dry conditioned tested at 50 C | [6 empty] | T12
UNI-UP4 | [0]6 | 42 | UP4 | CoRezyn 75-AQ-010 | Knytex D155 (527 gsm) | 100 | 0 | 0 | 0 | 0 | 0 |  | 24h/20C, 2h/60 C | RTM | 8554 | DCB3Da | 0 | 26.8 | 37.5 | 258 |  |  | (0/0) crack interface, dry conditioned tested at 50 C | [6 empty] | T12
UNI-UP4 | [0]6 | 42 | UP4 | CoRezyn 75-AQ-010 | Knytex D155 (527 gsm) | 100 | 0 | 0 | 0 | 0 | 0 |  | 24h/20C, 2h/60 C | RTM | 8555 | DCB3Db | 3.3 | 26.8 | 39.3 | 358 |  |  | (0/0) crack interface, dry conditioned tested at 50 C | [6 empty] | T12
UNI-UP4 | [0]6 | 42 | UP4 | CoRezyn 75-AQ-010 | Knytex D155 (527 gsm) | 100 | 0 | 0 | 0 | 0 | 0 |  | 24h/20C, 2h/60 C | RTM | 8556 | DCB3Dc | 7.6 | 26.8 | 37 | 340 |  |  | (0/0) crack interface, dry conditioned tested at 50 C | [6 empty] | T12
UNI-UP2 | [0]6 | 35 | UP2 | CoRezyn 63-AX-051 | Knytex D155 (527 gsm) | 100 | 0 | 0 | 0 | 0 | 0 |  | 24h/20C, 2h/60 C | RTM | 8557 | DCB7Wa | 0 | 25.5 | 53.8 | 580 |  |  | (0/0) crack interface, wet conditioned in 50C water for 1000 hours, tested at 50 C | [6 empty] | T12
UNI-UP2 | [0]6 | 35 | UP2 | CoRezyn 63-AX-051 | Knytex D155 (527 gsm) | 100 | 0 | 0 | 0 | 0 | 0 |  | 24h/20C, 2h/60 C | RTM | 8558 | DCB7Wb | 4.7 | 25.5 | 50.7 | 523 |  |  | (0/0) crack interface, wet conditioned in 50C water for 1000 hours, tested at 50 C | [6 empty] | T12
UNI-UP2 | [0]6 | 35 | UP2 | CoRezyn 63-AX-051 | Knytex D155 (527 gsm) | 100 | 0 | 0 | 0 | 0 | 0 |  | 24h/20C, 2h/60 C | RTM | 8559 | DCB7Wc | 12.2 | 25.5 | 38 | 570 |  |  | (0/0) crack interface, wet conditioned in 50C water for 1000 hours, tested at 50 C | [6 empty] | T12
UNI-VE | [0]6 | 37 | VE | Derakane 411-C50 | Knytex D155 (527 gsm) | 100 | 0 | 0 | 0 | 0 | 0 |  | 24h/20C, 2h/60 C | RTM | 8560 | DCB6Wa | 0 | 25.5 | 59.6 | 558 |  |  | (0/0) crack interface, wet conditioned in 50C water for 1000 hours, tested at 50 C | [6 empty] | T12
UNI-VE | [0]6 | 37 | VE | Derakane 411-C50 | Knytex D155 (527 gsm) | 100 | 0 | 0 | 0 | 0 | 0 |  | 24h/20C, 2h/60 C | RTM | 8561 | DCB6Wb | 7 | 25.5 | 53.3 | 521 |  |  | (0/0) crack interface, wet conditioned in 50C water for 1000 hours, tested at 50 C | [6 empty] | T12
UNI-VE | [0]6 | 37 | VE | Derakane 411-C50 | Knytex D155 (527 gsm) | 100 | 0 | 0 | 0 | 0 | 0 |  | 24h/20C, 2h/60 C | RTM | 8562 | DCB6Wc | 11.4 | 25.5 | 44.4 | 587 |  |  | (0/0) crack interface, wet conditioned in 50C water for 1000 hours, tested at 50 C | [6 empty] | T12
UNI-VE2 | [0]6 | 37 | VE2 | Derakane 8084 | Knytex D155 (527 gsm) | 100 | 0 | 0 | 0 | 0 | 0 |  | 24h/ 90 C | RTM | 8563 | DCB5Wa | 0 | 25.6 | 73.8 | 921 |  |  | (0/0) crack interface, wet conditioned in 50C water for 1000 hours, tested at 50 C | [6 empty] | T12
UNI-VE2 | [0]6 | 37 | VE2 | Derakane 8084 | Knytex D155 (527 gsm) | 100 | 0 | 0 | 0 | 0 | 0 |  | 24h/ 90 C | RTM | 8564 | DCB5Wb | 8.4 | 25.6 | 63.6 | 946 |  |  | (0/0) crack interface, wet conditioned in 50C water for 1000 hours, tested at 50 C | [6 empty] | T12
UNI-VE2 | [0]6 | 37 | VE2 | Derakane 8084 | Knytex D155 (527 gsm) | 100 | 0 | 0 | 0 | 0 | 0 |  | 24h/ 90 C | RTM | 8565 | DCB5Wc | 18 | 25.6 | 52.4 | 856 |  |  | (0/0) crack interface, wet conditioned in 50C water for 1000 hours, tested at 50 C | [6 empty] | T12
UNI-VE2 | [0]6 | 37 | VE2 | Derakane 8084 | Knytex D155 (527 gsm) | 100 | 0 | 0 | 0 | 0 | 0 |  | 24h/ 90 C | RTM | 8566 | DCB6Wa | 0 | 25.6 | 66.2 | 915 |  |  | (0/0) crack interface, wet conditioned in 50C water for 1000 hours, tested at 50 C | [6 empty] | T12
UNI-VE2 | [0]6 | 37 | VE2 | Derakane 8084 | Knytex D155 (527 gsm) | 100 | 0 | 0 | 0 | 0 | 0 |  | 24h/ 90 C | RTM | 8567 | DCB6Wb | 12 | 25.6 | 53.3 | 730 |  |  | (0/0) crack interface, wet conditioned in 50C water for 1000 hours, tested at 50 C | [6 empty] | T12
UNI-VE2 | [0]6 | 37 | VE2 | Derakane 8084 | Knytex D155 (527 gsm) | 100 | 0 | 0 | 0 | 0 | 0 |  | 24h/ 90 C | RTM | 8568 | DCB6Wc | 29.4 | 25.6 | 44.3 | 791 |  |  | (0/0) crack interface, wet conditioned in 50C water for 1000 hours, tested at 50 C | [6 empty] | T12
UNI-EP | [0]6 | 34 | EP | Applied Poleramics SC-14 | Knytex D155 (527 gsm) | 100 | 0 | 0 | 0 | 0 | 0 |  | 5 h/100 C | RTM | 8569 | DCB5Wa | 0 | 25.8 | 66.2 | 734 |  |  | (0/0) crack interface, wet conditioned in 50C water for 1000 hours, tested at 50 C | [6 empty] | T12
UNI-EP | [0]6 | 33 | EP | Applied Poleramics SC-14 | Knytex D155 (527 gsm) | 100 | 0 | 0 | 0 | 0 | 0 |  | 5 h/100 C | RTM | 8570 | DCB6Wa | 0 | 25.9 | 78.2 | 1161 |  |  | (0/0) crack interface, wet conditioned in 50C water for 1000 hours, tested at 50 C | [6 empty] | T12
UNI-EP | [0]6 | 33 | EP | Applied Poleramics SC-14 | Knytex D155 (527 gsm) | 100 | 0 | 0 | 0 | 0 | 0 |  | 5 h/100 C | RTM | 8571 | DCB6Wb | 10.4 | 25.9 | 64.4 | 1108 |  |  | (0/0) crack interface, wet conditioned in 50C water for 1000 hours, tested at 50 C | [6 empty] | T12
UNI-EP | [0]6 | 33 | EP | Applied Poleramics SC-14 | Knytex D155 (527 gsm) | 100 | 0 | 0 | 0 | 0 | 0 |  | 5 h/100 C | RTM | 8572 | DCB6Wc | 16.1 | 25.9 | 58.9 | 1253 |  |  | (0/0) crack interface, wet conditioned in 50C water for 1000 hours, tested at 50 C | [6 empty] | T12
UNI-UP2 | [0]6 | 37 | UP2 | CoRezyn 63-AX-051 | Knytex D155 (527 gsm) | 100 | 0 | 0 | 0 | 0 | 0 |  | 24h/20C, 2h/60 C | RTM | 8573 | DCB5Wa | 0 | 25.5 | 39.1 | 309 |  |  | (0/0) crack interface, wet conditioned in 50C water for 2900 hours, tested at 50 C | [6 empty] | T12
UNI-UP2 | [0]6 | 37 | UP2 | CoRezyn 63-AX-051 | Knytex D155 (527 gsm) | 100 | 0 | 0 | 0 | 0 | 0 |  | 24h/20C, 2h/60 C | RTM | 8574 | DCB5Wb | 3.7 | 25.5 | 42.4 | 452 |  |  | (0/0) crack interface, wet conditioned in 50C water for 2900 hours, tested at 50 C | [6 empty] | T12
UNI-UP2 | [0]6 | 37 | UP2 | CoRezyn 63-AX-051 | Knytex D155 (527 gsm) | 100 | 0 | 0 | 0 | 0 | 0 |  | 24h/20C, 2h/60 C | RTM | 8575 | DCB5Wc | 8 | 25.5 | 43.7 | 584 |  |  | (0/0) crack interface, wet conditioned in 50C water for 2900 hours, tested at 50 C | [6 empty] | T12
UNI-UP2 | [0]6 | 37 | UP2 | CoRezyn 63-AX-051 | Knytex D155 (527 gsm) | 100 | 0 | 0 | 0 | 0 | 0 |  | 24h/20C, 2h/60 C | RTM | 8576 | DCB6Wa | 0 | 25.5 | 53.8 | 551 |  |  | (0/0) crack interface, wet conditioned in 50C water for 2900 hours, tested at 50 C | [6 empty] | T12
UNI-UP2 | [0]6 | 37 | UP2 | CoRezyn 63-AX-051 | Knytex D155 (527 gsm) | 100 | 0 | 0 | 0 | 0 | 0 |  | 24h/20C, 2h/60 C | RTM | 8577 | DCB6Wb | 12.4 | 25.5 | 46.6 | 500 |  |  | (0/0) crack interface, wet conditioned in 50C water for 2900 hours, tested at 50 C | [6 empty] | T12
UNI-UP2 | [0]6 | 37 | UP2 | CoRezyn 63-AX-051 | Knytex D155 (527 gsm) | 100 | 0 | 0 | 0 | 0 | 0 |  | 24h/20C, 2h/60 C | RTM | 8578 | DCB6Wc | 18.7 | 25.5 | 42.1 | 532 |  |  | (0/0) crack interface, wet conditioned in 50C water for 2900 hours, tested at 50 C | [6 empty] | T12
UNI-UP2 | [0]6 | 37 | UP2 | CoRezyn 63-AX-051 | Knytex D155 (527 gsm) | 100 | 0 | 0 | 0 | 0 | 0 |  | 24h/20C, 2h/60 C | RTM | 8579 | DCB8Wa | 0 | 25.2 | 40.9 | 366 |  |  | (0/0) crack interface, wet conditioned in 50C water for 2900 hours, tested at 50 C | [6 empty] | T12
UNI-UP2 | [0]6 | 37 | UP2 | CoRezyn 63-AX-051 | Knytex D155 (527 gsm) | 100 | 0 | 0 | 0 | 0 | 0 |  | 24h/20C, 2h/60 C | RTM | 8580 | DCB8Wb | 6.7 | 25.2 | 43.5 | 484 |  |  | (0/0) crack interface, wet conditioned in 50C water for 2900 hours, tested at 50 C | [6 empty] | T12
UNI-UP2 | [0]6 | 37 | UP2 | CoRezyn 63-AX-051 | Knytex D155 (527 gsm) | 100 | 0 | 0 | 0 | 0 | 0 |  | 24h/20C, 2h/60 C | RTM | 8581 | DCB8Wc | 15.5 | 25.2 | 35.6 | 483 |  |  | (0/0) crack interface, wet conditioned in 50C water for 2900 hours, tested at 50 C | [6 empty] | T12
UNI-VE | [0]6 | 38 | VE | Derakane 411-C50 | Knytex D155 (527 gsm) | 100 | 0 | 0 | 0 | 0 | 0 |  | 24h/20C, 2h/60 C | RTM | 8582 | DCB7Wa | 0 | 25.6 | 55.9 | 467 |  |  | (0/0) crack interface, wet conditioned in 50C water for 2900 hours, tested at 50 C | [6 empty] | T12
UNI-VE | [0]6 | 38 | VE | Derakane 411-C50 | Knytex D155 (527 gsm) | 100 | 0 | 0 | 0 | 0 | 0 |  | 24h/20C, 2h/60 C | RTM | 8583 | DCB7Wb | 3.9 | 25.6 | 56.5 | 599 |  |  | (0/0) crack interface, wet conditioned in 50C water for 2900 hours, tested at 50 C | [6 empty] | T12
UNI-VE | [0]6 | 38 | VE | Derakane 411-C50 | Knytex D155 (527 gsm) | 100 | 0 | 0 | 0 | 0 | 0 |  | 24h/20C, 2h/60 C | RTM | 8584 | DCB7Wc | 16.8 | 25.6 | 47 | 765 |  |  | (0/0) crack interface, wet conditioned in 50C water for 2900 hours, tested at 50 C | [6 empty] | T12
UNI-VE | [0]6 | 37 | VE | Derakane 411-C50 | Knytex D155 (527 gsm) | 100 | 0 | 0 | 0 | 0 | 0 |  | 24h/20C, 2h/60 C | RTM | 8585 | DCB8Wa | 0 | 25.6 | 61 | 688 |  |  | (0/0) crack interface, wet conditioned in 50C water for 2900 hours, tested at 50 C | [6 empty] | T12
UNI-VE | [0]6 | 37 | VE | Derakane 411-C50 | Knytex D155 (527 gsm) | 100 | 0 | 0 | 0 | 0 | 0 |  | 24h/20C, 2h/60 C | RTM | 8586 | DCB8Wb | 3.6 | 25.6 | 56.8 | 682 |  |  | (0/0) crack interface, wet conditioned in 50C water for 2900 hours, tested at 50 C | [6 empty] | T12
UNI-VE | [0]6 | 37 | VE | Derakane 411-C50 | Knytex D155 (527 gsm) | 100 | 0 | 0 | 0 | 0 | 0 |  | 24h/20C, 2h/60 C | RTM | 8587 | DCB8Wc | 9 | 25.6 | 52.6 | 787 |  |  | (0/0) crack interface, wet conditioned in 50C water for 2900 hours, tested at 50 C | [6 empty] | T12
UNI-VE2 | [0]6 | 37 | VE2 | Derakane 8084 | Knytex D155 (527 gsm) | 100 | 0 | 0 | 0 | 0 | 0 |  | 24h/ 90 C | RTM | 8588 | DCB7Wa | 0 | 25.6 | 84.4 | 711 |  |  | (0/0) crack interface, wet conditioned in 50C water for 2900 hours, tested at 50 C | [6 empty] | T12
UNI-VE2 | [0]6 | 37 | VE2 | Derakane 8084 | Knytex D155 (527 gsm) | 100 | 0 | 0 | 0 | 0 | 0 |  | 24h/ 90 C | RTM | 8589 | DCB7Wb | 4.2 | 25.6 | 80 | 802 |  |  | (0/0) crack interface, wet conditioned in 50C water for 2900 hours, tested at 50 C | [6 empty] | T12
UNI-VE2 | [0]6 | 37 | VE2 | Derakane 8084 | Knytex D155 (527 gsm) | 100 | 0 | 0 | 0 | 0 | 0 |  | 24h/ 90 C | RTM | 8590 | DCB7Wc | 10 | 25.6 | 72 | 902 |  |  | (0/0) crack interface, wet conditioned in 50C water for 2900 hours, tested at 50 C | [6 empty] | T12
UNI-VE2 | [0]6 | 37 | VE2 | Derakane 8084 | Knytex D155 (527 gsm) | 100 | 0 | 0 | 0 | 0 | 0 |  | 24h/ 90 C | RTM | 8591 | DCB8Wa | 0 | 25.5 | 91.4 | 932 |  |  | (0/0) crack interface, wet conditioned in 50C water for 2900 hours, tested at 50 C | [6 empty] | T12
UNI-VE2 | [0]6 | 37 | VE2 | Derakane 8084 | Knytex D155 (527 gsm) | 100 | 0 | 0 | 0 | 0 | 0 |  | 24h/ 90 C | RTM | 8592 | DCB8Wb | 3.2 | 25.5 | 79.9 | 875 |  |  | (0/0) crack interface, wet conditioned in 50C water for 2900 hours, tested at 50 C | [6 empty] | T12
UNI-VE2 | [0]6 | 37 | VE2 | Derakane 8084 | Knytex D155 (527 gsm) | 100 | 0 | 0 | 0 | 0 | 0 |  | 24h/ 90 C | RTM | 8593 | DCB8Wc | 12 | 25.5 | 69.1 | 1062 |  |  | (0/0) crack interface, wet conditioned in 50C water for 2900 hours, tested at 50 C | [6 empty] | T12
UNI-EP | [0]6 | 34 | EP | Applied Poleramics SC-14 | Knytex D155 (527 gsm) | 100 | 0 | 0 | 0 | 0 | 0 |  | 5 h/100 C | RTM | 8594 | DCB7Wa | 0 | 25.5 | 76.2 | 932 |  |  | (0/0) crack interface, wet conditioned in 50C water for 2900 hours, tested at 50 C | [6 empty] | T12
UNI-EP | [0]6 | 34 | EP | Applied Poleramics SC-14 | Knytex D155 (527 gsm) | 100 | 0 | 0 | 0 | 0 | 0 |  | 5 h/100 C | RTM | 8595 | DCB7Wb | 4.2 | 25.5 | 60.9 | 802 |  |  | (0/0) crack interface, wet conditioned in 50C water for 2900 hours, tested at 50 C | [6 empty] | T12
UNI-EP | [0]6 | 34 | EP | Applied Poleramics SC-14 | Knytex D155 (527 gsm) | 100 | 0 | 0 | 0 | 0 | 0 |  | 5 h/100 C | RTM | 8596 | DCB7Wc | 8 | 25.5 | 63.2 | 889 |  |  | (0/0) crack interface, wet conditioned in 50C water for 2900 hours, tested at 50 C | [6 empty] | T12
UNI-EP | [0]6 | 37 | EP | Applied Poleramics SC-14 | Knytex D155 (527 gsm) | 100 | 0 | 0 | 0 | 0 | 0 |  | 5 h/100 C | RTM | 8597 | DCB8Wa | 0 | 25.5 | 66.4 | 1198 |  |  | (0/0) crack interface, wet conditioned in 50C water for 2900 hours, tested at 50 C | [6 empty] | T12
UNI-EP | [0]6 | 37 | EP | Applied Poleramics SC-14 | Knytex D155 (527 gsm) | 100 | 0 | 0 | 0 | 0 | 0 |  | 5 h/100 C | RTM | 8598 | DCB8Wb | 2.3 | 25.5 | 72.5 | 816 |  |  | (0/0) crack interface, wet conditioned in 50C water for 2900 hours, tested at 50 C | [6 empty] | T12
UNI-EP | [0]6 | 37 | EP | Applied Poleramics SC-14 | Knytex D155 (527 gsm) | 100 | 0 | 0 | 0 | 0 | 0 |  | 5 h/100 C | RTM | 8599 | DCB8Wc | 5.1 | 25.5 | 78.4 | 1141 |  |  | (0/0) crack interface, wet conditioned in 50C water for 2900 hours, tested at 50 C | [6 empty] | T12
UNI-UP4 | [0]6 | 42 | UP4 | CoRezyn 75-AQ-010 | Knytex D155 (527 gsm) | 100 | 0 | 0 | 0 | 0 | 0 |  | 24h/20C, 2h/60 C | RTM | 8600 | DCBis1Wa | 0 | 26.8 | 46.3 | 350 |  |  | (0/0) crack interface, wet conditioned in 50C water for 889 hours, tested at 50 C | [6 empty] | T12
UNI-UP4 | [0]6 | 42 | UP4 | CoRezyn 75-AQ-010 | Knytex D155 (527 gsm) | 100 | 0 | 0 | 0 | 0 | 0 |  | 24h/20C, 2h/60 C | RTM | 8601 | DCBis1Wb | 3.3 | 26.8 | 52.3 | 521 |  |  | (0/0) crack interface, wet conditioned in 50C water for 889 hours, tested at 50 C | [6 empty] | T12
UNI-UP4 | [0]6 | 42 | UP4 | CoRezyn 75-AQ-010 | Knytex D155 (527 gsm) | 100 | 0 | 0 | 0 | 0 | 0 |  | 24h/20C, 2h/60 C | RTM | 8602 | DCBis1Wc | 8.3 | 26.8 | 58.3 | 828 |  |  | (0/0) crack interface, wet conditioned in 50C water for 889 hours, tested at 50 C | [6 empty] | T12
UNI-UP4 | [0]6 | 43 | UP4 | CoRezyn 75-AQ-010 | Knytex D155 (527 gsm) | 100 | 0 | 0 | 0 | 0 | 0 |  | 24h/20C, 2h/60 C | RTM | 8603 | DCBis2Wa | 0 | 26.8 | 44.9 | 469 |  |  | (0/0) crack interface, wet conditioned in 50C water for 889 hours, tested at 50 C | [6 empty] | T12
UNI-UP4 | [0]6 | 43 | UP4 | CoRezyn 75-AQ-010 | Knytex D155 (527 gsm) | 100 | 0 | 0 | 0 | 0 | 0 |  | 24h/20C, 2h/60 C | RTM | 8604 | DCBis2Wb | 2.6 | 26.8 | 42.2 | 434 |  |  | (0/0) crack interface, wet conditioned in 50C water for 889 hours, tested at 50 C | [6 empty] | T12
UNI-UP4 | [0]6 | 43 | UP4 | CoRezyn 75-AQ-010 | Knytex D155 (527 gsm) | 100 | 0 | 0 | 0 | 0 | 0 |  | 24h/20C, 2h/60 C | RTM | 8605 | DCBis2Wc | 10.4 | 26.8 | 39.6 | 446 |  |  | (0/0) crack interface, wet conditioned in 50C water for 889 hours, tested at 50 C | [6 empty] | T12
UNI-UP4 | [0]6 | 42 | UP4 | CoRezyn 75-AQ-010 | Knytex D155 (527 gsm) | 100 | 0 | 0 | 0 | 0 | 0 |  | 24h/20C, 2h/60 C | RTM | 8606 | DCBis3Wa | 0 | 26.7 | 59.1 | 438 |  |  | (0/0) crack interface, wet conditioned in 50C water for 889 hours, tested at 50 C | [6 empty] | T12
UNI-UP4 | [0]6 | 42 | UP4 | CoRezyn 75-AQ-010 | Knytex D155 (527 gsm) | 100 | 0 | 0 | 0 | 0 | 0 |  | 24h/20C, 2h/60 C | RTM | 8607 | DCBis3Wb | 4.2 | 26.7 | 53.9 | 535 |  |  | (0/0) crack interface, wet conditioned in 50C water for 889 hours, tested at 50 C | [6 empty] | T12
UNI-UP4 | [0]6 | 42 | UP4 | CoRezyn 75-AQ-010 | Knytex D155 (527 gsm) | 100 | 0 | 0 | 0 | 0 | 0 |  | 24h/20C, 2h/60 C | RTM | 8608 | DCBis3Wc | 8 | 26.7 | 59.2 | 607 |  |  | (0/0) crack interface, wet conditioned in 50C water for 889 hours, tested at 50 C | [6 empty] | T12
UNI-EP | [0]20 | 50 | EP | NCT307 | Newport NCT307-D1-E300 | 100 | 0 | 0 | 0 | 0 | 0 |  | 4h/ 121 C | Prepreg | 10035 | DCB02 | 31.59 | 24.8 | 109 | 364 | [9 empty] | T12
UNI-EP | [0]20 | 50 | EP | NCT307 | Newport NCT307-D1-E300 | 100 | 0 | 0 | 0 | 0 | 0 |  | 4h/ 121 C | Prepreg | 10036 | DCB03 | 32.99 | 24.4 | 109 | 414 | [9 empty] | T12
UNI-EP | [0]20 | 50 | EP | NCT307 | Newport NCT307-D1-E300 | 100 | 0 | 0 | 0 | 0 | 0 |  | 4h/ 121 C | Prepreg | 10037 | DCB04 | 31.88 | 24.8 | 109 | 358 | [9 empty] | T12
UNI-EP | [0]20 | 50 | EP | NCT307 | Newport NCT307-D1-E300 | 100 | 0 | 0 | 0 | 0 | 0 |  | 4h/ 121 C | Prepreg | 10038 | DCB05 | 33.19 | 24.5 | 105 | 384 | [9 empty] | T12
UNI-EP | [0]20 | 50 | EP | NCT307 | Newport NCT307-D1-E300 | 100 | 0 | 0 | 0 | 0 | 0 |  | 4h/ 121 C | Prepreg | 10039 | DCB06 | 33.91 | 24.5 | 91.7 | 342 | [9 empty] | T12
UNI-EP | [0]20 | 50 | EP | NCT307 | Newport NCT307-D1-E300 | 100 | 0 | 0 | 0 | 0 | 0 |  | 4h/ 121 C | Prepreg | 10040 | DCB07 | 32.85 | 24 | 114 | 452 | [9 empty] | T12
UNI-EP | [0]20 | 50 | EP | NCT307 | Newport NCT307-D1-E300 | 100 | 0 | 0 | 0 | 0 | 0 |  | 4h/ 121 C | Prepreg | 10041 | DCB08 | 28.82 | 24.3 | 109 | 327 | [9 empty] | T12
UNI-EP | [0]20 | 50 | EP | NCT307 | Newport NCT307-D1-E300 | 100 | 0 | 0 | 0 | 0 | 0 |  | 4h/ 121 C | Prepreg | 10042 | DCB09 | 30.2 | 24.5 | 109 | 348 | [9 empty] | T12
UNI-EP | [0]20 | 50 | EP | NCT307 | Newport NCT307-D1-E300 | 100 | 0 | 0 | 0 | 0 | 0 |  | 4h/ 121 C | Prepreg | 10043 | DCB10 | 30.5 | 24.2 | 107 | 333 | [9 empty] | T12
UNI-EP | [0]20 | 50 | EP | NCT307 | Newport NCT307-D1-E300 | 100 | 0 | 0 | 0 | 0 | 0 |  | 4h/ 121 C | Prepreg | 10044 | DCB11 | 32.63 | 24.2 | 100 | 342 | [9 empty] | T12
UNI-EP | [0]20 | 50 | EP | NCT307 | Newport NCT307-D1-E300 | 100 | 0 | 0 | 0 | 0 | 0 |  | 4h/ 121 C | Prepreg | 10045 | DCB12 | 31.14 | 24.2 | 111 | 387 | [9 empty] | T12
UNI-EP | [0]20 | 50 | EP | NCT307 | Newport NCT307-D1-E300 | 100 | 0 | 0 | 0 | 0 | 0 |  | 4h/ 121 C | Prepreg | 10046 | DCB13 | 28.99 | 24.3 | 109 | 322 | [9 empty] | T12
UNI-EP | [0]20 | 50 | EP | NCT307 | Newport NCT307-D1-E300 | 100 | 0 | 0 | 0 | 0 | 0 |  | 4h/ 121 C | Prepreg | 10047 | DCB14 | 31.13 | 24.5 | 109 | 372 | [9 empty] | T12
UNI-EP | [0]20 | 50 | EP | NCT307 | Newport NCT307-D1-E300 | 100 | 0 | 0 | 0 | 0 | 0 |  | 4h/ 121 C | Prepreg | 10048 | ENF01 | 24.85 | 24.6 | 1772 |  | 2455 | [8 empty] | T12
UNI-EP | [0]20 | 50 | EP | NCT307 | Newport NCT307-D1-E300 | 100 | 0 | 0 | 0 | 0 | 0 |  | 4h/ 121 C | Prepreg | 10049 | ENF02 | 24 | 24.8 | 1833 |  | 2324 | [8 empty] | T12
UNI-EP | [0]20 | 50 | EP | NCT307 | Newport NCT307-D1-E300 | 100 | 0 | 0 | 0 | 0 | 0 |  | 4h/ 121 C | Prepreg | 10050 | ENF03 | 24.3 | 24.5 | 1591 |  | 2210 | [8 empty] | T12
UNI-EP | [0]20 | 50 | EP | NCT307 | Newport NCT307-D1-E300 | 100 | 0 | 0 | 0 | 0 | 0 |  | 4h/ 121 C | Prepreg | 10051 | ENF04 | 29.66 | 24.5 | 1497 |  | 2615 | [8 empty] | T12
UNI-EP | [0]20 | 50 | EP | NCT307 | Newport NCT307-D1-E300 | 100 | 0 | 0 | 0 | 0 | 0 |  | 4h/ 121 C | Prepreg | 10052 | ENF05 | 26.78 | 24.4 | 1673 |  | 2557 | [8 empty] | T12
UNI-EP | [0]20 | 50 | EP | NCT307 | Newport NCT307-D1-E300 | 100 | 0 | 0 | 0 | 0 | 0 |  | 4h/ 121 C | Prepreg | 10053 | ENF06 | 26.61 | 24.6 | 1577 |  | 2202 | [8 empty] | T12
UNI-EP | [0]20 | 50 | EP | NCT307 | Newport NCT307-D1-E300 | 100 | 0 | 0 | 0 | 0 | 0 |  | 4h/ 121 C | Prepreg | 10054 | ENF07 | 21.87 | 24.3 | 1988 |  | 2442 | [8 empty] | T12
UNI-EP | [0]20 | 50 | EP | NCT307 | Newport NCT307-D1-E300 | 100 | 0 | 0 | 0 | 0 | 0 |  | 4h/ 121 C | Prepreg | 10055 | ENF08 | 22.46 | 24.8 | 1688 |  | 2087 | [8 empty] | T12
UNI-EP | [0]20 | 50 | EP | NCT307 | Newport NCT307-D1-E300 | 100 | 0 | 0 | 0 | 0 | 0 |  | 4h/ 121 C | Prepreg | 10056 | ENF09 | 26.61 | 24.4 | 1623 |  | 2463 | [8 empty] | T12
UNI-EP | [0]20 | 50 | EP | NCT307 | Newport NCT307-D1-E300 | 100 | 0 | 0 | 0 | 0 | 0 |  | 4h/ 121 C | Prepreg | 10057 | ENF10 | 24.15 | 24.4 | 1758 |  | 2248 | [8 empty] | T12
UNI-EP | [0]20 | 50 | EP | NCT307 | Newport NCT307-D1-E300 | 100 | 0 | 0 | 0 | 0 | 0 |  | 4h/ 121 C | Prepreg | 10058 | ENF11 | 22.77 | 24.2 | 1810 |  | 2257 | [8 empty] | T12
UNI-EP | [0]20 | 50 | EP | NCT307 | Newport NCT307-D1-E300 | 100 | 0 | 0 | 0 | 0 | 0 |  | 4h/ 121 C | Prepreg | 10059 | ENF12 | 21.19 | 24.1 | 1760 |  | 2049 | [8 empty] | T12
UNI-EP | [0]20 | 50 | EP | NCT307 | Newport NCT307-D1-E300 | 100 | 0 | 0 | 0 | 0 | 0 |  | 4h/ 121 C | Prepreg | 10392 | ENF13 | 26.61 | 24.4 | 1484 |  | 2063 | [8 empty] | T12
UNI-EP | [0]20 | 50 | EP | NCT307 | NCT307-D1-34-600 | 100 | 0 | 0 | 0 | 0 | 0 |  | 4h/ 121 C | Prepreg | 10060 | DCB01 | 30.09 | 24.73 | 292 | 440 | [9 empty] | T12
UNI-EP | [0]20 | 50 | EP | NCT307 | NCT307-D1-34-600 | 100 | 0 | 0 | 0 | 0 | 0 |  | 4h/ 121 C | Prepreg | 10061 | DCB02 | 31.87 | 24.64 | 226 | 289 | [9 empty] | T12
UNI-EP | [0]20 | 50 | EP | NCT307 | NCT307-D1-34-600 | 100 | 0 | 0 | 0 | 0 | 0 |  | 4h/ 121 C | Prepreg | 10062 | DCB03 | 28.58 | 24.48 | 272 | 358 | [9 empty] | T12
UNI-EP | [0]20 | 50 | EP | NCT307 | NCT307-D1-34-600 | 100 | 0 | 0 | 0 | 0 | 0 |  | 4h/ 121 C | Prepreg | 10063 | DCB04 | 31.08 | 24.91 | 272 | 397 | [9 empty] | T12
UNI-EP | [0]20 | 50 | EP | NCT307 | NCT307-D1-34-600 | 100 | 0 | 0 | 0 | 0 | 0 |  | 4h/ 121 C | Prepreg | 10064 | DCB05 | 27.78 | 24.7 | 238 | 254 | [9 empty] | T12
UNI-EP | [0]20 | 50 | EP | NCT307 | NCT307-D1-34-600 | 100 | 0 | 0 | 0 | 0 | 0 |  | 4h/ 121 C | Prepreg | 10065 | DCB06 | 29.91 | 24.67 | 276 | 386 | [9 empty] | T12
UNI-EP | [0]20 | 50 | EP | NCT307 | NCT307-D1-34-600 | 100 | 0 | 0 | 0 | 0 | 0 |  | 4h/ 121 C | Prepreg | 10066 | DCB07 | 33.48 | 24.73 | 268 | 436 | [9 empty] | T12
UNI-EP | [0]20 | 50 | EP | NCT307 | NCT307-D1-34-600 | 100 | 0 | 0 | 0 | 0 | 0 |  | 4h/ 121 C | Prepreg | 10067 | DCB08 | 27.73 | 24.81 | 275 | 332 | [9 empty] | T12
UNI-EP | [0]20 | 50 | EP | NCT307 | NCT307-D1-34-600 | 100 | 0 | 0 | 0 | 0 | 0 |  | 4h/ 121 C | Prepreg | 10068 | DCB09 | 31.65 | 24.72 | 266 | 394 | [9 empty] | T12
UNI-EP | [0]20 | 50 | EP | NCT307 | NCT307-D1-34-600 | 100 | 0 | 0 | 0 | 0 | 0 |  | 4h/ 121 C | Prepreg | 10069 | DCB10 | 31.12 | 24.47 | 215 | 284 | [9 empty] | T12
UNI-EP | [0]20 | 50 | EP | NCT307 | NCT307-D1-34-600 | 100 | 0 | 0 | 0 | 0 | 0 |  | 4h/ 121 C | Prepreg | 10070 | DCB11 | 33.89 | 24.71 | 244 | 387 | [9 empty] | T12
UNI-EP | [0]20 | 50 | EP | NCT307 | NCT307-D1-34-600 | 100 | 0 | 0 | 0 | 0 | 0 |  | 4h/ 121 C | Prepreg | 10071 | DCB12 | 31.22 | 24.67 | 277 | 417 | [9 empty] | T12
UNI-EP | [0]20 | 50 | EP | NCT307 | NCT307-D1-34-600 | 100 | 0 | 0 | 0 | 0 | 0 |  | 4h/ 121 C | Prepreg | 10072 | ENF01 | 22.83 | 24.61 | 3937 |  | 1850 | [8 empty] | T12
UNI-EP | [0]20 | 50 | EP | NCT307 | NCT307-D1-34-600 | 100 | 0 | 0 | 0 | 0 | 0 |  | 4h/ 121 C | Prepreg | 10073 | ENF02 | 24.11 | 24.72 | 3636 |  | 1686 | [8 empty] | T12
UNI-EP | [0]20 | 50 | EP | NCT307 | NCT307-D1-34-600 | 100 | 0 | 0 | 0 | 0 | 0 |  | 4h/ 121 C | Prepreg | 10074 | ENF03 | 23.09 | 24.84 | 4105 |  | 1955 | [8 empty] | T12
UNI-EP | [0]20 | 50 | EP | NCT307 | NCT307-D1-34-600 | 100 | 0 | 0 | 0 | 0 | 0 |  | 4h/ 121 C | Prepreg | 10075 | ENF04 | 21.15 | 24.58 | 4224 |  | 1798 | [8 empty] | T12
UNI-EP | [0]20 | 50 | EP | NCT307 | NCT307-D1-34-600 | 100 | 0 | 0 | 0 | 0 | 0 |  | 4h/ 121 C | Prepreg | 10076 | ENF05 | 24.09 | 24.86 | 3930 |  | 1936 | [8 empty] | T12
UNI-EP | [0]20 | 50 | EP | NCT307 | NCT307-D1-34-600 | 100 | 0 | 0 | 0 | 0 | 0 |  | 4h/ 121 C | Prepreg | 10077 | ENF06 | 24.64 | 24.55 | 3397 |  | 1715 | [8 empty] | T12
UNI-EP | [0]20 | 50 | EP | NCT307 | NCT307-D1-34-600 | 100 | 0 | 0 | 0 | 0 | 0 |  | 4h/ 121 C | Prepreg | 10078 | ENF07 | 26.7 | 24.62 | 3558 |  | 1978 | [8 empty] | T12
UNI-EP | [0]20 | 50 | EP | NCT307 | NCT307-D1-34-600 | 100 | 0 | 0 | 0 | 0 | 0 |  | 4h/ 121 C | Prepreg | 10079 | ENF08 | 24.48 | 24.81 | 3673 |  | 1749 | [8 empty] | T12
UNI-EP | [0]20 | 50 | EP | NCT307 | NCT307-D1-34-600 | 100 | 0 | 0 | 0 | 0 | 0 |  | 4h/ 121 C | Prepreg | 10080 | ENF09 | 24.31 | 24.88 | 3758 |  | 1786 | [8 empty] | T12
UNI-EP | [0]20 | 50 | EP | NCT307 | NCT307-D1-34-600 | 100 | 0 | 0 | 0 | 0 | 0 |  | 4h/ 121 C | Prepreg | 10081 | ENF10 | 28.17 | 24.56 | 3218 |  | 1849 | [8 empty] | T12
UNI-EP | [0]20 | 50 | EP | NCT307 | NCT307-D1-34-600 | 100 | 0 | 0 | 0 | 0 | 0 |  | 4h/ 121 C | Prepreg | 10082 | ENF11 | 31.57 | 24.6 | 2922 |  | 1801 | [8 empty] | T12
UNI-EP | [0]20 | 50 | EP | NCT307 | NCT307-D1-34-600 | 100 | 0 | 0 | 0 | 0 | 0 |  | 4h/ 121 C | Prepreg | 10083 | ENF12 | 27.15 | 24.72 | 3442 |  | 1876 | [8 empty] | T12
UNI-EP | [0]20 | 50 | EP | NCT307 | NCT307-D1-34-600 | 100 | 0 | 0 | 0 | 0 | 0 |  | 4h/ 121 C | Prepreg | 10084 | ENF13 | 26.76 | 24.74 | 3427 |  | 1852 | [8 empty] | T12
UNI-EP | [0]20 | 50 | EP | NCT307 | NCT307-D1-34-600 | 100 | 0 | 0 | 0 | 0 | 0 |  | 4h/ 121 C | Prepreg | 10085 | ENF14 | 22.84 | 24.23 | 3798 |  | 1781 | [8 empty] | T12
Note on A1: General material name Biax - laminate is a +/-45 degree fabric Triax - laminate is a 0/+45/-45 fabric Uni - laminate is a unidirectional fabric MD - Multi-directional laminate ROV - 0/90 balanced woven roving
Note on B1: 0 = 0 degree reference direction, usually in the direction of the major fibers +/-45 - measured from the 0 degree axis (usually biax fabric) 90 - degrees measured from the 0 degree axis RM = random mat In hybrid laminates (carbon and glass), carbon unidirectional fibers are listed as "0C" In all test cases, the laminates are tested in the 0 degree reference axis direction
Note on C1: Fiber volume fraction, % Determined from ASTM D2584 for glass laminates and by fabric weights for carbon containing laminates.
Note on D1: E = epoxy P = polyester T = thermoplastic V = vinyl ester
Note on E1: Resin trade name
Note on F1: The fabric used for the 0-degree direction with its major fibers in the same 0-degree direction. Fabrics are listed only once, if they include additional ply angles, those angle contributions will be listed in the "0-Deg", "45-deg", "90-deg" or "other %" columns
Note on G1: Percentage of fibers in the 0-degree direction (by weight)
Note on H1: Fabric used for the +45 and -45 degree directions. Fabrics are listed only once, if they include additional ply angles, those angle contributions will be listed in the "90-deg" or "other %" columns
Note on I1: Percentage of the fibers in the +45 and -45 degree directions. [by weight]
Note on J1: Fabric ised in the 90-degree direction. Fabrics are listed only once, if they include additional ply angles, those angle contributions will be listed in the "0-Deg", "45-deg", or "other %" columns
Note on K1: Percentage of the fibers in the 90-degree direction. [by weight]
Note on L1: Fiber percentage in directions other than 0, +45, -45 or 90 degree directions. See laminate layup for more information. This percentage will include random mats.
Note on M1: Average tested composite material thickness in the gage section, mm
Note on N1: Laminate cure conditions after resin infusion was completed. Laminates were typically initially cured in the mold, then placed in a post cure oven. 12h/30C, 12h/80C = after infusion is finished, held 12 hours at 30 degrees C, then ramped up to 80 degrees C for an additional 12 hours in the post cure oven.
Note on O1: Manufacturing method RTM = resin transfer molded VARTM = vacuum assisted resin transfer molded Infusion = vacuum infused Hand = hand layup
Note on P1: Original MSU internal control number
Note on Q1: Unique coupon identifier
Note on R1: Maximum applied stress + = tensile stress, MPa - = compressive stress, MPa
Note on S1: Minimum applied stress + = tensile stress, MPa - = compressive stress, MPa
Note on T1: static = single cycle tensile or compressive test R-value = Minimum stress/Maximun stress
Note on U1: If static test, displayed value is the displacement ramp rate in mm per second If fatigue test, displayed value is the test frequency in Hz (cycles per second).
Note on V1: Initial Elastic modulus, E Best fit equation between 0.1 and 0.3 % strain for glass laminates and 0.1 and 0.4% for carbon laminates
Note on W1: Initial maximum tensile strain or Initial minimum compressive strain For fatigue tests, this value is from the first 10-20 fatigue cycles
Note on X1: Cycles to failure, coupon is unable to support the maximum testing load or total cycles tested if "runout"
Note on Y1: Runout = coupon test stopped, not failed, coupon still able to support the maximum applied load
Note on Z1: Coupon width in the gage section, mm
Note on AA1: The time listed is the total test time under ramp loading in seconds
Note on A172: General material name Biax - laminate is a +/-45 degree fabric Triax - laminate is a 0/+45/-45 fabric Uni - laminate is a unidirectional fabric MD - Multi-directional laminate ROV - 0/90 balanced woven roving
Note on B172: 0 = 0 degree reference direction, usually in the direction of the major fibers +/-45 - measured from the 0 degree axis (usually biax fabric) 90 - degrees measured from the 0 degree axis RM = random mat In hybrid laminates (carbon and glass), carbon unidirectional fibers are listed as "0C" In all test cases, the laminates are tested in the 0 degree reference axis direction
Note on C172: Fiber volume fraction, % Determined from ASTM D2584 for glass laminates and by fabric weights for carbon containing laminates.
Note on D172: E = epoxy P = polyester T = thermoplastic V = vinyl ester
Note on E172: Resin trade name
Note on F172: The fabric used for the 0-degree direction with its major fibers in the same 0-degree direction. Fabrics are listed only once, if they include additional ply angles, those angle contributions will be listed in the "0-Deg", "45-deg", "90-deg" or "other %" columns
Note on G172: Percentage of fibers in the 0-degree direction (by weight)
Note on H172: Fabric used for the +45 and -45 degree directions. Fabrics are listed only once, if they include additional ply angles, those angle contributions will be listed in the "90-deg" or "other %" columns
Note on I172: Percentage of the fibers in the +45 and -45 degree directions. [by weight]
Note on J172: Fabric ised in the 90-degree direction. Fabrics are listed only once, if they include additional ply angles, those angle contributions will be listed in the "0-Deg", "45-deg", or "other %" columns
Note on K172: Percentage of the fibers in the 90-degree direction. [by weight]
Note on L172: Fiber percentage in directions other than 0, +45, -45 or 90 degree directions. See laminate layup for more information. This percentage will include random mats.
Note on M172: Average tested composite material thickness in the gage section, mm
Note on N172: Laminate cure conditions after resin infusion was completed. Laminates were typically initially cured in the mold, then placed in a post cure oven. 12h/30C, 12h/80C = after infusion is finished, held 12 hours at 30 degrees C, then ramped up to 80 degrees C for an additional 12 hours in the post cure oven.
Note on O172: Manufacturing method RTM = resin transfer molded VARTM = vacuum assisted resin transfer molded Infusion = vacuum infused Hand = hand layup
Note on P172: Original MSU internal control number
Note on Q172: Unique coupon identifier
Note on R172: Maximum applied stress + = tensile stress, MPa - = compressive stress, MPa
Note on S172: Minimum applied stress + = tensile stress, MPa - = compressive stress, MPa
Note on T172: static = single cycle tensile or compressive test R-value = Minimum stress/Maximun stress
Note on U172: If static test (*), displayed value is the displacement ramp rate in mm per second If fatigue test, displayed value is the test frequency in Hz (cycles per second).
Note on V172: Initial Elastic modulus, E Best fit equation between 0.1 and 0.3 % strain for glass laminates and 0.1 and 0.4% for carbon laminates
Note on W172: Initial maximum tensile strain or Initial minimum compressive strain For fatigue tests, this value is from the first 10-20 fatigue cycles
Note on X172: Cycles to failure, coupon is unable to support the maximum testing load
Note on Y172: Runout = coupon test stopped, not failed, coupon still able to support the maximum applied load
Note on Z172: Coupon width in the gage section, mm
Note on B1731: 0 = 0 degree reference direction, usually in the direction of the major fibers +/-45 - measured from the 0 degree axis (usually biax fabric) 90 - degrees measured from the 0 degree axis RM = random mat In hybrid laminates (carbon and glass), carbon unidirectional fibers are listed as "0C" In all test cases, the laminates are tested in the 0 degree reference axis direction
Note on C1731: Fiber volume fraction, % Determined from ASTM D2584 for glass laminates and by fabric weights for carbon containing laminates.
Note on D1731: E = epoxy P = polyester T = thermoplastic V = vinyl ester
Note on E1731: Resin trade name
Note on F1731: The fabric used for the 0-degree direction with its major fibers in the same 0-degree direction. Fabrics are listed only once, if they include additional ply angles, those angle contributions will be listed in the "0-Deg", "45-deg", "90-deg" or "other %" columns
Note on G1731: Percentage of fibers in the 0-degree direction (by weight)
Note on H1731: Fabric used for the +45 and -45 degree directions. Fabrics are listed only once, if they include additional ply angles, those angle contributions will be listed in the "90-deg" or "other %" columns
Note on I1731: Percentage of the fibers in the +45 and -45 degree directions. [by weight]
Note on J1731: Fabric ised in the 90-degree direction. Fabrics are listed only once, if they include additional ply angles, those angle contributions will be listed in the "0-Deg", "45-deg", or "other %" columns
Note on K1731: Percentage of the fibers in the 90-degree direction. [by weight]
Note on L1731: Fiber percentage in directions other than 0, +45, -45 or 90 degree directions. See laminate layup for more information. This percentage will include random mats.
Note on M1731: Average tested composite material thickness in the gage section, mm
Note on N1731: Laminate cure conditions after resin infusion was completed. Laminates were typically initially cured in the mold, then placed in a post cure oven. 12h/30C, 12h/80C = after infusion is finished, held 12 hours at 30 degrees C, then ramped up to 80 degrees C for an additional 12 hours in the post cure oven.
Note on O1731: Manufacturing method RTM = resin transfer molded VARTM = vacuum assisted resin transfer molded Infusion = vacuum infused Hand = hand layup
Note on P1731: Original MSU internal control number
Note on Q1731: Unique coupon identifier
Note on R1731: Maximum applied stress + = tensile stress, MPa - = compressive stress, MPa
Note on S1731: Minimum applied stress + = tensile stress, MPa - = compressive stress, MPa
Note on T1731: * = static, single cycle test R-value = Minimum stress/Maximun stress
Note on U1731: If static test (*), displayed value is the displacement ramp rate in mm per second If fatigue test, displayed value is the test frequency in Hz (cycles per second).
Note on V1731: Initial Elastic modulus, E Best fit equation between 0.1 and 0.3 % strain for glass laminates and 0.1 and 0.4% for carbon laminates
Note on W1731: Initial maximum tensile strain or Initial minimum compressive strain For fatigue tests, this value is from the first 10-20 fatigue cycles
Note on X1731: Cycles to failure, coupon is unable to support the maximum testing load
Note on Y1731: Runout = coupon test stopped, not failed, coupon still able to support the maximum applied load
Note on Z1731: Coupon width in the gage section, mm
Note on A2102: General material name Biax - laminate is a +/-45 degree fabric Triax - laminate is a 0/+45/-45 fabric Uni - laminate is a unidirectional fabric MD - Multi-directional laminate ROV - 0/90 balanced woven roving
Note on B2102: 0 = 0 degree reference direction, usually in the direction of the major fibers +/-45 - measured from the 0 degree axis (usually biax fabric) 90 - degrees measured from the 0 degree axis RM = random mat In hybrid laminates (carbon and glass), carbon unidirectional fibers are listed as "0C" In all test cases, the laminates are tested in the 0 degree reference axis direction
Note on C2102: Fiber volume fraction, % Determined from ASTM D2584 for glass laminates and by fabric weights for carbon containing laminates.
Note on D2102: E = epoxy P = polyester T = thermoplastic V = vinyl ester
Note on E2102: Resin trade name
Note on F2102: The fabric used for the 0-degree direction with its major fibers in the same 0-degree direction. Fabrics are listed only once, if they include additional ply angles, those angle contributions will be listed in the "0-Deg", "45-deg", "90-deg" or "other %" columns
Note on G2102: Percentage of fibers in the 0-degree direction (by weight)
Note on H2102: Fabric used for the +45 and -45 degree directions. Fabrics are listed only once, if they include additional ply angles, those angle contributions will be listed in the "90-deg" or "other %" columns
Note on I2102: Percentage of the fibers in the +45 and -45 degree directions. [by weight]
Note on J2102: Fabric ised in the 90-degree direction. Fabrics are listed only once, if they include additional ply angles, those angle contributions will be listed in the "0-Deg", "45-deg", or "other %" columns
Note on K2102: Percentage of the fibers in the 90-degree direction. [by weight]
Note on L2102: Fiber percentage in directions other than 0, +45, -45 or 90 degree directions. See laminate layup for more information. This percentage will include random mats.
Note on M2102: Average tested composite material thickness in the gage section, mm
Note on N2102: Laminate cure conditions after resin infusion was completed. Laminates were typically initially cured in the mold, then placed in a post cure oven. 12h/30C, 12h/80C = after infusion is finished, held 12 hours at 30 degrees C, then ramped up to 80 degrees C for an additional 12 hours in the post cure oven.
Note on O2102: Manufacturing method RTM = resin transfer molded VARTM = vacuum assisted resin transfer molded Infusion = vacuum infused Hand = hand layup
Note on P2102: Original MSU internal control number
Note on Q2102: Unique coupon identifier

## Misc. Information
Laminate Analysis and FEA Input Ply Properties in Material Principle Directions for Fabrics and Prepreg Materials (static longitudinal, transverse and simulated shear properties).
| lay-up | VF % | EL, GPa | ET,GPa | NU, LT | GLT,GPa | UTS-L, MPa | Max. Strain,% | UCS-L,MPa | Min. Strain, % | Tau-T, GPa | UTS-T, MPa | Max. Strain,% | UCS-T, MPa | Min. Strain,%
Fabric
U14EU920-00940-T1300-100000 | [0]2 | 52 | 38.4 | 12 | 0.27 | ---- | 863 | 2.71 | -583 | -1.58 | ---- | 66.7 | 0.63 | -197 | -1.4
S15EU980-01660-T1300-088000 | [0]2 | 60 | 45.9 | 15.8 | 0.26 | ---- | 1233 | 2.8 | -676 | -1.65 | ---- | 41.9 | 0.29 | -150 | -0.98
VectorPly E-LT-5500 | [0]2 | 54 | 41.8 | 14 | 0.28 | ---- | 1151 | 2.97 | -740 | -1.79 | ---- | 59 | 0.46 | -202 | -1.47
VU-90079-00830-01270-000000 | [±45]4 | 51 | 13.8 | 11.8 | ---- | ---- | 95.4 | 1.46 | -166 | -1.44 | ---- | 94.7 | 1.11 | -157 | -1.5
Owens Corning DBM-1708 | [±45]4 | 44 | 13.6 | 13.3 | ---- | ---- | 144 | 2.16 | -213 | -1.8 | ---- | 87.5 | 1.61 | -203 | -1.68
Prepreg
NB307-D1 7781 497A | 0/90 | 39 | 19.2 | 19.2 | 0.13 | 3.95 | 337 | 2.21 | -497 | -2.6 | 115 | 337 | 2.21 | -497 | -2.6
NCT307-D1-34-600 Carbon | [0]4 | 53 | 123 | 8.2 | 0.31 | 4.71 | 1979 | 1.32 | -1000 | -0.9 | 103 | 59.9 | 0.76 | -223 | -2.72
NCT307-D1-E300 Glass | [0]4 | 47 | 35.5 | 8.33 | 0.33 | 4.12 | 1005 | 2.83 | -788 | -2.22 | 112 | 51.2 | 0.74 | -168 | -2.02
Notes: All coupons for this Table were tested at 0.25 mm/s, with a 100 mm gage length. Compression tests used a 13 mm gage length with unsupported edges following ASTM D6641.
EL - Longitudinal modulus, NU-LT - Poisson’s ratio, GLT and TAU-T - Shear modulus and ultimate shear stress from a simulated shear (±45) ASTM D3518 test.
UTS-L - Ultimate longitudinal tensile strength, % strain Max - Ultimate tensile strain, UCS-L - Ultimate longitudinal compressive strength, Strain Min - Ultimate compressive strain.
|  |  | Longitudinal Direction | [7 empty] | Shear | Transverse Direction
|  |  | Elastic Constants |  |  |  | Tension |  | Compression |  |  | Tension |  | Compression
Fabric | lay-up | VF %, (thickness) | EL | ET | υLT | GLT | UTSL MPa | εmax | UCSL MPa | εmin | τTU | UTST MPa | εU* | UCST MPa | εU
|  |  | GPa | GPa |  | msi |  | % |  | % | MPa |  | % |  | %
E-LT-5500 | (0)3 | 59.4, (3.58 mm) | 45.7 | 15.9 | 0.27 | ---- | 779 | 2.19 | -703 | -1.54 | ---- | 77.2 | 0.08 | -179 | -1.12
2.4
E-LM-1810 | (0)5 | 45.0, (4.05 mm) | 31.3 | 17.3 | 0.32 | ---- | 513 | 1.84 | -544 | -1.74 | ---- | 124 | 0.37 | -220 | -1.28
1.56
E-LM-3610 | (0)4 | 52.6, (4.36 mm) | 40 | 15.9 | 0.29 | ---- | 772 | 2.11 | -583 | -1.46 | ---- | 85 | 0.16 | -157 | -0.99
0.54
* The transverse tensile strains listed are for first ply cracking and ultimate strain to failure.
Compressive strains are calculated using the tensile modulus. Testing displacement rates were 0.0254 mm/s.
Tensile properties followed ASTM D3039 and compressive properties followed ASTM D6641 testing standards.
Summary of Best Fit Equations for Selected Materials
Material | Static Tensile Strength, MPa | Ultimate Tensile Strain, % | Elastic Modulus, GPa | 1 Million cycle strain, % | S = A N^B Mean Fit Parameters
[5 empty] | Strain |  | Stress
[5 empty] | A | B | A | B
MD-QQ1 | 843 | 2.56 | 33.1 | 0.47 | 3.494 | -0.1447 | 1121 | -0.1425
MD-QQ2 | 552 | 2.5 | 23.3 | 0.63 | 3.731 | -0.1288 | 734.6 | -0.1216
MD-QQ4 | 986 | 3.1 | 31.8 | 0.59 | 3.589 | -0.1313 | 1048 | -0.1263
MD-QQ4L | 673 | 3.13 | 21.5 | 1.15 | 4.474 | -0.0983 | 939.4 | -0.0979
MD-QQ4M | 790 | 3.09 | 25.6 | 0.76 | 5.038 | -0.1372 | 1071 | -0.1284
E-LT-5500-EP | 837 | 3.36 | 29.4 | 0.89 | 5.322 | -0.1301 | 1264 | -0.1208
MD-ELT5500-EP4 | 809 | 2.47 | 30.5 | 0.72 | 4.624 | -0.1344 | 1146 | -0.1384
MD-TT | 858 | 2.96 | 29 | 0.84 | 5.309 | -0.1336 | 1523 | -0.1327
MD-TT1A | 899 | 3.24 | 27.7 | 0.97 | 3.965 | -0.1023 | 1176 | -0.1093
MD-TT1AH | 930 | 2.95 | 31.5 | 0.63 | 3.694 | -0.1279 | 1163 | -0.1301
Hybrid-GGP4 | 817 | 3.03 | 27.9 | 1.08 | 5.314 | -0.1156 | 1256 | -0.1108
MD-P2C | 869 | 3.2 | 27 | 1.48 | 3.897 | -0.07 | 1116 | -0.0762
SC1 | 924 | 2.3 | 40 | 0.86 | 2.232 | -0.0692 | 977.9 | -0.0785
Summary of Best Fit Equations for Selected Materials
Material | Vf, | R | Static Strength MPa | Ultimate Strain, % | Elastic Modulus GPa | 106 cycle strain, % | S = A N^B Mean Fit Parameters
| % | [5 empty] | Strain |  | Stress
[7 empty] | A | B | A | B
MD-QQ1-EP2-S | 53 | 10 | -687 | -2.05 | 33.1 | -1.12 | 2.078 | -0.045 | 690 | -0.045
|  | -2 |  |  |  | -0.92 | 2.111 | -0.06 | 698 | -0.06
|  | -1 | 843 | 2.56 |  | 0.43 | 2.557 | -0.129 | 931 | -0.138
|  | -0.5 |  |  |  | 0.51 | 3.535 | -0.141 | 1173 | -0.141
|  | 0.1 |  |  |  | 0.47 | 4.032 | -0.156 | 1328 | -0.156
|  | 0.5 |  |  |  | 0.71 | 3.426 | -0.114 | 1359 | -0.131
MD-QQ1T-EP2-S | 53 | 10 | -274 | -1.59 | 17.1 | -0.76 | 1.38 | -0.043 | 281 | -0.104
|  | -2 |  |  |  | -0.38 | 1.628 | -0.104 | 281 | -0.104
|  | -1 |  |  |  | 0.2 | 1.014 | -0.117 | 175 | -0.117
|  | -0.5 | 149 | 0.86 |  | 0.21 | 0.961 | -0.109 | 166 | -0.109
|  | 0.1 |  |  |  | 0.28 | 0.841 | -0.081 | 145 | -0.081
|  | 0.5 |  |  |  | 0.23 | 0.896 | -0.098 | 155 | -0.071
|  | 0.7 |  |  |  | 0.42 | 0.814 | -0.048 | 141 | -0.048
MD-QQ2-EP2-S | 52 | 0.1 | 552 | 2.5 | 23.3 | 0.63 | 3.731 | -0.129 | 735 | -0.122
MD-QQ4-EP2-S | 57 | 0.1 | 986 | 3.1 | 31.8 | 0.59 | 3.589 | -0.131 | 1048 | -0.126
|  | 10 | -601 | -1.89 |  | -0.82 | 2.331 | -0.076 | 742 | -0.076
QQ4L-EP2-S | 40 | 0.1 | 673 | 3.13 | 21.5 | 1.15 | 4.474 | -0.098 | 939 | -0.098
MD-QQ4M-EP2-S | 46 | 0.1 | 790 | 3.09 | 25.6 | 0.76 | 5.038 | -0.137 | 1071 | -0.128
MD-ELT5500-EP4 | 55 | 0.1 | 837 | 3.36 | 29.4 | 0.89 | 5.322 | -0.13 | 1264 | -0.121
|  | 10 | -552 | -1.88 |  | -0.8 | 2.138 | -0.071 | 623 | -0.069
MD-ELT5500-VE3 | 55 | 0.1 | 809 | 2.47 | 30.5 | 0.72 | 4.624 | -0.134 | 1146 | -0.138
|  | 10 | -670 | -2.09 |  | -0.94 | 2.527 | -0.071 | 811 | -0.071
MD-TT-EP2 | 55 | 0.1 | 858 | 2.96 | 29 | 0.84 | 5.309 | -0.134 | 1523 | -0.133
MD-TT1A-EP2 | 55 | 0.1 | 899 | 3.24 | 27.7 | 0.97 | 3.965 | -0.102 | 1176 | -0.109
MD-TT1AH-EP2 | 63 | 0.1 | 930 | 2.95 | 31.5 | 0.63 | 3.694 | -0.128 | 1163 | -0.13
MD-WS1-EP5 | 61 | 0.1 | 865 | 2.72 | 32.6 | 0.98 | 2.902 | -0.079 | 932 | -0.078
MD-WS2-EP5 | 61 | 10 | -755 | -2.31 | 32.2 | -1.06 | 2.26 | -0.055 | 737 | -0.055
MD-P2B | 54 | 10 | -1047 | -1.03 | 101 | -0.76 | 0.946 | -0.015 | 964 | -0.015
|  | -2 |  |  |  | -0.58 | 1.089 | -0.045 | 1114 | -0.046
|  | -1 | 1546 | 1.43 |  | 0.6 | 1.017 | -0.038 | 1038 | -0.038
|  | -0.5 |  |  |  | 0.72 | 0.909 | -0.017 | 972 | -0.017
|  | 0.1 |  |  |  | 1.09 | 1.424 | -0.019 | 1549 | -0.023
|  | 0.5 |  |  |  | 1.19 | 1.315 | -0.007 | 1406 | -0.007
MMWK C/G-EP | 55 | 10 | -873 | -1.37 | 67.2 | -0.7 | 1.377 | -0.049 | 874 | -0.041
Hybrid-CGD4E | 43 | 10 | -684 | -0.81 | 86.2 | -0.53 | 0.781 | -0.029 | 673 | -0.029
MD-DD16-UP2 | 36 | 1.1 | 672 | -418 | 18.3 | -1.91 |  |  | 389 | -0.008
MD-DD16-UP2 | 36 | 1.43 | 672 | -418 | 18.3 | -1.8 |  |  | 421 | -0.018
MD-DD16-UP2 | 36 | 2 | 672 | -418 | 18.3 | -0.74 |  |  | 458 | -0.037
MD-DD16-UP2 | 36 | 10 | 672 | -418 | 18.3 | -1.15 |  |  | 420 | -0.05
MD-DD16-UP2 | 36 | -2 | 672 | -418 | 18.3 | -1.04 |  |  | 609 | -0.082
MD-DD16-UP2 | 36 | -1 | 672 | -418 | 18.3 | 0.6 |  |  | 623 | -0.119
MD-DD16-UP2 | 36 | -0.5 | 672 | -418 | 18.3 | 0.57 |  |  | 695 | -0.123
MD-DD16-UP2 | 36 | 0.1 | 672 | -418 | 18.3 | 0.96 |  |  | 662 | -0.091
MD-DD16-UP2 | 36 | 0.5 | 672 | -418 | 18.3 | 1.07 |  |  | 799 | -0.096
MD-DD16-UP2 | 36 | 0.7 | 672 | -418 | 18.3 | 1.24 |  |  | 947 | -0.102
MD-DD16-UP2 | 36 | 0.8 | 672 | -418 | 18.3 | 1.58 |  |  | 877 | -0.081
MD-DD16-UP2 | 36 | 0.9 | 672 | -418 | 18.3 | 2.07 |  |  | 649 | -0.039
MD-DD16-UP2 | 36 | 1 | 672 | -418 | 18.3 | 2.79 |  |  | 691 | -0.04
*Positive stress and strain = tensile. Negative stress and strain = compressive. ** Curve fits do not include static data except for materials MMWK-C/G-EP and CGD4E.
Summary of Material Properties and Best Fit Equations for Selected Materials, bC = R=10 compression constant, bT= R=0.1 tension coefficient
The best fit equation for these materials is of the form: S/So = 1 - b log N, where S=maximum stress, So=the single cycle stress, N = the number of cycles for failure, bC for R=10, bT for R=0.1
Material | VF ,% | Ply Configuration | % 0 degree plies | % 45 degree plies | % 90's | Matrix | UCS, MPa | Min Strain, % | bC | Strain for million cycles, % | UTS, MPa | Max Strain, % | bT | Strain for million cycles, % | E, GPa | Fabric Description
UNI-A | 30 | [0]5 | 100 | 0 | 0 | P | -313 | -1.5 |  |  | 566 | 2.6 | 0.111 | 0.87 | 21.5 | 407 g/m2 0's, A1012
UNI-B | 25 | [0]5 | 100 | 0 | 0 | V | -287 | -1.4 |  |  | 581 | 2.8 | 0.135 | 0.99 | 21 | 407 g/m2 0's, A1012
Triax-F | 35 | [(±45/0)3]S | 50 | 50 | 0 | P | -364 | -2.1 |  |  | 357 | 2.1 | 0.13 | 0.48 | 17.2 | 1,081 g/m2 Triax (48%- 0's), Hexcel XH120 Center two plies dropped off
Triax-G | 36 | [(0/±45)3]S | 50 | 50 | 0 | P | -258 | -1.4 |  |  | 361 | 1.9 | 0.129 | 0.45 | 19.3 | 1,081 g/m2 Triax (48%- 0's), Hexcel XH120 Center two plies dropped off
Triax-H | 39 | [(±45/0)3]S | 50 | 50 | 0 | P | -435 | -1.8 | 0.1 | -0.72 | 513 | 2.1 | 0.114 | 0.52 | 24 | 1,081 g/m2 Triax , (70%- 0's, 30%- ±45's), Hexcel XH120, Center two plies have butt joint
Triax-J | 39 | [(0/±45)3]S | 50 | 50 | 0 | P | -410 | -1.7 |  |  | 440 | 1.8 | 0.118 | 0.52 | 24.2 | 1,081 g/m2 Triax , (70%- 0's, 30%- ±45's), Hexcel XH120, Center two plies have butt joint
UNI-L | 51 | [0]3 | 100 | 0 | 0 | P | -407 | -1.2 |  |  | 742 | 2.4 | 0.135 | 0.7 | 33.6 | 0's - A260's
Triax-M | 38 | [0/±45]4 | 50 | 50 | 0 | V | -286 | -1.4 |  |  | 516 | 2.5 | 0.141 | 0.4 | 20.7 | 747 g/m2 Triax (50%-0's)
Triax-N | 37 | [0/±45]4 | 50 | 50 | 0 | P | -318 | -1.7 | 0.096 | -0.7 | 468 | 2.4 | 0.14 | 0.46 | 19.3 | 747 g/m2 Triax (50%-0's)
Triax-NT | 37 | [90/∓45]4 | 0 | 50 | 50 | P | -131 | -1.6 |  |  | 87 | 1.1 | 0.1 | 0.43 | 8.1 | 747 g/m2 Triax (50%-0's)
MD-P | 40 | [(0/±45)/M/0]S | 69 | 10 | 0 | V | -466 | -2.1 | 0.094 | -0.66 | 667 | 3 | 0.134 | 0.48 | 22.5 | 747 g/m2 Triax (0/±45), 203 g/m2 Mat(M), 0's -A260 (69%-0's)
Triax-R | 30 | [0/±45]4 | 53 | 47 | 0 | P | -330 | -2 |  |  | 441 | 2.7 | 0.104 | 0.98 | 16.5 | 0's - DN105, 45 - DB120 (47%-0's)
Triax-T | 30 | [0/±45]5 | 53 | 47 | 0 | P | -290 | -1.6 |  |  | 362 | 2.1 | 0.116 | 0.65 | 17.7 | Folded edge Triax
Triax-U | 27 | [0/±45]5 | 53 | 47 | 0 | P | -354 | -1.7 |  |  | 372 | 1.8 | 0.138 | 0.36 | 21.2 | Cut edge Triax
Triax-V | 33 | [0/±45]5 | 53 | 47 | 0 | P | -379 | -1.9 |  |  | 374 | 1.9 | 0.133 | 0.43 | 20 | Folded edge Triax
Triax-W | 33 | [0/±45]5 | 53 | 47 | 0 | P | -336 | -1.7 |  |  | 341 | 1.8 | 0.116 | 0.64 | 19.3 | Cut edge Triax
MD-X | 35 | [02/M/±45/02] | 85 | 10 | 0 | P | -438 | -1.2 | 0.07 | -1 | 612 | 2.4 | 0.091 | 1.05 | 25.4 | 85%-0's (A260), 10%-±45's (407 g/m2), 5%-Mat(M) (203 g/m2 )
MD-XT | 35 | 902/M/∓45/902 | 0 | 10 | 85 | P | -159 | -1.2 |  |  | 43 | 0.52 | 0.11 | 0.23 | 8.3 | 85%-0's (A260), 10%-±45's (407 g/m2), 5%-Mat(M) (203 g/m2 )
MD-Y | 34 | [02/M/±45/02] | 85 | 10 | 0 | E | -454 | -1.8 | 0.059 | -1 | 626 | 2.5 | 0.102 | 0.97 | 25 | 85%-0's (A260), 10%-±45's (407 g/m2), 5%-Mat(M) (203 g/m2 )
MD-YT | 34 | 902/M/∓45/902 | 0 | 10 | 85 | E | -107 | -1.5 |  |  | 34 | 0.49 | 0.106 | 0.17 | 7 | 85%-0's (A260), 10%-±45's (407 g/m2), 5%-Mat(M) (203 g/m2 )
MD-EE | 54 | [M/±45/0]S | 65 | 18 | 0 | E | -538 | -1.7 |  |  | 543 | 1.7 | 0.132 | 0.6 | 31.4 | 65%-0's, 18%- 45's, 17%- Mat
MD-EEAV | 48 | [M/±45/0]S | 65 | 18 | 0 | V | -645 | -2.3 | 0.077 | -1.3 | 583 | 2.1 | 0.1 | 0.75 | 28.2 | 71%-0's, 18%- 45's, 11%- Mat
MD-EEAP | 49 | [M/±45/0]S | 70 | 19 | 0 | P | -729 | -2.5 | 0.088 | -1.25 | 511 | 1.8 | 0.101 | 0.82 | 29 | 70%-0's, 19%- 45's, 11%- Mat
MD-EEBP | 43 | [M/±45/0]S | 57 | 19 | 0 | V | -417 | -1.6 |  |  | 515 | 1.9 | 0.1 | 0.75 | 26.6 | 57%-0's, 26%- 45's, 17%- Mat
MD-EECP | 49 | [M/±45/0]S | 65 | 15 | 0 | V | -419 | -1.5 |  |  | 526 | 1.9 | 0.1 | 0.7 | 28.3 | 65%-0's, 20%- 45's, 15%- Mat
MD-HH | 21 | Short fiber | 0 | 0 | 0 | T |  |  |  |  | 147 | 0.75 | 0.063 | 0.45 | 19.6 | Injection molded short carbon fiber
MD-CYC | 65 | [(±45)2/(0)10]S | 0 | 0 | 0 | T | -668 | -0.66 | 0.055 | -0.45 |  |  |  |  | 102 | Injected molded carbon fiber
MD-MM1 | 55 | (0)N | 100 | 0 | 0 | E | -714 | -1.8 |  |  | 1036 | 2.6 | 0.122 | 0.69 | 40 | From Infusion spar cap
MD-MM2 | 54 | (0)N | 100 | 0 | 0 | E | -809 | -2 |  |  | 924 | 2.3 | 0.113 | 0.71 | 40 | From Wet Lay-up spar cap
Triax-AA-UP2 | 31 | [(±45/0)3(∓45/0)2] | 48 | 52 | 0 | P | -320 | -1.7 | 0.062 | -0.95 | 448 | 2.4 | 0.14 | 0.5 | 18.8 | CDB200 Triax (48% 0's, 52% ±45)
Triax-AA2-UP2 | 42 | [(0/±45)2]S | 48 | 52 | 0 | P | -316 | -1.4 |  |  | 484 | 2.2 |  |  | 22.8 | CDB200 Triax (48% 0's, 52% ±45)
Triax-AA3-UP3 | 48 | [(±45/0)3]S | 48 | 52 | 0 | P | -284 | -1.8 |  |  | 478 | 2 | 0.113 | 0.32 | 24.7 | CDB200 Triax (48% 0's, 52% ±45)
Triax-AA4-UP3 | 38 | [(±45/0)2]S | 48 | 52 | 0 | P | -449 | -1.2 |  |  | 377 | 1.8 | 0.105 | 0.64 | 21.5 | TV3400 Triax (BTI)(50% 0's, 50% ±45)
MD-BB-UP2 | 43 | [±45/02/+45]S | 50 | 50 | 0 | P | -308 | -1.3 |  |  | 725 | 2.9 | 0.131 | 0.8 | 25.2 | 0's-A130 (62%), 45's-DB120
MD-CC-UP2 | 40 | [±45/02/+45]S | 55 | 45 | 0 | P | -459 | -2.1 |  |  | 570 | 2.6 | 0.121 | 0.8 | 21.7 | 0's- (55%), 45's-DB120
MD-CC2-UP2 | 46 | [±45/03/+45]S | 63 | 37 | 0 | P | -527 | -2 |  |  | 711 | 2.7 | 0.118 | 0.79 | 26.6 | 0's- (63%), 45's-DB120
MD-CC3-UP2 | 44 | [0/±45/02/+45]S | 63 | 37 | 0 | P | -541 | -2.1 |  |  | 682 | 2.6 | 0.112 | 0.85 | 26.3 | 0's- (63%), 45's-DB120
Biax-CH-UP2 | 47 | [(±45)3]S | 0 | 100 | 0 | P | -178 | -1.3 | 0.105 | -0.5 | 145 | 1.1 | 0.104 | 0.46 | 13.6 | 45's-DB240
Biax-CH2-UP2 | 44 | [±45/0/±45]S | 24 | 76 | 0 | P | -342 | -2.1 | 0.11 | -0.7 | 362 | 2.2 | 0.127 | 0.65 | 16.7 | 0's-D155 (24%), 45's-DB240
Biax-CH3-UP2 | 42 | [±45/0/±45]S | 24 | 76 | 0 | P | -318 | -1.9 | 0.127 | -0.6 | 336 | 3 | 0.112 | 0.64 | 16.8 | 0's-D155 (24%), 45's-DB240
Biax-CH4-UP2 | 39 | [(±45)4]S | 0 | 100 | 0 | P | -171 | -1.5 | 0.112 | -0.48 | 155 | 6 | 0.124 | 0.48 | 11.4 | 45's-DB120
Biax-CH5-UP2 | 28 | [(±45)3]S | 0 | 100 | 0 | P | -190 | -2.2 | 0.105 | -0.85 | 139 | 9 | 0.123 | 0.54 | 8.5 | 45's-DB120
Biax-CH6-UP2 | 44 | [±45/0/±45]S | 39 | 61 | 0 | P | -408 | -1.9 | 0.1 | -0.8 | 502 | 3.1 | 0.139 | 0.5 | 21.5 | 0's-D155 (39%), 45's-DB120
Biax-CH7-UP2 | 55 | [(±45)2]S | 0 | 100 | 0 | P | -168 | -1 | 0.113 | -0.3 | 114 | 5 | 0.11 | 0.27 | 17 | 45's-DB400
Biax-CH8-UP2 | 37 | [(±45)2]S | 0 | 100 | 0 | P | -146 | -1.5 | 0.151 | -0.35 | 93 | 10 | 0.113 | 0.38 | 10 | 45's-DB400
Biax-CH9-UP2 | 40 | [(±45)3]S | 0 | 100 | 0 | P | -174 | -1.7 | 0.106 | -0.67 | 151 | 7 | 0.133 | 0.51 | 10.3 | 45's-DB120
Biax-CH10-UP2 | 32 | [(±45)3]S | 0 | 100 | 0 | P | -163 | -2 | 0.126 | -0.64 | 120 | 7 | 0.108 | 0.58 | 8.1 | 45's-DB240
Biax-CH11-UP2 | 50 | [(±45)2]S | 0 | 100 | 0 | P | -189 | -1.4 | 0.106 | -0.58 | 134 | 6 | 0.114 | 0.38 | 13.4 | 45's-DB240
Biax-CH12-UP2 | 33 | [±45/0/±45]S | 39 | 61 | 0 | P | -451 | -2.6 | 0.092 | -1.15 | 398 | 6 | 0.099 | 0.94 | 17.4 | 0's-D155 (39%), 45's-DB120
Biax-CH13-UP2 | 51 | [±45/0/±45]S | 24 | 76 | 0 | P | -385 | -1.7 | 0.107 | -0.6 | 423 | 2.8 | 0.138 | 0.48 | 23.2 | 0's-D155 (24%), 45's-DB240
Biax-CH14-UP2 | 39 | [±45/0/±45]S | 39 | 61 | 0 | P | -412 | -2 | 0.081 | -1 | 517 | 3.4 | 0.134 | 0.75 | 21 | 0's-D155 (39%), 45's-DB120
Biax-CH15-UP2 | 32 | [±45/0/±45]S | 28 | 72 | 0 | P | -345 | -2.3 | 0.1 | -1.02 | 309 | 3.6 | 0.103 | 0.85 | 14.8 | 0's-D092 (28%), 45's-DB120
Biax-CH16-UP2 | 34 | [±45/0/±45]S | 28 | 72 | 0 | P | -309 | -1.7 | 0.085 | -0.8 | 360 | 2.8 | 0.129 | 0.68 | 18.5 | 0's-D092 (28%), 45's-DB120
Biax-CH17-UP2 | 42 | [±45/0/±45]S | 28 | 72 | 0 | P | -301 | -1.7 | 0.079 | -0.94 | 359 | 3.6 | 0.139 | 0.4 | 17.6 | 0's-D092 (28%), 45's-DB120
Biax-CH18-UP2 | 45 | [±45/0/±45]S | 16 | 84 | 0 | P | -298 | -1.7 | 0.105 | -0.74 | 294 | 3.1 | 0.129 | 0.5 | 17.2 | 0's-D092 (16%), 45's-DB240
Biax-CH19-UP2 | 33 | [±45/0/±45]S | 16 | 84 | 0 | P | -252 | -2.1 | 0.122 | -0.65 | 193 | 3.9 | 0.102 | 0.7 | 11.9 | 0's-D092 (16%), 45's-DB240
Biax-CH20-UP2 | 26 | [(±453)]S | 0 | 100 | 0 | P | -230 | -2.1 |  |  | 133 | 1.6 | 0.118 | 0.38 | 10.9 | 45's-DBM1204B
Biax-CH23-UP2 | 32 | [±45/0/±45]S | 39 | 61 | 0 | P | -448 | -2.4 | 0.106 | -0.9 | 394 | 2.2 | 0.14 | 0.4 | 18.5 | 0's-D155 (39%), 45's-DBM1204B
Biax-CH25-UP2 | 32 | (±45)7 | 0 | 100 | 0 | P | -172 | -1.8 |  |  | 92.7 | 1 |  |  | 9.5 | 45's-DB120
Biax-CH26-UP2 | 33 | (±45)3/0/(±45)3 | 10 | 0 | 0 | P | -313 | -2.5 |  |  | 260 | 2.1 |  |  | 12.5 | 0's-D155(10%), 45's-DB240
Biax-CH27-UP2 | 35 | (±45)2/0/±45/0/(±45)2 | 20 | 0 | 0 | P | -418 | -2.9 |  |  | 417 | 2.9 |  |  | 14.5 | 0's-D155 (20%), 45's-DB240
Biax-CH28-UP2 | 38 | ±45/0/±45/0/±45/0/±45 | 32 | 0 | 0 | P | -475 | -2.6 |  |  | 564 | 3.1 |  |  | 18 | 0's-D155 (32%), 45's-DB240
MD-DD-UP2 | 51 | (0/±45/03/±45/0) | 76 | 0 | 0 | P | -788 | -2.5 |  |  | 910 | 2.9 | 0.135 | 0.6 | 31.3 | 0's-D155 (76%), 45's-DB120
MD-DD2-UP2 | 44 | (0/±45/0)S | 72 | 0 | 0 | P | -581 | -2.2 | 0.079 | -1.15 | 752 | 2.8 | 0.11 | 0.95 | 27 | 0's-D155 (72%), 45's-DB120
MD-DD2A-UP2 | 45 | (0/±45/0)S | 72 | 0 | 0 | P |  |  |  |  | 986 | 3.5 | 0.122 | 0.94 | 28 | 0's-D155 (72%), 45's-DB120
MD-DD4-UP2 | 48 | (0/±45/0)S | 72 | 0 | 0 | P | -541 | -1.8 |  |  | 886 | 2.9 | 0.136 | 0.55 | 31 | 0's-D155 (72%), 45's-DB120
MD-DD5-UP2 | 37 | (0/±45/0)S | 72 | 0 | 0 | P | -534 | -2.1 |  |  | 724 | 2.9 | 0.104 | 1.15 | 25.2 | 0's-D155 (72%), 45's-DB120
MD-DD5E-E | 36 | (0/±45/0)S | 72 | 0 | 0 | E | -521 | -2.2 | 0.056 | -1.42 | 674 | 2.9 | 0.11 | 1.2 | 23.6 | 0's-D155 (72%), 45's-DB120
MD-DD5E3-E3 | 36 | (0/±45/0)S | 72 | 0 | 0 | E3 | -583 | -2.5 | 0.072 | -1.36 | 776 | 3.3 |  |  | 23.8 | 0's-D155 (72%), 45's-DB120
MD-DD5E4-Jeffco1401 | 35 | (0/±45/0)S | 72 | 0 | 0 | E4 | -584 | -2.3 |  |  | 757 | 3.2 |  |  | 23.7 | 0's-D155 (72%), 45's-DB120
MD-DD5P-UP2 | 37 | (0/±45/0)S | 72 | 0 | 0 | P | -574 | -2.4 | 0.072 | -1.35 | 661 | 2.8 | 0.101 | 1.16 | 24.2 | 0's-D155 (72%), 45's-DB120
MD-DD5PT-UP2 | 37 | (90/∓45/90)S | 0 | 28 | 72 | P | -148 | -1.7 |  |  | 66 | 0.61 | 0.1 | 0.3 | 8.8 | 0's-D155 (72%), 45's-DB120
MD-DD5V-VE1 | 37 | (0/±45/0)S | 72 | 28 | 0 | V | -530 | -2.2 | 0.057 | -1.48 | 675 | 3.2 | 0.102 | 1.11 | 23.7 | 0's-D155 (72%), 45's-DB120
MD-DD5V2-VE2 | 35 | (0/±45/0)S | 72 | 28 | 0 | V2 | -605 | -2.7 | 0.064 | -1.66 | 787 | 3.4 | 0.102 | 1.39 | 22.3 | 0's-D155 (72%), 45's-DB120
MD-DD5V3-DION9800 | 36 | (0/±45/0)S | 72 | 28 | 0 | V3 | -601 | -2.4 |  |  | 796 | 3.1 |  |  | 24.9 | 0's-D155 (72%), 45's-DB120
MD-DD6-UP2 | 32 | (0/±45/0)S | 72 | 28 | 0 | P | -505 | -2.4 | 0.071 | -1.4 | 605 | 2.7 | 0.1 | 1.15 | 21.1 | 0's-D155 (72%), 45's-DB120
MD-DD7-UP2 | 54 | (0/±45/0)S | 72 | 28 | 0 | P | -581 | -1.8 | 0.072 | -1.03 | 832 | 2.7 | 0.147 | 0.4 | 32 | 0's-D155 (72%), 45's-DB120
MD-DD8-UP2 | 44 | (0/±45/0)S | 72 | 28 | 0 | P | -582 | -2.2 |  |  | 778 | 2.4 | 0.102 | 0.9 | 27.1 | Same as DD9 and DD10
MD-DD8A-UP2 | 45 | (0/±45/0)S | 72 | 28 | 0 | P | [8 empty] | 29.8 | 0's-D155 (no weft stitching thread), DB120 (tested at R=0.1, 345 MPa)
MD-DD8B-UP2 | 43 | (0/±45/0)S | 72 | 28 | 0 | P | [8 empty] | 26.2 | 0's-D155 (no stitching), DB120 (no stitching between +45 and -45 plies)
MD-DD9-UP2 | 56 | (0/±45/0)S | 72 | 28 | 0 | P | -556 | -1.6 |  |  | 907 | 2.6 | 0.137 | 0.46 | 34.6 | 0's-D155 (72%), 45's-DB120 All fabric weft stitching thread was removed
MD-DD10-UP2 | 62 | (0/±45/0)S | 72 | 28 | 0 | P | -552 | -1.3 | 0.053 | -0.9 | 956 | 2.3 | 0.143 | 0.35 | 42.5 | 0's-D155 (72%), 45's-DB120 All fabric weft stitching thread was removed
MD-DD11-UP2 | 30 | (0/±45/0)S | 68 | 32 | 0 | P | -319 | -1.6 | 0.09 | -0.7 | 592 | 3 | 0.1 | 1.2 | 20 | 0's-A130 (68%), 45's-DB120
MD-DD11A-UP2 | 29 | (±45/04/∓45) |  |  | 0 | P | -350 | -1.8 |  |  | 604 | 3.1 |  |  | 19.5 | 0's-A130 (68%), 45's-DB120
MD-DD11E3-EP3 | 32 | (0/±45/0)S | 68 | 32 | 0 | E3 | -265 | -1.3 | 0.09 | -0.58 | 624 | 3.1 |  |  | 20.4 | 0's-A130 (68%), 45's-DB120
MD-DD11E4-Jeffco1401 | 34 | (0/±45/0)S | 68 | 32 | 0 | E4 | -318 | -1.3 | [6 empty] | 23.8 | 0's-A130 (68%), 45's-DB120
MD-DD12-UP2 | 41 | (0/±45/0)S | 68 | 32 | 0 | P | -302 | -1.1 |  |  | 723 | 2.7 | 0.114 | 0.85 | 26.4 | 0's-A130 (68%), 45's-DB120
MD-DD13-UP2 | 46 | (0/±45/0)S | 68 | 32 | 0 | P | -314 | -1.1 | 0.094 | -0.45 | 821 | 2.8 | 0.13 | 0.8 | 29.5 | 0's-A130 (68%), 45's-DB120
MD-DD14-UP2 | 43 | (0/±45/0)S | 72 | 28 | 0 | P | -428 | -1.7 |  |  | 728 | 2.9 | 0.133 | 0.6 | 25.1 | 0'S-CM1701 (72%), 45'S-DB120
MD-DD15-UP2 | 37 | (0/±45/0)S | 72 | 28 | 0 | P | -428 | [8 empty] | 0'S-CM1701 (72%), 45'S-DB120
MD-DD16-UP2 | 36 | (90/0/±45/0)S | 0 | 28 | 72 | P | -418 | -2.3 | 0.074 | -1.28 | 672 | 2.9 | 0.12 | 0.103 | 18.3 | 0's-D155 (53%), 90's-D155 45's-DB120
MD-DD17-UP2 | 38 / 53 | (0/±45/0)S | 72 | 28 | 0 | P | -420 | -1.9 | 0.082 | -0.96 | 782 | 3.5 | 0.148 | 0.45 | 22.3 | 0's-D155 (72%), 45's-DB120 Has surface indentation (flaw)
MD-DD17A-UP2 | 34 / 42 | (0/±45/0)S | 72 | 28 | 0 | P | -265 | -1.1 | 0.074 | -0.63 | 646 | 3 | 0.121 | 0.8 | 23.4 | 0's-A130 (68%), 45's-DB120 Has surface indentation (flaw)
MD-DD18-UP2 | 34 / 40 | (0/±45/0)S | 72 | 28 | 0 | P | -508 | -2.3 |  |  | 730 | 3.5 | 0.116 | 1 | 22.6 | 0's-D155 (72%), 45's-DB120, Has center flaw, one 90° (D155) tow
MD-DD18-UP2 | 36 / 43 | (0/±45/0)S | 68 | 32 | 0 | P | -325 | -1.4 |  |  | 700 | 3.1 | 0.12 | 0.9 | 22.7 | 0's-D155 (68%), 45's-DB120, Has center flaw, one 90°(D155) tow across width
MD-DD19-UP2 | 34 / 47 | (0/±45/0)S | 72 | 28 | 0 | P | -375 | -1.7 | 0.073 | -0.96 | 710 | 3.3 | 0.129 | 0.75 | 22 | 0's-D155 (72%), 45's-DB120, Has center flaw, two 90° (D155) tows across width
MD-DD19A-UP2 | 35 / 50 | (0/±45/0)S | 68 | 32 | 0 | P | -293 | -1.3 | 0.079 | -0.66 | 651 | 3.1 | 0.14 | 0.6 | 23.2 | 0's-A130 (68%), 45's-DB120, Has center flaw, two 90°(D155) tows across width
MD-DD19B-UP2 | 35 / 50 | (0/±45/0)S | 68 | 32 | 0 | P |  |  |  |  | 694 | 3 | 0.134 | 0.7 | 24.5 | 0's-A130 (68%), 45's-DB120, Has centered 8 mm x 19 mm flaw (two 0°(D155) tows)
MD-DD20-UP2 | 34 | [02/±45/0]S | 73 | 27 | 0 | P | -313 | -1.4 |  |  | 587 | 2.8 | 0.137 | 0.5 | 22.2 | 0’s - Collins Craft A1010 (73%), 45’s -DB120
MD-DD20A-UP2 | 38 | [02/±45/0]S | 73 | 27 | 0 | P |  |  |  |  | 639 | 2.7 | 0.14 | 0.55 | 25.5 | 0’s - Collins Craft A1010 (73%), 45’s -DB120
MD-DD22-UP2 | 31 | [02/±45/0]S | 70 | 30 | 0 | P | -389 | -2 |  |  | 549 | 2.8 | 0.1 | 1.13 | 19.6 | 0’s- D092 (70%), 45’s- DB120 (30%)
MD-DD24-UP2 | 39 | (0/±45/03/±45/0) |  |  | 0 | P | -511 | -2.1 |  |  | 730 | 3 | 0.115 | 0.94 | 23.9 | 0’s - Collins Craft UC1010V, 45’s -DB120
MD-DD25-UP2 | 46 | (0/±45/0)S |  |  | 0 | P | -483 | -1.7 |  |  | 743 | 2.9 | 0.126 | 0.65 | 28.1 | 0’s - Collins Craft UC1018GV, Glass veil, 45’s -DB120
MD-DD25A-UP2 | 49 | (0/±45/0)S |  |  | 0 | P | -629 | -2.2 |  |  | 783 | 2.9 | 0.121 | 0.75 | 28.5 | 0’s - Collins Craft UC1018V, Polyester veil, 45’s -DB120
MD-DD25B-UP2 | 31 | (0/±45/0)S |  |  | 0 | P | -419 | -2.2 |  |  | 514 | 2.8 | 0.102 | 1.03 | 19.3 | 0’s - Collins Craft UC1018V, Polyester veil, 45’s -DB120
MD-DD25D-UP2 | 33 / 52 | (0/±45/0)S |  |  | 0 | P |  |  |  |  | 478 | 2 | 0.123 | 0.58 | 23.9 | Same as DD25A, Surface Indentation
MD-DD26-UP2 | 47 | (0/±45/0)S |  |  | 0 | P | -567 | -1.9 | 0.082 | -0.96 | 853 | 2.8 | 0.121 | 0.85 | 30 | 0’s - Collins Craft UC1018V, Polyester veil, 45’s -DB120, with a different polyester binder
MD-DD27A-UP2 | 32 | (0/±45)S | 76 | 24 | 0 | P | -381 | -1.9 |  |  | 566 | 3 | 0.136 | 0.61 | 20.5 | 0's- 42024L/M50, 1250 g/m2 (76%), 45's- 62002, 390 g/m2 (24%)
MD-DD27B-UP2 | 42 | (0/±45)S | 76 | 24 | 0 | P | -321 | -1.2 |  |  | 617 | 3 | 0.133 | 0.6 | 25.9 | 0's- 42024L/M50, 1250 g/m2 (76%), 45's- 62002, 390 g/m2 (24%)
MD-DD27C-UP2 | 43 | (0/±45)S | 76 | 24 | 0 | P | -423 | -1.6 |  |  | 751 | 3 |  |  | 26.5 | 0's- 42024L/M50, 1250 g/m2 (76%), 45's- 62002, 390 g/m2 (24%)
MD-FFA-UP2 | 36 | (±45/0/0/±45)S | 56 | 44 | 0 | P | -553 | -2.3 |  |  | 716 | 3 | 0.123 | 0.8 | 24.2 | 0's-D155 (56%), 45's-DB120 (44%)
MD-FFB-UP2 | 36 | (0/±45/0/±45)S | 56 | 44 | 0 | P | -506 | -2.2 |  |  | 621 | 2.9 | 0.112 | 0.8 | 23.4 | 0's-D155 (56%), 45's-DB120 (44%)
MD-FFC-UP2 | 36 | (0/±45/±45/0)S | 56 | 44 | 0 | P | -499 | -2.2 |  |  | 624 | 2.9 | 0.121 | 0.79 | 22.9 | 0's-D155 (56%), 45's-DB120 (44%)
MD-FFD-UP2 | 36 | (0/0/±45/±45)S | 56 | 44 | 0 | P | -542 | -2.4 |  |  | 636 | 2.9 | 0.12 | 0.83 | 23.1 | 0's-D155 (56%), 45's-DB120 (44%)
MD-FFF-UP2 | 36 | (±45/±45/0/0)S | 56 | 44 | 0 | P | -596 | -2.5 |  |  | 664 | 2.9 | 0.123 | 0.8 | 23.9 | 0's-D155 (56%), 45's-DB120 (44%)
MD-GG-UP2 | 40 | (02/±45/02) | 84 | 16 | 0 | P | -628 | -2.2 |  |  | 970 | 3.4 | 0.116 | 1.1 | 28 | 0's-D155 (84%), 45's-DB120 (16%)
MD-ROV2-UP2 | 35 | (0/90)4 | 50 | 50 | 0 | P | -244 | -1.1 |  |  | 362 | 1.7 | 0.11 | 0.72 | 21.5 | 0/90, 600 g/m2, balanced construction
MD-ROV3-UP2 | 40 | (0/90)5 | 50 | 50 | 0 | P | -203 | -0.97 |  |  | 422 | 2 | 0.12 | 0.65 | 20.9 | 0/90, 814 g/m2, balanced construction
MD-ROV4-UP2 | 53 | (0/90)8 | 50 | 50 | 0 | P | -314 | -1.2 |  |  | 505 | 1.9 | 0.15 | 0.35 | 26.7 | 0/90, 814 g/m2, balanced construction
MD-A060-UP2 | 46 | [0]10 | 100 | 0 | 0 | P | -315 | -1 |  |  | 579 | 1.8 | 0.094 | 0.8 | 31.4 | 0's - A060 (100%)
MD-A130-UP2 | 53 | [0]8 | 100 | 0 | 0 | P | -334 | -0.87 |  |  | 868 | 2.4 |  |  | 38.2 | 0's - A130 (100%)
MD-A130C-UP2 | 36 | [0]6 | 100 | 0 | 0 | P | -373 | -1.2 | 0.062 | -0.7 | 728 | 2.5 | 0.091 | 1.1 | 31.6 | 0's - A130 (100%)
MD-A130G-UP2 | 55 | [0]14 | 100 | 0 | 0 | P | -423 | -0.95 |  |  | 1203 | 2.7 | 0.133 | 0.7 | 44.4 | 0's - A130 (100%)
MD-A260-UP2 | 37 | [0]4 | 100 | 0 | 0 | P | -440 | -1.4 |  |  | 776 | 2.8 | 0.09 | 1.11 | 31.1 | 0's - A260 (100%)
MD-CM1701-UP2 | 38 | [0]5 | 100 | 0 | 0 | P | -573 | -1.9 | 0.084 | -0.93 | 796 | 2.7 | 0.126 | 0.64 | 30.5 | 0's - CM1701A (100%)
MD-DO72A-UP2 | 33 | [0]10 | 100 | 0 | 0 | P | -560 | -2 | 0.075 | -1.11 | 799 | 2.8 | 0.106 | 1.04 | 28.3 | 0's - DO72 (100%)
MD-DO92-UP2 | 39 | [0]10 | 100 | 0 | 0 | P | -773 | -2.4 |  |  | 952 | 2.9 |  |  | 32.9 | 0's - DO92 (100%)
MD-DO92B-UP2 | 39 | [0]9 | 100 | 0 | 0 | P | -675 | -2 |  |  | 908 | 2.8 | 0.104 | 1.03 | 33.8 | 0's - DO92 (100%)
MD-DO92D-UP2 | 33 | [0]7 | 100 | 0 | 0 | P | -540 | -2.1 |  |  | 731 | 2.9 | 0.09 | 1.25 | 25.4 | 0's - DO92 (100%)
MD-DO92F-UP2 | 49 | [0]12 | 100 | 0 | 0 | P | -679 | -1.7 |  |  | 1112 | 2.9 | 0.121 | 0.7 | 40.8 | 0's - DO92 (100%)
MD-DO92G-UP2 | 52 | [0]14 | 100 | 0 | 0 | P | -692 | -1.6 | 0.085 | -0.97 | 1163 | 2.8 | 0.132 | 0.6 | 44.5 | 0's - DO92 (100%)
MD-D155-UP2 | 45 | [0]6 | 100 | 0 | 0 | P | -746 | -2.2 |  |  | 987 | 2.9 |  |  | 34.7 | 0's-D155 (100%)
MD-D155B-UP2 | 40 | [0]5 | 100 | 0 | 0 | P | -653 | -2.1 | 0.077 | -1.1 | 854 | 3 | 0.102 | 1.12 | 31.5 | 0's-D155 (100%)
MD-D155C-UP2 | 47 | [0]7 | 100 | 0 | 0 | P | -794 | -2 |  |  | 1187 | 3.5 | 0.12 | 0.9 | 38.9 | 0's-D155 (100%)
MD-D155G-UP2 | 58 | [0]8 | 100 | 0 | 0 | P | -765 | -1.6 | 0.057 | -1 | 1314 | 2.8 | 0.138 | 0.64 | 47 | 0's-D155 (100%)
MD-D155H-UP2 | 51 | [0]7 | 100 | 0 | 0 | P | -755 | -2 |  |  | 1121 | 2.8 | 0.099 | 1.07 | 38.3 | 0's-D155 (100%) All fabric weft stitching removed
MD-D155J-UP2 | 58 | [0]9 | 100 | 0 | 0 | P | -776 | -1.6 |  |  | 1142 | 2.6 | 0.108 | 0.8 | 47.9 | 0's-D155 (100%) All fabric weft stitching removed
MD-D155K-UP2 | 33 | [0]7 | 100 | 0 | 0 | P | -551 | -2 |  |  | 861 | 3.1 | 0.114 | 0.98 | 28.1 | 0's-D155 (100%)
MD-D155B2-UP2 | 40 | (0)5 | 100 | 0 | 0 | P | -653 | -2.1 | 0.077 | -1.1 | 773 | 2.6 | 0.093 | 1.12 | 29.3 | 0's-D155 (100%)
MD-10D155-UP2 | 35 | (±10)3 | 0 | 0 | 0 | P | -384 | -1.4 |  |  | 277 | 0.99 | 0.068 | 0.62 | 27.9 | 0's-D155 (100%)
MD-20D155-UP2 | 38 | (±20)3 | 0 | 0 | 0 | P | -287 | -1.2 |  |  | 268 | 1.2 | 0.079 | 0.55 | 24.2 | 0's-D155 (100%)
MD-30D155-UP2 | 40 | (±30)3 | 0 | 0 | 0 | P | -176 | -0.99 | 0.065 | -0.48 | 186 | 1.5 | 0.098 | 0.43 | 17.7 | 0's-D155 (100%)
MD-40D155-UP2 | 39 | (±40)3 | 0 | 0 | 0 | P | -132 | -1.2 | 0.095 | -0.5 | 144 | 14 | 0.109 | 0.41 | 11.4 | 0's-D155 (100%)
MD-45D155-UP2 | 39 | (±45)3 | 0 | 0 | 0 | P | -138 | -1.4 | 0.089 | -0.65 | 107 | 24 | 0.109 | 0.4 | 9.79 | 0's-D155 (100%)
MD-50D155-UP2 | 38 | (±50)3 | 0 | 0 | 0 | P | -138 | -1.6 | 0.085 | -0.78 | 65 | 19 | 0.092 | 0.38 | 8.62 | 0's-D155 (100%)
MD-60D155-UP2 | 40 | (±60)3 | 0 | 0 | 0 | P | -141 | -1.8 | 0.081 | -0.94 | 37 | 0.64 | 0.074 | 0.25 | 7.65 | 0's-D155 (100%)
MD-70D155-UP2 | 39 | (±70)3 | 0 | 0 | 0 | P | -136 | -1.9 |  |  | 27 | 0.47 | 0.076 | 0.19 | 7.24 | 0's-D155 (100%)
MD-80D155-UP2 | 37 | (±80)3 | 0 | 0 | 0 | P | -153 | -2.1 |  |  | 26 | 0.35 | 0.087 | 0.17 | 7.16 | 0's-D155 (100%)
MD-90D155-UP2 | 37 | (90)6 | 0 | 0 | 100 | P | -123 | -1.7 | 0.062 | -1.07 | 26 | 0.35 | 0.081 | 0.19 | 7.24 | 0's-D155 (100%)
BIAX-45D155P2-UP4 | 36 | (±45)3 | 0 | 100 | 0 | P2 | -149 | -1.5 | 0.085 | -0.71 | 136 | 14 | 0.119 | 0.45 | 10.3 | 0's-D155 (100%)
BIAX45D155V2-VE2 | 40 | (±45)3 | 0 | 100 | 0 | V2 | -160 | -1.4 |  |  | 96 | 11 | 0.109 | 0.35 | 11.4 | 0's-D155 (100%)
BIAX-45D155V-VE1 | 41 | (±45)3 | 0 | 100 | 0 | V | -154 | -1.4 |  |  | 121 | 20 | 0.11 | 0.4 | 10.7 | 0's-D155 (100%)
UNI-90D155V2-VE2 | 37 | (90)6 | 0 | 0 | 100 | V2 | -171 | -1.9 |  |  | 54 | 0.59 | 0.107 | 0.21 | 8.85 | 0's-D155 (100%)
UNI-90D155V-VE1 | 41 | (90)6 | 0 | 0 | 100 | V | -167 | -1.6 |  |  | 49 | 0.57 | 0.108 | 0.18 | 10.3 | 0's-D155 (100%)
UNI-90D155E2-SC14 | 36 | (90)6 | 0 | 0 | 100 | E2 | -152 | -2.1 |  |  | 40 | 0.55 | 0.11 | 0.18 | 7.28 | 0's-D155 (100%)
UNI-PP | 56 | [0]15 | 100 | 0 | 0 |  | -788 | -1.7 | [7 empty] | 3M-SP250E Prepreg
BIAX-PP45 | 54 | (±45)2S | 0 | 100 | 0 |  | -160 | -0.9 | [7 empty] | 3M-SP250E Prepreg
MD-PPDD5 | 56 | (03/±45/03)S |  |  |  |  | -796 | -2 | [7 empty] | 3M-SP250E Prepreg
UNI-Hexcel M9.6 | 48 | [0]3 | 100 | 0 | 0 |  | -505 | -1.2 | [7 empty] | Hexcel M9.6/32%/1200/G
BIAX-Hexcel M9.6 | 46 | (±45)2S | 0 | 100 | 0 |  | -153 | -1.3 |  |  | 160 | 1.6 | 0.114 | 0.42 | 11.7 | Hexcel M9.6/35%/BB600/G
BIAX-Hexcel M9.6 | 59 | (±45)2S | 0 | 100 | 0 |  | -147 | -0.93 |  |  | 142 | 0.9 | 0.107 | 0.32 | 15.8 | Hexcel M9.6/35%/BB600/G
MD-GGP1 | 68 | (0/±45/0) |  |  |  |  | -617 | -1.5 |  |  | 1348 | 3.2 |  |  | 42.2 | 0 - Hexcel M9.6/32%/1200/G, ±45 - Hexcel M9.6/35%/BB600/G
MD-GGP2 | 51 | (0/±45/0) |  |  |  |  | -729 | -2.1 |  |  | 1002 | 3 |  |  | 35.1 | 0 - Hexcel M9.6/32%/1200/G, ±45 - Hexcel M9.6/35%/BB600/G
MD-GGP4 | 53 | (±45/0/±45) |  |  |  |  | -277 | -1 |  |  | 778 | 2.8 | 0.107 | 1.01 | 27.9 | 0 - Hexcel M9.6/32%/1200/G, ±45 - Hexcel M9.6/35%/BB600/G
UNI-M9.1/40%/500/C | 52 | [0] | 100 | 0 | 0 | [5 empty] | 1765 | 1.6 |  |  | 112 | Hexcel M9.1/40%/500/C
UNI-M9.1/40%/500/C | 50 | [0]3 | 100 | 0 | 0 |  | -744 | -0.7 |  |  | 1813 | 1.5 |  |  | 106 | Hexcel M9.1/40%/500/C
UNI-M9.1/40%/500/C | 50 | [0]4 | 100 | 0 | 0 |  | -788 | -0.71 |  |  | 1664 | 1.4 |  |  | 111 | Hexcel M9.1/40%/500/C
BIAX-M9.1/40%/500/C | 49 | (±45)2S |  | 100 | 0 | [5 empty] | 110 | 0.8 |  |  | 13.4 | Hexcel M9.1/40%/500/C
UNI-SE84LV/HSC | 54 | (0)3C | 100 | 0 | 0 | [5 empty] | 2125 | 1.8 |  |  | 124 | SP - SE84LV/HSC/450/400/37
UNI-SE84LV/SC300C | 53 | (0)5C | 100 | 0 | 0 |  | -1310 | -1.1 |  |  | 1743 | 1.4 |  |  | 125 | SE84LV/SC300C/300/400/37%
UNI-Fortafil | 53 | (0)9C | 100 | 0 | 0 | [5 empty] | 1703 | 1.5 |  |  | 117 | Fortafil 8804 resin, 38%, 150 g/m2
UNI-CA | 48 | [0]12 | 100 | 0 | 0 |  | -578 | -0.49 |  |  | 1511 | 1.3 | 0.071 | 0.71 | 119 | AS4-6K (TPI 4416), Derakane 8084
UNI21 | 32 | [0] | 100 | 0 | 0 |  | -357 | -0.69 |  |  | 657 |  |  |  | 51.6 | Zoltek UNI21 Carbon , Derakane 8084
UNI21 | 40 | [0]4 | 100 | 0 | 0 |  | -542 | -0.64 | 0.068 | -0.35 | 965 | 1.2 |  |  | 84.1 | Zoltek UNI21 Carbon , Derakane 8084
UNI25 | 45 | [0] | 100 | 0 | 0 | [5 empty] | 1270 | 1.4 | 0.038 | 1.1 | 88 | Zoltek UNI25 Carbon , Derakane 8084
UNI25A | 45 | [0]4 | 100 | 0 | 0 |  | -535 | -0.62 | 0.054 | -0.41 | 895 | 1.1 |  |  | 86.2 | Zoltek UNI25 Carbon , Derakane 8084
MD-Hybrid-CGB2 | 52 | (0C/±45G/0C) |  |  |  |  | -610 | -0.9 |  |  | 1330 | 2 |  |  | 68 | C -Hexcel M9.1/40%/500/C, ±45 -Hexcel glass M9.6/35%/BB600/G
MD-Hybrid-CGB3 | 50 | (±45G/03C/∓45G) |  |  |  |  | -647 | -0.9 | 0.049 | -0.63 | 1356 | 1.9 |  |  | 71.5
MD-Hybrid-CGB4 | 43 | [±45G/05C/±45G] |  |  |  |  | -828 | -1 |  |  | 1325 | 1.7 |  |  | 82.2 | G= Hexcel glass M9.6/35%/BB600/G, C = SP carbon SE84LV/HSC/450/400/37%
MD-Hybrid-CGB5 | 49 | [±45G/05C/±45G] |  |  |  |  | -831 | -1.2 |  |  | 1130 | 1.7 |  |  | 69.9 | G= Hexcel glass M9.6/35%/BB600/G, C = SP Systems carbon SE84LV/SC300C/300/400/37%
MD-Hybrid-CGB6 | 65 | [±45G/05C/±45G] |  |  |  |  | -1027 | -1 |  |  | 1948 | 2 |  |  | 102 | G= Owens Corning Fabrics DB120 45's, C = SP Systems carbon prepreg SE84LV/HSC/450/400/37%
MD-Hybrid-CGD4 | 51 | (±45G/03C/∓45G) |  |  |  |  | -588 | -0.71 |  |  | 1096 | 1.4 |  |  | 82.2 | Toray carbon fabric 0°, ACM-13-2 (300-48K-10C yarn), ±45 DB120, Derakane 8084 vinyl ester
MD-Hybrid-CGD4E | 50 | (±45G/03C/∓45G) |  |  |  |  | -684 | -0.81 |  |  | 1159 | 1.4 |  |  | 84.7 | Toray carbon fabric 0°, ACM-13-2 , DB120 ±45°, SP Systems Prime 20 Epoxy resin
MD-Hybrid-CGD5E | 35 | (±45G/03C/∓45G) |  |  |  |  | -565 | -1.2 |  |  | 764 | 1.7 |  |  | 48.9 | Fortafil 652 carbon fabric 0°, 450 g/m2, DB120 ±45°, 393 g/m2 SP Systems Prime 20 Epoxy resin
MD-Hybrid-CGD5E2 | 51 | (±45G/03C/∓45G) |  |  |  |  | -546 | -0.73 |  |  | 1136 | 1.5 |  |  | 74.9
MD-Hybrid-DD23 | 45 | (02G/±45G/0G/0C)S |  |  |  |  | -494 | -1.8 |  |  | 647 | 2.4 | 0.092 | 1.03 | 27.4 | C - AS4-6K(TPI 4416) carbon, G - 0's - D155, ±45's - DB120, Derakane 411C-50
MD-hybrid-CG | 56 | [02G/02C/0G/02C/02G] |  |  |  |  | -475 | -0.73 |  |  | 920 | 1.4 | 0.083 | 0.72 | 65.5 | C - AS4-6K(TPI 4416) carbon, G - 0's - D155, ±45's - DB120, Derakane 8084
MD-hybrid-JJ | 46 | (±45/03C/∓45) |  |  |  |  | -411 | -0.72 |  |  | 897 | 1.6 | 0.064 | 0.92 | 57.4 | C-Zoltek UNI21, ±45's - DB120, Derakane 8084
Lay-up and Summary of R = -1 Tested Materials
The best fit equation for these materials is of the form: S/So = 1 - b log N, where S=maximum stress, So=the single cycle stress, N = the number of cycles for failure, b = bR for R=-1
R = -1
Material | VF, % | Ply Configuration | Matrix | [6 empty] | bR | Strain for a million cycles, % | E, GPa
TRIAX-H | 39 | [(±45/0)3]S | P | [6 empty] | 0.092 | 0.42 | 24
TRIAX-N | 37 | [0/±45]4 | P | [6 empty] | 0.123 | 0.3 | 21
TRIAX-P | 40 | [(0/±45)/M/0]S | V | [6 empty] | 0.106 | 0.41 | 28.9
MD-EEAV | 48 | [M/±45/0]S | V | [6 empty] | 0.1 | 0.7 | 28.2
MD-AA-UP2 | 31 | [(±45/0)3(∓45/0)2] | P | [6 empty] | 0.134 | 0.4 | 18.8
MD-DD4-UP2 | 48 | (0/±45/0)S | P | [6 empty] | 0.125 | 0.5 | 31
MD-DD5E-EPON9410 | 36 |  | E2 | [6 empty] | 0.109 | 0.65 | 23.6
MD-DD5P-UP2 | 37 |  | P | [6 empty] | 0.117 | 0.57 | 24.2
MD-DD5V2-VE2 | 35 |  | V2 | [6 empty] | 0.117 | 0.68 | 22.3
MD-DD16-UP2 | 33 | (90/0/±45/0)S | P | [6 empty] | 0.124 | 0.64 | 18.2
MD-DD11-UP2 | 30 | (0/±45/0)S | P | [6 empty] | 0.095 | 0.6 | 20
MD-DD11E3-DION9800 | 32 |  | E3 | [6 empty] | 0.087 | 0.55 | 20.4
BIAX-45D155-UP2 | 39 | (±45)3 | P | [6 empty] | 0.148 | 0.25 | 9.79
Summary of Material Properties for Selected Materials
Lay-up and Summary of High Cycle Materials
Material | VF % | Matrix | Fabric Description | R | UCS, MPa | Min. Strain, % | UTS, MPa | Max. Strain % | E, GPa | Strain for 10^6 cycles, % | Strain for 10^8 cycles, %
[0]2 | 52 | UP | 0's - D155 (100%) | 0.1 | ---- | ---- | 1470 | 3.2 | 46.2 | 0.9 | 0.67
[0]2 | 48 | UP | 0's - D155 (100%) | 0.5 | ---- | ---- | 1357 | 3.5 | 39.2 | 1.36 | 1
[0]2 | 52 | UP | 0's - D155 (100%) | -1 | -584 | -1.5 | 1390 | 3.6 | 39.2 | 0.55 | 0.4
[0]2 | 48 | UP | 0's - D155 (100%) | 10 | -789 | -2.2 | ---- | ---- | 35.7 | -0.9 | -0.8
[0]2 | 52 | UP | 0's - D155 (100%) | 2 | -789 | -2.2 | ---- | ---- | 35.4 | -1.3 | -1.2
[0]2 | 48 | UP | 0's - D155 (100%) | -0.5 | -716 | -1.8 | 1470 | 3.7 | 40.2 | 0.65 | 0.52
[90]4 | 38 | UP | 90's - D100 (100%) | 0.1 | ---- | ---- | 21 | 0.24 | 8.62 | 0.14 | 0.12
[90]4 | 38 | UP | 90's - D100 (100%) | 0.5 | ---- | ---- | 22 | 0.25 | 8.7 | 0.16 | 0.13
[90]4 | 38 | UP | 90's - D100 (100%) | -1 | ---- | ---- | 18 | 0.2 | 8.8 | 0.08 | 0.07
[90]4 | 38 | UP | 90's - D100 (100%) | 10 | -117 | -1.3 | ---- | ---- | 9 | -0.7 | -0.62
[90]4 | 38 | UP | 90's - D100 (100%) | 2 | -116 | -1.3 | ---- | ---- | 9 | -0.95 | -0.8
MD-DD5P-UP2 | 36 | UP | 0's-D155 (72%), 45's-DB120 | 0.1 | -574 | -2.4 | 661 | 2.8 | 23.6 | 1.15 | 0.73
MD-DD5P-UP2 | 36 | UP | 0's-D155 (72%), 45's-DB120 | 0.5 | -574 | -2.4 | 661 | 2.8 | 23.6 | 1.3 | 1.06
MD-DD5P-UP2 | 36 | UP | 0's-D155 (72%), 45's-DB120 | -1 | -574 | -2.4 | 661 | 2.8 | 23.6 | 0.62 | 0.45
Lay-up and Summary of Glass RTM and Prepreg Materials
Longitudinal Direction
[7 empty] | Tension | Tension | Compression | Compression | Shear Strength | Transverse Direction
Fabric or Prepreg | lay-up | VF % | EL GPa | ET GPa | NU-LT | GLT, GPa | UTSL MPa | Max. Strain, % | UCSL MPa | Min. Strain, % | MPa | UTST MPa | Max. Strain, %
[9 empty] | -334 | -0.92 | 85.3 | 33.8 | 0.39
D092 | [0]10 | 45 | 35.3 | 8.76 | 0.31 | 4.15 | 959 | 2.98 | -773 | -2.19 | 141 | 38.3 | 0.44
D155 | [0]6 | 45 | 35 | 8.99 | 0.31 | 4.1 | 987 | 2.83 | -746 | -2.02 | 97.7 | 27.2 | 0.32
DB120* | [0]16 | 44 | 26.6 | 7.52 | 0.39 | 4.12 | 610 | 2.49 | -551 | -2.08 | 84.9 | 24.9 | 0.33
DB240* | [0]8 | 46 | 31 | 7.34 | 0.35 | 3.74 | 697 | 2.67 | -528 | -1.74 | 68.7 | 19.7 | 0.27
0/90ROV* | [0/90]4 | 49 | 23.9 | 23.9 | 0.26 | 4.08 | 382 | 2.27 | -223 | -0.93 | 99.1 | 382 | 2.27
UNI25 | [0] | 45 | 89.7 | 6.8 | 0.27 | 2.36 | 1213 | 1.35 | -535 | -0.6 | 30 | 20.5 | 0.31
ACM-13-2 | [0]4 | 43 | 91.6 | 6.46 | 0.28 | 3.34 | 1317 | 1.3 | -797 | -0.87 | 86 | 18.2 | 0.28
UT70-60 | [0]4 | 41 | 97.4 | 6.44 | 0.28 | 2.88 | 1848 | 1.8 | -904 | -0.93 | 67 | 22.9 | 0.36
NB307-D1 7781 497A1 | 0/90 | 39 | 19.2 | 19.2 | 0.13 | 3.95 | 337 | 2.21 | -497 | -2.6 | 115 | 337 | 2.21
NCT307-D1-34-600 Carbon1 | [0]4 | 53 | 123 | 8.2 | 0.31 | 4.71 | 1979 | 1.32 | -1000 | -0.9 | 103 | 59.9 | 0.76
NCT307-D1-E300 Glass1 | [0]4 | 47 | 35.5 | 8.33 | 0.33 | 4.12 | 1005 | 2.83 | -788 | -2.22 | 112 | 51.2 | 0.74
M9.1 carbon1 | [0] | 50 | 115 | 7.77 | 0.33 | 3.71 | 1813 | 1.58 | -744 | -0.65 | 110 | 23.5 | 0.3
M9.6 glass1 | [0] | 44 | 43 | 9.77 | 0.32 | 3.31 | 1166 | 2.71 | -505 | -1.2 | 81 | 36.3 | 0.37
Notes: All coupons for this Table were tested at 0.25 mm/s, with a 100 mm gage length.
Compression tests used a 13 mm gage length with unsupported edges.
EL - Longitudinal modulus, υLT - Poisson’s ratio, GLT and τTU - Shear modulus and ultimate
shear stress from a simulated shear (±45) ASTM D3518 test.
UTSL - Ultimate longitudinal tensile strength, εMAX - Ultimate tensile strain,
UCSL - Ultimate longitudinal compressive strength
εMIN - Ultimate compressive strain. Coupons had a 13 mm compression gage length.
* DB120 and DB240 fabrics were separated into a +45° and a -45° orientation and then
rotated to 0 degrees to form a unidirectional material. The reasoning behind the testing
of the DB120 and DB240 fabrics is that the fabric stitching operation causes a noticeable
waviness in the fabric. If the properties of straight fiber tows are used to model the ±45
directions, the calculated values would be higher than what actually would be present due
to this in-plane waviness. The 0°/90° ROV material was tested as a balanced 0°/90° fabric.
Toray ACM-13-2 = 300-48K-10C carbon(FAW=600 g/m2), Toray UT70-60 =T700S-12K-50C carbon
(FAW=600 g/m2), M9.1 carbon = Hexcel carbon prepreg M9.1/40%/500/C, M9.6 glass = Hexcel
glass prepreg M9.6/32%/1200/G, NB307-D1 7781 497A - 0/90 woven glass prepreg,
NCT307-D1-34-600 - unidirectional carbon (G300) prepreg FAW=300 g/m2.